## White_Iso 100C_1
CLOSED
Version | 2
Language | English
Mode | Standard
Run | 1
RunSerial | 352
Instrument | DSC Q200 V24.11 Build 124
Module | DSC Standard Cell FC
Operator | Siddharth
File | \\Desktop-bnudvhg\ta\Data\DSC\VW\New SMC\White_Iso 100C_1.001
ProcName | Isothermal for
InstSerial | 0200-1143
Sample | VW_SMC
Size | 19.38 | mg
Method | Isothermal for
Comment
Xcomment | Pan: Tzero Aluminum Hermetic
Xcomment | Gas1: Nitrogen 50.0 ml/min
Xcomment | Gas2: Nitrogen 50.0 ml/min
Text
Text
Exotherm | UP
Kcell | 1.0737
Calib | -19.7512
TempCal | 1 | pts | 158.05 | 156.6
TzeroDt | -70.0981 -0.0051 1.2772
TzeroDtz | -70.0981 -0.0076 4.8764
InstCalFile | Tzero: \\Desktop-bnudvhg\ta\Data\DSC\PMV 8-22-16\CALIBRATION\0_RCS (90)_08_23_2016 09_00_39.TZR
InstCalFile | Baseline: \\Desktop-bnudvhg\ta\Data\DSC\PMV 8-22-16\empty.001
InstCalFile | Sapphire: \\Desktop-bnudvhg\ta\Data\DSC\PMV 8-22-16\sapphire.001
InstCalDate | Tzero 2016-08-23 Time 12:00:39
TempRange | -70.09 to 396.80 °C at 20.00 °C/min Heat Only
AutoZero | Delta T Offset 0.000 uV
AutoZero | Delta T0 Offset 0.000 uV
MultiptCal | 0
MultiPtDesc
AutoCellConst | Calibration Date 2017-08-28 12:26:29
Controls | Gas 1 Event Off Sampling 0.2
Cell# | FC-00000
CoolingUnit | RCS (90)
SelHeatFlow | Heat Flow T4 (mW)
AutoLidII | Installed
AutoAnalysis | Off
MacroFile
Nsig | 4
Sig1 | Time (min)
Sig2 | Temperature (°C)
Sig3 | Heat Flow (mW)
Sig4 | Sample Purge Flow (mL/min)
Date | 2017-10-17
Time | 18:24
OrgMethod | 1: Equilibrate at 100.00 °C
OrgMethod | 2: Isothermal for 30.00 min
OrgFile | D:\Cure Kinetics SMC CDS\New SMC\White SMC\Isothermal\White_Iso 100C_1.001
StartOfData
0.000333324 | 99.82137 | -0.5361406 | 49.05466
0.003666654 | 99.82175 | -0.531518 | 50.90934
0.007 | 99.82384 | -0.5275278 | 50.04296
0.01033333 | 99.82389 | -0.5242934 | 49.96616
0.01366666 | 99.82558 | -0.519698 | 51.13602
0.01699999 | 99.8261 | -0.5142079 | 49.25769
0.02033332 | 99.82718 | -0.5095947 | 50.917
0.02366666 | 99.8283 | -0.5058584 | 49.82473
0.027 | 99.82938 | -0.5019806 | 50.11279
0.03033332 | 99.83009 | -0.4979312 | 50.80358
0.03366666 | 99.83098 | -0.4929176 | 49.91616
0.03699998 | 99.83178 | -0.4890996 | 50.8956
0.04033333 | 99.83292 | -0.4862536 | 49.24106
0.04366666 | 99.83363 | -0.4823368 | 50.27439
0.047 | 99.83347 | -0.4786519 | 50.16957
0.05033332 | 99.83585 | -0.4753218 | 49.93436
0.05366666 | 99.83606 | -0.4723086 | 51.33339
0.057 | 99.83674 | -0.4693821 | 49.10165
0.06033332 | 99.83803 | -0.4658285 | 50.88549
0.06366665 | 99.83839 | -0.461706 | 50.01198
0.067 | 99.83938 | -0.457843 | 49.94256
0.07033334 | 99.8393 | -0.4538038 | 51.58878
0.07366666 | 99.84103 | -0.4501211 | 49.21072
0.077 | 99.84199 | -0.4458182 | 50.94125
0.08033332 | 99.84266 | -0.4412832 | 49.57201
0.08366665 | 99.84348 | -0.4386146 | 49.99754
0.087 | 99.84442 | -0.4362196 | 50.8205
0.09033332 | 99.84465 | -0.4340412 | 49.94372
0.09366666 | 99.84639 | -0.4321 | 50.96878
0.09699999 | 99.84601 | -0.4290523 | 49.17838
0.1003333 | 99.84701 | -0.4248847 | 50.28196
0.1036666 | 99.84736 | -0.4203336 | 50.10716
0.107 | 99.84964 | -0.4174156 | 49.91072
0.1103334 | 99.84991 | -0.4152787 | 51.3648
0.1136667 | 99.8502 | -0.4128563 | 49.05403
0.117 | 99.85053 | -0.4097538 | 50.79744
0.1203333 | 99.85164 | -0.4062431 | 50.07362
0.1236666 | 99.85149 | -0.4033891 | 49.9419
0.127 | 99.85336 | -0.4010838 | 51.4278
0.1303333 | 99.85298 | -0.3980066 | 49.3035
0.1336666 | 99.85406 | -0.3942059 | 50.9884
0.137 | 99.85472 | -0.3900874 | 49.4915
0.1403334 | 99.85587 | -0.386738 | 49.94919
0.1436667 | 99.85618 | -0.3850094 | 50.74002
0.147 | 99.8575 | -0.3829778 | 49.98633
0.1503333 | 99.85746 | -0.380505 | 51.0488
0.1536667 | 99.8582 | -0.3765894 | 49.1766
0.157 | 99.85884 | -0.3731424 | 50.28165
0.1603333 | 99.8603 | -0.3706062 | 50.1354
0.1636666 | 99.86025 | -0.3694732 | 49.90148
0.167 | 99.86228 | -0.3677002 | 51.45648
0.1703333 | 99.86084 | -0.36572 | 49.11356
0.1736667 | 99.86176 | -0.3631989 | 50.89002
0.177 | 99.86282 | -0.361091 | 49.97429
0.1803333 | 99.86384 | -0.3587934 | 49.91683
0.1836666 | 99.86438 | -0.3572514 | 51.2114
0.187 | 99.86468 | -0.3555646 | 49.28485
0.1903333 | 99.86408 | -0.353441 | 50.89858
0.1936666 | 99.86506 | -0.350563 | 49.505
0.197 | 99.8664 | -0.3466981 | 49.972
0.2003333 | 99.86703 | -0.3439758 | 50.75403
0.2036667 | 99.86722 | -0.3421692 | 49.98164
0.207 | 99.86749 | -0.3407486 | 50.97732
0.2103333 | 99.86842 | -0.3396918 | 49.20562
0.2136666 | 99.86905 | -0.3378224 | 50.29716
0.217 | 99.86851 | -0.3349693 | 50.10132
0.2203333 | 99.86952 | -0.3324506 | 49.89301
0.2236666 | 99.87101 | -0.329362 | 51.4549
0.227 | 99.87088 | -0.3271915 | 49.14376
0.2303333 | 99.87244 | -0.3255764 | 50.85787
0.2336667 | 99.87232 | -0.3237062 | 50.06816
0.237 | 99.87341 | -0.3214159 | 49.94831
0.2403334 | 99.8734 | -0.3197168 | 51.3923
0.2436667 | 99.87452 | -0.3187195 | 49.39464
0.247 | 99.87397 | -0.3178694 | 50.90642
0.2503333 | 99.87446 | -0.3168376 | 49.77585
0.2536666 | 99.87524 | -0.3143982 | 50.14764
0.257 | 99.87503 | -0.311837 | 50.6579
0.2603333 | 99.87696 | -0.3096062 | 50.02891
0.2636666 | 99.87672 | -0.3070268 | 51.06545
0.267 | 99.87712 | -0.3052838 | 49.19011
0.2703333 | 99.87816 | -0.3037958 | 50.29278
0.2736666 | 99.87871 | -0.3017142 | 50.03752
0.277 | 99.87804 | -0.3001015 | 49.90017
0.2803333 | 99.8789 | -0.2988532 | 51.42084
0.2836666 | 99.87985 | -0.2971247 | 49.11112
0.287 | 99.87962 | -0.2958529 | 50.87186
0.2903333 | 99.88058 | -0.2941776 | 50.00216
0.2936666 | 99.881 | -0.292634 | 49.91553
0.297 | 99.88182 | -0.2912256 | 51.14498
0.3003333 | 99.88172 | -0.289657 | 49.2668
0.3036666 | 99.8825 | -0.2885088 | 51.01598
0.307 | 99.8829 | -0.2874381 | 49.39293
0.3103333 | 99.8827 | -0.2862959 | 49.95542
0.3136666 | 99.88394 | -0.2845162 | 50.70538
0.317 | 99.88415 | -0.2826695 | 49.99336
0.3203333 | 99.88546 | -0.2808216 | 51.0911
0.3236666 | 99.8852 | -0.2791748 | 49.14344
0.327 | 99.88578 | -0.2778165 | 50.32876
0.3303334 | 99.88579 | -0.2767298 | 50.06928
0.3336667 | 99.88556 | -0.2751865 | 49.92446
0.337 | 99.88666 | -0.2738423 | 51.48584
0.3403333 | 99.88738 | -0.2721687 | 49.04938
0.3436667 | 99.8875 | -0.271115 | 50.90459
0.347 | 99.88749 | -0.2701928 | 50.03546
0.3503333 | 99.88766 | -0.2695582 | 49.97116
0.3536666 | 99.888 | -0.268695 | 51.13037
0.357 | 99.88806 | -0.2674824 | 49.23697
0.3603333 | 99.88905 | -0.2660593 | 50.93719
0.3636666 | 99.88842 | -0.264423 | 49.80652
0.367 | 99.88894 | -0.2625997 | 50.10066
0.3703333 | 99.89006 | -0.2607178 | 50.7214
0.3736667 | 99.88986 | -0.2593564 | 49.98169
0.377 | 99.89102 | -0.2577215 | 51.02512
0.3803334 | 99.89012 | -0.2563626 | 49.14312
0.3836667 | 99.89157 | -0.2552361 | 50.61836
0.387 | 99.89189 | -0.2537678 | 50.13336
0.3903334 | 99.89191 | -0.251873 | 49.90913
0.3936667 | 99.89242 | -0.2504528 | 51.51956
0.397 | 99.8936 | -0.249348 | 49.09775
0.4003334 | 99.89268 | -0.2484792 | 50.94626
0.4036667 | 99.89301 | -0.247889 | 50.03789
0.407 | 99.89371 | -0.2471022 | 49.95632
0.4103333 | 99.89453 | -0.2459343 | 51.13216
0.4136667 | 99.89503 | -0.2447133 | 49.28522
0.417 | 99.89556 | -0.243197 | 50.94636
0.4203333 | 99.89542 | -0.2419696 | 49.45822
0.4236667 | 99.89569 | -0.2411206 | 49.97234
0.427 | 99.89634 | -0.2404768 | 50.65961
0.4303333 | 99.89559 | -0.2396549 | 50.00576
0.4336666 | 99.89592 | -0.2388276 | 51.03002
0.437 | 99.89668 | -0.238127 | 49.11359
0.4403334 | 99.8968 | -0.2373252 | 50.63592
0.4436667 | 99.89709 | -0.2364358 | 50.16783
0.447 | 99.89794 | -0.2354148 | 49.87024
0.4503334 | 99.89769 | -0.2346539 | 51.425
0.4536667 | 99.89895 | -0.2339289 | 49.16046
0.457 | 99.89819 | -0.2334968 | 50.91397
0.4603333 | 99.89884 | -0.2327182 | 50.09904
0.4636667 | 99.89801 | -0.2314172 | 49.9561
0.467 | 99.89916 | -0.2301949 | 51.36004
0.4703333 | 99.89953 | -0.2287688 | 49.33197
0.4736667 | 99.90056 | -0.227883 | 50.87496
0.477 | 99.90018 | -0.227249 | 49.45742
0.4803333 | 99.90075 | -0.2267244 | 50.035
0.4836666 | 99.90062 | -0.2261802 | 50.7546
0.487 | 99.90048 | -0.2254305 | 49.98189
0.4903333 | 99.90081 | -0.2246926 | 50.97748
0.4936666 | 99.90209 | -0.2234808 | 49.11256
0.497 | 99.90191 | -0.2220566 | 50.55594
0.5003334 | 99.90175 | -0.2210478 | 50.16538
0.5036667 | 99.90304 | -0.2200404 | 49.89284
0.507 | 99.90292 | -0.2191514 | 51.4855
0.5103333 | 99.90266 | -0.2186211 | 49.06507
0.5136667 | 99.90351 | -0.2181368 | 50.86539
0.517 | 99.90284 | -0.2172513 | 50.09882
0.5203333 | 99.90406 | -0.2161293 | 49.96354
0.5236667 | 99.90382 | -0.2154721 | 51.16283
0.527 | 99.90465 | -0.2148674 | 49.36241
0.5303332 | 99.9041 | -0.2142726 | 50.88984
0.5336666 | 99.90454 | -0.2136546 | 49.42494
0.537 | 99.90438 | -0.2127795 | 49.98724
0.5403332 | 99.90516 | -0.2120492 | 50.68984
0.5436666 | 99.90528 | -0.2112716 | 50.02109
0.547 | 99.90559 | -0.210561 | 51.0213
0.5503332 | 99.90585 | -0.2101098 | 49.45218
0.5536666 | 99.90608 | -0.2096326 | 51.18955
0.557 | 99.90582 | -0.2091883 | 49.0822
0.5603332 | 99.90595 | -0.2086542 | 50.65185
0.5636668 | 99.90691 | -0.207635 | 50.0699
0.567 | 99.90656 | -0.206536 | 49.9092
0.5703334 | 99.90686 | -0.2058591 | 51.4227
0.5736668 | 99.90731 | -0.2053376 | 49.17492
0.577 | 99.90711 | -0.2048738 | 50.84196
0.5803332 | 99.90772 | -0.2042694 | 49.97125
0.5836668 | 99.90719 | -0.2032654 | 49.95584
0.587 | 99.90756 | -0.2022038 | 50.89414
0.5903334 | 99.9082 | -0.2014565 | 49.40986
0.5936666 | 99.90875 | -0.2008911 | 50.97784
0.597 | 99.90759 | -0.2002128 | 49.68128
0.6003332 | 99.90978 | -0.1995154 | 50.26594
0.6036668 | 99.90951 | -0.1986802 | 50.2888
0.607 | 99.90894 | -0.1980162 | 49.8298
0.6103332 | 99.90926 | -0.1974719 | 51.18417
0.6136666 | 99.90972 | -0.196767 | 49.09602
0.617 | 99.91016 | -0.1957026 | 50.75303
0.6203332 | 99.91032 | -0.1950261 | 50.13033
0.6236668 | 99.91072 | -0.1944924 | 49.9234
0.627 | 99.91047 | -0.1938744 | 51.48371
0.6303334 | 99.91038 | -0.1934306 | 49.17324
0.6336668 | 99.91099 | -0.1929309 | 50.936
0.637 | 99.91099 | -0.1916954 | 49.9381
0.6403334 | 99.91082 | -0.1895084 | 49.9947
0.6436668 | 99.91116 | -0.1881745 | 50.94034
0.647 | 99.91222 | -0.1874966 | 49.37717
0.6503332 | 99.91199 | -0.186807 | 50.96045
0.6536668 | 99.91232 | -0.1862255 | 49.66494
0.657 | 99.91251 | -0.1857384 | 50.25388
0.6603332 | 99.91242 | -0.1852362 | 50.22592
0.6636668 | 99.91236 | -0.1847519 | 49.8218
0.667 | 99.91312 | -0.1842889 | 51.06022
0.6703332 | 99.91298 | -0.1838344 | 49.06441
0.6736668 | 99.91256 | -0.1833639 | 50.75302
0.677 | 99.91241 | -0.1828211 | 50.06726
0.6803332 | 99.91284 | -0.1822475 | 49.90818
0.6836668 | 99.91401 | -0.1816272 | 51.5488
0.687 | 99.91356 | -0.180993 | 49.12728
0.6903334 | 99.91332 | -0.1804764 | 50.92867
0.6936668 | 99.91344 | -0.1799209 | 49.9067
0.697 | 99.91356 | -0.1793716 | 49.97906
0.7003332 | 99.91447 | -0.1788494 | 51.03602
0.7036668 | 99.91418 | -0.1782219 | 49.42566
0.707 | 99.91462 | -0.1776012 | 50.87431
0.7103332 | 99.91501 | -0.1770844 | 49.22178
0.7136668 | 99.91476 | -0.1765664 | 50.18231
0.717 | 99.91475 | -0.1760629 | 50.3209
0.7203332 | 99.91544 | -0.1755446 | 49.86167
0.7236668 | 99.91593 | -0.1748421 | 51.20075
0.727 | 99.91568 | -0.1742136 | 48.9875
0.7303332 | 99.9158 | -0.1736765 | 50.60318
0.7336668 | 99.91593 | -0.1731544 | 50.06941
0.737 | 99.91674 | -0.1726354 | 49.91597
0.7403332 | 99.91594 | -0.1720729 | 51.5804
0.7436668 | 99.91582 | -0.1714719 | 49.20502
0.747 | 99.91649 | -0.1709514 | 50.87289
0.7503332 | 99.91705 | -0.1704238 | 50.001
0.7536668 | 99.9165 | -0.1699477 | 49.97948
0.757 | 99.91746 | -0.1694724 | 51.0362
0.7603332 | 99.91634 | -0.1689666 | 49.36252
0.7636668 | 99.91719 | -0.1684456 | 50.9854
0.767 | 99.91714 | -0.1679047 | 49.33098
0.7703332 | 99.91705 | -0.167375 | 50.06629
0.7736668 | 99.91756 | -0.1667629 | 50.3531
0.777 | 99.91732 | -0.1660732 | 49.85384
0.7803332 | 99.91859 | -0.1654752 | 51.07752
0.7836668 | 99.91836 | -0.1649504 | 49.01866
0.787 | 99.91895 | -0.1644636 | 50.66717
0.7903332 | 99.91803 | -0.1639388 | 50.03996
0.7936668 | 99.91819 | -0.1633896 | 49.9327
0.797 | 99.91886 | -0.1628505 | 51.5195
0.8003332 | 99.91962 | -0.1623122 | 49.22274
0.8036668 | 99.91832 | -0.1617785 | 50.86553
0.807 | 99.91925 | -0.1612338 | 50.00379
0.8103332 | 99.91954 | -0.1606953 | 49.93994
0.8136668 | 99.91978 | -0.1601723 | 50.95624
0.817 | 99.91856 | -0.1596732 | 49.36237
0.8203334 | 99.91988 | -0.159173 | 50.92198
0.8236668 | 99.91949 | -0.1586186 | 49.30016
0.827 | 99.91974 | -0.15802 | 49.94816
0.8303332 | 99.91968 | -0.1574725 | 50.29016
0.8336668 | 99.91981 | -0.156948 | 49.8775
0.837 | 99.91991 | -0.1564394 | 51.11306
0.8403334 | 99.91984 | -0.1559292 | 49.1114
0.8436668 | 99.92024 | -0.1553991 | 50.35226
0.8470001 | 99.92051 | -0.1548588 | 50.00653
0.8503332 | 99.92072 | -0.1543441 | 49.92404
0.8536668 | 99.92066 | -0.1538121 | 51.5175
0.857 | 99.92125 | -0.1532701 | 49.11202
0.8603332 | 99.92206 | -0.1526914 | 50.82576
0.8636666 | 99.92049 | -0.1521736 | 49.93985
0.867 | 99.92191 | -0.1516821 | 49.9556
0.8703332 | 99.92042 | -0.1511852 | 51.11508
0.8736668 | 99.92176 | -0.1507028 | 49.33119
0.877 | 99.9214 | -0.1501968 | 50.96944
0.8803332 | 99.92141 | -0.1496757 | 49.75961
0.8836666 | 99.92192 | -0.1491845 | 50.15176
0.887 | 99.92121 | -0.1486669 | 50.6884
0.8903332 | 99.92157 | -0.1481471 | 49.9971
0.8936668 | 99.92262 | -0.147613 | 51.0475
0.897 | 99.92132 | -0.1470838 | 49.14203
0.9003332 | 99.92199 | -0.1465687 | 50.24944
0.9036666 | 99.92215 | -0.1460522 | 49.97344
0.9070001 | 99.92264 | -0.1455263 | 49.89242
0.9103334 | 99.9225 | -0.1450201 | 51.48487
0.9136668 | 99.92231 | -0.1445178 | 49.12714
0.917 | 99.92239 | -0.1440425 | 50.80094
0.9203334 | 99.92232 | -0.1435353 | 50.06578
0.9236668 | 99.92181 | -0.1429898 | 49.92382
0.9270001 | 99.92286 | -0.1424526 | 51.45367
0.9303332 | 99.92313 | -0.1418853 | 49.29891
0.9336668 | 99.92309 | -0.1413164 | 51.01637
0.9370001 | 99.92364 | -0.1408304 | 49.5337
0.9403334 | 99.9237 | -0.140385 | 49.9707
0.9436668 | 99.92325 | -0.1399384 | 50.71948
0.9470001 | 99.92347 | -0.1394816 | 49.95789
0.9503334 | 99.92352 | -0.1389675 | 51.0043
0.9536668 | 99.92392 | -0.1383802 | 49.23439
0.957 | 99.92348 | -0.1378516 | 50.25689
0.9603332 | 99.9241 | -0.1373396 | 49.9712
0.9636668 | 99.92397 | -0.1368383 | 49.89942
0.967 | 99.92488 | -0.1363247 | 51.35542
0.9703332 | 99.92386 | -0.1358313 | 49.0482
0.9736668 | 99.92429 | -0.1353615 | 50.8878
0.9770001 | 99.92429 | -0.1349106 | 50.03452
0.9803332 | 99.92432 | -0.1344482 | 49.92334
0.9836666 | 99.92489 | -0.1339844 | 51.48387
0.987 | 99.92512 | -0.1334821 | 49.25118
0.9903334 | 99.92444 | -0.1329861 | 50.99187
0.9936668 | 99.92453 | -0.1324966 | 49.79811
0.997 | 99.92516 | -0.1320102 | 50.09832
1.000333 | 99.92545 | -0.1315351 | 50.76619
1.003667 | 99.92462 | -0.131089 | 49.40844
1.007 | 99.92441 | -0.1306366 | 50.96086
1.010333 | 99.92494 | -0.130165 | 49.28297
1.013667 | 99.92516 | -0.1296885 | 50.22961
1.017 | 99.92555 | -0.1291819 | 50.09966
1.020333 | 99.92505 | -0.1286674 | 49.86922
1.023666 | 99.92558 | -0.1281962 | 51.39045
1.027 | 99.92545 | -0.1277242 | 49.04965
1.030333 | 99.92589 | -0.1273037 | 50.88883
1.033667 | 99.92597 | -0.1268962 | 50.06798
1.037 | 99.92572 | -0.1264248 | 49.90071
1.040333 | 99.9259 | -0.1259139 | 51.4863
1.043667 | 99.92732 | -0.1254466 | 49.22168
1.047 | 99.9264 | -0.1249759 | 50.99309
1.050334 | 99.92622 | -0.1245331 | 49.5834
1.053667 | 99.92628 | -0.1240875 | 49.95613
1.057 | 99.92674 | -0.1236309 | 50.84741
1.060334 | 99.92672 | -0.1231758 | 49.37889
1.063667 | 99.92649 | -0.122707 | 50.9307
1.067 | 99.9265 | -0.1222288 | 49.30008
1.070334 | 99.92731 | -0.1217725 | 50.20266
1.073667 | 99.92766 | -0.1213572 | 50.19781
1.077 | 99.92644 | -0.1210234 | 49.8465
1.080334 | 99.9265 | -0.1206994 | 51.12946
1.083667 | 99.92621 | -0.1202957 | 49.0513
1.087 | 99.92672 | -0.1193825 | 50.71434
1.090334 | 99.927 | -0.1185426 | 50.16346
1.093667 | 99.92724 | -0.11787 | 49.92438
1.097 | 99.92738 | -0.1174249 | 51.55012
1.100334 | 99.9282 | -0.1170316 | 49.14374
1.103667 | 99.92705 | -0.1166317 | 50.9058
1.107 | 99.927 | -0.116245 | 49.66287
1.110334 | 99.92769 | -0.1158892 | 49.96374
1.113666 | 99.92703 | -0.1155317 | 50.8942
1.117 | 99.92746 | -0.1151832 | 49.39382
1.120333 | 99.92689 | -0.1147599 | 50.85912
1.123667 | 99.92743 | -0.1143069 | 49.22235
1.127 | 99.92762 | -0.1138531 | 50.19834
1.130334 | 99.92671 | -0.1134254 | 50.291
1.133666 | 99.92776 | -0.1130246 | 49.8699
1.137 | 99.92814 | -0.1126269 | 51.14962
1.140333 | 99.92847 | -0.1122221 | 49.01975
1.143667 | 99.92882 | -0.1118491 | 50.71512
1.147 | 99.92751 | -0.1115034 | 50.13306
1.150334 | 99.92905 | -0.111126 | 49.9092
1.153666 | 99.92801 | -0.1106948 | 51.48638
1.157 | 99.92828 | -0.110277 | 49.26874
1.160334 | 99.92908 | -0.1098749 | 50.85812
1.163667 | 99.92868 | -0.1094644 | 49.60032
1.167 | 99.92908 | -0.1090453 | 49.99522
1.170334 | 99.92894 | -0.1085987 | 50.97379
1.173667 | 99.92929 | -0.1082151 | 49.73832
1.177 | 99.92921 | -0.1078538 | 50.95856
1.180334 | 99.92793 | -0.1075091 | 49.31606
1.183667 | 99.92941 | -0.1071695 | 49.98774
1.187 | 99.92911 | -0.1068216 | 50.38344
1.190334 | 99.92926 | -0.1064619 | 49.8535
1.193667 | 99.92887 | -0.1061058 | 51.15639
1.197 | 99.92863 | -0.105737 | 49.04933
1.200334 | 99.92929 | -0.1053494 | 50.60241
1.203667 | 99.92921 | -0.1049453 | 50.0686
1.207 | 99.92906 | -0.1045633 | 49.91631
1.210334 | 99.92941 | -0.1042018 | 51.51766
1.213667 | 99.92868 | -0.1038536 | 49.1745
1.217 | 99.93008 | -0.103525 | 50.90497
1.220333 | 99.9288 | -0.1032195 | 49.94031
1.223667 | 99.92912 | -0.1028766 | 49.96363
1.227 | 99.92962 | -0.1024579 | 51.03594
1.230334 | 99.9295 | -0.1019904 | 49.3155
1.233666 | 99.92988 | -0.1015916 | 50.99309
1.237 | 99.9302 | -0.1012255 | 49.31445
1.240334 | 99.93049 | -0.1008672 | 49.94744
1.243667 | 99.93009 | -0.1005154 | 50.35074
1.247 | 99.92957 | -0.1001548 | 49.89252
1.250334 | 99.93031 | -0.09980308 | 51.04138
1.253667 | 99.93012 | -0.09945997 | 49.11175
1.257 | 99.93009 | -0.09910803 | 50.31304
1.260333 | 99.93043 | -0.09876129 | 50.0372
1.263666 | 99.93009 | -0.09843887 | 49.9478
1.267 | 99.93008 | -0.09813012 | 51.58111
1.270333 | 99.93102 | -0.09779406 | 49.18876
1.273666 | 99.93046 | -0.09746444 | 50.92775
1.277 | 99.93064 | -0.09716105 | 50.0653
1.280334 | 99.93028 | -0.09686478 | 49.96278
1.283667 | 99.93059 | -0.09654149 | 51.38871
1.287 | 99.92999 | -0.0962267 | 49.3296
1.290334 | 99.93105 | -0.09590042 | 50.90463
1.293667 | 99.93031 | -0.09553426 | 49.48634
1.297 | 99.92999 | -0.09521579 | 49.96281
1.300334 | 99.93055 | -0.09490103 | 50.68809
1.303667 | 99.93078 | -0.09455132 | 49.9896
1.307 | 99.93137 | -0.09422288 | 51.02027
1.310334 | 99.93094 | -0.09388343 | 49.23618
1.313667 | 99.92991 | -0.09355305 | 50.31294
1.317 | 99.93103 | -0.0932317 | 50.06924
1.320334 | 99.93144 | -0.09291899 | 49.88467
1.323667 | 99.93156 | -0.09261298 | 51.5169
1.327 | 99.9308 | -0.09232501 | 49.1585
1.330333 | 99.93156 | -0.09202814 | 50.91243
1.333667 | 99.931 | -0.09175014 | 49.97234
1.337 | 99.93106 | -0.09145095 | 49.91672
1.340334 | 99.93132 | -0.09115509 | 51.45511
1.343667 | 99.93188 | -0.0908472 | 49.30048
1.347 | 99.93152 | -0.09052399 | 50.9222
1.350333 | 99.93197 | -0.09016231 | 49.823
1.353667 | 99.93195 | -0.08984642 | 50.04941
1.357 | 99.93282 | -0.08956509 | 50.7687
1.360334 | 99.93114 | -0.08930428 | 49.96242
1.363667 | 99.93134 | -0.08903507 | 51.01184
1.367 | 99.93163 | -0.08868592 | 49.29992
1.370333 | 99.93184 | -0.08833745 | 49.9587
1.373667 | 99.93311 | -0.08806412 | 50.62488
1.377 | 99.93222 | -0.08775789 | 50.16641
1.380333 | 99.93124 | -0.0874732 | 49.925
1.383667 | 99.93236 | -0.08715584 | 51.58354
1.387 | 99.93126 | -0.08683937 | 49.19088
1.390333 | 99.93268 | -0.08654258 | 50.89783
1.393667 | 99.93161 | -0.08626402 | 49.90888
1.397 | 99.93231 | -0.08596292 | 49.95607
1.400333 | 99.9325 | -0.08567141 | 51.06828
1.403666 | 99.93295 | -0.08538674 | 49.36368
1.407 | 99.93256 | -0.08515358 | 50.97012
1.410334 | 99.9322 | -0.08491368 | 49.37906
1.413667 | 99.93159 | -0.08464126 | 49.98
1.417 | 99.93226 | -0.08435547 | 50.72356
1.420334 | 99.93244 | -0.08406922 | 50.04459
1.423667 | 99.93243 | -0.08378026 | 51.13647
1.427 | 99.93212 | -0.08345955 | 49.14384
1.430333 | 99.93297 | -0.0831443 | 50.30514
1.433667 | 99.93257 | -0.08282394 | 50.1017
1.437 | 99.93311 | -0.08252597 | 49.90831
1.440334 | 99.93199 | -0.08224335 | 51.51732
1.443667 | 99.93256 | -0.08194931 | 49.12754
1.447 | 99.93306 | -0.08164871 | 50.84924
1.450334 | 99.93381 | -0.08134937 | 50.00384
1.453667 | 99.93309 | -0.08108979 | 49.9635
1.457 | 99.93309 | -0.08085437 | 51.42226
1.460334 | 99.93328 | -0.08059032 | 49.40889
1.463667 | 99.93274 | -0.08031406 | 50.96083
1.467 | 99.93341 | -0.08005428 | 49.51912
1.470333 | 99.93339 | -0.07978738 | 49.95578
1.473667 | 99.93232 | -0.0795411 | 50.75246
1.477 | 99.93375 | -0.07931328 | 49.97397
1.480333 | 99.93282 | -0.07905093 | 51.02922
1.483667 | 99.93228 | -0.07878858 | 49.20562
1.487 | 99.93322 | -0.078512 | 50.2812
1.490334 | 99.93297 | -0.07823472 | 50.10088
1.493667 | 99.93312 | -0.07798303 | 49.88502
1.497 | 99.933 | -0.07774386 | 51.45444
1.500333 | 99.93326 | -0.07746838 | 49.11242
1.503667 | 99.93344 | -0.07718272 | 50.827
1.507 | 99.9342 | -0.07689381 | 50.0063
1.510333 | 99.933 | -0.07661016 | 49.91709
1.513667 | 99.93351 | -0.07636464 | 51.48796
1.517 | 99.93414 | -0.07606151 | 49.22315
1.520333 | 99.93338 | -0.0757708 | 51.00906
1.523666 | 99.93399 | -0.07551126 | 49.48928
1.527 | 99.93368 | -0.07526562 | 49.96361
1.530334 | 99.93449 | -0.07504663 | 50.91056
1.533667 | 99.93353 | -0.07480499 | 49.425
1.537 | 99.93413 | -0.07455478 | 50.87534
1.540334 | 99.93398 | -0.07433053 | 49.28488
1.543667 | 99.93295 | -0.07412997 | 50.18256
1.547 | 99.93353 | -0.07393822 | 50.19664
1.550334 | 99.93381 | -0.07370216 | 49.85416
1.553667 | 99.93366 | -0.0734209 | 51.07795
1.557 | 99.93445 | -0.07312337 | 49.06704
1.560334 | 99.93366 | -0.07285058 | 50.73936
1.563667 | 99.93491 | -0.07264474 | 50.07172
1.567 | 99.93388 | -0.07240954 | 49.90152
1.570334 | 99.93381 | -0.07215595 | 51.45658
1.573667 | 99.93507 | -0.0718677 | 49.17656
1.577 | 99.93424 | -0.07156721 | 50.93891
1.580333 | 99.93416 | -0.07131738 | 49.94194
1.583667 | 99.93455 | -0.07109551 | 49.94081
1.587 | 99.93414 | -0.07088209 | 50.9751
1.590334 | 99.93436 | -0.07062822 | 49.39563
1.593667 | 99.93426 | -0.07037774 | 50.92344
1.597 | 99.93392 | -0.07018285 | 49.70547
1.600334 | 99.93475 | -0.06996345 | 50.18546
1.603667 | 99.93397 | -0.06973192 | 50.32402
1.607 | 99.93499 | -0.06947134 | 49.84674
1.610333 | 99.93491 | -0.06918384 | 50.98688
1.613667 | 99.93491 | -0.06891036 | 49.1298
1.617 | 99.93509 | -0.06864514 | 50.56508
1.620333 | 99.93454 | -0.06840256 | 49.97744
1.623666 | 99.93555 | -0.0681653 | 49.88602
1.627 | 99.93522 | -0.06794401 | 51.55263
1.630333 | 99.93439 | -0.06775022 | 49.14535
1.633667 | 99.93426 | -0.06755612 | 50.97067
1.637 | 99.93439 | -0.06729794 | 49.94166
1.640334 | 99.93531 | -0.06702545 | 49.95628
1.643667 | 99.93516 | -0.06675556 | 51.16416
1.647 | 99.93478 | -0.06651319 | 49.30076
1.650333 | 99.93506 | -0.0662981 | 51.00222
1.653667 | 99.93549 | -0.06608857 | 49.75163
1.657 | 99.93535 | -0.0658506 | 50.15772
1.660334 | 99.93488 | -0.06561762 | 50.70598
1.663667 | 99.93494 | -0.06535506 | 50.02482
1.667 | 99.93569 | -0.06511885 | 50.97912
1.670334 | 99.93566 | -0.06490434 | 49.11198
1.673667 | 99.9346 | -0.06469482 | 50.37614
1.677 | 99.93536 | -0.06445206 | 50.16388
1.680333 | 99.93546 | -0.06418318 | 49.89284
1.683667 | 99.93566 | -0.06393934 | 51.4543
1.687 | 99.93602 | -0.0637407 | 49.03311
1.690334 | 99.93493 | -0.06352205 | 50.91206
1.693667 | 99.93595 | -0.06327594 | 50.09803
1.697 | 99.93486 | -0.0629947 | 49.9395
1.700334 | 99.93586 | -0.06276994 | 51.45328
1.703667 | 99.93505 | -0.06255445 | 49.33049
1.707 | 99.93522 | -0.06232778 | 50.92098
1.710333 | 99.93562 | -0.06207748 | 49.44035
1.713667 | 99.93555 | -0.06180668 | 49.95555
1.717 | 99.93599 | -0.06158176 | 50.73637
1.720333 | 99.93539 | -0.06135956 | 49.9627
1.723667 | 99.93478 | -0.06112382 | 50.90107
1.727 | 99.93612 | -0.06088608 | 49.09704
1.730333 | 99.93597 | -0.06066692 | 50.30868
1.733667 | 99.93632 | -0.06047007 | 50.13458
1.737 | 99.93541 | -0.06031605 | 49.9013
1.740334 | 99.9355 | -0.06012037 | 51.32864
1.743667 | 99.93563 | -0.05990332 | 49.01944
1.747 | 99.93637 | -0.05965722 | 50.85791
1.750334 | 99.93518 | -0.05940844 | 50.0072
1.753667 | 99.93563 | -0.05919404 | 49.93993
1.757 | 99.93592 | -0.05898824 | 51.4539
1.760333 | 99.93574 | -0.05874766 | 49.29948
1.763666 | 99.93562 | -0.05849687 | 50.90535
1.767 | 99.93611 | -0.05825405 | 49.61474
1.770333 | 99.93575 | -0.0580637 | 49.9873
1.773666 | 99.93553 | -0.05785508 | 50.95788
1.777 | 99.93543 | -0.05764042 | 49.86016
1.780333 | 99.93626 | -0.05739068 | 50.95204
1.783667 | 99.93507 | -0.0571291 | 49.64189
1.787 | 99.9366 | -0.05695349 | 50.29468
1.790334 | 99.9355 | -0.05683381 | 50.31984
1.793667 | 99.93551 | -0.05670719 | 49.87666
1.797 | 99.93566 | -0.05652714 | 51.09581
1.800334 | 99.93609 | -0.0562643 | 49.0642
1.803667 | 99.93611 | -0.05598933 | 50.64312
1.807 | 99.93612 | -0.05573449 | 50.03852
1.810334 | 99.93572 | -0.05551334 | 49.9086
1.813667 | 99.93668 | -0.05528687 | 51.54986
1.817 | 99.93647 | -0.05502896 | 49.23718
1.820333 | 99.93647 | -0.05481306 | 50.88854
1.823667 | 99.9366 | -0.05462836 | 49.90688
1.827 | 99.93609 | -0.05447432 | 49.93154
1.830333 | 99.93651 | -0.0543388 | 51.01886
1.833667 | 99.93641 | -0.05412068 | 49.32998
1.837 | 99.93582 | -0.0538626 | 50.90324
1.840334 | 99.93651 | -0.05364039 | 49.35961
1.843667 | 99.93707 | -0.05342138 | 49.923
1.847 | 99.93704 | -0.05325369 | 50.4436
1.850334 | 99.93661 | -0.05307877 | 49.84455
1.853667 | 99.93586 | -0.05289202 | 51.06202
1.857 | 99.93731 | -0.05268712 | 49.13955
1.860334 | 99.93648 | -0.05250306 | 50.32002
1.863667 | 99.93609 | -0.05230012 | 50.06519
1.867 | 99.93671 | -0.05211972 | 49.92246
1.870334 | 99.93641 | -0.05194764 | 51.354
1.873667 | 99.93584 | -0.05181066 | 49.10889
1.877 | 99.93664 | -0.05167456 | 50.80691
1.880333 | 99.93653 | -0.05148835 | 49.968
1.883667 | 99.93639 | -0.05128842 | 49.91466
1.887 | 99.93576 | -0.05103876 | 51.38628
1.890334 | 99.93641 | -0.05077714 | 49.26512
1.893667 | 99.9371 | -0.05054657 | 50.9822
1.897 | 99.93653 | -0.05034748 | 49.53183
1.900334 | 99.93691 | -0.05017142 | 49.94614
1.903667 | 99.93649 | -0.04998154 | 50.702
1.907 | 99.93652 | -0.04979426 | 49.96937
1.910334 | 99.93641 | -0.0496254 | 50.92626
1.913667 | 99.93722 | -0.0494285 | 49.18729
1.917 | 99.93674 | -0.04921784 | 50.22124
1.920334 | 99.93691 | -0.04903109 | 50.03521
1.923667 | 99.9367 | -0.0488385 | 49.89959
1.927 | 99.93631 | -0.04868644 | 51.292
1.930333 | 99.93676 | -0.0485115 | 49.11
1.933667 | 99.93694 | -0.0483015 | 50.82361
1.937 | 99.93712 | -0.04807411 | 50.06392
1.940334 | 99.93722 | -0.04786978 | 49.92242
1.943667 | 99.93725 | -0.04769891 | 51.51294
1.947 | 99.93712 | -0.04755852 | 49.20248
1.950334 | 99.93707 | -0.04741076 | 50.90242
1.953667 | 99.93709 | -0.04723265 | 49.6752
1.957 | 99.93732 | -0.04706482 | 49.93072
1.960333 | 99.93709 | -0.04693574 | 50.93915
1.963667 | 99.93719 | -0.04682068 | 49.82404
1.967 | 99.937 | -0.04665226 | 50.99162
1.970333 | 99.93731 | -0.04645614 | 49.68766
1.973667 | 99.93719 | -0.04623519 | 50.21244
1.977 | 99.93704 | -0.04603487 | 50.19266
1.980333 | 99.93711 | -0.04587474 | 49.8839
1.983667 | 99.93712 | -0.04573639 | 51.09096
1.987 | 99.93681 | -0.04557944 | 49.10884
1.990334 | 99.93674 | -0.04540966 | 50.64791
1.993667 | 99.93741 | -0.04524778 | 50.03322
1.997 | 99.93731 | -0.04510682 | 49.86758
2.000334 | 99.93719 | -0.04498153 | 51.44966
2.003667 | 99.93651 | -0.04482739 | 49.14016
2.007 | 99.93718 | -0.04464376 | 50.95
2.010333 | 99.937 | -0.04441559 | 49.96723
2.013666 | 99.93694 | -0.04421604 | 49.93838
2.017 | 99.93689 | -0.04406724 | 51.00074
2.020333 | 99.93726 | -0.04389672 | 49.34344
2.023666 | 99.93707 | -0.04373232 | 51.03803
2.027 | 99.93744 | -0.04352158 | 49.74216
2.030333 | 99.93764 | -0.04334468 | 50.21842
2.033667 | 99.9375 | -0.0431619 | 50.41084
2.037 | 99.93782 | -0.04298853 | 49.83582
2.040333 | 99.93786 | -0.0428 | 51.06633
2.043667 | 99.93744 | -0.0425932 | 49.061
2.047 | 99.93774 | -0.04239604 | 50.31563
2.050333 | 99.93764 | -0.04226498 | 50.09516
2.053667 | 99.93793 | -0.04215877 | 49.88322
2.057 | 99.938 | -0.04199961 | 51.4495
2.060333 | 99.93718 | -0.04177753 | 49.06181
2.063666 | 99.93774 | -0.0415343 | 50.89416
2.067 | 99.93753 | -0.041317 | 49.99918
2.070333 | 99.93782 | -0.04112359 | 49.9625
2.073666 | 99.93768 | -0.04096822 | 51.48347
2.077 | 99.93805 | -0.04082463 | 49.23488
2.080333 | 99.93745 | -0.04067984 | 50.95125
2.083667 | 99.93734 | -0.04053238 | 49.43924
2.087 | 99.93751 | -0.04042624 | 49.9943
2.090333 | 99.938 | -0.04028511 | 50.86172
2.093667 | 99.9368 | -0.04014594 | 49.8833
2.097 | 99.93736 | -0.0400011 | 50.95466
2.100334 | 99.93744 | -0.03981232 | 49.20391
2.103667 | 99.93746 | -0.0396299 | 50.26416
2.107 | 99.93812 | -0.03943882 | 50.19067
2.110334 | 99.93728 | -0.03927438 | 49.91504
2.113667 | 99.93832 | -0.03911202 | 51.35535
2.117 | 99.93816 | -0.0389735 | 49.07825
2.120334 | 99.93824 | -0.03881684 | 50.74406
2.123667 | 99.93745 | -0.03867678 | 49.93878
2.127 | 99.93766 | -0.03852705 | 49.93881
2.130333 | 99.93749 | -0.0383429 | 51.48262
2.133667 | 99.93775 | -0.03816147 | 49.12534
2.137 | 99.93799 | -0.03796975 | 50.99174
2.140334 | 99.93799 | -0.0378124 | 49.93705
2.143667 | 99.93788 | -0.03763848 | 49.93918
2.147 | 99.93782 | -0.03746062 | 50.9553
2.150334 | 99.93818 | -0.03727102 | 49.39211
2.153667 | 99.93818 | -0.03708551 | 50.95084
2.157 | 99.93788 | -0.03694008 | 49.67969
2.160334 | 99.9383 | -0.03680598 | 50.19462
2.163667 | 99.93749 | -0.0366392 | 50.19148
2.167 | 99.93764 | -0.03650737 | 49.85231
2.170334 | 99.93852 | -0.03635099 | 51.1059
2.173667 | 99.93806 | -0.03621188 | 49.07706
2.177 | 99.93764 | -0.03609426 | 50.5522
2.180333 | 99.93811 | -0.03591424 | 49.97034
2.183667 | 99.93731 | -0.03570237 | 49.87526
2.187 | 99.93826 | -0.03551907 | 51.48121
2.190334 | 99.93852 | -0.03538676 | 49.14002
2.193667 | 99.9386 | -0.03530729 | 50.91867
2.197 | 99.93749 | -0.03520698 | 50.0004
2.200334 | 99.93829 | -0.03504208 | 49.93824
2.203667 | 99.93799 | -0.03485016 | 51.1114
2.207 | 99.93813 | -0.03461817 | 49.31194
2.210333 | 99.93791 | -0.03439891 | 50.97435
2.213667 | 99.93832 | -0.03419638 | 49.45308
2.217 | 99.93924 | -0.03400398 | 49.97764
2.220333 | 99.93798 | -0.03387628 | 50.62348
2.223667 | 99.93811 | -0.03376054 | 50.02829
2.227 | 99.93889 | -0.03364319 | 50.95212
2.230333 | 99.93848 | -0.03347564 | 49.23447
2.233667 | 99.93894 | -0.03329909 | 50.30424
2.237 | 99.93914 | -0.03312518 | 50.03357
2.240334 | 99.93856 | -0.03299355 | 49.84393
2.243667 | 99.93856 | -0.03287907 | 51.44934
2.247 | 99.93788 | -0.03271744 | 49.10856
2.250334 | 99.93837 | -0.03247754 | 50.79066
2.253667 | 99.93914 | -0.03227412 | 50.06524
2.257 | 99.93922 | -0.03213411 | 49.88359
2.260333 | 99.93852 | -0.03205892 | 51.41882
2.263666 | 99.93852 | -0.0319784 | 49.28157
2.267 | 99.93818 | -0.03182998 | 50.87926
2.270333 | 99.93872 | -0.03164212 | 49.53281
2.273666 | 99.93882 | -0.0314316 | 49.99312
2.277 | 99.93879 | -0.03125266 | 50.85797
2.280333 | 99.93912 | -0.0310714 | 49.3741
2.283667 | 99.93934 | -0.03094715 | 50.95778
2.287 | 99.939 | -0.03083672 | 49.70267
2.290333 | 99.93797 | -0.03074813 | 50.23206
2.293667 | 99.93941 | -0.030669 | 50.31644
2.297 | 99.93866 | -0.03056064 | 49.8754
2.300333 | 99.93863 | -0.03039226 | 51.142
2.303667 | 99.93866 | -0.03018777 | 49.06092
2.307 | 99.93889 | -0.02998022 | 50.59116
2.310333 | 99.93961 | -0.02977904 | 50.1257
2.313666 | 99.93897 | -0.02963375 | 49.9298
2.317 | 99.93906 | -0.02950142 | 51.41604
2.320333 | 99.93905 | -0.0293845 | 49.15344
2.323666 | 99.93934 | -0.02926323 | 50.90804
2.327 | 99.93926 | -0.029188 | 50.02668
2.330333 | 99.93918 | -0.02911074 | 49.96069
2.333667 | 99.93906 | -0.0290398 | 51.04547
2.337 | 99.93872 | -0.02892029 | 49.29286
2.340333 | 99.93843 | -0.02876134 | 50.9315
2.343667 | 99.93884 | -0.02853488 | 49.38679
2.347 | 99.93928 | -0.0283505 | 49.9601
2.350334 | 99.939 | -0.02819854 | 50.68261
2.353667 | 99.93918 | -0.0280835 | 49.9715
2.357 | 99.93847 | -0.02796731 | 51.02309
2.360334 | 99.93926 | -0.02785922 | 49.08832
2.363667 | 99.93884 | -0.0277226 | 50.32248
2.367 | 99.93856 | -0.02757332 | 50.02684
2.370334 | 99.93876 | -0.02739865 | 49.87334
2.373667 | 99.93902 | -0.02720996 | 51.44387
2.377 | 99.93964 | -0.02703336 | 49.04231
2.380333 | 99.93889 | -0.02687403 | 50.83484
2.383667 | 99.9397 | -0.02673601 | 49.99497
2.387 | 99.93936 | -0.02660234 | 49.9357
2.390334 | 99.9391 | -0.02647676 | 51.53782
2.393667 | 99.93869 | -0.02633915 | 49.25971
2.397 | 99.93947 | -0.02619903 | 50.92996
2.400334 | 99.93936 | -0.02602298 | 49.52803
2.403667 | 99.93962 | -0.02586917 | 49.97559
2.407 | 99.94018 | -0.02574324 | 50.90231
2.410334 | 99.93899 | -0.02561425 | 49.81497
2.413667 | 99.9393 | -0.02550803 | 51.03972
2.417 | 99.93997 | -0.02538786 | 49.66939
2.420334 | 99.94009 | -0.02523444 | 50.26224
2.423667 | 99.93928 | -0.02508904 | 50.1818
2.427 | 99.93972 | -0.0249456 | 49.9042
2.430333 | 99.93962 | -0.02475423 | 51.0107
2.433667 | 99.93931 | -0.02462195 | 49.04089
2.437 | 99.93976 | -0.02449162 | 50.70666
2.440334 | 99.93981 | -0.02434145 | 49.99429
2.443667 | 99.93976 | -0.02424253 | 49.87279
2.447 | 99.93954 | -0.02413826 | 51.60163
2.450334 | 99.93898 | -0.02404314 | 49.1817
2.453667 | 99.93898 | -0.02393472 | 50.85758
2.457 | 99.93916 | -0.02376544 | 49.95892
2.460333 | 99.93886 | -0.0235951 | 49.94316
2.463667 | 99.93985 | -0.0234472 | 51.02578
2.467 | 99.93945 | -0.02329285 | 49.36866
2.470333 | 99.93957 | -0.02314907 | 50.88913
2.473667 | 99.93986 | -0.02299592 | 49.73098
2.477 | 99.93908 | -0.02283818 | 50.1525
2.480333 | 99.93969 | -0.0227032 | 50.6796
2.483667 | 99.93982 | -0.02260931 | 49.99493
2.487 | 99.93954 | -0.022463 | 51.01006
2.490334 | 99.93988 | -0.02229495 | 49.16465
2.493667 | 99.94034 | -0.02214444 | 50.28658
2.497 | 99.93986 | -0.02199872 | 50.05635
2.500334 | 99.93918 | -0.0218491 | 49.89579
2.503667 | 99.9397 | -0.02171932 | 51.44096
2.507 | 99.94066 | -0.02151685 | 49.13378
2.510333 | 99.93989 | -0.02133835 | 50.75388
2.513666 | 99.94056 | -0.02122827 | 49.99128
2.517 | 99.94025 | -0.02116052 | 49.92722
2.520333 | 99.93945 | -0.02111506 | 51.44117
2.523666 | 99.93957 | -0.02100362 | 49.25924
2.527 | 99.93906 | -0.02082925 | 50.92924
2.530333 | 99.94061 | -0.02065088 | 49.54296
2.533667 | 99.94034 | -0.0204979 | 49.9824
2.537 | 99.93922 | -0.02041652 | 50.83704
2.540333 | 99.93991 | -0.02034116 | 49.33784
2.543667 | 99.93988 | -0.02022766 | 50.89002
2.547 | 99.94006 | -0.02006585 | 49.69218
2.550333 | 99.93937 | -0.01992738 | 50.23722
2.553667 | 99.93991 | -0.01983036 | 50.21442
2.557 | 99.94012 | -0.01973036 | 49.833
2.560333 | 99.93882 | -0.01961856 | 51.15678
2.563666 | 99.9395 | -0.01949111 | 49.10244
2.567 | 99.93997 | -0.01932381 | 50.59458
2.570333 | 99.93928 | -0.019166 | 50.0871
2.573667 | 99.93978 | -0.01900153 | 49.91895
2.577 | 99.93962 | -0.01883338 | 51.43953
2.580333 | 99.94006 | -0.01867474 | 49.1175
2.583667 | 99.93994 | -0.01853973 | 50.85662
2.587 | 99.93986 | -0.01844059 | 50.02168
2.590333 | 99.93891 | -0.01831906 | 49.95052
2.593667 | 99.93995 | -0.01818006 | 51.13622
2.597 | 99.93944 | -0.01802033 | 49.22698
2.600333 | 99.93997 | -0.01785237 | 50.99192
2.603667 | 99.94012 | -0.01774854 | 49.49404
2.607 | 99.94012 | -0.01766137 | 49.95086
2.610334 | 99.93978 | -0.01755208 | 50.7268
2.613667 | 99.94003 | -0.0173931 | 49.38389
2.617 | 99.93982 | -0.01723547 | 50.86535
2.620334 | 99.94 | -0.01709175 | 49.22597
2.623667 | 99.94035 | -0.01700552 | 50.27014
2.627 | 99.94009 | -0.01692325 | 50.0868
2.630333 | 99.93993 | -0.0168136 | 49.87952
2.633667 | 99.93981 | -0.01666733 | 51.31214
2.637 | 99.94016 | -0.01649478 | 49.05459
2.640333 | 99.93995 | -0.01629223 | 50.69687
2.643667 | 99.94087 | -0.0160939 | 50.0543
2.647 | 99.94042 | -0.01589431 | 49.91098
2.650333 | 99.94006 | -0.01575731 | 51.56678
2.653667 | 99.94012 | -0.01563351 | 49.1332
2.657 | 99.94 | -0.01553002 | 50.86492
2.660334 | 99.94048 | -0.01543145 | 49.86191
2.663667 | 99.94038 | -0.01527124 | 49.9425
2.667 | 99.93964 | -0.01511011 | 51.07331
2.670334 | 99.94019 | -0.01498236 | 49.73974
2.673667 | 99.93991 | -0.0148673 | 50.90928
2.677 | 99.94066 | -0.01475991 | 49.33664
2.680333 | 99.94087 | -0.01464282 | 49.998
2.683667 | 99.94019 | -0.01449786 | 50.6321
2.687 | 99.94091 | -0.01434974 | 50.046
2.690333 | 99.94087 | -0.01416775 | 50.99138
2.693667 | 99.94042 | -0.01403534 | 49.0088
2.697 | 99.94066 | -0.01390299 | 50.37358
2.700333 | 99.9403 | -0.01375068 | 50.08831
2.703667 | 99.94064 | -0.01358557 | 49.93475
2.707 | 99.941 | -0.01346283 | 51.4395
2.710333 | 99.94134 | -0.01335615 | 49.13291
2.713667 | 99.94019 | -0.01327792 | 50.8007
2.717 | 99.94038 | -0.01314135 | 49.9901
2.720333 | 99.94051 | -0.01297526 | 49.92628
2.723667 | 99.94126 | -0.01280613 | 51.43822
2.727 | 99.94092 | -0.01266135 | 49.30374
2.730333 | 99.94049 | -0.01251751 | 50.90328
2.733667 | 99.94126 | -0.01243044 | 49.5241
2.737 | 99.94106 | -0.01231311 | 49.94138
2.740333 | 99.94031 | -0.01215077 | 50.83445
2.743667 | 99.94122 | -0.01200736 | 49.89228
2.747 | 99.94158 | -0.0118416 | 51.0594
2.750333 | 99.94064 | -0.0116761 | 49.17712
2.753667 | 99.94066 | -0.01152703 | 50.2966
2.757 | 99.94035 | -0.01137199 | 50.14476
2.760333 | 99.94102 | -0.01124274 | 49.86229
2.763666 | 99.94062 | -0.01113802 | 51.12158
2.767 | 99.94125 | -0.0110115 | 49.03584
2.770333 | 99.94035 | -0.01087475 | 50.86208
2.773667 | 99.94091 | -0.01070655 | 50.0505
2.777 | 99.94061 | -0.01056817 | 49.84694
2.780333 | 99.9407 | -0.01046444 | 51.46795
2.783667 | 99.94042 | -0.01035792 | 49.1931
2.787 | 99.94054 | -0.01021989 | 50.92572
2.790333 | 99.9403 | -0.01003631 | 49.98504
2.793667 | 99.94084 | -0.0098228 | 49.9253
2.797 | 99.94072 | -0.0096808 | 51.06938
2.800333 | 99.94093 | -0.0095913 | 49.33346
2.803667 | 99.94038 | -0.0095265 | 51.03028
2.807 | 99.94071 | -0.0094113 | 49.41178
2.810333 | 99.94062 | -0.0092343 | 49.94118
2.813666 | 99.94068 | -0.0090397 | 50.67616
2.817 | 99.94132 | -0.0088903 | 49.44324
2.820333 | 99.941 | -0.0087139 | 50.87924
2.823667 | 99.94082 | -0.0085463 | 49.16199
2.827 | 99.94106 | -0.0083809 | 50.30959
2.830333 | 99.94119 | -0.0082433 | 50.17886
2.833667 | 99.94084 | -0.0080968 | 49.83947
2.837 | 99.94094 | -0.0079908 | 51.37363
2.840333 | 99.94158 | -0.0078614 | 49.11552
2.843667 | 99.94118 | -0.0077118 | 50.7595
2.847 | 99.94093 | -0.0076013 | 50.01962
2.850333 | 99.94102 | -0.0074675 | 49.93373
2.853667 | 99.94074 | -0.0073032 | 51.37326
2.857 | 99.94134 | -0.0071023 | 49.27164
2.860334 | 99.94091 | -0.0068866 | 50.91868
2.863667 | 99.94181 | -0.0067767 | 49.57109
2.867 | 99.94218 | -0.0066808 | 49.9887
2.870334 | 99.9405 | -0.0065663 | 50.91266
2.873667 | 99.94147 | -0.0064058 | 49.30318
2.877 | 99.94119 | -0.0061983 | 50.93514
2.880333 | 99.94161 | -0.0060505 | 49.68266
2.883667 | 99.94078 | -0.0059292 | 50.22687
2.887 | 99.9414 | -0.0058213 | 50.27137
2.890333 | 99.94124 | -0.0056747 | 49.84696
2.893667 | 99.94176 | -0.0055083 | 51.0033
2.897 | 99.94184 | -0.0053684 | 49.03644
2.900333 | 99.94049 | -0.0052312 | 50.55978
2.903667 | 99.94156 | -0.0051102 | 49.98836
2.907 | 99.94148 | -0.0049672 | 49.93354
2.910334 | 99.9407 | -0.0048042 | 51.46816
2.913667 | 99.94091 | -0.0046809 | 49.06812
2.917 | 99.94151 | -0.0045704 | 50.86242
2.920334 | 99.94136 | -0.0044464 | 50.14334
2.923667 | 99.94116 | -0.0043414 | 49.97229
2.927 | 99.94118 | -0.0042216 | 51.4351
2.930333 | 99.9411 | -0.0040923 | 49.26996
2.933667 | 99.94097 | -0.0039878 | 50.86974
2.937 | 99.94116 | -0.00383 | 49.53733
2.940333 | 99.94125 | -0.0036766 | 49.94078
2.943667 | 99.94201 | -0.0035068 | 50.7694
2.947 | 99.94125 | -0.0033542 | 49.9077
2.950333 | 99.9414 | -0.0032694 | 51.00299
2.953667 | 99.94092 | -0.0031891 | 49.2225
2.957 | 99.94108 | -0.0030691 | 50.22977
2.960333 | 99.94121 | -0.0028978 | 50.11325
2.963667 | 99.94194 | -0.0027334 | 49.88574
2.967 | 99.94113 | -0.0025632 | 51.3712
2.970333 | 99.9414 | -0.0023895 | 49.05114
2.973667 | 99.94085 | -0.0022111 | 50.7414
2.977 | 99.94197 | -0.0020184 | 50.01774
2.980333 | 99.94162 | -0.0018441 | 49.92496
2.983667 | 99.94186 | -0.0017468 | 51.56186
2.987 | 99.94171 | -0.0016349 | 49.208
2.990333 | 99.94121 | -0.0015047 | 50.91735
2.993667 | 99.94137 | -0.0013965 | 49.88952
2.997 | 99.94184 | -0.0011604 | 49.94882
3.000333 | 99.941 | -0.00091683 | 50.98984
3.003667 | 99.94184 | -0.00077917 | 49.39516
3.007 | 99.94189 | -0.00063626 | 50.9173
3.010333 | 99.94174 | -0.00050138 | 49.348
3.013666 | 99.94166 | -0.00039078 | 49.96424
3.017 | 99.94116 | -0.00024296 | 50.26809
3.020333 | 99.94181 | -9.3552e-05 | 49.83059
3.023667 | 99.94184 | 3.73327e-05 | 51.04257
3.027 | 99.94211 | 0.000222091 | 49.14421
3.030333 | 99.9411 | 0.000393078 | 50.30512
3.033667 | 99.94171 | 0.000554847 | 50.01928
3.037 | 99.9423 | 0.000669914 | 49.89342
3.040333 | 99.94144 | 0.000749772 | 51.33898
3.043667 | 99.94129 | 0.000833647 | 49.16054
3.047 | 99.94147 | 0.000934426 | 50.74988
3.050333 | 99.94181 | 0.001057565 | 50.0493
3.053667 | 99.94139 | 0.001230506 | 49.91645
3.057 | 99.94122 | 0.001426803 | 51.5283
3.060333 | 99.94174 | 0.001639787 | 49.15945
3.063666 | 99.94201 | 0.001805715 | 50.90786
3.067 | 99.94212 | 0.001935072 | 49.56814
3.070333 | 99.94207 | 0.002028916 | 49.95584
3.073667 | 99.94245 | 0.002108237 | 50.95762
3.077 | 99.94188 | 0.002223209 | 49.7973
3.080333 | 99.94128 | 0.002367062 | 51.0737
3.083667 | 99.94189 | 0.00253693 | 49.68113
3.087 | 99.94159 | 0.002732225 | 50.20291
3.090333 | 99.94137 | 0.00286423 | 50.3318
3.093667 | 99.94149 | 0.00301535 | 49.81446
3.097 | 99.94159 | 0.003213876 | 51.0333
3.100333 | 99.94269 | 0.003393572 | 49.09698
3.103667 | 99.94247 | 0.003520666 | 50.71578
3.107 | 99.9416 | 0.003582108 | 50.142
3.110334 | 99.94158 | 0.003625594 | 49.8847
3.113667 | 99.94087 | 0.003700946 | 51.432
3.117 | 99.94164 | 0.003870587 | 49.09613
3.120334 | 99.9416 | 0.004077498 | 50.892
3.123667 | 99.94159 | 0.004232399 | 50.04687
3.127 | 99.9416 | 0.004350212 | 49.9638
3.130333 | 99.94184 | 0.00450784 | 51.52893
3.133667 | 99.94218 | 0.004701248 | 49.2062
3.137 | 99.94239 | 0.00489745 | 50.93075
3.140333 | 99.94231 | 0.005051328 | 49.53474
3.143667 | 99.94138 | 0.005165569 | 49.97886
3.147 | 99.94218 | 0.005269514 | 50.79864
3.150333 | 99.94174 | 0.005417944 | 49.91488
3.153667 | 99.94262 | 0.00561719 | 50.90224
3.157 | 99.94225 | 0.00578733 | 49.65721
3.160334 | 99.94205 | 0.005939222 | 50.29911
3.163667 | 99.94208 | 0.006097645 | 50.23684
3.167 | 99.94202 | 0.006224114 | 49.86113
3.170334 | 99.94241 | 0.006351949 | 49.74512
3.173667 | 99.94194 | 0.006472912 | 50.31312
3.177 | 99.94205 | 0.006579784 | 50.14094
3.180333 | 99.94241 | 0.006733562 | 49.84476
3.183667 | 99.9423 | 0.006924811 | 51.17461
3.187 | 99.94272 | 0.007116268 | 49.06241
3.190333 | 99.94247 | 0.007316681 | 50.6347
3.193667 | 99.94176 | 0.007455426 | 49.98129
3.197 | 99.9428 | 0.007584046 | 49.89914
3.200333 | 99.94275 | 0.007694556 | 51.52384
3.203667 | 99.94269 | 0.007785266 | 49.14006
3.207 | 99.94259 | 0.007884072 | 50.89675
3.210333 | 99.94214 | 0.008019775 | 49.51836
3.213666 | 99.94308 | 0.008192188 | 49.93024
3.217 | 99.94203 | 0.008391995 | 51.03174
3.220334 | 99.94242 | 0.008603974 | 49.29604
3.223667 | 99.94228 | 0.008762238 | 50.97629
3.227 | 99.94324 | 0.008863048 | 49.76559
3.230333 | 99.94314 | 0.00895559 | 50.12178
3.233667 | 99.94212 | 0.009084735 | 50.71687
3.237 | 99.94222 | 0.009207704 | 49.96571
3.240333 | 99.94241 | 0.00938859 | 50.89926
3.243667 | 99.94182 | 0.009560204 | 49.2188
3.247 | 99.94295 | 0.009687225 | 50.30801
3.250333 | 99.94234 | 0.009801669 | 50.01391
3.253667 | 99.94243 | 0.009917755 | 49.89175
3.257 | 99.94259 | 0.0100876 | 51.1028
3.260333 | 99.94269 | 0.01029488 | 49.00102
3.263666 | 99.94269 | 0.01048151 | 50.82636
3.267 | 99.94288 | 0.01062791 | 49.9825
3.270333 | 99.94241 | 0.0107468 | 49.93078
3.273667 | 99.94212 | 0.01089995 | 51.4606
3.277 | 99.94238 | 0.0110669 | 49.14072
3.280333 | 99.94272 | 0.01122966 | 50.89746
3.283667 | 99.94278 | 0.01140435 | 49.91438
3.287 | 99.94189 | 0.01153302 | 49.92265
3.290333 | 99.94298 | 0.01168179 | 51.00102
3.293666 | 99.94243 | 0.0118619 | 49.28108
3.297 | 99.94262 | 0.01204813 | 50.90552
3.300333 | 99.94258 | 0.01221834 | 49.31204
3.303667 | 99.94276 | 0.01236477 | 49.9623
3.307 | 99.94284 | 0.01249554 | 50.35846
3.310333 | 99.94225 | 0.01262578 | 49.42237
3.313666 | 99.94226 | 0.01279604 | 50.96082
3.317 | 99.94288 | 0.01296992 | 49.17187
3.320333 | 99.94269 | 0.01313364 | 50.32812
3.323666 | 99.9423 | 0.01329299 | 50.1719
3.327 | 99.94285 | 0.01342481 | 49.89185
3.330333 | 99.94212 | 0.01359399 | 51.46194
3.333667 | 99.94312 | 0.01373491 | 49.15722
3.337 | 99.94368 | 0.01391586 | 50.7482
3.340333 | 99.94293 | 0.01406951 | 49.98343
3.343667 | 99.94358 | 0.01422643 | 49.9002
3.347 | 99.94245 | 0.01442623 | 51.36782
3.350333 | 99.94284 | 0.0145739 | 49.23631
3.353667 | 99.94325 | 0.01472689 | 50.8358
3.357 | 99.9429 | 0.01492084 | 49.53648
3.360333 | 99.94257 | 0.01510726 | 49.94742
3.363667 | 99.94322 | 0.01533306 | 51.03563
3.367 | 99.94318 | 0.01551731 | 49.34578
3.370334 | 99.94363 | 0.0156463 | 50.96997
3.373667 | 99.94303 | 0.01575432 | 49.71126
3.377 | 99.94241 | 0.01588906 | 50.15544
3.380333 | 99.94284 | 0.01604803 | 50.29648
3.383667 | 99.94309 | 0.01620263 | 49.86818
3.387 | 99.94269 | 0.01630869 | 51.08396
3.390334 | 99.94293 | 0.0164207 | 49.17261
3.393667 | 99.94299 | 0.01662309 | 50.24913
3.397 | 99.94325 | 0.01692671 | 49.95098
3.400333 | 99.94312 | 0.01720564 | 49.91553
3.403667 | 99.94293 | 0.01742422 | 51.4624
3.407 | 99.94344 | 0.01757092 | 49.09512
3.410333 | 99.94316 | 0.01772089 | 50.84266
3.413666 | 99.94254 | 0.01785276 | 49.98137
3.417 | 99.94351 | 0.0180257 | 49.93926
3.420334 | 99.94303 | 0.01820787 | 51.55829
3.423667 | 99.94295 | 0.01840464 | 49.29864
3.427 | 99.94306 | 0.01861044 | 50.86738
3.430333 | 99.94309 | 0.01882895 | 49.62974
3.433667 | 99.94335 | 0.01901554 | 49.91574
3.437 | 99.94336 | 0.01918264 | 50.74948
3.440334 | 99.94309 | 0.01929663 | 49.91844
3.443667 | 99.94306 | 0.01939904 | 51.01766
3.447 | 99.9433 | 0.01955612 | 49.70325
3.450333 | 99.94269 | 0.01975067 | 50.17701
3.453667 | 99.94312 | 0.01998195 | 50.26507
3.457 | 99.94288 | 0.02018727 | 49.84471
3.460333 | 99.94303 | 0.02032115 | 51.15808
3.463666 | 99.94359 | 0.0204827 | 49.063
3.467 | 99.94366 | 0.02067943 | 50.34772
3.470334 | 99.9432 | 0.02085138 | 50.04624
3.473667 | 99.94386 | 0.0210512 | 49.84489
3.477 | 99.94316 | 0.021216 | 51.39866
3.480333 | 99.94374 | 0.02137171 | 49.09522
3.483667 | 99.94312 | 0.02151922 | 50.81114
3.487 | 99.94268 | 0.02169334 | 50.04404
3.490333 | 99.94305 | 0.02186154 | 49.91572
3.493667 | 99.94374 | 0.02203402 | 51.3992
3.497 | 99.94369 | 0.02223489 | 49.17359
3.500333 | 99.94266 | 0.02243396 | 50.96219
3.503667 | 99.94422 | 0.02264734 | 49.54986
3.507 | 99.94374 | 0.02283244 | 49.96236
3.510333 | 99.94414 | 0.02298785 | 50.90717
3.513666 | 99.94341 | 0.02309937 | 49.23487
3.517 | 99.94332 | 0.0232249 | 50.94548
3.520333 | 99.94312 | 0.0233911 | 49.67993
3.523667 | 99.94314 | 0.02356692 | 50.17105
3.527 | 99.9435 | 0.02378663 | 50.26524
3.530333 | 99.94286 | 0.0240013 | 49.79753
3.533667 | 99.94306 | 0.02420513 | 51.03915
3.537 | 99.9434 | 0.02441447 | 49.04863
3.540333 | 99.94301 | 0.02461186 | 50.34424
3.543666 | 99.94399 | 0.02476095 | 50.10921
3.547 | 99.94372 | 0.0249247 | 49.88442
3.550333 | 99.94288 | 0.02514114 | 51.36744
3.553667 | 99.94281 | 0.0253113 | 49.11114
3.557 | 99.94371 | 0.02550312 | 50.80326
3.560333 | 99.94337 | 0.0256667 | 50.0143
3.563666 | 99.9438 | 0.02583661 | 49.90794
3.567 | 99.94306 | 0.02605196 | 51.46316
3.570333 | 99.94399 | 0.02627447 | 49.18857
3.573666 | 99.94391 | 0.02646482 | 50.87458
3.577 | 99.94386 | 0.02667292 | 49.5973
3.580333 | 99.94322 | 0.02684414 | 49.93892
3.583667 | 99.94382 | 0.0270124 | 50.93906
3.587 | 99.94388 | 0.02719312 | 49.81597
3.590333 | 99.94338 | 0.0273799 | 50.97471
3.593667 | 99.94306 | 0.02756206 | 49.29679
3.597 | 99.94334 | 0.0277635 | 49.96224
3.600333 | 99.94452 | 0.02793094 | 50.26462
3.603667 | 99.94399 | 0.02810648 | 49.87606
3.607 | 99.94413 | 0.02825793 | 51.01591
3.610333 | 99.94368 | 0.02842194 | 49.01645
3.613667 | 99.94363 | 0.0286136 | 50.35184
3.617 | 99.94376 | 0.02885159 | 49.98175
3.620334 | 99.94429 | 0.02914842 | 49.89902
3.623667 | 99.94381 | 0.02944001 | 51.55545
3.627 | 99.9439 | 0.02971206 | 49.03103
3.630333 | 99.94426 | 0.02992322 | 50.88872
3.633667 | 99.94374 | 0.03006102 | 49.91596
3.637 | 99.94363 | 0.03022426 | 49.92319
3.640334 | 99.94371 | 0.03039266 | 51.46158
3.643667 | 99.94441 | 0.03060821 | 49.34453
3.647 | 99.94449 | 0.0307649 | 50.93786
3.650333 | 99.94406 | 0.0308679 | 49.58179
3.653667 | 99.94244 | 0.03099544 | 49.94734
3.657 | 99.94311 | 0.0311763 | 50.8291
3.660333 | 99.94312 | 0.03143964 | 49.86778
3.663666 | 99.94408 | 0.03176972 | 50.98929
3.667 | 99.94336 | 0.03202441 | 49.64139
3.670334 | 99.94361 | 0.03221083 | 50.27188
3.673667 | 99.94469 | 0.03239224 | 50.2362
3.677 | 99.94394 | 0.0326038 | 49.85358
3.680333 | 99.94406 | 0.0327974 | 51.07708
3.683667 | 99.94398 | 0.03300063 | 49.09639
3.687 | 99.94391 | 0.03322692 | 50.58797
3.690334 | 99.94426 | 0.03339606 | 50.07792
3.693667 | 99.94426 | 0.03359472 | 49.90796
3.697 | 99.94379 | 0.03375966 | 51.33567
3.700333 | 99.94397 | 0.03392162 | 49.11106
3.703667 | 99.94363 | 0.03411922 | 50.75579
3.707 | 99.94413 | 0.03433974 | 50.01312
3.710333 | 99.94402 | 0.03457198 | 49.93942
3.713666 | 99.94386 | 0.03483024 | 51.36763
3.717 | 99.94392 | 0.0350302 | 49.2517
3.720334 | 99.9442 | 0.03521264 | 50.98733
3.723667 | 99.94384 | 0.03541189 | 49.55212
3.727 | 99.94416 | 0.035618 | 49.95542
3.730333 | 99.9439 | 0.03585642 | 50.8933
3.733667 | 99.94434 | 0.03607115 | 49.3775
3.737 | 99.94382 | 0.0362174 | 50.95554
3.740333 | 99.94391 | 0.03633325 | 49.31429
3.743667 | 99.94332 | 0.03650069 | 49.99462
3.747 | 99.94348 | 0.03674594 | 50.29758
3.750333 | 99.94432 | 0.03728102 | 49.82961
3.753667 | 99.9442 | 0.03781326 | 50.94546
3.757 | 99.94444 | 0.03804638 | 49.06466
3.760333 | 99.94469 | 0.03823697 | 50.34828
3.763666 | 99.94426 | 0.03839514 | 50.04835
3.767 | 99.94388 | 0.03860117 | 49.89254
3.770333 | 99.94376 | 0.03884574 | 51.27438
3.773667 | 99.94455 | 0.03912022 | 49.11285
3.777 | 99.94512 | 0.03938475 | 50.82086
3.780333 | 99.94499 | 0.03963195 | 49.98547
3.783667 | 99.94428 | 0.0398687 | 49.97176
3.787 | 99.94434 | 0.04004741 | 51.46367
3.790333 | 99.94525 | 0.04018816 | 49.14285
3.793666 | 99.94416 | 0.04033108 | 50.97932
3.797 | 99.9435 | 0.04049747 | 49.64623
3.800333 | 99.94442 | 0.04075139 | 49.93966
3.803667 | 99.94459 | 0.0409804 | 49.23722
3.807 | 99.94553 | 0.04118614 | 50.17854
3.810333 | 99.94391 | 0.0413918 | 50.17422
3.813666 | 99.94475 | 0.04156614 | 49.87731
3.817 | 99.94414 | 0.04177796 | 51.17634
3.820333 | 99.94418 | 0.04199194 | 49.06638
3.823666 | 99.94428 | 0.04217096 | 50.63814
3.827 | 99.94437 | 0.04240926 | 50.70363
3.830333 | 99.94481 | 0.04268526 | 51.43433
3.833667 | 99.94499 | 0.04292364 | 49.01956
3.837 | 99.94482 | 0.04312598 | 50.77361
3.840333 | 99.94422 | 0.04328388 | 50.08216
3.843666 | 99.94494 | 0.04350034 | 49.90921
3.847 | 99.94461 | 0.04373963 | 51.53002
3.850333 | 99.94504 | 0.04405262 | 49.14502
3.853667 | 99.94472 | 0.04445644 | 50.90062
3.857 | 99.94524 | 0.04469216 | 50.04708
3.860333 | 99.94522 | 0.04486934 | 49.92448
3.863666 | 99.94468 | 0.04501082 | 51.00444
3.867 | 99.94488 | 0.04516104 | 49.26917
3.870333 | 99.94455 | 0.0453422 | 50.96496
3.873667 | 99.94496 | 0.04556003 | 49.77593
3.877 | 99.94462 | 0.04585326 | 50.16378
3.880333 | 99.94562 | 0.04610034 | 50.72192
3.883667 | 99.94493 | 0.04636178 | 49.94289
3.887 | 99.94485 | 0.04662411 | 50.94364
3.890333 | 99.94534 | 0.04681656 | 49.23694
3.893667 | 99.94539 | 0.04703808 | 50.28074
3.897 | 99.94519 | 0.04728336 | 50.14356
3.900333 | 99.9455 | 0.04751739 | 49.8615
3.903667 | 99.9452 | 0.04776726 | 51.0409
3.907 | 99.94538 | 0.04802541 | 49.06596
3.910333 | 99.94594 | 0.04824248 | 50.6694
3.913666 | 99.94532 | 0.04845766 | 50.04883
3.917 | 99.94551 | 0.04868426 | 49.96377
3.920334 | 99.94478 | 0.04888839 | 51.40279
3.923666 | 99.94534 | 0.04905796 | 49.16061
3.927 | 99.94494 | 0.04925681 | 50.89289
3.930333 | 99.94422 | 0.04944356 | 49.95419
3.933667 | 99.9447 | 0.0496997 | 49.91711
3.937 | 99.94512 | 0.05009587 | 51.11707
3.940334 | 99.94514 | 0.05038413 | 49.22403
3.943666 | 99.94553 | 0.05057208 | 50.94168
3.947 | 99.94528 | 0.05074991 | 49.3966
3.950333 | 99.94468 | 0.0509815 | 49.94902
3.953667 | 99.94508 | 0.051236 | 50.72393
3.957 | 99.94549 | 0.05150634 | 49.95903
3.960333 | 99.94516 | 0.0517523 | 51.08179
3.963666 | 99.94484 | 0.05195598 | 49.70608
3.967 | 99.94484 | 0.05217946 | 50.24078
3.970334 | 99.94556 | 0.05245611 | 50.18
3.973667 | 99.94475 | 0.0527292 | 49.89493
3.977 | 99.94524 | 0.05296388 | 51.0124
3.980333 | 99.94434 | 0.05320358 | 49.11611
3.983667 | 99.94538 | 0.05353084 | 50.71189
3.987 | 99.94562 | 0.05385093 | 49.95932
3.990334 | 99.94574 | 0.05415732 | 49.90289
3.993667 | 99.94582 | 0.05443545 | 51.40672
3.997 | 99.94561 | 0.05471376 | 49.1634
4.000333 | 99.94593 | 0.05498204 | 50.87956
4.003667 | 99.94613 | 0.05526397 | 50.02106
4.007 | 99.94569 | 0.05553283 | 49.88713
4.010334 | 99.94626 | 0.055807 | 51.40698
4.013666 | 99.94601 | 0.05603706 | 49.28848
4.017 | 99.94676 | 0.0562421 | 50.9758
4.020333 | 99.94532 | 0.05644672 | 49.5884
4.023667 | 99.94549 | 0.0566496 | 49.93456
4.027 | 99.94594 | 0.05690805 | 50.86705
4.030334 | 99.94572 | 0.0571551 | 49.41424
4.033667 | 99.94642 | 0.05740261 | 50.91248
4.037 | 99.9454 | 0.05764656 | 49.69134
4.040333 | 99.94588 | 0.0578615 | 50.174
4.043667 | 99.94637 | 0.05805756 | 50.30693
4.047 | 99.9454 | 0.05830328 | 49.87196
4.050333 | 99.94507 | 0.05856138 | 51.05737
4.053667 | 99.94642 | 0.05884731 | 49.08602
4.057 | 99.946 | 0.05914087 | 50.32216
4.060333 | 99.94609 | 0.05943657 | 50.1496
4.063667 | 99.94569 | 0.05973922 | 49.86402
4.067 | 99.9464 | 0.0600285 | 51.37622
4.070334 | 99.94613 | 0.06029476 | 49.16516
4.073666 | 99.94566 | 0.0605235 | 50.75404
4.077 | 99.94569 | 0.06078476 | 50.02402
4.080333 | 99.94591 | 0.06108637 | 49.91156
4.083667 | 99.94588 | 0.06138477 | 51.44102
4.087 | 99.94603 | 0.06166582 | 49.2279
4.090334 | 99.94642 | 0.061943 | 50.84976
4.093666 | 99.94579 | 0.06222615 | 49.60598
4.097 | 99.94653 | 0.0625198 | 49.98246
4.100333 | 99.94603 | 0.06282276 | 51.12191
4.103666 | 99.94634 | 0.063088 | 49.33743
4.107 | 99.94652 | 0.06333624 | 50.95308
4.110333 | 99.94632 | 0.0636333 | 49.71554
4.113666 | 99.94689 | 0.0639243 | 50.18802
4.117 | 99.94662 | 0.06422743 | 50.80728
4.120333 | 99.94644 | 0.06453006 | 50.0109
4.123666 | 99.94701 | 0.06484954 | 50.97074
4.127 | 99.94702 | 0.06516485 | 49.11831
4.130333 | 99.94711 | 0.06547961 | 50.25888
4.133666 | 99.9461 | 0.06575589 | 50.05709
4.137 | 99.94658 | 0.06601569 | 49.8808
4.140333 | 99.94687 | 0.06628795 | 51.37937
4.143667 | 99.94699 | 0.0665872 | 49.15064
4.147 | 99.94682 | 0.06684668 | 50.73075
4.150333 | 99.94687 | 0.06706506 | 49.9938
4.153666 | 99.94594 | 0.06731735 | 49.95877
4.157 | 99.94591 | 0.06760288 | 51.60003
4.160333 | 99.94679 | 0.06793666 | 49.14959
4.163666 | 99.94724 | 0.06839026 | 50.95312
4.167 | 99.94666 | 0.06872976 | 50.022
4.170334 | 99.94732 | 0.06901053 | 49.90418
4.173666 | 99.94694 | 0.06931128 | 51.12222
4.177 | 99.94656 | 0.06966624 | 49.38492
4.180333 | 99.94672 | 0.06999746 | 50.94578
4.183666 | 99.94697 | 0.07029962 | 49.81826
4.187 | 99.94718 | 0.07057519 | 50.09546
4.190334 | 99.94699 | 0.07086538 | 50.77474
4.193666 | 99.9464 | 0.07119824 | 49.9011
4.197 | 99.94659 | 0.07172968 | 51.02694
4.200333 | 99.94719 | 0.07243705 | 49.66092
4.203666 | 99.94679 | 0.07275606 | 50.29953
4.207 | 99.94696 | 0.07303572 | 50.1191
4.210333 | 99.94738 | 0.07329863 | 49.85644
4.213666 | 99.94644 | 0.07358682 | 51.0175
4.217 | 99.94718 | 0.07392578 | 49.1177
4.220334 | 99.94728 | 0.07422588 | 50.66519
4.223666 | 99.94726 | 0.07453131 | 50.02454
4.227 | 99.94766 | 0.07485861 | 49.8798
4.230333 | 99.94716 | 0.07519712 | 51.37646
4.233667 | 99.94638 | 0.0755282 | 49.10193
4.237 | 99.94754 | 0.07585857 | 50.83164
4.240334 | 99.94745 | 0.0761915 | 50.0527
4.243667 | 99.94724 | 0.07649989 | 49.96568
4.247 | 99.94796 | 0.07686106 | 51.47042
4.250333 | 99.94726 | 0.07722241 | 49.25692
4.253666 | 99.94715 | 0.07756995 | 50.92638
4.257 | 99.94682 | 0.07789493 | 49.63408
4.260334 | 99.94751 | 0.07820038 | 49.9651
4.263666 | 99.94744 | 0.078487 | 50.86474
4.267 | 99.94655 | 0.0787924 | 49.39669
4.270333 | 99.94738 | 0.07913053 | 50.95194
4.273666 | 99.94766 | 0.07947876 | 49.6832
4.277 | 99.94718 | 0.07981209 | 50.23484
4.280334 | 99.94719 | 0.08014178 | 50.3684
4.283666 | 99.94701 | 0.0805016 | 49.80866
4.287 | 99.9477 | 0.08094064 | 51.05535
4.290333 | 99.94851 | 0.08124444 | 49.14618
4.293667 | 99.94848 | 0.0815366 | 50.30557
4.297 | 99.94684 | 0.08188106 | 50.20985
4.300333 | 99.9478 | 0.08225666 | 49.8786
4.303666 | 99.94781 | 0.08265171 | 51.0997
4.307 | 99.94703 | 0.083012 | 49.03821
4.310333 | 99.9473 | 0.0833283 | 50.68824
4.313667 | 99.94716 | 0.08361774 | 50.02054
4.317 | 99.94819 | 0.08395795 | 49.91052
4.320334 | 99.94754 | 0.08434684 | 51.47032
4.323666 | 99.94835 | 0.08467648 | 49.17934
4.327 | 99.94801 | 0.08500566 | 50.85564
4.330333 | 99.94791 | 0.0853363 | 49.95674
4.333667 | 99.94806 | 0.08567274 | 49.91852
4.337 | 99.94838 | 0.08606219 | 51.10404
4.340334 | 99.94809 | 0.0865202 | 49.30469
4.343666 | 99.94824 | 0.08687049 | 51.01533
4.347 | 99.94813 | 0.08715243 | 49.47756
4.350333 | 99.94749 | 0.08749426 | 49.92676
4.353666 | 99.94728 | 0.08788468 | 50.78988
4.357 | 99.94824 | 0.08828111 | 49.95954
4.360333 | 99.94868 | 0.08863842 | 51.06754
4.363666 | 99.94782 | 0.0890122 | 49.69928
4.367 | 99.94882 | 0.08935253 | 50.24692
4.370333 | 99.94803 | 0.08971251 | 50.11878
4.373666 | 99.94806 | 0.09008414 | 49.87988
4.377 | 99.94835 | 0.09047958 | 51.00553
4.380333 | 99.9485 | 0.09085644 | 49.13298
4.383666 | 99.94836 | 0.09125724 | 50.62559
4.387 | 99.94774 | 0.09166024 | 49.89868
4.390333 | 99.94788 | 0.09203388 | 49.91918
4.393667 | 99.94845 | 0.09239159 | 51.44018
4.397 | 99.94781 | 0.09274331 | 49.0397
4.400333 | 99.94872 | 0.09307425 | 50.84868
4.403666 | 99.94928 | 0.09342876 | 50.08638
4.407 | 99.94835 | 0.09381697 | 49.88774
4.410333 | 99.94803 | 0.09419481 | 51.4722
4.413666 | 99.94858 | 0.09458759 | 49.18035
4.417 | 99.94874 | 0.09496749 | 50.90469
4.420334 | 99.94853 | 0.09534774 | 49.89374
4.423666 | 99.94906 | 0.09570121 | 49.9268
4.427 | 99.94849 | 0.09608293 | 50.94604
4.430333 | 99.94816 | 0.09646957 | 49.41444
4.433666 | 99.94869 | 0.09687049 | 50.99223
4.437 | 99.94878 | 0.09728688 | 49.73066
4.440334 | 99.9484 | 0.09769328 | 50.15248
4.443666 | 99.94898 | 0.09810711 | 50.69531
4.447 | 99.94843 | 0.09848863 | 50.03009
4.450333 | 99.94905 | 0.09887282 | 50.99976
4.453666 | 99.9483 | 0.09939368 | 49.16375
4.457 | 99.94903 | 0.1000501 | 50.29404
4.460333 | 99.94874 | 0.1006218 | 50.08575
4.463666 | 99.94899 | 0.1010376 | 49.88762
4.467 | 99.94911 | 0.101415 | 51.53533
4.470334 | 99.94922 | 0.1017897 | 49.03938
4.473666 | 99.94894 | 0.1022189 | 50.626
4.477 | 99.94902 | 0.1026454 | 50.02421
4.480333 | 99.94916 | 0.1030253 | 49.91896
4.483667 | 99.94922 | 0.103395 | 51.50336
4.487 | 99.94902 | 0.1037799 | 49.27239
4.490334 | 99.94861 | 0.104191 | 50.82346
4.493667 | 99.94922 | 0.1046236 | 49.9875
4.497 | 99.94916 | 0.1050652 | 49.97352
4.500333 | 99.94894 | 0.1054923 | 51.16654
4.503666 | 99.94887 | 0.1059479 | 49.33415
4.507 | 99.94976 | 0.1065389 | 50.95048
4.510334 | 99.94939 | 0.107013 | 49.49182
4.513666 | 99.94982 | 0.1074232 | 49.96504
4.517 | 99.94941 | 0.107789 | 50.88156
4.520333 | 99.94951 | 0.1081599 | 49.87201
4.523666 | 99.94882 | 0.1085861 | 50.99696
4.527 | 99.95014 | 0.1090482 | 49.66611
4.530334 | 99.94947 | 0.109497 | 50.199
4.533666 | 99.94944 | 0.1098759 | 50.23904
4.537 | 99.94939 | 0.1102505 | 49.83052
4.540333 | 99.94909 | 0.110649 | 50.99426
4.543667 | 99.94905 | 0.1111117 | 49.12856
4.547 | 99.94945 | 0.1115723 | 50.33283
4.550333 | 99.94932 | 0.1119835 | 50.04971
4.553666 | 99.94989 | 0.1124295 | 49.86144
4.557 | 99.94937 | 0.1128863 | 51.33739
4.560333 | 99.94949 | 0.1133467 | 49.06569
4.563667 | 99.94996 | 0.113811 | 50.73276
4.567 | 99.94981 | 0.1142538 | 50.04774
4.570334 | 99.94984 | 0.114676 | 49.92363
4.573666 | 99.94999 | 0.1152476 | 51.52636
4.577 | 99.95049 | 0.1160254 | 49.14243
4.580333 | 99.9502 | 0.1164933 | 50.9307
4.583667 | 99.95001 | 0.1169224 | 49.9487
4.587 | 99.94972 | 0.1173087 | 49.98722
4.590334 | 99.95011 | 0.1177158 | 51.13074
4.593666 | 99.94999 | 0.1181435 | 49.34664
4.597 | 99.94957 | 0.118719 | 50.94011
4.600333 | 99.95076 | 0.1192505 | 49.51956
4.603666 | 99.95031 | 0.1197528 | 49.97966
4.607 | 99.95004 | 0.120225 | 50.78406
4.610333 | 99.94988 | 0.1206761 | 49.89566
4.613666 | 99.95004 | 0.1211441 | 50.98497
4.617 | 99.94972 | 0.1216022 | 49.65784
4.620333 | 99.94986 | 0.1220808 | 50.2832
4.623666 | 99.94984 | 0.122551 | 50.1738
4.627 | 99.951 | 0.1230039 | 49.86925
4.630333 | 99.94981 | 0.123456 | 51.02156
4.633666 | 99.95043 | 0.1239197 | 49.06541
4.637 | 99.94939 | 0.1243882 | 50.55837
4.640333 | 99.95031 | 0.1250812 | 50.04916
4.643667 | 99.95043 | 0.1259437 | 49.9246
4.647 | 99.95041 | 0.1266099 | 51.46522
4.650333 | 99.95099 | 0.1271008 | 49.11283
4.653666 | 99.95092 | 0.1275544 | 49.99034
4.657 | 99.9515 | 0.127977 | 50.96984
4.660333 | 99.95082 | 0.1284448 | 49.58621
4.663666 | 99.95045 | 0.1289731 | 49.94873
4.667 | 99.95028 | 0.1299927 | 51.0532
4.670334 | 99.95124 | 0.1306316 | 49.36489
4.673666 | 99.95088 | 0.1311298 | 50.9498
4.677 | 99.95066 | 0.131582 | 49.44334
4.680333 | 99.95055 | 0.1319819 | 49.94122
4.683666 | 99.9508 | 0.1323867 | 50.70758
4.687 | 99.95032 | 0.1328251 | 49.95517
4.690334 | 99.95025 | 0.133283 | 50.9803
4.693666 | 99.95125 | 0.1338405 | 49.67464
4.697 | 99.94989 | 0.1343456 | 50.22484
4.700333 | 99.95072 | 0.1349824 | 50.08289
4.703666 | 99.95031 | 0.1355193 | 49.90234
4.707 | 99.95111 | 0.1360332 | 51.13513
4.710333 | 99.95118 | 0.1365519 | 49.08429
4.713666 | 99.95059 | 0.1370483 | 50.60016
4.717 | 99.95106 | 0.1375294 | 49.92601
4.720334 | 99.95095 | 0.1380455 | 49.87022
4.723666 | 99.95087 | 0.1385585 | 51.59458
4.727 | 99.95053 | 0.1390341 | 49.02082
4.730333 | 99.95108 | 0.1395392 | 50.90085
4.733667 | 99.95132 | 0.1400661 | 49.92309
4.737 | 99.95109 | 0.1406116 | 49.90222
4.740334 | 99.95148 | 0.1411556 | 51.62806
4.743667 | 99.95126 | 0.1417712 | 49.30302
4.747 | 99.95078 | 0.1424301 | 50.93457
4.750333 | 99.95149 | 0.1430691 | 49.92184
4.753666 | 99.95126 | 0.1435919 | 49.91834
4.757 | 99.95161 | 0.1441112 | 51.07149
4.760334 | 99.95095 | 0.1447534 | 49.3661
4.763666 | 99.95086 | 0.1457734 | 50.91944
4.767 | 99.95251 | 0.1472467 | 49.42896
4.770333 | 99.95174 | 0.1482435 | 49.94238
4.773666 | 99.95184 | 0.1487527 | 50.66234
4.777 | 99.95215 | 0.1492143 | 49.99084
4.780334 | 99.95171 | 0.1496728 | 51.00335
4.783666 | 99.95197 | 0.1501782 | 49.19473
4.787 | 99.95141 | 0.1507944 | 50.23097
4.790333 | 99.95189 | 0.1513379 | 50.21313
4.793667 | 99.95184 | 0.1518932 | 49.91133
4.797 | 99.95203 | 0.1524024 | 51.03756
4.800333 | 99.9521 | 0.152925 | 49.055
4.803666 | 99.95207 | 0.1534906 | 50.76116
4.807 | 99.95186 | 0.1540632 | 49.9931
4.810333 | 99.95239 | 0.1546747 | 49.87997
4.813667 | 99.95163 | 0.1552514 | 51.56792
4.817 | 99.95258 | 0.1560615 | 49.14912
4.820334 | 99.95207 | 0.1566812 | 50.77787
4.823666 | 99.95303 | 0.1572409 | 49.99129
4.827 | 99.95238 | 0.1577257 | 49.91148
4.830333 | 99.95234 | 0.1582923 | 51.6637
4.833667 | 99.95231 | 0.1590795 | 49.22758
4.837 | 99.9527 | 0.1607563 | 50.83351
4.840334 | 99.95253 | 0.1614414 | 49.55922
4.843666 | 99.95376 | 0.1619359 | 49.95874
4.847 | 99.95255 | 0.1623879 | 50.99404
4.850333 | 99.95234 | 0.1628454 | 49.39961
4.853666 | 99.95245 | 0.16353 | 50.9371
4.857 | 99.95251 | 0.1647525 | 49.4154
4.860333 | 99.95236 | 0.1661134 | 49.9745
4.863666 | 99.95234 | 0.1668859 | 50.77506
4.867 | 99.95326 | 0.1674055 | 49.96368
4.870333 | 99.95324 | 0.1679369 | 51.08994
4.873666 | 99.95284 | 0.1684461 | 49.2743
4.877 | 99.9528 | 0.1689705 | 50.16409
4.880333 | 99.95216 | 0.1696539 | 50.18226
4.883666 | 99.95246 | 0.1703006 | 49.8331
4.887 | 99.95249 | 0.1710722 | 51.12541
4.890333 | 99.95295 | 0.1717526 | 49.10284
4.893667 | 99.95272 | 0.1724126 | 50.65826
4.897 | 99.95305 | 0.1729342 | 50.1202
4.900333 | 99.95306 | 0.173505 | 49.87252
4.903666 | 99.95328 | 0.1745983 | 51.4082
4.907 | 99.95306 | 0.1755402 | 49.08642
4.910333 | 99.95308 | 0.1765931 | 50.79313
4.913666 | 99.95351 | 0.1772334 | 50.11731
4.917 | 99.95368 | 0.1777766 | 49.91906
4.920334 | 99.95304 | 0.1783715 | 51.47156
4.923666 | 99.95372 | 0.1790666 | 49.14842
4.927 | 99.9534 | 0.1799803 | 50.90378
4.930333 | 99.95319 | 0.1806171 | 49.95657
4.933666 | 99.95359 | 0.1811704 | 49.95039
4.937 | 99.9535 | 0.1817267 | 51.1041
4.940334 | 99.9537 | 0.1824732 | 49.30492
4.943666 | 99.95332 | 0.1838765 | 50.96813
4.947 | 99.95352 | 0.1845996 | 49.44636
4.950333 | 99.95453 | 0.1851724 | 49.9425
4.953666 | 99.95366 | 0.1857211 | 50.85113
4.957 | 99.95376 | 0.1863161 | 49.86502
4.960333 | 99.95364 | 0.1876129 | 50.95454
4.963666 | 99.95459 | 0.1887079 | 49.68288
4.967 | 99.95434 | 0.1896798 | 50.18758
4.970334 | 99.9552 | 0.1902656 | 50.2706
4.973666 | 99.95531 | 0.1908209 | 49.86276
4.977 | 99.95364 | 0.1913786 | 51.028
4.980333 | 99.95459 | 0.191934 | 49.14604
4.983667 | 99.95434 | 0.1925531 | 50.3293
4.987 | 99.95405 | 0.1933863 | 50.01928
4.990334 | 99.95476 | 0.1940877 | 49.8779
4.993667 | 99.95411 | 0.1948483 | 51.49847
4.997 | 99.95397 | 0.1956908 | 49.0826
5.000333 | 99.95413 | 0.1965606 | 50.74187
5.003666 | 99.95456 | 0.1975547 | 50.08066
5.007 | 99.9538 | 0.198571 | 49.90898
5.010334 | 99.95409 | 0.2000492 | 51.56108
5.013666 | 99.95462 | 0.201553 | 49.16018
5.017 | 99.95418 | 0.2026782 | 50.92465
5.020333 | 99.95538 | 0.2032573 | 50.07838
5.023666 | 99.95456 | 0.2039425 | 49.9007
5.027 | 99.95451 | 0.204541 | 51.52846
5.030334 | 99.95475 | 0.205195 | 49.20616
5.033666 | 99.95455 | 0.2059892 | 50.94765
5.037 | 99.95516 | 0.2066067 | 49.8468
5.040333 | 99.95574 | 0.2075041 | 50.0551
5.043667 | 99.95501 | 0.209116 | 50.91018
5.047 | 99.95572 | 0.2098982 | 49.34717
5.050333 | 99.95524 | 0.2104706 | 50.95631
5.053666 | 99.95481 | 0.2110586 | 49.6893
5.057 | 99.95512 | 0.2118726 | 50.22066
5.060333 | 99.95538 | 0.2129245 | 50.61141
5.063667 | 99.95526 | 0.2140178 | 50.01717
5.067 | 99.95484 | 0.2149361 | 50.9784
5.070334 | 99.95551 | 0.21563 | 49.14481
5.073666 | 99.956 | 0.2164133 | 50.31278
5.077 | 99.95542 | 0.2176315 | 50.23863
5.080333 | 99.95609 | 0.2194675 | 49.84659
5.083667 | 99.95556 | 0.2207193 | 51.1136
5.087 | 99.95672 | 0.2215894 | 49.08282
5.090334 | 99.95525 | 0.2222014 | 50.61476
5.093666 | 99.95606 | 0.2228072 | 50.11406
5.097 | 99.95575 | 0.2234823 | 49.91739
5.100333 | 99.95649 | 0.2242146 | 51.46706
5.103666 | 99.95584 | 0.225291 | 49.09879
5.107 | 99.95624 | 0.2260606 | 50.79778
5.110333 | 99.95703 | 0.2273112 | 49.95555
5.113666 | 99.9565 | 0.2288294 | 49.91742
5.117 | 99.95657 | 0.2301394 | 51.5627
5.120333 | 99.95632 | 0.2308452 | 49.19235
5.123667 | 99.95644 | 0.2318828 | 50.97317
5.127 | 99.9564 | 0.2334121 | 49.8581
5.130333 | 99.95668 | 0.2351422 | 49.94878
5.133666 | 99.95719 | 0.2370808 | 50.98969
5.137 | 99.95701 | 0.2386932 | 49.3005
5.140333 | 99.95688 | 0.2399081 | 50.96428
5.143667 | 99.95725 | 0.2410125 | 49.75208
5.147 | 99.95644 | 0.2418424 | 50.14196
5.150333 | 99.95684 | 0.2427076 | 50.78402
5.153667 | 99.9567 | 0.243368 | 49.37892
5.157 | 99.95691 | 0.244075 | 51.00441
5.160333 | 99.95618 | 0.245108 | 49.6815
5.163666 | 99.95649 | 0.2466712 | 50.22658
5.167 | 99.95714 | 0.2485453 | 50.30011
5.170333 | 99.95665 | 0.2499746 | 49.8076
5.173666 | 99.95718 | 0.2507274 | 50.99156
5.177 | 99.95825 | 0.2518828 | 49.11412
5.180333 | 99.9566 | 0.2539174 | 50.34469
5.183666 | 99.95705 | 0.2556911 | 50.01952
5.187 | 99.95731 | 0.2576084 | 49.89459
5.190333 | 99.95795 | 0.2586348 | 51.2784
5.193666 | 99.95741 | 0.2591756 | 49.08445
5.197 | 99.95714 | 0.2601668 | 50.67988
5.200333 | 99.95715 | 0.2616825 | 50.0218
5.203667 | 99.95788 | 0.2635713 | 49.91076
5.207 | 99.95799 | 0.2657894 | 51.43872
5.210333 | 99.95792 | 0.2666107 | 49.13238
5.213666 | 99.95829 | 0.267187 | 50.89584
5.217 | 99.95778 | 0.2678466 | 49.92703
5.220333 | 99.95772 | 0.2689046 | 49.94244
5.223667 | 99.95782 | 0.2702686 | 51.43981
5.227 | 99.95874 | 0.271756 | 49.28906
5.230333 | 99.95859 | 0.2730996 | 50.8963
5.233667 | 99.95876 | 0.2741668 | 49.62009
5.237 | 99.9588 | 0.2754486 | 49.91918
5.240333 | 99.95839 | 0.2762478 | 50.99389
5.243668 | 99.95808 | 0.2778263 | 49.74334
5.247 | 99.95863 | 0.2792326 | 50.93069
5.250332 | 99.95956 | 0.2802182 | 49.39937
5.253668 | 99.95868 | 0.2810684 | 49.98246
5.257 | 99.95816 | 0.281756 | 50.61626
5.260334 | 99.95891 | 0.2829402 | 49.97149
5.263666 | 99.95906 | 0.284692 | 51.0225
5.267 | 99.95931 | 0.2867378 | 49.6841
5.270332 | 99.95842 | 0.289709 | 50.29068
5.273668 | 99.95868 | 0.291542 | 50.05784
5.277 | 99.95966 | 0.293175 | 49.8885
5.280334 | 99.95931 | 0.2952745 | 51.05052
5.283666 | 99.96001 | 0.297035 | 49.08783
5.287 | 99.95926 | 0.298237 | 50.5882
5.290332 | 99.95941 | 0.2990664 | 50.02746
5.293668 | 99.95991 | 0.2996775 | 49.88096
5.297 | 99.95884 | 0.3003899 | 51.31592
5.300332 | 99.95941 | 0.3011434 | 49.11959
5.303668 | 99.95941 | 0.3034669 | 50.90665
5.307 | 99.95961 | 0.3055191 | 50.05906
5.310332 | 99.9603 | 0.3077182 | 49.87317
5.313668 | 99.95975 | 0.309165 | 51.44346
5.317 | 99.96044 | 0.3102852 | 49.15126
5.320332 | 99.95978 | 0.3120652 | 50.90674
5.323666 | 99.95961 | 0.3138766 | 50.0241
5.327 | 99.96009 | 0.3152352 | 49.95183
5.330332 | 99.95999 | 0.3173678 | 51.34844
5.333668 | 99.95985 | 0.3205765 | 49.29228
5.337 | 99.96084 | 0.3233418 | 50.88376
5.340332 | 99.9609 | 0.325075 | 49.59118
5.343666 | 99.96042 | 0.3261028 | 49.96762
5.347 | 99.96044 | 0.3267705 | 51.01296
5.350332 | 99.96055 | 0.3274817 | 49.40187
5.353668 | 99.96131 | 0.3290072 | 50.96988
5.357 | 99.9607 | 0.3306058 | 49.33813
5.360332 | 99.96088 | 0.3318147 | 49.96722
5.363666 | 99.96069 | 0.3330054 | 50.33978
5.367 | 99.9608 | 0.3342155 | 49.84948
5.370332 | 99.96035 | 0.3354772 | 51.0383
5.373668 | 99.96148 | 0.3378617 | 49.27402
5.377 | 99.96025 | 0.3402844 | 50.1562
5.380332 | 99.96131 | 0.3422508 | 50.1195
5.383666 | 99.96225 | 0.3435886 | 49.87231
5.387 | 99.96184 | 0.3447875 | 51.13837
5.390332 | 99.9614 | 0.3464637 | 49.07228
5.393668 | 99.96126 | 0.348953 | 50.62704
5.397 | 99.96238 | 0.351452 | 50.05874
5.400332 | 99.96168 | 0.3540339 | 49.88852
5.403668 | 99.96172 | 0.3561955 | 51.34866
5.407 | 99.96281 | 0.3575977 | 49.07354
5.410332 | 99.96187 | 0.3587456 | 50.75547
5.413666 | 99.96245 | 0.3599246 | 50.05808
5.417 | 99.96245 | 0.3608776 | 49.92054
5.420332 | 99.96222 | 0.3625899 | 51.47702
5.423666 | 99.96241 | 0.3640841 | 49.10608
5.427 | 99.96309 | 0.36568 | 50.91564
5.430332 | 99.96209 | 0.3670477 | 50.05803
5.433666 | 99.9625 | 0.3682141 | 49.94459
5.437 | 99.96312 | 0.3703186 | 51.04569
5.440332 | 99.96308 | 0.372448 | 49.27822
5.443666 | 99.96347 | 0.3738934 | 50.92454
5.447 | 99.96295 | 0.3752047 | 49.51502
5.450332 | 99.96231 | 0.3764698 | 49.99215
5.453668 | 99.96295 | 0.3785347 | 50.9042
5.457 | 99.96308 | 0.3810086 | 49.38826
5.460332 | 99.96329 | 0.3833178 | 50.93293
5.463666 | 99.96299 | 0.3850567 | 49.69406
5.467 | 99.96425 | 0.3868046 | 50.214
5.470332 | 99.96407 | 0.3891868 | 50.68559
5.473668 | 99.96406 | 0.3908926 | 49.9964
5.477 | 99.96376 | 0.3918689 | 51.04622
5.480332 | 99.96366 | 0.3928714 | 49.23276
5.483668 | 99.96366 | 0.3938921 | 50.22456
5.487 | 99.96398 | 0.3958461 | 50.15833
5.490332 | 99.96451 | 0.3986598 | 49.87535
5.493668 | 99.96434 | 0.4008884 | 51.17396
5.497 | 99.96406 | 0.4028908 | 49.04608
5.500332 | 99.96407 | 0.4044415 | 50.35934
5.503668 | 99.96441 | 0.4060486 | 50.06412
5.507 | 99.96508 | 0.4079165 | 49.8984
5.510334 | 99.96466 | 0.4098766 | 51.54347
5.513666 | 99.96469 | 0.412104 | 49.13876
5.517 | 99.965 | 0.4147266 | 50.82164
5.520332 | 99.96437 | 0.4169519 | 50.09292
5.523668 | 99.96493 | 0.4189813 | 49.9059
5.527 | 99.96468 | 0.4207481 | 51.5106
5.530334 | 99.96576 | 0.4222078 | 49.18496
5.533666 | 99.96531 | 0.4237585 | 50.97266
5.537 | 99.96542 | 0.4253068 | 50.05848
5.540332 | 99.9657 | 0.4279993 | 49.9292
5.543668 | 99.96559 | 0.4308969 | 51.06112
5.547 | 99.96551 | 0.4330533 | 49.23154
5.550332 | 99.96545 | 0.4346148 | 50.93246
5.553668 | 99.96562 | 0.4361324 | 49.57868
5.557 | 99.96546 | 0.4380112 | 49.96128
5.560332 | 99.96621 | 0.439709 | 50.95214
5.563668 | 99.96632 | 0.4424216 | 49.7802
5.567 | 99.96578 | 0.4443039 | 50.95636
5.570332 | 99.96637 | 0.4456448 | 49.71057
5.573666 | 99.96581 | 0.4477227 | 50.20246
5.577 | 99.96593 | 0.450025 | 50.71729
5.580332 | 99.96647 | 0.4521076 | 49.98873
5.583668 | 99.96602 | 0.4543176 | 50.97089
5.587 | 99.96703 | 0.4562516 | 49.17168
5.590332 | 99.96675 | 0.4582978 | 50.20128
5.593666 | 99.96699 | 0.4616314 | 50.12842
5.597 | 99.96636 | 0.4641196 | 49.86807
5.600332 | 99.9675 | 0.4664076 | 51.14668
5.603668 | 99.96656 | 0.467825 | 49.07892
5.607 | 99.96674 | 0.4694786 | 50.36777
5.610332 | 99.96707 | 0.4716516 | 50.0359
5.613666 | 99.96789 | 0.474399 | 49.89978
5.617 | 99.96759 | 0.4779126 | 51.3883
5.620332 | 99.96722 | 0.4799418 | 49.1578
5.623668 | 99.96832 | 0.4814518 | 50.76878
5.627 | 99.96789 | 0.4831587 | 50.03536
5.630332 | 99.96785 | 0.484665 | 49.90791
5.633666 | 99.96762 | 0.486596 | 51.42072
5.637 | 99.96821 | 0.489071 | 49.09625
5.640332 | 99.96868 | 0.4913692 | 50.94455
5.643668 | 99.96879 | 0.4936289 | 50.03647
5.647 | 99.96812 | 0.4961783 | 49.93192
5.650332 | 99.96881 | 0.4979694 | 51.51754
5.653668 | 99.96902 | 0.5000415 | 49.23765
5.657 | 99.96856 | 0.502325 | 51.03316
5.660332 | 99.96875 | 0.5047332 | 49.56873
5.663666 | 99.96937 | 0.5067463 | 49.96379
5.667 | 99.96894 | 0.5090296 | 51.03658
5.670332 | 99.96932 | 0.5113782 | 49.39408
5.673666 | 99.96906 | 0.513843 | 50.98609
5.677 | 99.96968 | 0.5167006 | 49.74414
5.680332 | 99.96945 | 0.5193042 | 50.1558
5.683666 | 99.96997 | 0.5212711 | 50.7211
5.687 | 99.96902 | 0.5228948 | 49.94211
5.690332 | 99.96955 | 0.524535 | 50.98093
5.693666 | 99.97019 | 0.526888 | 49.25174
5.697 | 99.96994 | 0.53033 | 50.13469
5.700332 | 99.97078 | 0.5339063 | 50.28784
5.703668 | 99.97074 | 0.5361924 | 49.90778
5.707 | 99.97003 | 0.5382944 | 50.98489
5.710332 | 99.97026 | 0.5402265 | 49.06343
5.713666 | 99.97032 | 0.5426922 | 50.32414
5.717 | 99.97081 | 0.5450244 | 50.0673
5.720332 | 99.97128 | 0.5472974 | 49.923
5.723668 | 99.97084 | 0.549166 | 51.45076
5.727 | 99.97132 | 0.5508997 | 49.12512
5.730332 | 99.97137 | 0.5532221 | 50.67207
5.733668 | 99.97103 | 0.556254 | 50.03403
5.737 | 99.97142 | 0.5596348 | 49.88305
5.740332 | 99.97216 | 0.5620034 | 51.57634
5.743668 | 99.97235 | 0.56448 | 49.1866
5.747 | 99.97106 | 0.5666868 | 50.79875
5.750332 | 99.97251 | 0.5693033 | 50.06301
5.753668 | 99.97249 | 0.57192 | 49.92978
5.757 | 99.97219 | 0.5734937 | 51.54325
5.760334 | 99.9725 | 0.5751792 | 49.23264
5.763666 | 99.97228 | 0.5774795 | 50.96534
5.767 | 99.9725 | 0.5794015 | 49.99639
5.770332 | 99.97228 | 0.5826389 | 49.96081
5.773668 | 99.97186 | 0.5857202 | 51.0299
5.777 | 99.97368 | 0.5883972 | 49.37242
5.780334 | 99.97296 | 0.5920875 | 50.9725
5.783666 | 99.97309 | 0.595993 | 49.48328
5.787 | 99.9728 | 0.5983548 | 49.9928
5.790332 | 99.97282 | 0.6005297 | 50.93727
5.793668 | 99.97297 | 0.6028702 | 49.3734
5.797 | 99.97296 | 0.6059795 | 50.94184
5.800332 | 99.97392 | 0.6093605 | 49.63172
5.803668 | 99.97376 | 0.6122546 | 50.3089
5.807 | 99.97358 | 0.6144 | 50.76547
5.810332 | 99.97384 | 0.6158022 | 49.98474
5.813668 | 99.97478 | 0.6175611 | 50.9807
5.817 | 99.97434 | 0.6201153 | 49.13931
5.820332 | 99.97492 | 0.6225095 | 50.23259
5.823666 | 99.97469 | 0.6250356 | 50.1595
5.827 | 99.97452 | 0.6286752 | 49.89127
5.830332 | 99.97553 | 0.6323614 | 51.1503
5.833668 | 99.97562 | 0.6348472 | 49.0776
5.837 | 99.97532 | 0.6368442 | 50.58422
5.840332 | 99.9754 | 0.6383015 | 50.06609
5.843666 | 99.97582 | 0.6401618 | 49.91489
5.847 | 99.97499 | 0.643233 | 51.41812
5.850332 | 99.97616 | 0.6465753 | 49.04669
5.853668 | 99.97599 | 0.6494104 | 50.74354
5.857 | 99.97624 | 0.65107 | 49.93868
5.860332 | 99.97634 | 0.6531669 | 49.95422
5.863666 | 99.97563 | 0.6570339 | 51.5455
5.867 | 99.97624 | 0.6619782 | 49.15596
5.870332 | 99.97672 | 0.6674362 | 50.7984
5.873668 | 99.97674 | 0.6714638 | 50.12518
5.877 | 99.97778 | 0.6733086 | 49.9065
5.880332 | 99.9771 | 0.6751874 | 51.51264
5.883666 | 99.97696 | 0.677078 | 49.29576
5.887 | 99.97696 | 0.6794981 | 50.90113
5.890332 | 99.97731 | 0.6820492 | 49.62634
5.893668 | 99.97809 | 0.684622 | 49.99259
5.897 | 99.97746 | 0.6868756 | 50.98338
5.900332 | 99.978 | 0.6900671 | 49.3573
5.903668 | 99.97824 | 0.6931796 | 51.02758
5.907 | 99.97856 | 0.6961362 | 49.45034
5.910332 | 99.97844 | 0.6982421 | 49.95253
5.913666 | 99.97804 | 0.7015809 | 50.714
5.917 | 99.97869 | 0.7051521 | 49.91744
5.920332 | 99.97954 | 0.7090202 | 50.98779
5.923666 | 99.97852 | 0.7114489 | 49.72424
5.927 | 99.97912 | 0.7129472 | 50.19813
5.930332 | 99.97918 | 0.715401 | 50.24671
5.933666 | 99.97821 | 0.7183776 | 49.88912
5.937 | 99.97972 | 0.721782 | 50.89192
5.940332 | 99.97908 | 0.7253241 | 49.1657
5.943666 | 99.97992 | 0.7282586 | 50.3264
5.947 | 99.97969 | 0.731278 | 50.15273
5.950332 | 99.97955 | 0.7350118 | 49.91206
5.953668 | 99.98019 | 0.7378111 | 51.03882
5.957 | 99.98025 | 0.7409281 | 49.04142
5.960332 | 99.9798 | 0.7435007 | 50.53264
5.963666 | 99.98097 | 0.7464078 | 50.18386
5.967 | 99.98066 | 0.7497544 | 49.89656
5.970332 | 99.98082 | 0.7539088 | 51.38024
5.973668 | 99.98062 | 0.7575579 | 49.10515
5.977 | 99.98121 | 0.7607222 | 50.74015
5.980332 | 99.98151 | 0.7636219 | 50.05804
5.983668 | 99.98164 | 0.767241 | 49.93622
5.987 | 99.98182 | 0.7700451 | 51.60366
5.990332 | 99.98208 | 0.7718082 | 49.12076
5.993668 | 99.98203 | 0.773922 | 50.90686
5.997 | 99.98158 | 0.7762828 | 50.02611
6.000332 | 99.98289 | 0.7799885 | 49.92068
6.003668 | 99.98228 | 0.784662 | 51.02822
6.007 | 99.98299 | 0.7879813 | 49.2932
6.010334 | 99.98305 | 0.7905605 | 50.96356
6.013666 | 99.98319 | 0.7933426 | 49.5453
6.017 | 99.98326 | 0.7973144 | 49.99172
6.020332 | 99.98351 | 0.8014995 | 50.98191
6.023668 | 99.98353 | 0.8050305 | 49.37126
6.027 | 99.98364 | 0.8071495 | 51.00341
6.030334 | 99.98351 | 0.8094838 | 49.73262
6.033666 | 99.9838 | 0.8130113 | 50.15286
6.037 | 99.98399 | 0.8178581 | 50.79244
6.040332 | 99.98418 | 0.8215689 | 49.96807
6.043668 | 99.98465 | 0.8239792 | 50.96968
6.047 | 99.98438 | 0.8264826 | 49.67702
6.050332 | 99.98387 | 0.8290344 | 50.21756
6.053668 | 99.98508 | 0.8321878 | 50.21778
6.057 | 99.98481 | 0.8361464 | 49.81885
6.060332 | 99.98499 | 0.8405563 | 51.08789
6.063668 | 99.98549 | 0.8439651 | 49.0584
6.067 | 99.98556 | 0.8477751 | 50.3544
6.070332 | 99.98518 | 0.8505594 | 50.09264
6.073666 | 99.98544 | 0.8534585 | 49.87385
6.077 | 99.98509 | 0.8569926 | 51.15533
6.080332 | 99.98576 | 0.8601841 | 49.12133
6.083668 | 99.9865 | 0.8640148 | 50.73238
6.087 | 99.98608 | 0.8682999 | 50.09018
6.090332 | 99.98632 | 0.8719276 | 49.92037
6.093666 | 99.98736 | 0.8741543 | 51.44343
6.097 | 99.98736 | 0.8771756 | 49.02637
6.100332 | 99.98666 | 0.8804569 | 50.85896
6.103668 | 99.98774 | 0.8841454 | 50.05628
6.107 | 99.98782 | 0.8890561 | 49.9358
6.110332 | 99.98743 | 0.8925121 | 51.6338
6.113666 | 99.98831 | 0.8951602 | 49.29145
6.117 | 99.98804 | 0.8990147 | 50.88263
6.120332 | 99.98764 | 0.9027562 | 50.08708
6.123668 | 99.98878 | 0.9062468 | 49.95163
6.127 | 99.98853 | 0.9092276 | 51.1383
6.130332 | 99.98914 | 0.9113053 | 49.38553
6.133666 | 99.98926 | 0.9131406 | 50.93044
6.137 | 99.98875 | 0.9166728 | 49.52813
6.140332 | 99.98825 | 0.9215906 | 49.91231
6.143668 | 99.98959 | 0.9270109 | 50.94892
6.147 | 99.98957 | 0.9314281 | 49.3229
6.150332 | 99.98951 | 0.9350232 | 50.9943
6.153668 | 99.98931 | 0.9389542 | 49.76263
6.157 | 99.99072 | 0.9414399 | 50.08184
6.160332 | 99.99062 | 0.943859 | 50.72714
6.163666 | 99.99032 | 0.9462134 | 49.95981
6.167 | 99.99048 | 0.9493056 | 51.03642
6.170332 | 99.99101 | 0.95427 | 49.65224
6.173666 | 99.99066 | 0.9599311 | 50.26637
6.177 | 99.99134 | 0.9629581 | 50.18079
6.180332 | 99.99101 | 0.9660774 | 49.84835
6.183666 | 99.99169 | 0.9697159 | 51.06925
6.187 | 99.99189 | 0.97469 | 49.19579
6.190332 | 99.99194 | 0.9791374 | 50.28656
6.193666 | 99.99249 | 0.9823902 | 50.18238
6.197 | 99.99241 | 0.9848266 | 49.88791
6.200332 | 99.99272 | 0.9865205 | 51.1607
6.203668 | 99.99207 | 0.9896851 | 49.08743
6.207 | 99.99266 | 0.9944413 | 50.66642
6.210332 | 99.9932 | 0.9982775 | 49.96214
6.213666 | 99.99344 | 1.002484 | 49.94318
6.217 | 99.99347 | 1.00601 | 51.40955
6.220332 | 99.99305 | 1.009795 | 49.1032
6.223668 | 99.99345 | 1.014925 | 50.84956
6.227 | 99.9935 | 1.020199 | 49.96154
6.230332 | 99.99374 | 1.024962 | 49.95902
6.233668 | 99.99449 | 1.028083 | 51.50518
6.237 | 99.99419 | 1.03153 | 51.41038
6.240332 | 99.99506 | 1.036196 | 49.38464
6.243668 | 99.99462 | 1.040555 | 50.88203
6.247 | 99.99538 | 1.042625 | 49.59008
6.250332 | 99.99569 | 1.044558 | 49.95115
6.253668 | 99.99532 | 1.047483 | 50.94641
6.257 | 99.99571 | 1.052005 | 49.43053
6.260334 | 99.99652 | 1.056945 | 50.95236
6.263666 | 99.99595 | 1.061058 | 49.72304
6.267 | 99.99592 | 1.064633 | 50.19772
6.270332 | 99.99686 | 1.069196 | 50.72589
6.273668 | 99.99711 | 1.073455 | 49.36746
6.277 | 99.99674 | 1.07693 | 50.98394
6.280334 | 99.99601 | 1.079483 | 49.66788
6.283666 | 99.9967 | 1.082113 | 50.27826
6.287 | 99.99766 | 1.087082 | 50.33531
6.290332 | 99.99731 | 1.09326 | 49.83209
6.293668 | 99.99781 | 1.098663 | 50.96498
6.297 | 99.99801 | 1.101824 | 49.116
6.300332 | 99.99826 | 1.10503 | 50.25046
6.303668 | 99.99816 | 1.108492 | 50.08339
6.307 | 99.9982 | 1.113273 | 49.88641
6.310332 | 99.99891 | 1.118005 | 51.09461
6.313668 | 99.99894 | 1.120795 | 49.00574
6.317 | 99.99914 | 1.123767 | 50.57589
6.320332 | 99.99926 | 1.128489 | 50.02094
6.323666 | 99.9997 | 1.134102 | 49.91779
6.327 | 100.0007 | 1.138853 | 51.43636
6.330332 | 100.0002 | 1.141849 | 49.03698
6.333668 | 100.0001 | 1.14371 | 50.81444
6.337 | 100.0001 | 1.14619 | 50.08403
6.340332 | 100.0004 | 1.150405 | 49.92618
6.343666 | 100.0006 | 1.156566 | 51.5015
6.347 | 100.0012 | 1.161724 | 49.13174
6.350332 | 100.0014 | 1.166826 | 50.87916
6.353668 | 100.0008 | 1.170375 | 49.98894
6.357 | 100.0018 | 1.17363 | 49.94994
6.360332 | 100.0011 | 1.178177 | 51.47022
6.363666 | 100.0022 | 1.182312 | 49.30398
6.367 | 100.0021 | 1.186302 | 50.9039
6.370332 | 100.0022 | 1.191039 | 49.47959
6.373668 | 100.0023 | 1.194737 | 49.97376
6.377 | 100.0028 | 1.197971 | 51.0084
6.380332 | 100.0024 | 1.201656 | 49.35142
6.383666 | 100.0028 | 1.205723 | 50.97564
6.387 | 100.0038 | 1.210067 | 49.41507
6.390332 | 100.0039 | 1.215324 | 49.95039
6.393668 | 100.0039 | 1.220407 | 50.83617
6.397 | 100.0047 | 1.225144 | 49.8692
6.400332 | 100.0044 | 1.22902 | 51.07328
6.403668 | 100.0045 | 1.232529 | 49.69922
6.407 | 100.0043 | 1.236725 | 50.19962
6.410332 | 100.0039 | 1.241983 | 50.66329
6.413666 | 100.0047 | 1.246918 | 50.03006
6.417 | 100.0061 | 1.251033 | 50.99969
6.420332 | 100.0059 | 1.25473 | 49.19515
6.423666 | 100.0059 | 1.258051 | 50.30195
6.427 | 100.0063 | 1.261155 | 50.14972
6.430332 | 100.0057 | 1.265544 | 49.86413
6.433668 | 100.0057 | 1.270399 | 50.99741
6.437 | 100.0065 | 1.275468 | 49.08646
6.440332 | 100.0063 | 1.280516 | 50.55456
6.443666 | 100.0068 | 1.284793 | 50.05498
6.447 | 100.007 | 1.288609 | 49.87197
6.450332 | 100.0072 | 1.291693 | 51.37667
6.453668 | 100.0075 | 1.295288 | 49.10159
6.457 | 100.0077 | 1.299692 | 50.6259
6.460332 | 100.0077 | 1.304955 | 50.05452
6.463666 | 100.0082 | 1.311329 | 49.91106
6.467 | 100.0083 | 1.314981 | 51.53506
6.470334 | 100.0086 | 1.317902 | 49.13354
6.473666 | 100.0084 | 1.32314 | 50.69039
6.477 | 100.0085 | 1.329438 | 50.02278
6.480332 | 100.0088 | 1.335919 | 49.93494
6.483668 | 100.0099 | 1.340016 | 51.50418
6.487 | 100.0092 | 1.342885 | 49.1962
6.490332 | 100.0089 | 1.346652 | 50.7856
6.493668 | 100.0094 | 1.353704 | 49.95861
6.497 | 100.0099 | 1.360209 | 49.97434
6.500332 | 100.0119 | 1.363744 | 51.4407
6.503668 | 100.011 | 1.366419 | 49.3214
6.507 | 100.0114 | 1.368878 | 50.89752
6.510332 | 100.0116 | 1.371956 | 49.55808
6.513666 | 100.0115 | 1.37735 | 49.94295
6.517 | 100.0118 | 1.382073 | 51.0264
6.520332 | 100.0118 | 1.385618 | 49.38428
6.523668 | 100.0124 | 1.38964 | 50.96128
6.527 | 100.0118 | 1.394468 | 49.77044
6.530334 | 100.0117 | 1.399043 | 50.11528
6.533668 | 100.0128 | 1.404572 | 50.72703
6.537 | 100.0132 | 1.408724 | 49.94347
6.540332 | 100.0132 | 1.414093 | 50.94796
6.543668 | 100.0131 | 1.418763 | 49.71481
6.547 | 100.013 | 1.423419 | 50.17998
6.550332 | 100.0134 | 1.427108 | 50.2743
6.553668 | 100.0133 | 1.430306 | 49.83982
6.557 | 100.014 | 1.43469 | 50.96094
6.560332 | 100.0134 | 1.441231 | 49.11567
6.563666 | 100.014 | 1.446402 | 50.28982
6.567 | 100.0152 | 1.452756 | 50.17962
6.570334 | 100.0147 | 1.457782 | 49.91846
6.573666 | 100.0154 | 1.462709 | 51.0482
6.577 | 100.0164 | 1.467043 | 49.0068
6.580332 | 100.0161 | 1.47133 | 50.64031
6.583668 | 100.0164 | 1.475139 | 50.14864
6.587 | 100.0164 | 1.480062 | 49.87126
6.590332 | 100.0172 | 1.484558 | 51.43816
6.593668 | 100.017 | 1.489669 | 49.08506
6.597 | 100.0172 | 1.493662 | 50.64862
6.600332 | 100.0171 | 1.497787 | 50.08496
6.603668 | 100.0178 | 1.502945 | 49.89541
6.607 | 100.0179 | 1.507606 | 51.53521
6.610332 | 100.0184 | 1.511896 | 49.14856
6.613666 | 100.0176 | 1.516964 | 50.80868
6.617 | 100.0189 | 1.519798 | 49.98969
6.620332 | 100.0186 | 1.522919 | 49.95062
6.623666 | 100.0186 | 1.527111 | 51.47217
6.627 | 100.0184 | 1.534288 | 49.22717
6.630334 | 100.0193 | 1.543732 | 50.81726
6.633666 | 100.0202 | 1.552194 | 49.80064
6.637 | 100.0195 | 1.555833 | 49.90279
6.640332 | 100.02 | 1.557315 | 51.1988
6.643668 | 100.0201 | 1.56004 | 49.28863
6.647 | 100.0202 | 1.563381 | 50.92766
6.650332 | 100.021 | 1.568591 | 49.50906
6.653668 | 100.0204 | 1.575864 | 49.93478
6.657 | 100.0212 | 1.581868 | 50.9305
6.660332 | 100.0217 | 1.588003 | 49.35196
6.663666 | 100.0219 | 1.591866 | 50.96007
6.667 | 100.0214 | 1.593509 | 49.70725
6.670332 | 100.0222 | 1.59673 | 50.15437
6.673666 | 100.0217 | 1.601589 | 50.72619
6.677 | 100.0221 | 1.607647 | 49.43046
6.680332 | 100.0228 | 1.614338 | 50.93654
6.683668 | 100.023 | 1.621539 | 49.715
6.687 | 100.0226 | 1.625394 | 50.18739
6.690332 | 100.0233 | 1.628222 | 50.36848
6.693666 | 100.0239 | 1.631605 | 49.84006
6.697 | 100.0236 | 1.637172 | 51.02491
6.700332 | 100.0236 | 1.641842 | 49.21006
6.703668 | 100.0245 | 1.647672 | 50.29752
6.707 | 100.0246 | 1.653476 | 50.1153
6.710332 | 100.0251 | 1.658681 | 49.84746
6.713666 | 100.0258 | 1.663086 | 51.19444
6.717 | 100.0252 | 1.66822 | 49.03761
6.720334 | 100.0254 | 1.673764 | 50.60824
6.723666 | 100.026 | 1.678202 | 50.0846
6.727 | 100.0268 | 1.682899 | 49.87086
6.730332 | 100.0267 | 1.688083 | 51.40527
6.733668 | 100.0262 | 1.691637 | 49.09974
6.737 | 100.0265 | 1.696059 | 50.76724
6.740332 | 100.027 | 1.702532 | 50.02059
6.743668 | 100.0276 | 1.708422 | 49.89454
6.747 | 100.0283 | 1.714764 | 51.4374
6.750332 | 100.0281 | 1.719986 | 49.17832
6.753668 | 100.0282 | 1.723112 | 50.82359
6.757 | 100.0278 | 1.72796 | 49.9883
6.760332 | 100.0289 | 1.732665 | 49.9418
6.763666 | 100.0289 | 1.73943 | 51.46968
6.767 | 100.0295 | 1.745404 | 49.24109
6.770332 | 100.0297 | 1.748561 | 50.83866
6.773668 | 100.0295 | 1.751181 | 49.92162
6.777 | 100.0298 | 1.755002 | 49.97276
6.780334 | 100.0292 | 1.760702 | 51.06949
6.783668 | 100.0304 | 1.768395 | 49.22435
6.787 | 100.0302 | 1.776066 | 50.92628
6.790332 | 100.0302 | 1.779694 | 49.57035
6.793668 | 100.0321 | 1.783985 | 49.92558
6.797 | 100.0309 | 1.78847 | 51.02316
6.800332 | 100.0313 | 1.795721 | 49.34952
6.803668 | 100.0317 | 1.80198 | 51.03809
6.807 | 100.0323 | 1.807808 | 49.39654
6.810332 | 100.0329 | 1.811602 | 49.91782
6.813666 | 100.033 | 1.81513 | 50.755
6.817 | 100.0325 | 1.818312 | 49.41226
6.820334 | 100.0333 | 1.821451 | 51.00583
6.823666 | 100.0329 | 1.825816 | 49.66666
6.827 | 100.0328 | 1.83222 | 50.22278
6.830332 | 100.0334 | 1.84045 | 50.27046
6.833668 | 100.0341 | 1.84733 | 49.87066
6.837 | 100.035 | 1.851556 | 50.9598
6.840332 | 100.0353 | 1.855243 | 49.22335
6.843668 | 100.0351 | 1.859688 | 50.24614
6.847 | 100.0348 | 1.863952 | 50.05039
6.850332 | 100.0352 | 1.8711 | 49.87815
6.853668 | 100.0353 | 1.877274 | 50.98758
6.857 | 100.0356 | 1.882792 | 49.0993
6.860332 | 100.0359 | 1.888222 | 50.60738
6.863666 | 100.0364 | 1.894402 | 50.02024
6.867 | 100.0369 | 1.900534 | 49.88632
6.870332 | 100.0377 | 1.905425 | 51.40449
6.873666 | 100.0371 | 1.909096 | 48.95887
6.877 | 100.0377 | 1.911615 | 50.67911
6.880334 | 100.0377 | 1.915799 | 50.05185
6.883666 | 100.0378 | 1.922526 | 49.88622
6.887 | 100.0381 | 1.927902 | 51.40344
6.890332 | 100.0388 | 1.933375 | 49.0362
6.893668 | 100.0387 | 1.937008 | 50.84562
6.897 | 100.0387 | 1.941106 | 50.04902
6.900332 | 100.0383 | 1.947136 | 49.94098
6.903668 | 100.0386 | 1.953826 | 51.52912
6.907 | 100.0392 | 1.960944 | 49.1599
6.910332 | 100.0401 | 1.967348 | 50.89266
6.913666 | 100.0409 | 1.973065 | 49.95258
6.917 | 100.04 | 1.979506 | 49.93246
6.920332 | 100.041 | 1.983072 | 50.95781
6.923666 | 100.0412 | 1.986924 | 49.23869
6.927 | 100.0408 | 1.991752 | 50.86952
6.930332 | 100.0409 | 1.994611 | 49.5069
6.933668 | 100.0417 | 2.000064 | 49.9721
6.937 | 100.0422 | 2.006492 | 51.02124
6.940332 | 100.0423 | 2.011649 | 49.31707
6.943666 | 100.0427 | 2.016357 | 51.02102
6.947 | 100.0429 | 2.023274 | 49.3488
6.950332 | 100.0428 | 2.029119 | 49.94071
6.953668 | 100.0444 | 2.035095 | 50.86264
6.957 | 100.0438 | 2.040114 | 49.82877
6.960332 | 100.0439 | 2.043801 | 51.12174
6.963666 | 100.0446 | 2.04782 | 49.71243
6.967 | 100.0448 | 2.055836 | 50.18721
6.970334 | 100.0441 | 2.060837 | 50.64322
6.973666 | 100.0452 | 2.065089 | 50.02498
6.977 | 100.0455 | 2.06879 | 51.00632
6.980332 | 100.0448 | 2.073896 | 49.20646
6.983668 | 100.0451 | 2.080352 | 50.22584
6.987 | 100.0461 | 2.088769 | 50.17603
6.990332 | 100.046 | 2.095079 | 49.83842
6.993668 | 100.0467 | 2.097558 | 51.00626
6.997 | 100.0469 | 2.100655 | 49.03519
7.000332 | 100.0463 | 2.107708 | 50.35647
7.003668 | 100.0467 | 2.114688 | 50.05002
7.007 | 100.0477 | 2.122795 | 49.8935
7.010332 | 100.0474 | 2.127396 | 51.07352
7.013666 | 100.0472 | 2.129692 | 48.98844
7.017 | 100.0482 | 2.135226 | 50.7251
7.020332 | 100.0487 | 2.143696 | 50.1124
7.023668 | 100.0489 | 2.150954 | 49.90076
7.027 | 100.0486 | 2.155821 | 51.36918
7.030334 | 100.0499 | 2.158882 | 49.00309
7.033668 | 100.0495 | 2.162053 | 50.84365
7.037 | 100.0499 | 2.168912 | 50.07989
7.040332 | 100.0493 | 2.173765 | 49.95582
7.043668 | 100.0507 | 2.178254 | 51.49656
7.047 | 100.0516 | 2.18308 | 49.20609
7.050332 | 100.0509 | 2.189262 | 50.78872
7.053668 | 100.0514 | 2.195584 | 49.95295
7.057 | 100.0514 | 2.201487 | 49.93239
7.060332 | 100.0513 | 2.205342 | 51.46522
7.063666 | 100.0521 | 2.20826 | 49.2378
7.067 | 100.0524 | 2.21409 | 50.88424
7.070334 | 100.0522 | 2.220832 | 49.85537
7.073666 | 100.0529 | 2.227596 | 49.93964
7.077 | 100.0528 | 2.231229 | 51.4323
7.080332 | 100.053 | 2.23466 | 49.36172
7.083668 | 100.0538 | 2.238132 | 50.91553
7.087 | 100.0535 | 2.243761 | 49.53418
7.090332 | 100.0529 | 2.251148 | 49.96265
7.093668 | 100.0524 | 2.258842 | 50.93925
7.097 | 100.0533 | 2.264784 | 49.4075
7.100332 | 100.0539 | 2.270475 | 50.95474
7.103668 | 100.0536 | 2.276529 | 49.7503
7.107 | 100.0546 | 2.283324 | 50.11011
7.110332 | 100.054 | 2.288863 | 50.74914
7.113666 | 100.0549 | 2.292705 | 49.40657
7.117 | 100.0553 | 2.297172 | 50.90628
7.120332 | 100.0572 | 2.30366 | 49.70342
7.123666 | 100.0569 | 2.312837 | 50.22432
7.127 | 100.0581 | 2.320747 | 50.29653
7.130334 | 100.0582 | 2.323638 | 49.83688
7.133666 | 100.0587 | 2.327472 | 50.98902
7.137 | 100.0579 | 2.331856 | 49.15587
7.140332 | 100.0584 | 2.337317 | 50.24448
7.143668 | 100.0597 | 2.343074 | 50.10759
7.147 | 100.0594 | 2.346851 | 49.87572
7.150332 | 100.0596 | 2.348816 | 51.07862
7.153668 | 100.0597 | 2.353004 | 49.04716
7.157 | 100.0605 | 2.357612 | 50.31206
7.160332 | 100.0602 | 2.364623 | 50.2029
7.163666 | 100.0599 | 2.37139 | 49.86794
7.167 | 100.0607 | 2.37509 | 51.13008
7.170332 | 100.0609 | 2.380915 | 49.0478
7.173666 | 100.0611 | 2.387875 | 50.62758
7.177 | 100.0618 | 2.394844 | 50.13966
7.180332 | 100.0622 | 2.400573 | 49.93884
7.183668 | 100.0614 | 2.404685 | 51.36592
7.187 | 100.0621 | 2.409611 | 49.09424
7.190332 | 100.0624 | 2.41524 | 50.7782
7.193666 | 100.0623 | 2.420602 | 50.07567
7.197 | 100.0624 | 2.425852 | 49.92302
7.200332 | 100.0629 | 2.431986 | 51.46111
7.203668 | 100.0629 | 2.437785 | 49.14063
7.207 | 100.0635 | 2.444662 | 50.8335
7.210332 | 100.0637 | 2.451653 | 49.94806
7.213666 | 100.064 | 2.457214 | 49.92272
7.217 | 100.0639 | 2.459726 | 51.52396
7.220334 | 100.0646 | 2.462823 | 49.25064
7.223666 | 100.064 | 2.470746 | 50.89004
7.227 | 100.0651 | 2.4755 | 49.85201
7.230332 | 100.0659 | 2.481573 | 49.96244
7.233668 | 100.0651 | 2.4879 | 51.09643
7.237 | 100.0657 | 2.492184 | 49.37583
7.240332 | 100.0666 | 2.499148 | 50.9697
7.243668 | 100.0667 | 2.507042 | 49.54921
7.247 | 100.0666 | 2.51022 | 49.93881
7.250332 | 100.0674 | 2.515822 | 50.89078
7.253668 | 100.0675 | 2.519727 | 49.40608
7.257 | 100.0687 | 2.523117 | 50.88926
7.260332 | 100.0681 | 2.528594 | 49.45308
7.263666 | 100.0679 | 2.533272 | 49.97765
7.267 | 100.0686 | 2.539534 | 50.6697
7.270332 | 100.0685 | 2.543711 | 49.94535
7.273668 | 100.0688 | 2.547285 | 51.10606
7.277 | 100.068 | 2.552652 | 49.6791
7.280334 | 100.0686 | 2.560585 | 50.20231
7.283668 | 100.0698 | 2.569786 | 50.19992
7.287 | 100.0705 | 2.575384 | 49.42044
7.290332 | 100.0705 | 2.579998 | 51.00717
7.293668 | 100.0704 | 2.58399 | 49.1232
7.297 | 100.0706 | 2.587939 | 50.23637
7.300332 | 100.0716 | 2.594427 | 50.19969
7.303668 | 100.0711 | 2.598983 | 49.82746
7.307 | 100.0718 | 2.603186 | 51.08458
7.310332 | 100.0719 | 2.610586 | 49.10701
7.313666 | 100.0722 | 2.615919 | 50.32735
7.317 | 100.0724 | 2.620982 | 50.1357
7.320334 | 100.0721 | 2.62571 | 49.88244
7.323666 | 100.0735 | 2.631182 | 51.36225
7.327 | 100.0737 | 2.638338 | 49.07611
7.330332 | 100.0737 | 2.643346 | 50.68838
7.333668 | 100.0746 | 2.648445 | 49.97858
7.337 | 100.0744 | 2.653005 | 49.89041
7.340332 | 100.075 | 2.657972 | 51.42606
7.343668 | 100.0746 | 2.663562 | 49.1076
7.347 | 100.0749 | 2.668434 | 50.84742
7.350332 | 100.0753 | 2.672682 | 49.94649
7.353668 | 100.0758 | 2.677045 | 49.89774
7.357 | 100.0759 | 2.682194 | 51.55186
7.360332 | 100.0754 | 2.687242 | 49.13768
7.363666 | 100.0759 | 2.691375 | 50.95819
7.367 | 100.0766 | 2.69727 | 49.91254
7.370332 | 100.0761 | 2.70208 | 49.95285
7.373666 | 100.0772 | 2.706754 | 51.64788
7.377 | 100.0766 | 2.716174 | 49.27852
7.380334 | 100.0776 | 2.722831 | 50.98287
7.383666 | 100.0776 | 2.727229 | 49.87872
7.387 | 100.0778 | 2.731882 | 49.91285
7.390332 | 100.0777 | 2.734907 | 51.12355
7.393668 | 100.0786 | 2.739582 | 49.30869
7.397 | 100.0778 | 2.745996 | 50.91797
7.400332 | 100.0788 | 2.750791 | 49.51328
7.403668 | 100.0793 | 2.757192 | 49.94447
7.407 | 100.0794 | 2.761871 | 50.9497
7.410332 | 100.0796 | 2.76623 | 49.40294
7.413666 | 100.08 | 2.771913 | 50.9502
7.417 | 100.0798 | 2.7762 | 49.46547
7.420332 | 100.0805 | 2.780638 | 50.01541
7.423666 | 100.0809 | 2.78584 | 50.74641
7.427 | 100.0808 | 2.789844 | 49.44981
7.430332 | 100.0811 | 2.79568 | 51.03774
7.433668 | 100.0814 | 2.802507 | 49.68556
7.437 | 100.0823 | 2.807498 | 50.27466
7.440332 | 100.0821 | 2.812206 | 50.71467
7.443666 | 100.0824 | 2.81653 | 49.98772
7.447 | 100.0824 | 2.821493 | 51.08994
7.450332 | 100.0829 | 2.825068 | 49.22994
7.453668 | 100.0834 | 2.830503 | 50.23964
7.457 | 100.0831 | 2.836196 | 50.35332
7.460332 | 100.0848 | 2.841155 | 49.87374
7.463666 | 100.0844 | 2.846256 | 51.07554
7.467 | 100.0844 | 2.851629 | 49.10556
7.470334 | 100.0844 | 2.856122 | 50.28018
7.473666 | 100.0852 | 2.861305 | 50.19743
7.477 | 100.0852 | 2.865806 | 49.93718
7.480332 | 100.086 | 2.868928 | 51.3935
7.483668 | 100.0859 | 2.87281 | 49.07556
7.487 | 100.0854 | 2.877631 | 50.56116
7.490332 | 100.0858 | 2.884695 | 50.00762
7.493668 | 100.0861 | 2.890746 | 49.91359
7.497 | 100.087 | 2.896621 | 51.45669
7.500332 | 100.0863 | 2.900474 | 48.95081
7.503668 | 100.087 | 2.904356 | 50.78406
7.507 | 100.087 | 2.909455 | 50.00954
7.510332 | 100.0873 | 2.915044 | 49.92949
7.513666 | 100.0878 | 2.920552 | 51.58457
7.517 | 100.0884 | 2.926154 | 49.13852
7.520332 | 100.0881 | 2.928388 | 50.83075
7.523668 | 100.0876 | 2.930482 | 49.97466
7.527 | 100.0882 | 2.935516 | 49.88165
7.530334 | 100.0883 | 2.941458 | 51.6147
7.533668 | 100.0898 | 2.948326 | 49.15274
7.537 | 100.0896 | 2.95353 | 50.93509
7.540332 | 100.089 | 2.957614 | 49.9748
7.543668 | 100.0896 | 2.963234 | 49.96078
7.547 | 100.0901 | 2.969562 | 51.4253
7.550332 | 100.0902 | 2.974772 | 49.27894
7.553668 | 100.0908 | 2.97813 | 50.96699
7.557 | 100.0907 | 2.979748 | 49.57852
7.560332 | 100.0907 | 2.983408 | 49.89004
7.563666 | 100.0913 | 2.990549 | 50.87176
7.567 | 100.0914 | 2.99648 | 49.35698
7.570334 | 100.0916 | 2.99991 | 50.95864
7.573666 | 100.092 | 3.003122 | 49.46646
7.577 | 100.0915 | 3.006594 | 49.95274
7.580332 | 100.0919 | 3.011975 | 50.84071
7.583668 | 100.0921 | 3.018636 | 49.34085
7.587 | 100.093 | 3.022894 | 51.01554
7.590332 | 100.0935 | 3.025194 | 49.69441
7.593668 | 100.0929 | 3.028135 | 50.22194
7.597 | 100.0935 | 3.034248 | 50.71652
7.600332 | 100.0936 | 3.042312 | 50.00412
7.603668 | 100.0936 | 3.048717 | 51.05248
7.607 | 100.0952 | 3.05143 | 49.23239
7.610332 | 100.0944 | 3.053283 | 50.15348
7.613666 | 100.0948 | 3.056148 | 50.29398
7.617 | 100.095 | 3.060052 | 49.86701
7.620332 | 100.0956 | 3.065081 | 50.92144
7.623666 | 100.0959 | 3.069934 | 49.1064
7.627 | 100.0956 | 3.073856 | 50.26386
7.630334 | 100.0961 | 3.078562 | 50.26035
7.633666 | 100.0964 | 3.082088 | 49.89784
7.637 | 100.0966 | 3.087238 | 51.12854
7.640332 | 100.0968 | 3.091572 | 49.1225
7.643668 | 100.0968 | 3.096 | 50.66422
7.647 | 100.0972 | 3.101398 | 50.04052
7.650332 | 100.0973 | 3.105436 | 49.93732
7.653668 | 100.098 | 3.10917 | 51.45608
7.657 | 100.0971 | 3.112652 | 49.09048
7.660332 | 100.0977 | 3.116494 | 50.67924
7.663666 | 100.0978 | 3.120898 | 50.00752
7.667 | 100.0981 | 3.12602 | 49.87396
7.670332 | 100.0986 | 3.131189 | 51.58444
7.673666 | 100.0983 | 3.135176 | 49.10699
7.677 | 100.0992 | 3.137846 | 50.81539
7.680332 | 100.0991 | 3.142102 | 50.00866
7.683668 | 100.0989 | 3.146304 | 49.953
7.687 | 100.0996 | 3.150406 | 51.58298
7.690332 | 100.0989 | 3.153838 | 49.23091
7.693666 | 100.1 | 3.156206 | 50.92629
7.697 | 100.0999 | 3.160405 | 49.94238
7.700332 | 100.0996 | 3.166358 | 49.89743
7.703668 | 100.1004 | 3.171766 | 51.42522
7.707 | 100.1 | 3.175785 | 49.27867
7.710332 | 100.1009 | 3.178662 | 50.93491
7.713666 | 100.1016 | 3.18141 | 49.94239
7.717 | 100.1017 | 3.185428 | 49.94502
7.720334 | 100.1019 | 3.190144 | 50.99654
7.723666 | 100.1023 | 3.194093 | 49.32452
7.727 | 100.1018 | 3.197565 | 50.97376
7.730332 | 100.1019 | 3.201619 | 49.5136
7.733668 | 100.1021 | 3.20668 | 49.96812
7.737 | 100.1029 | 3.211409 | 50.88672
7.740332 | 100.1034 | 3.215465 | 49.38726
7.743668 | 100.1035 | 3.218096 | 50.97387
7.747 | 100.1041 | 3.220545 | 49.4028
7.750332 | 100.1038 | 3.223472 | 49.98388
7.753668 | 100.1038 | 3.226844 | 50.7631
7.757 | 100.1036 | 3.229909 | 49.41877
7.760332 | 100.1041 | 3.233151 | 51.03806
7.763666 | 100.1044 | 3.23654 | 49.70924
7.767 | 100.1038 | 3.240366 | 50.21788
7.770332 | 100.1041 | 3.245274 | 50.3566
7.773668 | 100.105 | 3.250089 | 49.86688
7.777 | 100.1053 | 3.25402 | 50.97074
7.780334 | 100.105 | 3.256831 | 49.21642
7.783668 | 100.1054 | 3.259282 | 50.2442
7.787 | 100.105 | 3.262463 | 50.16746
7.790332 | 100.1059 | 3.266228 | 49.89836
7.793668 | 100.1061 | 3.270375 | 51.04956
7.797 | 100.1061 | 3.273779 | 49.10742
7.800332 | 100.1059 | 3.27704 | 50.2483
7.803668 | 100.1063 | 3.280647 | 49.97807
7.807 | 100.1061 | 3.28498 | 49.89773
7.810332 | 100.1068 | 3.288989 | 51.1117
7.813666 | 100.108 | 3.292041 | 49.04384
7.817 | 100.1074 | 3.295581 | 50.57626
7.820334 | 100.1075 | 3.297934 | 49.94379
7.823666 | 100.1074 | 3.301415 | 49.92061
7.827 | 100.1077 | 3.30528 | 51.4863
7.830332 | 100.1079 | 3.307886 | 49.15196
7.833668 | 100.1088 | 3.310912 | 50.8059
7.837 | 100.1081 | 3.314014 | 50.03804
7.840332 | 100.1089 | 3.3165 | 49.88134
7.843668 | 100.1089 | 3.319781 | 51.51817
7.847 | 100.1093 | 3.322691 | 49.21462
7.850332 | 100.1094 | 3.325298 | 50.9016
7.853668 | 100.1092 | 3.329324 | 50.07
7.857 | 100.1085 | 3.332733 | 49.89707
7.860332 | 100.1098 | 3.335996 | 51.61382
7.863666 | 100.1093 | 3.339867 | 49.199
7.867 | 100.1095 | 3.34385 | 50.90952
7.870334 | 100.1104 | 3.346801 | 49.97408
7.873666 | 100.1107 | 3.350058 | 49.9684
7.877 | 100.1104 | 3.35187 | 51.52
7.880332 | 100.1111 | 3.353755 | 49.2939
7.883668 | 100.1103 | 3.356759 | 50.9109
7.887 | 100.1101 | 3.36105 | 49.65512
7.890332 | 100.1121 | 3.364272 | 49.96788
7.893666 | 100.1118 | 3.367515 | 51.092
7.897 | 100.1112 | 3.369308 | 49.32404
7.900332 | 100.1117 | 3.37101 | 50.95761
7.903668 | 100.1123 | 3.372894 | 49.51254
7.907 | 100.1111 | 3.37577 | 49.9994
7.910332 | 100.1119 | 3.378812 | 50.96624
7.913666 | 100.1121 | 3.38205 | 49.40217
7.917 | 100.1127 | 3.386066 | 51.0609
7.920332 | 100.1133 | 3.390076 | 49.71731
7.923668 | 100.1132 | 3.392866 | 50.20414
7.927 | 100.1126 | 3.394878 | 50.87369
7.930332 | 100.1127 | 3.39631 | 49.94895
7.933666 | 100.1127 | 3.397636 | 51.01562
7.937 | 100.1136 | 3.399896 | 49.23108
7.940332 | 100.1123 | 3.40293 | 50.14511
7.943666 | 100.1131 | 3.405488 | 50.32347
7.947 | 100.1135 | 3.40829 | 49.88993
7.950332 | 100.113 | 3.410404 | 51.0375
7.953668 | 100.1139 | 3.412022 | 49.22986
7.957 | 100.1131 | 3.414492 | 50.22379
7.960332 | 100.1132 | 3.418385 | 50.2281
7.963668 | 100.1132 | 3.421813 | 49.89719
7.967 | 100.1141 | 3.425314 | 51.19094
7.970332 | 100.1144 | 3.428679 | 49.11955
7.973668 | 100.1143 | 3.43116 | 50.5507
7.977 | 100.1151 | 3.433443 | 50.13142
7.980332 | 100.1145 | 3.43613 | 49.92008
7.983666 | 100.115 | 3.438061 | 51.45328
7.987 | 100.1147 | 3.439722 | 49.10281
7.990332 | 100.1147 | 3.442228 | 50.66878
7.993668 | 100.1145 | 3.44444 | 50.09854
7.997 | 100.1153 | 3.446784 | 49.90376
8.000334 | 100.1156 | 3.449026 | 51.57864
8.003668 | 100.1166 | 3.450899 | 49.11732
8.007 | 100.1166 | 3.453093 | 50.78716
8.010332 | 100.1161 | 3.455187 | 50.16
8.013668 | 100.1164 | 3.45701 | 49.91096
8.017 | 100.1156 | 3.458395 | 51.5769
8.020332 | 100.117 | 3.460231 | 49.21157
8.023666 | 100.1163 | 3.461892 | 50.9147
8.027 | 100.1168 | 3.463984 | 50.1281
8.030334 | 100.1167 | 3.466298 | 49.96626
8.033668 | 100.1167 | 3.467578 | 51.51396
8.037 | 100.1173 | 3.469228 | 49.22589
8.040332 | 100.1161 | 3.471019 | 50.95383
8.043668 | 100.1173 | 3.473104 | 50.06156
8.047 | 100.1167 | 3.47521 | 49.98141
8.050332 | 100.1171 | 3.477221 | 51.48072
8.053668 | 100.1178 | 3.47997 | 49.24243
8.057 | 100.1174 | 3.482681 | 51.0263
8.060332 | 100.1178 | 3.484478 | 49.58916
8.063666 | 100.1174 | 3.486028 | 50.01336
8.067 | 100.1178 | 3.487567 | 51.05678
8.070334 | 100.1176 | 3.488915 | 49.38213
8.073666 | 100.1183 | 3.490889 | 50.9223
8.077 | 100.118 | 3.493312 | 49.46134
8.080334 | 100.1186 | 3.49494 | 49.9499
8.083668 | 100.119 | 3.496458 | 50.88298
8.087 | 100.1183 | 3.4978 | 49.88892
8.090332 | 100.1188 | 3.498955 | 50.9858
8.093668 | 100.1186 | 3.500569 | 49.4139
8.097 | 100.1189 | 3.502044 | 49.99735
8.100332 | 100.1193 | 3.503339 | 50.72498
8.103668 | 100.1192 | 3.504445 | 49.983
8.107 | 100.1191 | 3.505604 | 51.06547
8.110332 | 100.1192 | 3.50669 | 49.70688
8.113666 | 100.1186 | 3.507588 | 50.2409
8.117 | 100.1191 | 3.508518 | 50.34772
8.120334 | 100.1194 | 3.509791 | 49.87108
8.123666 | 100.1193 | 3.51147 | 51.02426
8.127 | 100.1195 | 3.513519 | 49.16248
8.130332 | 100.12 | 3.514718 | 50.2542
8.133668 | 100.1201 | 3.51551 | 50.22054
8.137 | 100.1194 | 3.516882 | 49.87127
8.140332 | 100.1199 | 3.51832 | 51.18308
8.143666 | 100.1203 | 3.519794 | 49.06944
8.147 | 100.1198 | 3.521302 | 50.373
8.150332 | 100.12 | 3.522157 | 50.09653
8.153668 | 100.1201 | 3.523358 | 49.88742
8.157 | 100.1203 | 3.525125 | 51.29081
8.160332 | 100.1207 | 3.526485 | 49.19537
8.163666 | 100.1206 | 3.527391 | 50.7629
8.167 | 100.1206 | 3.528028 | 50.12959
8.170332 | 100.1202 | 3.528703 | 49.87907
8.173668 | 100.1205 | 3.529676 | 51.38476
8.177 | 100.1207 | 3.530748 | 49.10071
8.180332 | 100.1207 | 3.531906 | 50.7942
8.183666 | 100.1206 | 3.532928 | 50.09498
8.187 | 100.1207 | 3.534096 | 49.9102
8.190332 | 100.121 | 3.535387 | 51.54294
8.193666 | 100.1207 | 3.53664 | 49.20956
8.197 | 100.1206 | 3.537846 | 50.83384
8.200332 | 100.1214 | 3.538455 | 50.02922
8.203668 | 100.1217 | 3.538796 | 49.98936
8.207 | 100.122 | 3.539535 | 51.5443
8.210332 | 100.1216 | 3.540278 | 49.21048
8.213668 | 100.1215 | 3.54129 | 50.9618
8.217 | 100.1221 | 3.542275 | 49.87274
8.220332 | 100.1224 | 3.542767 | 49.97326
8.223668 | 100.1214 | 3.543608 | 51.13412
8.227 | 100.1219 | 3.544365 | 49.27221
8.230332 | 100.1215 | 3.54534 | 50.97696
8.233666 | 100.1229 | 3.546336 | 49.6185
8.237 | 100.1217 | 3.547183 | 49.9657
8.240332 | 100.1229 | 3.5476 | 51.05568
8.243668 | 100.1219 | 3.547981 | 49.3825
8.247 | 100.1223 | 3.548512 | 51.00206
8.250334 | 100.1219 | 3.549221 | 49.50853
8.253668 | 100.1215 | 3.549553 | 49.97374
8.257 | 100.1222 | 3.549936 | 50.88254
8.260332 | 100.1222 | 3.550556 | 49.83374
8.263668 | 100.1217 | 3.551329 | 51.02996
8.267 | 100.1221 | 3.552024 | 49.71474
8.270332 | 100.1218 | 3.552858 | 50.18798
8.273666 | 100.1225 | 3.553894 | 50.72676
8.277 | 100.1221 | 3.554924 | 50.02221
8.280334 | 100.1228 | 3.555394 | 50.99804
8.283668 | 100.1228 | 3.555884 | 49.71496
8.287 | 100.1225 | 3.556362 | 50.22741
8.290332 | 100.1221 | 3.556752 | 50.31643
8.293668 | 100.1236 | 3.557172 | 49.8957
8.297 | 100.1223 | 3.557584 | 51.10988
8.300332 | 100.1223 | 3.558055 | 49.13338
8.303668 | 100.1232 | 3.558498 | 50.34974
8.307 | 100.1233 | 3.5589 | 50.19304
8.310332 | 100.1228 | 3.559311 | 49.88
8.313666 | 100.1237 | 3.559744 | 51.19654
8.317 | 100.1228 | 3.560187 | 49.16482
8.320334 | 100.1229 | 3.560571 | 50.54018
8.323666 | 100.1236 | 3.560943 | 50.09637
8.327 | 100.1228 | 3.56136 | 49.91079
8.330334 | 100.1227 | 3.561789 | 51.41742
8.333668 | 100.1234 | 3.56218 | 49.0387
8.337 | 100.1233 | 3.562537 | 50.71472
8.340332 | 100.1226 | 3.562883 | 50.06403
8.343668 | 100.1232 | 3.563268 | 49.90298
8.347 | 100.1231 | 3.56365 | 51.51298
8.350332 | 100.1236 | 3.564032 | 49.14824
8.353668 | 100.1227 | 3.56443 | 50.72366
8.357 | 100.1227 | 3.56482 | 50.03244
8.360332 | 100.1236 | 3.565228 | 49.93476
8.363666 | 100.1233 | 3.565652 | 51.54562
8.367 | 100.1235 | 3.56602 | 49.13342
8.370334 | 100.1234 | 3.566388 | 50.87606
8.373666 | 100.1229 | 3.566733 | 50.06587
8.377 | 100.1235 | 3.56706 | 49.94324
8.380332 | 100.1235 | 3.56737 | 51.57922
8.383668 | 100.1229 | 3.567708 | 49.21266
8.387 | 100.1236 | 3.568062 | 50.9478
8.390332 | 100.1234 | 3.568477 | 49.9696
8.393666 | 100.1239 | 3.568864 | 49.93552
8.397 | 100.1236 | 3.569214 | 51.57996
8.400332 | 100.1236 | 3.56951 | 49.2598
8.403668 | 100.1232 | 3.569778 | 50.95474
8.407 | 100.1233 | 3.570075 | 49.63665
8.410332 | 100.1232 | 3.570363 | 49.92699
8.413666 | 100.1239 | 3.570666 | 51.08881
8.417 | 100.1235 | 3.570964 | 49.43045
8.420332 | 100.1231 | 3.571234 | 50.97981
8.423668 | 100.1233 | 3.571486 | 49.51058
8.427001 | 100.1233 | 3.57175 | 49.98264
8.430332 | 100.1221 | 3.572024 | 50.91653
8.433666 | 100.1232 | 3.572284 | 49.86568
8.437 | 100.1234 | 3.572554 | 50.98396
8.440332 | 100.1232 | 3.572788 | 49.69228
8.443666 | 100.1237 | 3.573038 | 50.245
8.447 | 100.123 | 3.573306 | 50.69588
8.450332 | 100.1234 | 3.573558 | 49.98347
8.453668 | 100.1236 | 3.573794 | 50.98851
8.457 | 100.1236 | 3.573969 | 49.22916
8.460332 | 100.1234 | 3.574103 | 50.15265
8.463668 | 100.1242 | 3.574281 | 50.19598
8.467 | 100.1234 | 3.574478 | 49.86538
8.470332 | 100.1243 | 3.574676 | 51.07958
8.473668 | 100.1234 | 3.574854 | 49.18226
8.477001 | 100.1239 | 3.574994 | 50.22764
8.480332 | 100.123 | 3.57515 | 50.32137
8.483666 | 100.1239 | 3.575309 | 49.9047
8.487 | 100.1238 | 3.575408 | 51.15478
8.490332 | 100.1238 | 3.57546 | 49.11994
8.493668 | 100.1229 | 3.575496 | 50.34641
8.497 | 100.1234 | 3.575586 | 50.1648
8.500334 | 100.1226 | 3.575653 | 49.91252
8.503668 | 100.1237 | 3.575732 | 51.38866
8.507 | 100.122 | 3.575798 | 49.15012
8.510332 | 100.1231 | 3.575876 | 50.5979
8.513668 | 100.1228 | 3.575933 | 50.09941
8.517 | 100.1237 | 3.575995 | 49.94336
8.520332 | 100.1223 | 3.576008 | 51.51403
8.523666 | 100.1234 | 3.576006 | 49.10242
8.527001 | 100.1228 | 3.576001 | 50.81126
8.530334 | 100.1231 | 3.576008 | 50.12887
8.533668 | 100.123 | 3.575995 | 49.92698
8.537 | 100.1237 | 3.575928 | 51.54628
8.540332 | 100.1227 | 3.575832 | 49.1339
8.543668 | 100.1223 | 3.575781 | 50.95478
8.547 | 100.1223 | 3.57579 | 50.03442
8.550332 | 100.1229 | 3.575789 | 49.94289
8.553668 | 100.1237 | 3.575744 | 51.5765
8.557 | 100.123 | 3.575518 | 49.1793
8.560332 | 100.1232 | 3.575296 | 50.94578
8.563666 | 100.1223 | 3.575166 | 49.96778
8.567001 | 100.1223 | 3.57507 | 49.97371
8.570334 | 100.1231 | 3.574948 | 51.5452
8.573666 | 100.123 | 3.574681 | 49.19516
8.577 | 100.1225 | 3.574224 | 51.0019
8.580334 | 100.123 | 3.57394 | 49.69836
8.583668 | 100.1224 | 3.573796 | 49.93445
8.587 | 100.1233 | 3.573597 | 51.02313
8.590332 | 100.1224 | 3.573325 | 49.38168
8.593668 | 100.122 | 3.572962 | 50.9534
8.597 | 100.1226 | 3.572703 | 49.49184
8.600332 | 100.1217 | 3.572514 | 49.97325
8.603668 | 100.1224 | 3.572288 | 50.80394
8.607001 | 100.1227 | 3.572005 | 49.95542
8.610332 | 100.1219 | 3.57164 | 50.9917
8.613666 | 100.1222 | 3.57123 | 49.69092
8.617 | 100.1221 | 3.57098 | 50.23676
8.620334 | 100.122 | 3.57073 | 50.77379
8.623666 | 100.1221 | 3.570271 | 49.94778
8.627 | 100.1218 | 3.5697 | 50.99606
8.630332 | 100.1218 | 3.569391 | 49.66016
8.633668 | 100.1222 | 3.569104 | 50.26044
8.637 | 100.1224 | 3.568658 | 50.31497
8.640332 | 100.1221 | 3.567812 | 49.85562
8.643666 | 100.1211 | 3.566666 | 51.06448
8.647 | 100.1218 | 3.56603 | 49.16292
8.650332 | 100.1218 | 3.565674 | 50.27783
8.653668 | 100.1219 | 3.565353 | 50.19174
8.657 | 100.1215 | 3.564561 | 49.8638
8.660332 | 100.1215 | 3.563792 | 51.20366
8.663666 | 100.1218 | 3.562858 | 49.19506
8.667 | 100.1211 | 3.562006 | 50.55639
8.670332 | 100.1216 | 3.560997 | 51.54532
8.673668 | 100.1212 | 3.559581 | 48.833
8.677001 | 100.1215 | 3.557922 | 50.0528
8.680332 | 100.1211 | 3.556824 | 50.06328
8.683666 | 100.1209 | 3.556014 | 49.85604
8.687 | 100.1211 | 3.55543 | 51.60908
8.690332 | 100.1207 | 3.554574 | 49.08586
8.693666 | 100.1208 | 3.553803 | 50.10816
8.697 | 100.1203 | 3.553199 | 50.49748
8.700332 | 100.1208 | 3.552702 | 49.89535
8.703668 | 100.1213 | 3.552117 | 51.67102
8.707 | 100.1203 | 3.550779 | 49.10016
8.710332 | 100.1215 | 3.548471 | 50.54709
8.713668 | 100.1201 | 3.54696 | 50.02718
8.717 | 100.1202 | 3.546238 | 49.87898
8.720332 | 100.1209 | 3.545422 | 51.73563
8.723668 | 100.1202 | 3.544606 | 49.17891
8.727001 | 100.1206 | 3.543038 | 50.70654
8.730332 | 100.1204 | 3.541172 | 50.09006
8.733666 | 100.1208 | 3.539756 | 49.82488
8.737 | 100.1203 | 3.538363 | 51.70442
8.740332 | 100.1205 | 3.53661 | 49.27319
8.743668 | 100.1197 | 3.534542 | 50.78701
8.747 | 100.1199 | 3.532686 | 49.90451
8.750334 | 100.1196 | 3.530634 | 50.07033
8.753668 | 100.1195 | 3.52863 | 51.57743
8.757 | 100.1187 | 3.526276 | 49.3515
8.760332 | 100.119 | 3.523529 | 50.8825
8.763668 | 100.1183 | 3.52128 | 49.7474
8.767 | 100.1191 | 3.5201 | 50.15674
8.770332 | 100.1185 | 3.519426 | 51.13588
8.773666 | 100.1192 | 3.518637 | 49.41362
8.777001 | 100.1193 | 3.517323 | 50.94563
8.780334 | 100.1188 | 3.515816 | 49.30493
8.783668 | 100.1189 | 3.514522 | 49.97359
8.787 | 100.1193 | 3.513457 | 50.94409
8.790332 | 100.119 | 3.512308 | 49.77752
8.793668 | 100.1188 | 3.509746 | 51.00884
8.797 | 100.1185 | 3.50693 | 49.14869
8.800332 | 100.118 | 3.504928 | 49.92667
8.803668 | 100.1183 | 3.503631 | 50.79334
8.807 | 100.1186 | 3.502477 | 49.76184
8.810332 | 100.1186 | 3.500616 | 51.07216
8.813666 | 100.1187 | 3.498436 | 49.05498
8.817001 | 100.118 | 3.496101 | 49.94241
8.820334 | 100.1183 | 3.493868 | 50.3141
8.823666 | 100.1174 | 3.49231 | 49.8319
8.827 | 100.1177 | 3.490403 | 51.417
8.830334 | 100.1185 | 3.488817 | 49.13232
8.833668 | 100.1173 | 3.486676 | 50.03637
8.837 | 100.1186 | 3.484387 | 50.12646
8.840332 | 100.1172 | 3.48201 | 49.82425
8.843668 | 100.1175 | 3.480304 | 51.57626
8.847 | 100.1178 | 3.478098 | 49.19489
8.850332 | 100.1176 | 3.475735 | 49.98137
8.853668 | 100.1173 | 3.472984 | 50.06422
8.857001 | 100.1169 | 3.470383 | 49.8478
8.860332 | 100.1172 | 3.468206 | 51.76731
8.863666 | 100.1163 | 3.466788 | 49.13266
8.867 | 100.1167 | 3.465653 | 50.01291
8.870334 | 100.1165 | 3.464197 | 49.96824
8.873666 | 100.117 | 3.461902 | 49.87902
8.877 | 100.1164 | 3.458508 | 51.7668
8.880332 | 100.1168 | 3.455062 | 49.33539
8.883668 | 100.1156 | 3.452976 | 50.00488
8.887 | 100.1161 | 3.451825 | 49.87295
8.890332 | 100.1162 | 3.450953 | 49.91049
8.893666 | 100.1161 | 3.449074 | 51.67134
8.897 | 100.1162 | 3.445862 | 49.3667
8.900332 | 100.1149 | 3.443344 | 50.09169
8.903668 | 100.1154 | 3.441844 | 49.52461
8.907 | 100.1156 | 3.440408 | 49.7537
8.910332 | 100.1148 | 3.438504 | 51.7655
8.913666 | 100.1156 | 3.435398 | 49.44383
8.917 | 100.115 | 3.432181 | 50.64141
8.920332 | 100.1148 | 3.430252 | 49.30302
8.923668 | 100.1147 | 3.428504 | 49.97466
8.927001 | 100.115 | 3.427399 | 51.5745
8.930332 | 100.1146 | 3.426289 | 49.44371
8.933666 | 100.115 | 3.424273 | 50.75265
8.937 | 100.1157 | 3.422278 | 49.23894
8.940332 | 100.1144 | 3.419816 | 50.0529
8.943666 | 100.1148 | 3.416994 | 51.47761
8.947 | 100.1149 | 3.4145 | 49.7839
8.950332 | 100.1142 | 3.411656 | 50.86264
8.953668 | 100.1148 | 3.408924 | 48.92175
8.957 | 100.1144 | 3.406309 | 49.93274
8.960332 | 100.1145 | 3.403659 | 51.13396
8.963668 | 100.1134 | 3.400448 | 49.77582
8.967 | 100.114 | 3.397979 | 50.95752
8.970332 | 100.1137 | 3.39654 | 49.13878
8.973668 | 100.1136 | 3.394885 | 49.9647
8.977001 | 100.1145 | 3.392032 | 50.89739
8.980332 | 100.1131 | 3.388412 | 49.83127
8.983666 | 100.1134 | 3.384301 | 51.03732
8.987 | 100.1131 | 3.382308 | 48.97289
8.990332 | 100.1131 | 3.38143 | 49.97194
8.993668 | 100.1132 | 3.38034 | 50.6878
8.997 | 100.1125 | 3.378898 | 49.87767
9.000334 | 100.1131 | 3.375824 | 51.17924
9.003668 | 100.1132 | 3.371994 | 48.96392
9.007 | 100.1119 | 3.369812 | 49.97139
9.010332 | 100.1113 | 3.368037 | 50.24628
9.013668 | 100.1127 | 3.366029 | 49.90852
9.017 | 100.1122 | 3.363244 | 51.69768
9.020332 | 100.1115 | 3.361267 | 49.03312
9.023666 | 100.111 | 3.359722 | 50.01015
9.027001 | 100.1126 | 3.358193 | 49.9925
9.030334 | 100.112 | 3.356836 | 49.90789
9.033668 | 100.1114 | 3.35449 | 51.72788
9.037 | 100.1116 | 3.351534 | 49.17456
9.040332 | 100.1111 | 3.348606 | 49.99488
9.043668 | 100.1114 | 3.345837 | 49.9626
9.047 | 100.1107 | 3.343038 | 49.8927
9.050332 | 100.1118 | 3.339853 | 51.85668
9.053668 | 100.1109 | 3.337448 | 49.15787
9.057 | 100.1111 | 3.335502 | 50.0732
9.060332 | 100.111 | 3.333854 | 49.89764
9.063666 | 100.1107 | 3.33254 | 49.90789
9.067001 | 100.1104 | 3.33085 | 51.75958
9.070334 | 100.1106 | 3.328517 | 49.36181
9.073666 | 100.1095 | 3.325702 | 50.11324
9.077 | 100.1107 | 3.322131 | 49.42718
9.080334 | 100.1098 | 3.318294 | 49.8081
9.083668 | 100.1096 | 3.314669 | 51.69688
9.087 | 100.1091 | 3.312244 | 49.37836
9.090332 | 100.1091 | 3.310936 | 50.60728
9.093668 | 100.1086 | 3.30996 | 49.23856
9.097 | 100.1097 | 3.308496 | 50.06876
9.100332 | 100.1091 | 3.306409 | 51.76182
9.103668 | 100.1097 | 3.303506 | 49.75976
9.107001 | 100.1088 | 3.301238 | 50.84587
9.110332 | 100.1089 | 3.298972 | 49.20678
9.113666 | 100.1094 | 3.295631 | 50.55993
9.117 | 100.1094 | 3.291713 | 51.63502
9.120334 | 100.1081 | 3.288179 | 49.74408
9.123666 | 100.1083 | 3.285824 | 50.87796
9.127 | 100.109 | 3.28464 | 48.82706
9.130332 | 100.1082 | 3.282288 | 50.57578
9.133668 | 100.1089 | 3.279385 | 51.60297
9.137 | 100.1084 | 3.276494 | 49.79141
9.140332 | 100.1079 | 3.274192 | 51.03666
9.143666 | 100.1079 | 3.272627 | 48.82793
9.147 | 100.1078 | 3.271193 | 50.75148
9.150332 | 100.1075 | 3.268231 | 51.14862
9.153668 | 100.1082 | 3.265006 | 49.7841
9.157 | 100.1072 | 3.261833 | 51.1169
9.160332 | 100.1069 | 3.258287 | 48.91936
9.163666 | 100.107 | 3.255999 | 50.8006
9.167 | 100.1067 | 3.254022 | 50.9834
9.170332 | 100.107 | 3.251992 | 49.83168
9.173668 | 100.1073 | 3.250122 | 51.51137
9.177001 | 100.1064 | 3.247412 | 49.08422
9.180332 | 100.1064 | 3.244235 | 50.88074
9.183666 | 100.106 | 3.241496 | 50.72292
9.187 | 100.1063 | 3.239703 | 49.85582
9.190332 | 100.1062 | 3.237734 | 51.64018
9.193666 | 100.1055 | 3.234812 | 49.10104
9.197 | 100.1059 | 3.23146 | 50.94578
9.200332 | 100.105 | 3.227695 | 50.53511
9.203668 | 100.105 | 3.225666 | 49.87168
9.207 | 100.1051 | 3.224145 | 51.7044
9.210332 | 100.1052 | 3.22225 | 49.03915
9.213668 | 100.1052 | 3.219844 | 50.9458
9.217 | 100.1044 | 3.217081 | 50.18803
9.220332 | 100.1049 | 3.213925 | 49.88754
9.223668 | 100.1053 | 3.211838 | 51.7685
9.227001 | 100.1043 | 3.209833 | 49.13307
9.230332 | 100.1045 | 3.207483 | 50.88266
9.233666 | 100.105 | 3.204432 | 49.84157
9.237 | 100.1047 | 3.201522 | 49.919
9.240332 | 100.1043 | 3.198296 | 51.83248
9.243668 | 100.1039 | 3.195508 | 49.27366
9.247 | 100.1035 | 3.192838 | 50.93039
9.250334 | 100.1037 | 3.189682 | 49.29154
9.253668 | 100.1032 | 3.187115 | 49.88458
9.257 | 100.1032 | 3.184532 | 51.64127
9.260332 | 100.1031 | 3.181523 | 49.72294
9.263668 | 100.1031 | 3.178645 | 50.88282
9.267 | 100.1027 | 3.175718 | 49.11828
9.270332 | 100.1025 | 3.173365 | 49.9832
9.273666 | 100.103 | 3.171753 | 51.76902
9.277001 | 100.1029 | 3.170251 | 49.43047
9.280334 | 100.1027 | 3.16776 | 50.86686
9.283668 | 100.1029 | 3.164608 | 49.03942
9.287 | 100.102 | 3.162268 | 50.13614
9.290332 | 100.102 | 3.159898 | 51.6736
9.293668 | 100.103 | 3.15773 | 49.73092
9.297 | 100.1015 | 3.154863 | 50.9777
9.300332 | 100.1014 | 3.151204 | 48.8024
9.303668 | 100.1014 | 3.147619 | 49.95089
9.307 | 100.1012 | 3.14459 | 51.14517
9.310332 | 100.1015 | 3.142594 | 49.76248
9.313666 | 100.1012 | 3.141136 | 51.025
9.317001 | 100.1017 | 3.13944 | 48.74066
9.320334 | 100.1016 | 3.136568 | 49.99833
9.323666 | 100.1014 | 3.132989 | 51.07424
9.327 | 100.1003 | 3.128909 | 49.77838
9.330334 | 100.1 | 3.126092 | 51.5156
9.333668 | 100.1007 | 3.123959 | 48.61658
9.337 | 100.1002 | 3.121364 | 50.03808
9.340332 | 100.1006 | 3.118492 | 50.91272
9.343668 | 100.0998 | 3.11588 | 49.84934
9.347 | 100.1 | 3.113766 | 51.26212
9.350332 | 100.1 | 3.11125 | 48.64882
9.353668 | 100.1001 | 3.109103 | 50.07788
9.357001 | 100.0991 | 3.106379 | 50.62558
9.360332 | 100.0999 | 3.103731 | 49.85746
9.363666 | 100.0988 | 3.101726 | 51.01871
9.367 | 100.1 | 3.099626 | 49.01057
9.370334 | 100.0998 | 3.096986 | 50.55194
9.373666 | 100.0989 | 3.09335 | 50.16086
9.377 | 100.0988 | 3.090271 | 49.8891
9.380332 | 100.0982 | 3.08773 | 50.98866
9.383668 | 100.0987 | 3.085317 | 49.07354
9.387 | 100.0986 | 3.081869 | 50.80719
9.390332 | 100.0987 | 3.078526 | 50.00559
9.393666 | 100.0978 | 3.07546 | 49.92109
9.397 | 100.0985 | 3.0734 | 50.84947
9.400332 | 100.0975 | 3.071191 | 49.2151
9.403668 | 100.0973 | 3.068126 | 50.83957
9.407 | 100.0975 | 3.065939 | 49.50046
9.410332 | 100.097 | 3.064144 | 49.7633
9.413666 | 100.098 | 3.06168 | 50.35547
9.417 | 100.0972 | 3.0582 | 49.32512
9.420332 | 100.0972 | 3.05313 | 50.8727
9.423668 | 100.0962 | 3.048589 | 49.28043
9.427001 | 100.0966 | 3.045769 | 49.89004
9.430332 | 100.0968 | 3.043959 | 50.07447
9.433666 | 100.0965 | 3.042378 | 49.2947
9.437 | 100.0963 | 3.039862 | 50.96836
9.440332 | 100.0959 | 3.037112 | 49.13918
9.443666 | 100.0961 | 3.03452 | 50.03564
9.447 | 100.0962 | 3.032837 | 50.10606
9.450332 | 100.0957 | 3.030792 | 49.37324
9.453668 | 100.0956 | 3.027789 | 50.87408
9.457 | 100.0955 | 3.02482 | 48.81114
9.460332 | 100.0952 | 3.021701 | 49.96176
9.463668 | 100.0951 | 3.018344 | 50.13858
9.467 | 100.0957 | 3.01636 | 49.7341
9.470332 | 100.0945 | 3.014758 | 50.9372
9.473668 | 100.0955 | 3.01263 | 48.6555
9.477001 | 100.095 | 3.009018 | 49.96984
9.480332 | 100.0952 | 3.004622 | 50.0435
9.483666 | 100.0945 | 3.00143 | 49.78916
9.487 | 100.0946 | 2.998915 | 51.0169
9.490332 | 100.0946 | 2.99652 | 48.59399
9.493668 | 100.094 | 2.994988 | 49.9623
9.497 | 100.0938 | 2.992668 | 50.10676
9.500334 | 100.0942 | 2.990611 | 49.82086
9.503668 | 100.0937 | 2.98798 | 51.46181
9.507 | 100.0934 | 2.983499 | 48.93822
9.510332 | 100.0935 | 2.979727 | 49.97822
9.513668 | 100.0927 | 2.977788 | 50.17026
9.517 | 100.0932 | 2.975778 | 49.85243
9.520332 | 100.0927 | 2.973291 | 51.4937
9.523666 | 100.0935 | 2.970344 | 49.0476
9.527001 | 100.0921 | 2.966744 | 50.02576
9.530334 | 100.0925 | 2.96418 | 50.1375
9.533668 | 100.0924 | 2.962455 | 49.82114
9.537 | 100.092 | 2.959839 | 51.58753
9.540332 | 100.0918 | 2.956526 | 49.04641
9.543668 | 100.0918 | 2.953166 | 50.0962
9.547 | 100.0923 | 2.951032 | 50.33585
9.550332 | 100.0923 | 2.949402 | 49.85194
9.553668 | 100.0916 | 2.94771 | 51.65293
9.557 | 100.0914 | 2.944369 | 49.12589
9.560332 | 100.0918 | 2.939968 | 50.60498
9.563666 | 100.0911 | 2.936355 | 50.09642
9.567001 | 100.0909 | 2.93429 | 49.81067
9.570334 | 100.0908 | 2.93216 | 51.62266
9.573666 | 100.0907 | 2.930104 | 49.22054
9.577 | 100.0912 | 2.926688 | 50.73338
9.580334 | 100.0904 | 2.923331 | 49.92287
9.583668 | 100.0909 | 2.920846 | 49.98045
9.587 | 100.0896 | 2.918745 | 51.52797
9.590332 | 100.0908 | 2.916421 | 49.20546
9.593668 | 100.0906 | 2.91335 | 50.82944
9.597 | 100.0899 | 2.910351 | 49.74214
9.600332 | 100.0899 | 2.906259 | 50.11609
9.603668 | 100.0891 | 2.903034 | 51.18552
9.607001 | 100.0891 | 2.900217 | 49.6971
9.610332 | 100.089 | 2.897584 | 50.83056
9.613666 | 100.0888 | 2.89584 | 49.67979
9.617 | 100.0892 | 2.894444 | 50.13168
9.620334 | 100.0888 | 2.89221 | 51.03503
9.623666 | 100.0892 | 2.88917 | 49.72072
9.627 | 100.0882 | 2.885761 | 50.9261
9.630332 | 100.0882 | 2.881942 | 49.09644
9.633668 | 100.0882 | 2.879259 | 49.93262
9.637 | 100.088 | 2.876765 | 50.73937
9.640332 | 100.0878 | 2.873945 | 49.7443
9.643666 | 100.088 | 2.871229 | 51.05262
9.647 | 100.0873 | 2.869319 | 49.0334
9.650332 | 100.0881 | 2.867205 | 49.90911
9.653668 | 100.0878 | 2.864878 | 50.26702
9.657 | 100.0874 | 2.862265 | 49.7908
9.660332 | 100.0878 | 2.85943 | 51.43336
9.663666 | 100.0874 | 2.856478 | 49.2064
9.667 | 100.0869 | 2.853672 | 49.97936
9.670332 | 100.0866 | 2.850513 | 50.26741
9.673668 | 100.0872 | 2.84619 | 49.82206
9.677001 | 100.0864 | 2.842632 | 51.52824
9.680332 | 100.086 | 2.839601 | 49.09676
9.683666 | 100.0866 | 2.836464 | 49.95566
9.687 | 100.0868 | 2.835001 | 49.95312
9.690332 | 100.0858 | 2.833638 | 49.83791
9.693666 | 100.0863 | 2.831646 | 51.624
9.697 | 100.0861 | 2.828931 | 49.22194
9.700332 | 100.0869 | 2.825897 | 49.95576
9.703668 | 100.0858 | 2.822178 | 49.98522
9.707 | 100.0856 | 2.818881 | 49.84633
9.710332 | 100.0853 | 2.81648 | 51.62553
9.713668 | 100.0852 | 2.814087 | 49.2543
9.717 | 100.0855 | 2.81185 | 50.0509
9.720332 | 100.085 | 2.809215 | 49.85971
9.723668 | 100.0851 | 2.80542 | 49.90148
9.727001 | 100.0848 | 2.801346 | 51.72162
9.730332 | 100.0848 | 2.798024 | 49.30156
9.733666 | 100.0844 | 2.795463 | 50.06703
9.737 | 100.0839 | 2.793734 | 49.44464
9.740332 | 100.0836 | 2.792122 | 49.7655
9.743668 | 100.0836 | 2.790269 | 51.75381
9.747 | 100.0838 | 2.787782 | 49.4269
9.750334 | 100.0841 | 2.785122 | 50.57704
9.753668 | 100.0834 | 2.782838 | 49.27056
9.757 | 100.0842 | 2.779914 | 49.9665
9.760332 | 100.0836 | 2.776991 | 51.59455
9.763668 | 100.0829 | 2.773684 | 49.72912
9.767 | 100.0829 | 2.76997 | 50.76794
9.770332 | 100.0828 | 2.766779 | 49.22324
9.773666 | 100.0828 | 2.764339 | 50.05678
9.777001 | 100.0824 | 2.762179 | 51.16546
9.780334 | 100.0828 | 2.760024 | 49.76824
9.783668 | 100.0828 | 2.75765 | 50.89514
9.787 | 100.0826 | 2.75535 | 49.11139
9.790332 | 100.0818 | 2.752646 | 49.90902
9.793668 | 100.0825 | 2.750161 | 50.92324
9.797 | 100.0818 | 2.747656 | 49.78344
9.800332 | 100.0821 | 2.743471 | 50.9412
9.803668 | 100.082 | 2.739895 | 48.97738
9.807 | 100.0817 | 2.736978 | 49.9478
9.810332 | 100.0813 | 2.734915 | 50.80942
9.813666 | 100.0806 | 2.732776 | 49.80642
9.817001 | 100.0813 | 2.730302 | 51.14653
9.820334 | 100.0807 | 2.727349 | 48.92129
9.823666 | 100.0811 | 2.723314 | 49.94726
9.827 | 100.0811 | 2.719978 | 50.60382
9.830334 | 100.0805 | 2.717526 | 49.84514
9.833668 | 100.0808 | 2.71513 | 51.4315
9.837 | 100.0807 | 2.713181 | 49.00235
9.840332 | 100.0802 | 2.711239 | 49.979
9.843668 | 100.0804 | 2.708871 | 50.13984
9.847 | 100.0798 | 2.705526 | 49.87683
9.850332 | 100.0799 | 2.701727 | 51.71851
9.853668 | 100.0796 | 2.69815 | 49.00148
9.857001 | 100.0786 | 2.695727 | 49.9863
9.860332 | 100.0794 | 2.69415 | 49.91876
9.863666 | 100.0787 | 2.692574 | 49.90766
9.867 | 100.0793 | 2.690478 | 51.74884
9.870334 | 100.079 | 2.687734 | 49.09532
9.873666 | 100.0792 | 2.684813 | 50.01804
9.877 | 100.0784 | 2.681265 | 49.79343
9.880332 | 100.0789 | 2.678505 | 49.87642
9.883668 | 100.079 | 2.67607 | 51.81319
9.887 | 100.0785 | 2.672882 | 49.28304
9.890332 | 100.0785 | 2.670735 | 50.11285
9.893666 | 100.0782 | 2.667896 | 49.42634
9.897 | 100.0781 | 2.664917 | 49.77652
9.900332 | 100.0773 | 2.66185 | 51.74963
9.903668 | 100.078 | 2.658952 | 49.36156
9.907 | 100.0784 | 2.656992 | 50.63789
9.910332 | 100.0772 | 2.655002 | 49.2999
9.913666 | 100.0776 | 2.652017 | 49.95028
9.917 | 100.0763 | 2.64905 | 51.65442
9.920332 | 100.0768 | 2.645607 | 49.71939
9.923668 | 100.0764 | 2.643042 | 50.73252
9.927001 | 100.0767 | 2.6402 | 49.17309
9.930332 | 100.0763 | 2.636251 | 50.14703
9.933666 | 100.0767 | 2.632896 | 51.55778
9.937 | 100.0755 | 2.629832 | 49.73453
9.940332 | 100.0763 | 2.6276 | 50.77914
9.943666 | 100.0759 | 2.62605 | 48.81198
9.947 | 100.0752 | 2.62383 | 50.77914
9.950332 | 100.0752 | 2.621424 | 51.58806
9.953668 | 100.0757 | 2.619562 | 49.75021
9.957 | 100.0755 | 2.617652 | 50.95334
9.960332 | 100.0759 | 2.615288 | 48.65597
9.963668 | 100.0757 | 2.61265 | 50.7159
9.967 | 100.0753 | 2.609774 | 51.08718
9.970332 | 100.0747 | 2.60661 | 49.8212
9.973668 | 100.075 | 2.603719 | 51.14491
9.977001 | 100.0743 | 2.600867 | 48.68848
9.980332 | 100.0739 | 2.597784 | 50.78018
9.983666 | 100.074 | 2.594608 | 50.88172
9.987 | 100.0743 | 2.591715 | 49.86052
9.990332 | 100.0741 | 2.588828 | 51.49433
9.993668 | 100.0739 | 2.586698 | 49.00096
9.997 | 100.0739 | 2.584537 | 50.84409
10.00033 | 100.0731 | 2.58118 | 50.72506
10.00367 | 100.074 | 2.577202 | 49.85324
10.007 | 100.0733 | 2.573954 | 51.68684
10.01033 | 100.0729 | 2.571423 | 49.06474
10.01367 | 100.0735 | 2.56995 | 50.8619
10.017 | 100.0727 | 2.568356 | 50.10695
10.02033 | 100.0729 | 2.565014 | 49.84478
10.02367 | 100.0728 | 2.560996 | 51.78074
10.027 | 100.0725 | 2.557983 | 49.07922
10.03033 | 100.072 | 2.554726 | 50.95553
10.03367 | 100.0723 | 2.552401 | 50.07354
10.037 | 100.0712 | 2.550375 | 49.89187
10.04033 | 100.072 | 2.548628 | 51.65303
10.04367 | 100.0731 | 2.546194 | 49.1727
10.047 | 100.0714 | 2.543796 | 50.90777
10.05033 | 100.0722 | 2.540658 | 49.51969
10.05367 | 100.0718 | 2.53719 | 49.75248
10.057 | 100.0708 | 2.534627 | 51.65282
10.06033 | 100.0714 | 2.531929 | 49.25064
10.06367 | 100.0713 | 2.530308 | 50.79617
10.067 | 100.0711 | 2.52814 | 49.221
10.07033 | 100.0716 | 2.525342 | 49.91474
10.07367 | 100.0705 | 2.522406 | 51.68576
10.077 | 100.0707 | 2.519617 | 49.36097
10.08033 | 100.0704 | 2.517404 | 50.8603
10.08367 | 100.0706 | 2.51491 | 49.01739
10.087 | 100.0702 | 2.511585 | 50.08418
10.09033 | 100.0693 | 2.508197 | 51.6875
10.09367 | 100.07 | 2.505504 | 49.74374
10.097 | 100.0708 | 2.503212 | 50.877
10.10033 | 100.0698 | 2.50107 | 48.65976
10.10367 | 100.0696 | 2.498037 | 49.95627
10.107 | 100.0694 | 2.494686 | 51.56218
10.11033 | 100.0691 | 2.491808 | 49.74433
10.11367 | 100.069 | 2.489351 | 50.92506
10.117 | 100.0692 | 2.486873 | 48.66118
10.12033 | 100.069 | 2.484156 | 49.92421
10.12367 | 100.0698 | 2.480456 | 51.12068
10.127 | 100.0683 | 2.476575 | 49.79859
10.13033 | 100.0685 | 2.473618 | 51.2736
10.13367 | 100.0679 | 2.471134 | 48.6909
10.137 | 100.068 | 2.469311 | 49.99558
10.14033 | 100.068 | 2.466533 | 50.84844
10.14367 | 100.0682 | 2.464294 | 49.80694
10.147 | 100.0675 | 2.462668 | 51.307
10.15033 | 100.0679 | 2.460748 | 49.03488
10.15367 | 100.0679 | 2.458 | 50.03559
10.157 | 100.0664 | 2.45491 | 50.59297
10.16033 | 100.0679 | 2.450209 | 49.84664
10.16367 | 100.0672 | 2.446924 | 51.05018
10.167 | 100.0664 | 2.444732 | 49.05134
10.17033 | 100.0668 | 2.442636 | 50.48272
10.17367 | 100.0668 | 2.440228 | 50.5636
10.177 | 100.066 | 2.437969 | 49.81552
10.18033 | 100.0659 | 2.435651 | 50.89343
10.18367 | 100.0654 | 2.433805 | 49.09875
10.187 | 100.0662 | 2.431847 | 50.70398
10.19033 | 100.0658 | 2.429226 | 50.01631
10.19367 | 100.0657 | 2.426386 | 49.8699
10.197 | 100.0655 | 2.423043 | 50.70872
10.20033 | 100.0658 | 2.420705 | 49.12889
10.20367 | 100.0655 | 2.417827 | 50.75266
10.207 | 100.0646 | 2.41485 | 49.42936
10.21033 | 100.0649 | 2.411641 | 49.81684
10.21367 | 100.0648 | 2.408431 | 50.30398
10.217 | 100.0654 | 2.406246 | 49.27054
10.22033 | 100.0646 | 2.40456 | 50.80167
10.22367 | 100.0646 | 2.402421 | 49.20961
10.227 | 100.065 | 2.399746 | 50.00621
10.23033 | 100.0646 | 2.396926 | 50.27412
10.23367 | 100.0644 | 2.393192 | 49.34985
10.237 | 100.0642 | 2.390796 | 50.84972
10.24033 | 100.064 | 2.389274 | 48.66484
10.24367 | 100.0646 | 2.387613 | 49.96545
10.247 | 100.0645 | 2.385148 | 50.14921
10.25033 | 100.0636 | 2.381455 | 49.74556
10.25367 | 100.0637 | 2.376904 | 51.05594
10.257 | 100.0627 | 2.371555 | 48.66424
10.26033 | 100.0635 | 2.367147 | 49.93385
10.26367 | 100.0626 | 2.3653 | 50.05316
10.267 | 100.0628 | 2.364164 | 49.76892
10.27033 | 100.063 | 2.363232 | 51.15107
10.27367 | 100.0627 | 2.361818 | 48.57142
10.277 | 100.0628 | 2.359339 | 49.94986
10.28033 | 100.063 | 2.356638 | 50.11698
10.28367 | 100.0628 | 2.354472 | 49.7771
10.287 | 100.062 | 2.351838 | 51.59834
10.29033 | 100.0621 | 2.349865 | 48.69694
10.29367 | 100.0618 | 2.347585 | 50.01312
10.297 | 100.0622 | 2.344542 | 50.20932
10.30033 | 100.062 | 2.341636 | 49.86364
10.30367 | 100.0609 | 2.33697 | 51.63066
10.307 | 100.0612 | 2.333004 | 49.00778
10.31033 | 100.0607 | 2.32996 | 50.10808
10.31367 | 100.0614 | 2.327116 | 50.17758
10.317 | 100.0602 | 2.325218 | 49.87961
10.32033 | 100.0602 | 2.323769 | 51.63204
10.32367 | 100.0607 | 2.32207 | 49.0711
10.327 | 100.0605 | 2.319455 | 50.64492
10.33033 | 100.0608 | 2.316185 | 50.10648
10.33367 | 100.0596 | 2.312514 | 49.80512
10.337 | 100.0598 | 2.309897 | 51.53726
10.34033 | 100.0601 | 2.30831 | 49.14972
10.34367 | 100.0599 | 2.306574 | 50.82041
10.347 | 100.0599 | 2.304478 | 49.92084
10.35033 | 100.0598 | 2.302035 | 49.95625
10.35367 | 100.0591 | 2.299575 | 51.60166
10.357 | 100.0596 | 2.29743 | 49.32212
10.36033 | 100.059 | 2.29509 | 50.7732
10.36367 | 100.0586 | 2.292111 | 49.75961
10.367 | 100.0599 | 2.289523 | 50.10482
10.37033 | 100.0592 | 2.287242 | 51.1707
10.37367 | 100.0594 | 2.285106 | 49.69972
10.377 | 100.0593 | 2.282924 | 50.85201
10.38033 | 100.0588 | 2.279453 | 49.29574
10.38367 | 100.0596 | 2.275642 | 49.95871
10.387 | 100.0578 | 2.272484 | 50.85768
10.39033 | 100.0581 | 2.268677 | 49.7392
10.39367 | 100.0581 | 2.266285 | 50.97964
10.397 | 100.0571 | 2.264471 | 49.07774
10.40033 | 100.0587 | 2.262256 | 49.99056
10.40367 | 100.0583 | 2.26057 | 50.65306
10.407 | 100.0578 | 2.258768 | 49.7864
10.41033 | 100.0576 | 2.255922 | 51.13799
10.41367 | 100.0578 | 2.253091 | 49.03004
10.417 | 100.0574 | 2.250165 | 49.9592
10.42033 | 100.0569 | 2.247943 | 50.17992
10.42367 | 100.0571 | 2.245518 | 49.7937
10.427 | 100.0568 | 2.243056 | 51.53667
10.43033 | 100.0565 | 2.239116 | 49.13387
10.43367 | 100.0564 | 2.234942 | 49.99804
10.437 | 100.0562 | 2.23216 | 49.89902
10.44033 | 100.0557 | 2.230358 | 49.88045
10.44367 | 100.0567 | 2.22867 | 51.63306
10.447 | 100.0557 | 2.226215 | 49.18182
10.45033 | 100.0552 | 2.222982 | 49.97484
10.45367 | 100.055 | 2.220053 | 49.89968
10.457 | 100.0552 | 2.21785 | 49.88096
10.46033 | 100.0555 | 2.216208 | 51.69817
10.46367 | 100.0544 | 2.214157 | 49.24518
10.467 | 100.0549 | 2.211292 | 50.08572
10.47033 | 100.0549 | 2.208942 | 49.77462
10.47367 | 100.0547 | 2.206445 | 49.88939
10.477 | 100.0547 | 2.203888 | 51.6997
10.48033 | 100.0549 | 2.201924 | 49.30868
10.48367 | 100.0542 | 2.200106 | 50.55246
10.487 | 100.0549 | 2.198511 | 49.37172
10.49033 | 100.0541 | 2.197088 | 49.85754
10.49367 | 100.054 | 2.194301 | 51.6023
10.497 | 100.0548 | 2.190992 | 49.46408
10.50034 | 100.0543 | 2.188201 | 50.71008
10.50367 | 100.0544 | 2.185034 | 49.21444
10.507 | 100.0543 | 2.182484 | 50.0232
10.51033 | 100.0534 | 2.179972 | 51.47662
10.51367 | 100.053 | 2.177176 | 49.74804
10.517 | 100.053 | 2.174232 | 50.88645
10.52033 | 100.0539 | 2.171802 | 49.16752
10.52367 | 100.0527 | 2.170034 | 50.137
10.527 | 100.0531 | 2.168079 | 50.98884
10.53033 | 100.0533 | 2.165352 | 49.83448
10.53367 | 100.0528 | 2.161698 | 51.02963
10.537 | 100.0526 | 2.157344 | 49.02303
10.54033 | 100.0522 | 2.155315 | 49.99102
10.54367 | 100.0525 | 2.154011 | 50.79528
10.547 | 100.0522 | 2.152138 | 49.88098
10.55033 | 100.0522 | 2.149753 | 51.1704
10.55367 | 100.0523 | 2.146969 | 48.90526
10.557 | 100.0519 | 2.143639 | 49.95957
10.56033 | 100.052 | 2.141728 | 50.54297
10.56367 | 100.0507 | 2.139877 | 49.87313
10.567 | 100.0516 | 2.137622 | 51.5708
10.57034 | 100.0507 | 2.13503 | 49.08856
10.57367 | 100.0508 | 2.132063 | 49.96746
10.577 | 100.0517 | 2.128692 | 50.08864
10.58033 | 100.0509 | 2.126501 | 49.84956
10.58367 | 100.0506 | 2.123752 | 51.63442
10.587 | 100.0502 | 2.121454 | 49.12006
10.59033 | 100.0501 | 2.119408 | 50.00696
10.59367 | 100.0502 | 2.116998 | 49.9007
10.597 | 100.05 | 2.114865 | 49.91257
10.60033 | 100.0502 | 2.112697 | 51.76233
10.60367 | 100.0498 | 2.11052 | 49.27685
10.607 | 100.0496 | 2.108536 | 50.13356
10.61033 | 100.0503 | 2.106446 | 49.45224
10.61367 | 100.05 | 2.103875 | 49.78256
10.617 | 100.0493 | 2.100777 | 51.731
10.62034 | 100.0495 | 2.097504 | 49.2927
10.62367 | 100.0489 | 2.094898 | 50.55246
10.627 | 100.0492 | 2.092669 | 49.24688
10.63033 | 100.0489 | 2.091037 | 49.95263
10.63367 | 100.049 | 2.088777 | 51.66747
10.637 | 100.0486 | 2.085094 | 49.40123
10.64033 | 100.0492 | 2.081858 | 50.75808
10.64366 | 100.0479 | 2.08004 | 49.19762
10.647 | 100.0481 | 2.078484 | 50.47226
10.65033 | 100.0495 | 2.076333 | 51.63432
10.65367 | 100.0485 | 2.073215 | 49.77834
10.657 | 100.0482 | 2.070535 | 50.85246
10.66033 | 100.0476 | 2.068814 | 48.88669
10.66367 | 100.0477 | 2.067134 | 50.67743
10.667 | 100.0486 | 2.064491 | 51.44164
10.67033 | 100.0476 | 2.061399 | 49.81762
10.67367 | 100.0472 | 2.058393 | 51.01044
10.677 | 100.0477 | 2.055893 | 48.92051
10.68033 | 100.0469 | 2.05425 | 50.74126
10.68366 | 100.0465 | 2.051678 | 51.02387
10.687 | 100.0469 | 2.048694 | 49.80196
10.69033 | 100.0463 | 2.046219 | 51.47394
10.69366 | 100.0465 | 2.044783 | 49.0406
10.697 | 100.0463 | 2.043254 | 50.80556
10.70033 | 100.0474 | 2.040847 | 50.78691
10.70367 | 100.0471 | 2.038067 | 49.857
10.707 | 100.0462 | 2.03494 | 51.6652
10.71033 | 100.0467 | 2.03261 | 49.11902
10.71367 | 100.0465 | 2.030719 | 50.86962
10.717 | 100.046 | 2.028945 | 50.18015
10.72033 | 100.0452 | 2.026573 | 49.83306
10.72367 | 100.0464 | 2.024243 | 51.72789
10.727 | 100.0455 | 2.021621 | 49.212
10.73033 | 100.0458 | 2.018692 | 50.88411
10.73366 | 100.0451 | 2.014764 | 49.95874
10.737 | 100.0448 | 2.011124 | 49.88026
10.74033 | 100.045 | 2.008041 | 51.76
10.74367 | 100.044 | 2.006334 | 49.18094
10.747 | 100.0445 | 2.005427 | 50.83623
10.75034 | 100.045 | 2.004326 | 49.33983
10.75367 | 100.0449 | 2.001928 | 49.84186
10.757 | 100.0456 | 1.998055 | 51.69756
10.76033 | 100.0441 | 1.994684 | 49.32246
10.76367 | 100.044 | 1.991877 | 50.83717
10.767 | 100.0443 | 1.990149 | 49.07284
10.77033 | 100.0435 | 1.988521 | 50.04258
10.77367 | 100.0443 | 1.98624 | 51.72944
10.777 | 100.0436 | 1.984051 | 49.70038
10.78033 | 100.0436 | 1.981966 | 50.91678
10.78367 | 100.0441 | 1.980668 | 48.82541
10.787 | 100.0429 | 1.978952 | 49.9273
10.79033 | 100.0441 | 1.976608 | 51.63242
10.79367 | 100.0437 | 1.973888 | 49.739
10.797 | 100.0432 | 1.971163 | 50.97786
10.80033 | 100.0424 | 1.967983 | 48.66769
10.80367 | 100.0431 | 1.965105 | 49.98211
10.807 | 100.0426 | 1.963465 | 50.95486
10.81033 | 100.0426 | 1.961842 | 49.81708
10.81367 | 100.0425 | 1.960244 | 51.28132
10.817 | 100.0424 | 1.958542 | 48.66714
10.82034 | 100.0427 | 1.955717 | 50.021
10.82367 | 100.0418 | 1.952084 | 50.71336
10.827 | 100.0417 | 1.949178 | 49.8558
10.83033 | 100.0419 | 1.947548 | 51.07988
10.83367 | 100.042 | 1.946355 | 49.03846
10.837 | 100.0419 | 1.944381 | 50.59654
10.84033 | 100.0422 | 1.941428 | 50.4782
10.84367 | 100.0413 | 1.937828 | 49.84826
10.847 | 100.041 | 1.936201 | 50.97516
10.85033 | 100.0413 | 1.93467 | 49.13268
10.85367 | 100.0416 | 1.932539 | 50.69218
10.857 | 100.0407 | 1.929944 | 49.95832
10.86033 | 100.041 | 1.926896 | 49.85623
10.86367 | 100.0402 | 1.9248 | 50.75056
10.867 | 100.0411 | 1.923424 | 49.2268
10.87034 | 100.0407 | 1.921912 | 50.884
10.87367 | 100.04 | 1.919835 | 49.35484
10.877 | 100.0407 | 1.916824 | 49.84552
10.88033 | 100.0405 | 1.913786 | 50.21311
10.88367 | 100.0395 | 1.911461 | 49.30587
10.887 | 100.04 | 1.909683 | 50.98059
10.89033 | 100.0403 | 1.908134 | 49.1509
10.89366 | 100.04 | 1.90532 | 50.03864
10.897 | 100.0397 | 1.902183 | 50.05899
10.90033 | 100.0394 | 1.900095 | 49.68467
10.90367 | 100.0392 | 1.898146 | 50.91699
10.907 | 100.0395 | 1.896183 | 48.76328
10.91033 | 100.0391 | 1.893522 | 49.9516
10.91367 | 100.0387 | 1.890292 | 50.1528
10.917 | 100.0386 | 1.888373 | 49.73963
10.92033 | 100.0385 | 1.887184 | 51.60276
10.92367 | 100.0387 | 1.886121 | 48.60737
10.927 | 100.0389 | 1.884439 | 49.9438
10.93033 | 100.0388 | 1.8822 | 50.0269
10.93366 | 100.0384 | 1.879043 | 49.79457
10.937 | 100.0389 | 1.875794 | 51.47596
10.94033 | 100.0375 | 1.872847 | 48.63894
10.94366 | 100.0377 | 1.869781 | 49.98331
10.947 | 100.0378 | 1.866772 | 50.15144
10.95033 | 100.0381 | 1.865552 | 49.8261
10.95367 | 100.0365 | 1.864476 | 51.60341
10.957 | 100.0378 | 1.862516 | 48.97976
10.96033 | 100.0378 | 1.86075 | 50.07818
10.96367 | 100.0374 | 1.858847 | 50.08831
10.967 | 100.0369 | 1.856811 | 49.87342
10.97033 | 100.0375 | 1.855473 | 51.66741
10.97367 | 100.0379 | 1.853928 | 49.0737
10.977 | 100.0373 | 1.851374 | 50.60024
10.98033 | 100.0372 | 1.849046 | 50.11886
10.98366 | 100.0369 | 1.84633 | 49.824
10.987 | 100.0371 | 1.843973 | 51.63624
10.99033 | 100.0367 | 1.841034 | 49.26158
10.99367 | 100.0366 | 1.838158 | 50.77526
10.997 | 100.0358 | 1.835803 | 49.90172
11.00034 | 100.036 | 1.833738 | 49.99086
11.00367 | 100.0362 | 1.832575 | 51.47789
11.007 | 100.0356 | 1.831616 | 49.70146
11.01033 | 100.036 | 1.829601 | 50.8711
11.01367 | 100.0361 | 1.827996 | 49.65045
11.017 | 100.0351 | 1.825498 | 50.20302
11.02033 | 100.0361 | 1.822901 | 51.00406
11.02367 | 100.0352 | 1.820376 | 49.6932
11.027 | 100.0361 | 1.817187 | 50.88672
11.03033 | 100.0352 | 1.814906 | 49.12618
11.03367 | 100.035 | 1.811898 | 49.93648
11.037 | 100.0354 | 1.809881 | 50.71332
11.04033 | 100.0342 | 1.808853 | 49.74028
11.04367 | 100.0351 | 1.807679 | 51.15596
11.047 | 100.0343 | 1.806249 | 49.03946
11.05033 | 100.0346 | 1.804115 | 49.94439
11.05367 | 100.0343 | 1.801236 | 50.27652
11.057 | 100.0344 | 1.798265 | 49.80239
11.06033 | 100.0338 | 1.796101 | 51.4435
11.06367 | 100.0336 | 1.794202 | 49.15121
11.067 | 100.0336 | 1.792542 | 49.95952
11.07034 | 100.0335 | 1.791064 | 50.09071
11.07367 | 100.034 | 1.788554 | 49.82648
11.077 | 100.0334 | 1.786005 | 51.60403
11.08033 | 100.0331 | 1.783558 | 49.21472
11.08367 | 100.0326 | 1.781638 | 49.99158
11.087 | 100.033 | 1.7805 | 49.90122
11.09033 | 100.033 | 1.779516 | 49.88939
11.09367 | 100.0335 | 1.778392 | 51.60411
11.097 | 100.0329 | 1.776033 | 49.26202
11.10033 | 100.0334 | 1.772979 | 50.17309
11.10367 | 100.0331 | 1.770204 | 49.81396
11.107 | 100.0324 | 1.768734 | 50.93972
11.11033 | 100.0327 | 1.767334 | 49.4489
11.11367 | 100.033 | 1.765462 | 49.92806
11.117 | 100.0325 | 1.762568 | 50.83884
11.12034 | 100.0322 | 1.759082 | 49.44854
11.12367 | 100.032 | 1.756063 | 50.85156
11.127 | 100.0321 | 1.754356 | 49.26016
11.13033 | 100.0315 | 1.753038 | 49.95963
11.13367 | 100.0315 | 1.75149 | 50.34183
11.137 | 100.0315 | 1.749414 | 49.85693
11.14033 | 100.0318 | 1.747502 | 51.06668
11.14366 | 100.0312 | 1.745699 | 49.10284
11.147 | 100.0318 | 1.743873 | 50.27878
11.15033 | 100.0316 | 1.741329 | 50.08834
11.15367 | 100.0313 | 1.738431 | 49.90403
11.157 | 100.031 | 1.735709 | 51.18532
11.16033 | 100.0312 | 1.733979 | 49.07192
11.16367 | 100.0308 | 1.732397 | 50.57941
11.167 | 100.0313 | 1.730229 | 49.96238
11.17033 | 100.031 | 1.728208 | 49.90445
11.17367 | 100.0301 | 1.725947 | 51.34731
11.177 | 100.0309 | 1.724127 | 49.11959
11.18033 | 100.0306 | 1.722396 | 50.8421
11.18366 | 100.0301 | 1.720201 | 50.057
11.187 | 100.0298 | 1.717442 | 49.92029
11.19033 | 100.0303 | 1.715423 | 51.53896
11.19366 | 100.03 | 1.714352 | 49.15139
11.197 | 100.0291 | 1.713034 | 50.95428
11.20033 | 100.03 | 1.711931 | 50.0875
11.20367 | 100.0299 | 1.710506 | 49.9917
11.207 | 100.0298 | 1.708397 | 51.04444
11.21033 | 100.0297 | 1.705957 | 49.23054
11.21367 | 100.0294 | 1.70382 | 50.86822
11.217 | 100.0289 | 1.701131 | 49.52843
11.22033 | 100.0292 | 1.698681 | 49.96072
11.22367 | 100.0291 | 1.696076 | 50.98332
11.227 | 100.0288 | 1.694059 | 49.37246
11.23033 | 100.0285 | 1.692287 | 50.90894
11.23366 | 100.0284 | 1.690786 | 49.3407
11.237 | 100.0282 | 1.688656 | 49.97686
11.24033 | 100.0281 | 1.686473 | 50.68467
11.24367 | 100.028 | 1.68475 | 49.98046
11.247 | 100.0285 | 1.683874 | 50.94196
11.25034 | 100.0281 | 1.683047 | 49.10708
11.25367 | 100.029 | 1.681662 | 50.21704
11.257 | 100.0281 | 1.678901 | 50.2207
11.26033 | 100.0281 | 1.675506 | 49.92231
11.26367 | 100.027 | 1.672465 | 51.05444
11.267 | 100.0282 | 1.669842 | 48.9987
11.27033 | 100.0273 | 1.668227 | 50.37896
11.27367 | 100.0275 | 1.666522 | 49.90696
11.277 | 100.0273 | 1.664316 | 49.89084
11.28033 | 100.0268 | 1.662953 | 51.44873
11.28367 | 100.0272 | 1.66167 | 49.06148
11.287 | 100.0275 | 1.660502 | 50.70328
11.29033 | 100.0268 | 1.659622 | 49.93701
11.29367 | 100.0266 | 1.658296 | 49.8988
11.297 | 100.0279 | 1.6563 | 51.51267
11.30033 | 100.027 | 1.654186 | 49.13974
11.30367 | 100.0268 | 1.651076 | 50.87022
11.307 | 100.0269 | 1.64824 | 49.9349
11.31033 | 100.0262 | 1.645801 | 49.9382
11.31367 | 100.0266 | 1.643634 | 51.48134
11.317 | 100.0259 | 1.641884 | 49.24947
11.32034 | 100.0264 | 1.640299 | 50.99098
11.32367 | 100.0257 | 1.63838 | 49.61286
11.327 | 100.0264 | 1.635913 | 49.92294
11.33033 | 100.0261 | 1.634127 | 50.93814
11.33367 | 100.0245 | 1.63255 | 49.37539
11.337 | 100.0256 | 1.631249 | 50.97669
11.34033 | 100.0255 | 1.629729 | 49.79011
11.34367 | 100.0255 | 1.627629 | 50.16754
11.347 | 100.025 | 1.625812 | 50.68769
11.35033 | 100.0248 | 1.624775 | 49.98146
11.35367 | 100.0252 | 1.623887 | 51.04041
11.357 | 100.0248 | 1.622286 | 49.23547
11.36033 | 100.0256 | 1.6202 | 50.20944
11.36367 | 100.0244 | 1.617858 | 50.22449
11.367 | 100.0246 | 1.615726 | 49.86872
11.37034 | 100.0241 | 1.614327 | 51.03528
11.37367 | 100.0247 | 1.612695 | 49.0627
11.377 | 100.0246 | 1.611028 | 50.3398
11.38033 | 100.0246 | 1.609412 | 50.06561
11.38367 | 100.0244 | 1.607054 | 49.89166
11.387 | 100.0248 | 1.604626 | 51.03784
11.39033 | 100.0235 | 1.60276 | 49.0619
11.39366 | 100.0237 | 1.600511 | 50.6716
11.397 | 100.0247 | 1.598489 | 50.09586
11.40033 | 100.0235 | 1.597039 | 49.9303
11.40367 | 100.0231 | 1.595851 | 51.41747
11.407 | 100.0235 | 1.593904 | 49.09311
11.41033 | 100.0239 | 1.591936 | 50.92568
11.41367 | 100.0235 | 1.589501 | 49.96789
11.417 | 100.023 | 1.58709 | 49.93822
11.42033 | 100.0229 | 1.58527 | 51.4482
11.42367 | 100.0231 | 1.583737 | 49.24863
11.427 | 100.0229 | 1.582133 | 50.862
11.43033 | 100.023 | 1.580046 | 49.64228
11.43366 | 100.023 | 1.578536 | 49.92989
11.437 | 100.0224 | 1.577217 | 51.01612
11.44033 | 100.0224 | 1.575761 | 49.42111
11.44366 | 100.0225 | 1.573971 | 50.9657
11.447 | 100.0221 | 1.571458 | 49.73398
11.45033 | 100.0224 | 1.569232 | 50.14541
11.45367 | 100.022 | 1.567616 | 50.68429
11.457 | 100.0213 | 1.566839 | 49.98864
11.46033 | 100.0216 | 1.565941 | 51.03436
11.46367 | 100.0219 | 1.564718 | 49.6632
11.467 | 100.0223 | 1.56299 | 50.29284
11.47033 | 100.0217 | 1.561089 | 50.2832
11.47367 | 100.0219 | 1.559755 | 49.89083
11.477 | 100.0214 | 1.557804 | 51.0067
11.48033 | 100.0217 | 1.554872 | 49.1391
11.48366 | 100.0219 | 1.551822 | 50.35921
11.487 | 100.0205 | 1.549842 | 50.09636
11.49033 | 100.021 | 1.548595 | 49.91482
11.49367 | 100.0215 | 1.547906 | 51.38637
11.497 | 100.021 | 1.546301 | 49.15578
11.50034 | 100.021 | 1.543781 | 50.68799
11.50367 | 100.0207 | 1.541375 | 49.96798
11.507 | 100.0212 | 1.539496 | 49.92206
11.51033 | 100.0214 | 1.537723 | 51.51178
11.51367 | 100.0208 | 1.535383 | 49.1705
11.517 | 100.0202 | 1.533243 | 50.90174
11.52033 | 100.0204 | 1.531612 | 49.99932
11.52367 | 100.0205 | 1.530277 | 49.93831
11.527 | 100.0202 | 1.529065 | 51.38608
11.53033 | 100.0196 | 1.527892 | 49.24967
11.53367 | 100.0207 | 1.525774 | 50.97438
11.537 | 100.0204 | 1.523938 | 49.59694
11.54033 | 100.0196 | 1.52228 | 49.97035
11.54367 | 100.0197 | 1.520422 | 50.87507
11.547 | 100.02 | 1.519083 | 49.3913
11.55033 | 100.0192 | 1.517487 | 50.98367
11.55367 | 100.0195 | 1.515598 | 49.36075
11.557 | 100.02 | 1.513614 | 49.97072
11.56033 | 100.0188 | 1.512592 | 50.65629
11.56367 | 100.0187 | 1.511632 | 49.98922
11.567 | 100.0198 | 1.510561 | 50.97284
11.57034 | 100.0191 | 1.509413 | 49.20434
11.57367 | 100.019 | 1.507204 | 50.17812
11.577 | 100.0193 | 1.505402 | 50.28766
11.58033 | 100.0189 | 1.504329 | 49.8765
11.58367 | 100.0194 | 1.502857 | 51.11194
11.587 | 100.0194 | 1.500394 | 49.10974
11.59033 | 100.0189 | 1.497453 | 50.55351
11.59367 | 100.0181 | 1.49439 | 50.84395
11.597 | 100.0184 | 1.49269 | 50.53882
11.60033 | 100.0177 | 1.490766 | 50.44876
11.60367 | 100.0182 | 1.488573 | 49.47221
11.607 | 100.0176 | 1.486374 | 49.63884
11.61033 | 100.0183 | 1.48496 | 50.71661
11.61367 | 100.0184 | 1.483864 | 50.05232
11.617 | 100.0181 | 1.483059 | 50.63892
11.62034 | 100.0173 | 1.481767 | 49.97196
11.62367 | 100.0178 | 1.479569 | 49.36166
11.627 | 100.0174 | 1.47766 | 50.59046
11.63033 | 100.0172 | 1.476605 | 49.76948
11.63367 | 100.0174 | 1.475612 | 50.75195
11.637 | 100.0172 | 1.474323 | 50.25664
11.64033 | 100.0181 | 1.471944 | 49.25298
11.64366 | 100.0169 | 1.469182 | 50.01846
11.647 | 100.0165 | 1.467249 | 49.18081
11.65033 | 100.0167 | 1.465989 | 50.84703
11.65367 | 100.0174 | 1.465208 | 50.35134
11.657 | 100.0167 | 1.464382 | 49.2532
11.66033 | 100.0169 | 1.462536 | 49.88484
11.66367 | 100.0174 | 1.461172 | 49.23239
11.667 | 100.017 | 1.45959 | 50.83054
11.67033 | 100.0167 | 1.456861 | 50.67806
11.67367 | 100.0163 | 1.455099 | 49.55111
11.677 | 100.0157 | 1.453919 | 49.39426
11.68033 | 100.0169 | 1.453 | 49.20284
11.68366 | 100.0166 | 1.451874 | 50.76724
11.687 | 100.016 | 1.450232 | 50.70882
11.69033 | 100.0159 | 1.448392 | 49.93939
11.69366 | 100.0164 | 1.446398 | 49.22256
11.697 | 100.0161 | 1.445155 | 49.35132
11.70033 | 100.0158 | 1.444386 | 50.83066
11.70367 | 100.0157 | 1.443234 | 50.7415
11.707 | 100.0158 | 1.441694 | 50.19322
11.71033 | 100.0152 | 1.439852 | 49.38172
11.71367 | 100.0159 | 1.436681 | 49.33548
11.717 | 100.0151 | 1.434753 | 50.6879
11.72033 | 100.0149 | 1.433255 | 50.73128
11.72367 | 100.0153 | 1.431922 | 50.62568
11.727 | 100.0141 | 1.42991 | 49.90876
11.73033 | 100.0154 | 1.427334 | 49.75152
11.73366 | 100.0142 | 1.426056 | 50.21306
11.737 | 100.0144 | 1.425342 | 50.67409
11.74033 | 100.0155 | 1.424582 | 50.80097
11.74367 | 100.0139 | 1.42368 | 50.25742
11.747 | 100.0147 | 1.422293 | 49.83838
11.75034 | 100.0143 | 1.421139 | 50.04594
11.75367 | 100.0149 | 1.419747 | 50.23295
11.757 | 100.0141 | 1.418077 | 50.80164
11.76033 | 100.0141 | 1.416262 | 50.79054
11.76367 | 100.0134 | 1.413888 | 49.89391
11.767 | 100.0139 | 1.412524 | 49.39597
11.77033 | 100.013 | 1.411324 | 49.87168
11.77367 | 100.014 | 1.40982 | 50.73668
11.777 | 100.0134 | 1.407762 | 50.79019
11.78033 | 100.0142 | 1.405786 | 50.00377
11.78367 | 100.0137 | 1.404575 | 49.22335
11.787 | 100.0139 | 1.403596 | 49.35304
11.79033 | 100.0138 | 1.402925 | 50.73778
11.79367 | 100.0136 | 1.40195 | 50.8056
11.797 | 100.0139 | 1.400196 | 50.64178
11.80033 | 100.0133 | 1.397846 | 49.22476
11.80367 | 100.0134 | 1.396006 | 49.22914
11.807 | 100.0129 | 1.394304 | 50.62686
11.81033 | 100.0134 | 1.39207 | 50.7506
11.81367 | 100.0131 | 1.390681 | 50.75424
11.817 | 100.0128 | 1.38952 | 49.38296
11.82034 | 100.013 | 1.388005 | 49.2601
11.82367 | 100.0122 | 1.387269 | 50.53124
11.827 | 100.0127 | 1.386532 | 50.70303
11.83033 | 100.0131 | 1.385201 | 50.84998
11.83367 | 100.0135 | 1.383307 | 50.0383
11.837 | 100.0128 | 1.381664 | 49.30213
11.84033 | 100.0128 | 1.380115 | 49.99604
11.84367 | 100.0128 | 1.378975 | 50.61184
11.847 | 100.0123 | 1.377353 | 50.88056
11.85033 | 100.0133 | 1.374737 | 50.22634
11.85367 | 100.0113 | 1.37186 | 49.41062
11.857 | 100.0122 | 1.370392 | 49.4574
11.86033 | 100.0119 | 1.369539 | 50.06876
11.86367 | 100.0122 | 1.368305 | 50.81533
11.867 | 100.0117 | 1.366835 | 50.73402
11.87034 | 100.0108 | 1.365544 | 49.86252
11.87367 | 100.0118 | 1.364554 | 49.2081
11.877 | 100.0121 | 1.363599 | 49.76216
11.88033 | 100.0104 | 1.362455 | 50.79934
11.88367 | 100.0112 | 1.360903 | 50.82094
11.887 | 100.0118 | 1.359249 | 50.38644
11.89033 | 100.011 | 1.357448 | 49.26924
11.89366 | 100.0116 | 1.35586 | 49.31228
11.897 | 100.0107 | 1.35481 | 50.75049
11.90033 | 100.0112 | 1.353722 | 50.76395
11.90367 | 100.0107 | 1.352815 | 50.70313
11.907 | 100.0108 | 1.351411 | 49.45648
11.91033 | 100.0109 | 1.349736 | 49.12363
11.91367 | 100.0101 | 1.34832 | 50.59004
11.917 | 100.0108 | 1.346906 | 50.69925
11.92033 | 100.0105 | 1.344998 | 50.86234
11.92367 | 100.0106 | 1.343154 | 50.3584
11.927 | 100.01 | 1.341366 | 49.23684
11.93033 | 100.0098 | 1.339312 | 50.11287
11.93366 | 100.0102 | 1.337592 | 50.64594
11.937 | 100.0101 | 1.336316 | 50.8612
11.94033 | 100.0101 | 1.335614 | 50.56524
11.94366 | 100.0096 | 1.335159 | 49.45506
11.947 | 100.0104 | 1.334434 | 50.1579
11.95033 | 100.0109 | 1.332828 | 50.66952
11.95367 | 100.0094 | 1.330163 | 50.85996
11.957 | 100.01 | 1.327644 | 50.7068
11.96033 | 100.0096 | 1.326387 | 49.82133
11.96367 | 100.0099 | 1.325704 | 50.16
11.967 | 100.0102 | 1.325019 | 50.11992
11.97033 | 100.0099 | 1.323854 | 50.81011
11.97367 | 100.0096 | 1.322304 | 50.68104
11.977 | 100.0092 | 1.320397 | 50.44634
11.98033 | 100.0095 | 1.318886 | 50.15898
11.98366 | 100.0093 | 1.316311 | 49.86718
11.987 | 100.0088 | 1.314564 | 50.69781
11.99033 | 100.0086 | 1.313578 | 50.79946
11.99367 | 100.0095 | 1.312619 | 50.71532
11.997 | 100.0098 | 1.312198 | 50.18818
12.00034 | 100.0096 | 1.310625 | 49.35762
12.00367 | 100.0091 | 1.307151 | 50.58629
12.007 | 100.0079 | 1.304991 | 50.7269
12.01033 | 100.0078 | 1.303575 | 50.74668
12.01367 | 100.0092 | 1.302591 | 50.25059
12.017 | 100.009 | 1.301782 | 49.24854
12.02033 | 100.0087 | 1.299678 | 49.99196
12.02367 | 100.0081 | 1.297624 | 50.74864
12.027 | 100.0081 | 1.296722 | 50.87269
12.03033 | 100.0081 | 1.296284 | 50.61668
12.03367 | 100.0085 | 1.295892 | 49.27894
12.037 | 100.0084 | 1.294901 | 49.88148
12.04033 | 100.0076 | 1.293258 | 50.67514
12.04367 | 100.0077 | 1.291594 | 50.90306
12.047 | 100.0072 | 1.290381 | 50.55203
12.05033 | 100.0078 | 1.289334 | 49.52946
12.05367 | 100.0071 | 1.288144 | 49.26104
12.057 | 100.0072 | 1.287186 | 50.12963
12.06033 | 100.0078 | 1.286156 | 50.8219
12.06367 | 100.0076 | 1.285442 | 50.54225
12.067 | 100.0084 | 1.285005 | 50.42686
12.07034 | 100.0077 | 1.284143 | 49.38767
12.07367 | 100.0086 | 1.281986 | 49.72761
12.077 | 100.0079 | 1.279506 | 50.69472
12.08033 | 100.0066 | 1.277572 | 50.06246
12.08367 | 100.007 | 1.276039 | 50.60161
12.087 | 100.007 | 1.274202 | 50.02322
12.09033 | 100.0072 | 1.272454 | 49.3378
12.09367 | 100.0061 | 1.269488 | 50.54976
12.097 | 100.0066 | 1.267854 | 49.75172
12.10033 | 100.005 | 1.266868 | 50.71052
12.10367 | 100.0069 | 1.266193 | 50.30504
12.107 | 100.0066 | 1.265862 | 49.22724
12.11033 | 100.0063 | 1.265301 | 50.01314
12.11367 | 100.0066 | 1.264581 | 49.12656
12.117 | 100.0067 | 1.263953 | 50.80439
12.12034 | 100.0069 | 1.262662 | 50.70912
12.12367 | 100.0063 | 1.260521 | 49.2904
12.127 | 100.0063 | 1.2586 | 49.47777
12.13033 | 100.0062 | 1.25691 | 49.13205
12.13367 | 100.0066 | 1.255543 | 50.78903
12.137 | 100.0061 | 1.254782 | 50.74798
12.14033 | 100.0056 | 1.254099 | 49.47984
12.14366 | 100.0065 | 1.253122 | 49.25912
12.147 | 100.0064 | 1.251381 | 49.27238
12.15033 | 100.006 | 1.24981 | 50.77228
12.15367 | 100.0054 | 1.248281 | 50.78879
12.157 | 100.006 | 1.247346 | 50.1482
12.16033 | 100.0054 | 1.246764 | 49.33994
12.16367 | 100.0059 | 1.245456 | 49.3119
12.167 | 100.0056 | 1.244277 | 50.64639
12.17033 | 100.0048 | 1.242825 | 50.82074
12.17367 | 100.0056 | 1.240864 | 50.69665
12.177 | 100.0048 | 1.239816 | 49.8978
12.18033 | 100.0052 | 1.2392 | 49.7634
12.18366 | 100.0055 | 1.238001 | 50.23192
12.187 | 100.0053 | 1.237006 | 50.66639
12.19033 | 100.0047 | 1.234862 | 50.77683
12.19366 | 100.0057 | 1.232954 | 50.2463
12.197 | 100.0042 | 1.231554 | 49.77938
12.20033 | 100.0045 | 1.230024 | 50.08606
12.20367 | 100.0045 | 1.2286 | 50.23511
12.207 | 100.0034 | 1.227672 | 50.77708
12.21033 | 100.0038 | 1.226834 | 50.72873
12.21367 | 100.0042 | 1.226393 | 49.85844
12.217 | 100.0044 | 1.225821 | 49.24726
12.22033 | 100.0051 | 1.224897 | 49.85011
12.22367 | 100.0043 | 1.223072 | 50.7765
12.227 | 100.0047 | 1.220599 | 50.80678
12.23033 | 100.0043 | 1.218623 | 50.41033
12.23366 | 100.0041 | 1.217406 | 49.26228
12.237 | 100.004 | 1.216294 | 49.2292
12.24033 | 100.0041 | 1.21573 | 50.74497
12.24367 | 100.0051 | 1.215056 | 50.74252
12.247 | 100.004 | 1.213335 | 50.6494
12.25034 | 100.0049 | 1.211107 | 49.29429
12.25367 | 100.0038 | 1.209919 | 49.22758
12.257 | 100.0033 | 1.209043 | 50.66388
12.26033 | 100.0037 | 1.208112 | 50.71746
12.26367 | 100.0034 | 1.206794 | 50.79091
12.267 | 100.0033 | 1.205165 | 49.48218
12.27033 | 100.0031 | 1.203832 | 49.21266
12.27367 | 100.0039 | 1.203066 | 50.0631
12.277 | 100.0031 | 1.202372 | 50.53806
12.28033 | 100.0036 | 1.201448 | 50.88828
12.28367 | 100.0035 | 1.200465 | 50.08798
12.287 | 100.0036 | 1.199668 | 49.41984
12.29033 | 100.003 | 1.198268 | 49.89008
12.29367 | 100.0031 | 1.196894 | 50.29598
12.297 | 100.003 | 1.19571 | 50.77672
12.30033 | 100.0033 | 1.193772 | 50.68083
12.30367 | 100.0025 | 1.192164 | 49.78772
12.307 | 100.0023 | 1.191302 | 49.35611
12.31033 | 100.003 | 1.190462 | 49.85425
12.31367 | 100.0025 | 1.189627 | 50.83916
12.317 | 100.0025 | 1.189008 | 50.7273
12.32034 | 100.0024 | 1.187986 | 50.39639
12.32367 | 100.003 | 1.186277 | 49.23209
12.327 | 100.0025 | 1.185162 | 49.33852
12.33033 | 100.0023 | 1.183895 | 50.7919
12.33367 | 100.0027 | 1.182866 | 50.7509
12.337 | 100.0025 | 1.182298 | 50.66656
12.34033 | 100.0024 | 1.181445 | 49.43692
12.34367 | 100.0028 | 1.179971 | 49.065
12.347 | 100.002 | 1.178627 | 50.64892
12.35033 | 100.0026 | 1.177229 | 50.82289
12.35367 | 100.0023 | 1.175875 | 50.77754
12.357 | 100.0019 | 1.174636 | 49.931
12.36033 | 100.0024 | 1.174074 | 49.26329
12.36367 | 100.0018 | 1.173399 | 50.14975
12.367 | 100.0027 | 1.172423 | 50.60656
12.37034 | 100.0019 | 1.171154 | 50.90535
12.37367 | 100.0015 | 1.169396 | 50.24814
12.377 | 100.0016 | 1.168595 | 49.3105
12.38033 | 100.0019 | 1.167974 | 50.36617
12.38367 | 100.0023 | 1.16707 | 50.6337
12.387 | 100.0019 | 1.165602 | 50.80984
12.39033 | 100.0016 | 1.164345 | 50.72916
12.39366 | 100.0013 | 1.163278 | 49.6569
12.397 | 100.0016 | 1.162246 | 50.06242
12.40033 | 100.0016 | 1.161376 | 50.111
12.40367 | 100.0011 | 1.160566 | 50.7142
12.407 | 100.002 | 1.159197 | 50.79186
12.41033 | 100.0019 | 1.15842 | 50.4931
12.41367 | 100.0007 | 1.157627 | 50.15881
12.417 | 100.0011 | 1.155925 | 49.7963
12.42033 | 100.0015 | 1.153275 | 50.72981
12.42367 | 100.0011 | 1.151518 | 50.752
12.427 | 100.0005 | 1.149827 | 50.81067
12.43033 | 100.0003 | 1.149092 | 50.37852
12.43366 | 100.0004 | 1.148401 | 49.26416
12.437 | 100.0011 | 1.14757 | 50.07111
12.44033 | 100.0003 | 1.146895 | 50.72548
12.44366 | 99.99937 | 1.146332 | 50.74631
12.447 | 100.0008 | 1.145474 | 50.37509
12.45033 | 100.0012 | 1.144589 | 49.18537
12.45367 | 99.99931 | 1.143214 | 49.90574
12.457 | 100.0002 | 1.142058 | 50.79234
12.46033 | 100.0003 | 1.14137 | 50.84135
12.46367 | 100.0014 | 1.140237 | 50.60153
12.467 | 100.0003 | 1.138922 | 49.35801
12.47033 | 100.0006 | 1.137339 | 49.3898
12.47367 | 100.0004 | 1.135505 | 50.5046
12.477 | 100.0005 | 1.134481 | 50.7941
12.48033 | 100.0001 | 1.133396 | 50.57794
12.48366 | 99.99992 | 1.131938 | 50.02706
12.487 | 100.0006 | 1.130938 | 49.37551
12.49033 | 99.9998 | 1.130097 | 49.84276
12.49367 | 99.99988 | 1.129138 | 50.74616
12.497 | 100.0009 | 1.12789 | 50.09928
12.50034 | 99.99926 | 1.12682 | 50.5902
12.50367 | 99.99884 | 1.125383 | 49.84141
12.507 | 100.0002 | 1.124422 | 49.18778
12.51033 | 99.99926 | 1.123501 | 50.6197
12.51367 | 99.99946 | 1.122969 | 49.79238
12.517 | 99.99989 | 1.122212 | 50.66989
12.52033 | 99.99986 | 1.120511 | 50.18802
12.52367 | 99.99916 | 1.118543 | 49.17134
12.527 | 99.99981 | 1.117098 | 50.00872
12.53033 | 99.99884 | 1.116578 | 49.18212
12.53367 | 99.999 | 1.115814 | 50.7481
12.537 | 99.9996 | 1.115048 | 50.28004
12.54033 | 99.99957 | 1.113215 | 49.32627
12.54367 | 99.99872 | 1.111093 | 49.91387
12.547 | 99.99835 | 1.110052 | 49.21313
12.55033 | 99.99869 | 1.109445 | 50.74627
12.55367 | 99.99829 | 1.108937 | 50.82461
12.557 | 99.99901 | 1.107939 | 49.5472
12.56033 | 99.99879 | 1.106861 | 49.23287
12.56367 | 99.99876 | 1.106097 | 49.2922
12.567 | 99.99869 | 1.105248 | 50.80926
12.57034 | 99.99819 | 1.104558 | 50.69719
12.57367 | 99.99875 | 1.103942 | 50.41418
12.577 | 99.99922 | 1.103476 | 49.45352
12.58033 | 99.9984 | 1.103004 | 49.27629
12.58367 | 99.99856 | 1.1019 | 50.6822
12.587 | 99.99894 | 1.100072 | 50.74385
12.59033 | 99.99826 | 1.098648 | 50.70098
12.59367 | 99.9975 | 1.097186 | 49.9351
12.597 | 99.99796 | 1.09643 | 49.80435
12.60033 | 99.99801 | 1.095699 | 50.23436
12.60367 | 99.99801 | 1.094863 | 50.53591
12.607 | 99.99871 | 1.094286 | 50.69971
12.61033 | 99.99769 | 1.093291 | 50.37638
12.61367 | 99.99835 | 1.092349 | 49.78834
12.617 | 99.99806 | 1.091437 | 50.02554
12.62034 | 99.99812 | 1.090286 | 50.15606
12.62367 | 99.9983 | 1.08916 | 50.82672
12.627 | 99.99824 | 1.087127 | 50.8011
12.63033 | 99.99788 | 1.084475 | 49.89065
12.63367 | 99.99774 | 1.082722 | 49.29567
12.637 | 99.99753 | 1.081507 | 49.37084
12.64033 | 99.99761 | 1.080904 | 50.81011
12.64366 | 99.99722 | 1.08033 | 50.87164
12.647 | 99.99731 | 1.079514 | 50.57146
12.65033 | 99.99768 | 1.078916 | 49.20219
12.65367 | 99.99712 | 1.077667 | 49.278
12.657 | 99.99668 | 1.075774 | 50.7308
12.66033 | 99.99626 | 1.074484 | 50.68859
12.66367 | 99.99731 | 1.073734 | 50.7308
12.667 | 99.99678 | 1.07291 | 49.32812
12.67033 | 99.99656 | 1.072317 | 49.20094
12.67367 | 99.99631 | 1.071855 | 50.50936
12.677 | 99.99732 | 1.071394 | 50.80047
12.68033 | 99.9972 | 1.070492 | 50.89144
12.68366 | 99.99689 | 1.069564 | 49.96616
12.687 | 99.99618 | 1.06849 | 49.34295
12.69033 | 99.9965 | 1.067311 | 49.93796
12.69366 | 99.99708 | 1.066168 | 50.53946
12.697 | 99.99632 | 1.065384 | 50.84211
12.70033 | 99.99594 | 1.064271 | 50.57146
12.70367 | 99.99699 | 1.063473 | 49.48519
12.707 | 99.99682 | 1.06267 | 49.26602
12.71033 | 99.99706 | 1.061646 | 49.98102
12.71367 | 99.99659 | 1.060747 | 50.82698
12.717 | 99.99674 | 1.059837 | 50.7541
12.72033 | 99.99657 | 1.058291 | 49.92333
12.72367 | 99.99551 | 1.057249 | 49.2815
12.727 | 99.9955 | 1.056355 | 49.41067
12.73033 | 99.99663 | 1.055667 | 50.73078
12.73366 | 99.9964 | 1.05491 | 50.80066
12.737 | 99.99634 | 1.053643 | 50.55828
12.74033 | 99.99598 | 1.051531 | 49.2503
12.74367 | 99.99546 | 1.050654 | 49.22395
12.747 | 99.99579 | 1.049947 | 50.6832
12.75034 | 99.99538 | 1.04927 | 50.69786
12.75367 | 99.99548 | 1.048505 | 50.7952
12.757 | 99.99501 | 1.047724 | 50.19848
12.76033 | 99.99486 | 1.046892 | 49.20234
12.76367 | 99.99466 | 1.046067 | 50.11914
12.767 | 99.99478 | 1.045475 | 50.65568
12.77033 | 99.99535 | 1.044584 | 50.8737
12.77367 | 99.99542 | 1.044003 | 50.56898
12.777 | 99.99464 | 1.043468 | 49.46698
12.78033 | 99.99512 | 1.042837 | 50.12178
12.78367 | 99.99491 | 1.04221 | 50.55468
12.787 | 99.99472 | 1.041586 | 50.74613
12.79033 | 99.99503 | 1.0408 | 50.74456
12.79367 | 99.99545 | 1.040097 | 49.70407
12.797 | 99.99524 | 1.039056 | 50.06262
12.80033 | 99.99543 | 1.037968 | 49.31058
12.80367 | 99.99413 | 1.036503 | 49.86682
12.807 | 99.99493 | 1.035183 | 51.35243
12.81033 | 99.99484 | 1.034174 | 49.07597
12.81366 | 99.995 | 1.033361 | 50.67774
12.817 | 99.99508 | 1.032644 | 50.06378
12.82034 | 99.99499 | 1.031334 | 49.89828
12.82367 | 99.99493 | 1.029557 | 51.47947
12.827 | 99.99409 | 1.028488 | 49.12308
12.83034 | 99.99493 | 1.027908 | 50.78217
12.83367 | 99.99452 | 1.027375 | 49.99744
12.837 | 99.99466 | 1.026743 | 49.92928
12.84033 | 99.99469 | 1.025477 | 51.0304
12.84367 | 99.99447 | 1.024119 | 49.2317
12.847 | 99.99392 | 1.022811 | 50.96454
12.85033 | 99.99444 | 1.022232 | 49.46709
12.85367 | 99.99362 | 1.021686 | 49.95228
12.857 | 99.99478 | 1.021084 | 50.87203
12.86033 | 99.99394 | 1.019898 | 49.90948
12.86366 | 99.99454 | 1.019307 | 50.993
12.867 | 99.99384 | 1.018773 | 49.21437
12.87034 | 99.995 | 1.018219 | 50.17321
12.87367 | 99.99478 | 1.017535 | 50.25116
12.877 | 99.99384 | 1.01647 | 49.85861
12.88033 | 99.9942 | 1.014927 | 51.18012
12.88367 | 99.99431 | 1.013732 | 49.02848
12.887 | 99.99356 | 1.01267 | 50.54287
12.89033 | 99.99374 | 1.011619 | 50.0614
12.89366 | 99.99347 | 1.010678 | 49.89794
12.897 | 99.9935 | 1.009928 | 51.51026
12.90033 | 99.99384 | 1.009168 | 49.12256
12.90367 | 99.99461 | 1.008339 | 50.89258
12.907 | 99.9934 | 1.007212 | 49.99778
12.91033 | 99.99309 | 1.006381 | 49.953
12.91367 | 99.99337 | 1.005827 | 51.60628
12.917 | 99.9933 | 1.00518 | 49.31003
12.92033 | 99.9935 | 1.004232 | 50.89368
12.92367 | 99.9943 | 1.002824 | 49.43611
12.927 | 99.99265 | 1.001217 | 49.94541
12.93033 | 99.99344 | 1.00023 | 50.88891
12.93367 | 99.99234 | 0.9995216 | 49.84318
12.937 | 99.99306 | 0.9987168 | 51.03492
12.94033 | 99.99318 | 0.997882 | 49.2463
12.94366 | 99.99338 | 0.9969972 | 49.99988
12.947 | 99.99299 | 0.9961336 | 50.21798
12.95034 | 99.99355 | 0.9953281 | 49.87414
12.95367 | 99.99188 | 0.99477 | 51.0594
12.957 | 99.99322 | 0.993692 | 49.13608
12.96033 | 99.99238 | 0.9924082 | 50.56496
12.96367 | 99.99254 | 0.9910606 | 49.99598
12.967 | 99.99249 | 0.9901791 | 49.88915
12.97034 | 99.99231 | 0.9896203 | 51.47688
12.97367 | 99.99262 | 0.9890275 | 49.04337
12.977 | 99.99262 | 0.987342 | 50.83597
12.98033 | 99.99256 | 0.9862586 | 50.02792
12.98367 | 99.99203 | 0.9853492 | 49.89728
12.987 | 99.99234 | 0.9843505 | 51.53902
12.99033 | 99.99188 | 0.9836852 | 49.24492
12.99366 | 99.99234 | 0.9826441 | 50.85896
12.997 | 99.99285 | 0.9815061 | 49.52876
13.00034 | 99.99199 | 0.9808831 | 49.94384
13.00367 | 99.99219 | 0.9800194 | 50.8862
13.007 | 99.99199 | 0.9794547 | 49.88176
13.01033 | 99.99261 | 0.9788219 | 51.01389
13.01367 | 99.99206 | 0.9778781 | 49.64574
13.017 | 99.99256 | 0.9763864 | 50.20957
13.02034 | 99.992 | 0.974591 | 50.2477
13.02367 | 99.99152 | 0.9729534 | 49.84211
13.027 | 99.99197 | 0.9718964 | 51.10714
13.03033 | 99.99199 | 0.9712116 | 49.136
13.03367 | 99.99197 | 0.9704132 | 50.37425
13.037 | 99.99116 | 0.969847 | 50.05921
13.04033 | 99.99168 | 0.9692785 | 49.9364
13.04367 | 99.99126 | 0.9685431 | 51.47623
13.047 | 99.99172 | 0.9678371 | 49.1519
13.05033 | 99.99176 | 0.9670751 | 50.87533
13.05367 | 99.99205 | 0.9664589 | 50.05965
13.057 | 99.99063 | 0.9658368 | 49.92082
13.06033 | 99.99129 | 0.9648429 | 51.41309
13.06366 | 99.99101 | 0.9640136 | 49.21481
13.067 | 99.99149 | 0.9632351 | 50.93944
13.07034 | 99.99118 | 0.9621009 | 49.59256
13.07367 | 99.99136 | 0.9610825 | 49.96816
13.077 | 99.99051 | 0.9599781 | 50.95093
13.08034 | 99.99106 | 0.9588929 | 49.38711
13.08367 | 99.99116 | 0.9581811 | 50.96373
13.087 | 99.99178 | 0.9575929 | 49.64657
13.09033 | 99.99122 | 0.9568791 | 50.25704
13.09367 | 99.992 | 0.9560674 | 50.3129
13.097 | 99.99126 | 0.9548804 | 50.02468
13.10033 | 99.99056 | 0.9538358 | 50.1236
13.10367 | 99.99147 | 0.9530941 | 49.87406
13.107 | 99.99118 | 0.9525324 | 51.35064
13.11033 | 99.99071 | 0.9517211 | 49.05941
13.11366 | 99.99113 | 0.9504184 | 50.74879
13.117 | 99.99091 | 0.9495522 | 49.96648
13.12034 | 99.99122 | 0.9486022 | 49.90606
13.12367 | 99.99168 | 0.9474238 | 51.54293
13.127 | 99.98999 | 0.9461991 | 49.15428
13.13033 | 99.98992 | 0.9448866 | 50.92489
13.13367 | 99.99072 | 0.944141 | 49.9965
13.137 | 99.99041 | 0.9435736 | 49.9291
13.14033 | 99.99036 | 0.9428094 | 51.09326
13.14366 | 99.99034 | 0.94156 | 49.3877
13.147 | 99.98988 | 0.9404184 | 50.93276
13.15033 | 99.99022 | 0.9398601 | 49.40348
13.15367 | 99.98988 | 0.9392921 | 49.97634
13.157 | 99.9913 | 0.9386811 | 50.76313
13.16033 | 99.99019 | 0.937963 | 49.96062
13.16367 | 99.98974 | 0.9369744 | 51.05462
13.167 | 99.99061 | 0.9364316 | 49.18437
13.17033 | 99.99061 | 0.9358984 | 50.27582
13.17367 | 99.9909 | 0.9352078 | 50.03042
13.177 | 99.99028 | 0.9334424 | 49.84324
13.18033 | 99.98938 | 0.931586 | 51.0926
13.18367 | 99.98937 | 0.9308556 | 49.13872
13.187 | 99.9892 | 0.9300991 | 50.74216
13.19033 | 99.98965 | 0.9294508 | 49.93578
13.19366 | 99.98926 | 0.9288758 | 49.92978
13.197 | 99.9898 | 0.9278364 | 51.57511
13.20034 | 99.99015 | 0.9271381 | 49.13881
13.20367 | 99.9891 | 0.9265689 | 51.01294
13.207 | 99.99066 | 0.92564 | 49.93389
13.21033 | 99.99001 | 0.9246174 | 49.97695
13.21367 | 99.9895 | 0.923121 | 50.9675
13.217 | 99.98925 | 0.922357 | 49.35787
13.22034 | 99.98929 | 0.9217316 | 50.98152
13.22367 | 99.99064 | 0.9210908 | 49.75738
13.227 | 99.98972 | 0.9201259 | 50.16705
13.23033 | 99.98919 | 0.9191187 | 50.34546
13.23367 | 99.98964 | 0.9183819 | 49.85182
13.237 | 99.98926 | 0.9176453 | 50.94818
13.24033 | 99.99009 | 0.9170647 | 49.12398
13.24366 | 99.98961 | 0.9164338 | 50.62373
13.247 | 99.98934 | 0.9156126 | 50.12937
13.25034 | 99.98848 | 0.9150012 | 49.8836
13.25367 | 99.98919 | 0.9143349 | 51.54626
13.257 | 99.98844 | 0.9135124 | 49.18788
13.26033 | 99.98797 | 0.9125329 | 49.28152
13.26367 | 99.98868 | 0.9117405 | 50.94314
13.267 | 99.98847 | 0.9111272 | 49.90474
13.27034 | 99.98801 | 0.9104384 | 49.93886
13.27367 | 99.98866 | 0.9099054 | 51.01754
13.277 | 99.98882 | 0.9093341 | 49.39148
13.28033 | 99.98859 | 0.9079978 | 50.99946
13.28367 | 99.98866 | 0.9058368 | 49.39106
13.287 | 99.98869 | 0.9045438 | 49.9859
13.29033 | 99.98805 | 0.9038543 | 50.68769
13.29367 | 99.98859 | 0.9028038 | 50.01242
13.297 | 99.98851 | 0.9020569 | 50.99091
13.30033 | 99.98819 | 0.9015082 | 49.15622
13.30367 | 99.98925 | 0.9009129 | 50.60878
13.307 | 99.98876 | 0.9003808 | 50.03462
13.31033 | 99.9885 | 0.8996491 | 49.85242
13.31366 | 99.98762 | 0.8985724 | 51.35584
13.317 | 99.98907 | 0.8974853 | 49.15697
13.32034 | 99.98788 | 0.8967152 | 50.7844
13.32367 | 99.98788 | 0.896141 | 50.00354
13.327 | 99.98761 | 0.8955968 | 49.8996
13.33034 | 99.98848 | 0.8950501 | 51.45133
13.33367 | 99.98834 | 0.8944293 | 49.2351
13.337 | 99.98809 | 0.8937394 | 50.96794
13.34033 | 99.98758 | 0.8930462 | 49.47139
13.34367 | 99.98782 | 0.8923153 | 49.93918
13.347 | 99.98859 | 0.8916092 | 50.8599
13.35033 | 99.98824 | 0.8902734 | 49.37646
13.35367 | 99.9877 | 0.8885952 | 50.97664
13.357 | 99.98781 | 0.8872425 | 49.70383
13.36033 | 99.9873 | 0.886592 | 50.18506
13.36366 | 99.98676 | 0.8859897 | 50.31825
13.367 | 99.98718 | 0.8853822 | 49.83728
13.37034 | 99.9885 | 0.8847619 | 51.10024
13.37367 | 99.98755 | 0.8841882 | 49.01706
13.377 | 99.98705 | 0.883625 | 50.38358
13.38033 | 99.98819 | 0.8830889 | 50.09912
13.38367 | 99.98797 | 0.8824798 | 49.86113
13.387 | 99.9878 | 0.8818047 | 51.42215
13.39033 | 99.98719 | 0.8810005 | 49.08096
13.39366 | 99.98741 | 0.8804305 | 50.84158
13.397 | 99.98694 | 0.8798751 | 49.97239
13.40033 | 99.98772 | 0.8793126 | 49.94782
13.40367 | 99.98761 | 0.878728 | 51.48598
13.407 | 99.98712 | 0.8781345 | 49.23716
13.41033 | 99.98743 | 0.8769375 | 50.95352
13.41367 | 99.98731 | 0.8760072 | 49.59861
13.417 | 99.98651 | 0.8744988 | 49.96347
13.42033 | 99.98734 | 0.8730842 | 50.9097
13.42367 | 99.98639 | 0.8719462 | 49.82464
13.427 | 99.9875 | 0.8713361 | 50.97765
13.43033 | 99.98705 | 0.8708092 | 49.67295
13.43367 | 99.98741 | 0.8702652 | 50.22444
13.437 | 99.98656 | 0.8694744 | 50.25696
13.44033 | 99.98716 | 0.8681884 | 49.88485
13.44366 | 99.98644 | 0.8675205 | 51.10867
13.447 | 99.98644 | 0.8669285 | 49.06471
13.45034 | 99.98649 | 0.8663496 | 50.67306
13.45367 | 99.98684 | 0.8657852 | 50.06661
13.457 | 99.98664 | 0.865204 | 49.89988
13.46033 | 99.98634 | 0.8645516 | 51.54746
13.46367 | 99.98613 | 0.8640014 | 49.15756
13.467 | 99.98656 | 0.8634506 | 50.75334
13.47034 | 99.98699 | 0.8628781 | 50.0333
13.47367 | 99.98647 | 0.8620606 | 49.97058
13.477 | 99.98682 | 0.8614822 | 51.14496
13.48033 | 99.98616 | 0.8607489 | 49.36067
13.48367 | 99.98676 | 0.8601032 | 50.90482
13.487 | 99.98613 | 0.8591751 | 49.47172
13.49033 | 99.98578 | 0.8584358 | 49.97898
13.49366 | 99.98619 | 0.8577736 | 50.75225
13.497 | 99.98671 | 0.8571426 | 49.95802
13.50034 | 99.98649 | 0.8563526 | 51.0853
13.50367 | 99.98562 | 0.8554009 | 49.25278
13.507 | 99.9865 | 0.8543828 | 50.23762
13.51033 | 99.98621 | 0.8537993 | 50.13241
13.51367 | 99.98579 | 0.8532208 | 49.86158
13.517 | 99.98589 | 0.8526491 | 51.39156
13.52034 | 99.98651 | 0.8516882 | 49.14416
13.52367 | 99.9866 | 0.8510126 | 50.7468
13.527 | 99.98497 | 0.8503785 | 49.94372
13.53033 | 99.986 | 0.8497719 | 49.901
13.53367 | 99.98594 | 0.8491722 | 51.51925
13.537 | 99.98519 | 0.8484429 | 49.26974
13.54033 | 99.9854 | 0.8476351 | 50.87475
13.54367 | 99.98541 | 0.8470344 | 49.91016
13.547 | 99.98515 | 0.8464782 | 49.92488
13.55033 | 99.98519 | 0.8457496 | 50.92716
13.55367 | 99.98592 | 0.8451689 | 49.37962
13.557 | 99.98566 | 0.8445812 | 50.979
13.56033 | 99.98601 | 0.8437868 | 49.39514
13.56366 | 99.98555 | 0.8430031 | 49.96436
13.567 | 99.98469 | 0.8423391 | 50.22838
13.57034 | 99.98505 | 0.8415924 | 49.84614
13.57367 | 99.98578 | 0.8410109 | 51.06648
13.577 | 99.98536 | 0.8404538 | 49.19058
13.58034 | 99.98601 | 0.8397785 | 50.30105
13.58367 | 99.98509 | 0.8387031 | 50.07124
13.587 | 99.98543 | 0.8375836 | 49.89319
13.59033 | 99.98475 | 0.8364118 | 51.35988
13.59367 | 99.98534 | 0.8357339 | 49.0819
13.597 | 99.98456 | 0.835125 | 50.85814
13.60033 | 99.98507 | 0.8345106 | 50.13079
13.60367 | 99.98468 | 0.8339295 | 49.93977
13.607 | 99.98469 | 0.8333676 | 51.48562
13.61033 | 99.98519 | 0.8328082 | 49.18992
13.61366 | 99.98475 | 0.832232 | 50.9611
13.617 | 99.98531 | 0.8316328 | 49.67631
13.62034 | 99.98455 | 0.8305188 | 49.94705
13.62367 | 99.98455 | 0.8294524 | 50.86121
13.627 | 99.98519 | 0.8288626 | 49.87546
13.63033 | 99.98424 | 0.82833 | 50.9905
13.63367 | 99.98478 | 0.8277566 | 49.72714
13.637 | 99.98469 | 0.827153 | 50.30136
13.64033 | 99.98468 | 0.826405 | 50.16069
13.64366 | 99.98416 | 0.8256478 | 49.89204
13.647 | 99.98534 | 0.8250825 | 51.03984
13.65033 | 99.98414 | 0.8245478 | 49.12558
13.65367 | 99.98399 | 0.8238956 | 50.75117
13.657 | 99.98535 | 0.82323 | 50.09726
13.66033 | 99.98438 | 0.8224639 | 49.92296
13.66367 | 99.98499 | 0.8213412 | 51.51434
13.667 | 99.9842 | 0.820614 | 49.15692
13.67033 | 99.98438 | 0.8199884 | 50.95957
13.67367 | 99.98432 | 0.8187903 | 50.12644
13.677 | 99.98426 | 0.8181129 | 49.9391
13.68033 | 99.98407 | 0.8174939 | 51.01829
13.68367 | 99.98456 | 0.8168884 | 49.36107
13.687 | 99.98422 | 0.8163105 | 50.92124
13.69033 | 99.98382 | 0.8156503 | 49.42436
13.69366 | 99.9842 | 0.8150482 | 50.00266
13.697 | 99.98381 | 0.8144485 | 50.44617
13.70034 | 99.98437 | 0.813865 | 49.8378
13.70367 | 99.98324 | 0.8131039 | 51.0382
13.707 | 99.98424 | 0.8118978 | 49.06488
13.71033 | 99.98391 | 0.811068 | 50.3325
13.71367 | 99.98316 | 0.810286 | 50.10191
13.717 | 99.98358 | 0.809395 | 49.88489
13.72034 | 99.98326 | 0.8087876 | 51.39053
13.72367 | 99.98297 | 0.8081748 | 49.14335
13.727 | 99.98418 | 0.8074861 | 50.85739
13.73033 | 99.98348 | 0.8068882 | 50.00562
13.73367 | 99.98341 | 0.8063006 | 49.94794
13.737 | 99.98366 | 0.8057325 | 51.39106
13.74033 | 99.98374 | 0.805152 | 49.23726
13.74366 | 99.98368 | 0.804562 | 50.93758
13.747 | 99.98312 | 0.8039847 | 49.59891
13.75034 | 99.98322 | 0.8033662 | 49.9562
13.75367 | 99.98406 | 0.8024968 | 50.73918
13.757 | 99.98345 | 0.801478 | 50.0253
13.76033 | 99.98339 | 0.8008208 | 50.96457
13.76367 | 99.98296 | 0.8002282 | 49.68158
13.767 | 99.98394 | 0.7996765 | 50.3684
13.77034 | 99.98344 | 0.7990828 | 50.0702
13.77367 | 99.98291 | 0.7983285 | 49.885
13.777 | 99.98316 | 0.7974306 | 51.1406
13.78033 | 99.9829 | 0.7968178 | 49.03403
13.78367 | 99.98311 | 0.7962747 | 50.8326
13.787 | 99.98274 | 0.7956882 | 50.13031
13.79033 | 99.98361 | 0.795133 | 49.91586
13.79367 | 99.98309 | 0.7945638 | 51.51626
13.797 | 99.98402 | 0.7936259 | 49.17374
13.80033 | 99.98274 | 0.7930264 | 50.88886
13.80367 | 99.983 | 0.7924331 | 49.97021
13.807 | 99.98231 | 0.7917563 | 49.96334
13.81033 | 99.98266 | 0.7911679 | 51.05148
13.81366 | 99.98356 | 0.7905593 | 49.3617
13.817 | 99.98244 | 0.7899425 | 50.96887
13.82034 | 99.98266 | 0.7892662 | 49.71238
13.82367 | 99.98269 | 0.7884858 | 50.17141
13.827 | 99.982 | 0.787848 | 50.35178
13.83034 | 99.98188 | 0.7872645 | 49.82997
13.83367 | 99.9829 | 0.7867036 | 51.04122
13.837 | 99.98232 | 0.786139 | 49.20471
13.84033 | 99.98268 | 0.785546 | 50.28904
13.84367 | 99.98249 | 0.7849624 | 50.06748
13.847 | 99.98278 | 0.7843999 | 49.86873
13.85033 | 99.98292 | 0.7838406 | 51.38848
13.85367 | 99.98235 | 0.7832938 | 49.15717
13.857 | 99.98278 | 0.7822956 | 50.84789
13.86033 | 99.98331 | 0.7811394 | 49.90756
13.86366 | 99.98228 | 0.7800128 | 49.96258
13.867 | 99.98222 | 0.7791797 | 51.0337
13.87034 | 99.98218 | 0.7783672 | 49.23574
13.87367 | 99.98126 | 0.7775493 | 50.95188
13.877 | 99.98174 | 0.7769894 | 49.50306
13.88033 | 99.98256 | 0.7764668 | 49.97068
13.88367 | 99.98275 | 0.7759006 | 50.65638
13.887 | 99.98254 | 0.7753139 | 50.02808
13.89033 | 99.98182 | 0.774183 | 50.99937
13.89366 | 99.98184 | 0.7730634 | 49.70303
13.897 | 99.98228 | 0.7723105 | 50.36632
13.90033 | 99.98166 | 0.7716416 | 50.03567
13.90367 | 99.98191 | 0.7710984 | 49.92322
13.907 | 99.98139 | 0.7705568 | 51.32406
13.91033 | 99.98226 | 0.7699861 | 49.09416
13.91367 | 99.98245 | 0.7694061 | 50.76778
13.917 | 99.98172 | 0.768825 | 50.09768
13.92033 | 99.98188 | 0.768275 | 49.91534
13.92367 | 99.98166 | 0.7675472 | 51.4831
13.927 | 99.98281 | 0.7666861 | 49.18842
13.93033 | 99.98126 | 0.7658056 | 50.87964
13.93367 | 99.98201 | 0.7651732 | 50.03052
13.937 | 99.98182 | 0.7646239 | 49.93892
13.94033 | 99.98113 | 0.7641375 | 50.97092
13.94366 | 99.98156 | 0.7635947 | 49.40715
13.947 | 99.98231 | 0.7629388 | 50.95974
13.95034 | 99.98126 | 0.76212 | 49.70346
13.95367 | 99.98086 | 0.761395 | 50.23228
13.957 | 99.98181 | 0.7607962 | 50.28672
13.96033 | 99.9812 | 0.7602611 | 49.82119
13.96367 | 99.98126 | 0.7597693 | 51.04346
13.967 | 99.98156 | 0.7592547 | 49.17258
13.97034 | 99.98152 | 0.758678 | 50.61735
13.97367 | 99.98055 | 0.7577145 | 50.09818
13.977 | 99.98131 | 0.7567704 | 49.86829
13.98033 | 99.98139 | 0.7561987 | 51.35615
13.98367 | 99.98174 | 0.7556519 | 49.12682
13.987 | 99.98139 | 0.7551056 | 50.91324
13.99033 | 99.98091 | 0.75447 | 49.97168
13.99366 | 99.9812 | 0.7536451 | 49.95539
13.997 | 99.98114 | 0.7529747 | 51.11484
14.00034 | 99.98091 | 0.7523911 | 49.28308
14.00367 | 99.98062 | 0.7518378 | 51.02368
14.007 | 99.98085 | 0.7512897 | 49.43868
14.01033 | 99.98009 | 0.7506235 | 49.96257
14.01367 | 99.9815 | 0.7500022 | 50.68764
14.017 | 99.98074 | 0.7494329 | 50.0049
14.02034 | 99.9809 | 0.7488909 | 50.94848
14.02367 | 99.98126 | 0.7483513 | 49.15716
14.027 | 99.98116 | 0.7476796 | 50.57766
14.03033 | 99.98075 | 0.7467185 | 50.10012
14.03367 | 99.9807 | 0.7460122 | 49.91531
14.037 | 99.98078 | 0.7454204 | 51.45062
14.04033 | 99.98105 | 0.7447979 | 49.10947
14.04367 | 99.97995 | 0.7440056 | 50.8713
14.047 | 99.98025 | 0.7430274 | 50.127
14.05033 | 99.98019 | 0.742414 | 49.91523
14.05367 | 99.98056 | 0.7419155 | 51.41959
14.057 | 99.98078 | 0.7414334 | 49.29757
14.06033 | 99.98046 | 0.7408438 | 50.85605
14.06366 | 99.98059 | 0.7402259 | 49.61203
14.067 | 99.97976 | 0.7395794 | 49.97037
14.07034 | 99.98019 | 0.7390322 | 50.82924
14.07367 | 99.98003 | 0.7385004 | 49.90672
14.077 | 99.98039 | 0.7379594 | 50.99014
14.08034 | 99.98016 | 0.7373947 | 49.2503
14.08367 | 99.98026 | 0.7368561 | 50.3243
14.087 | 99.98031 | 0.736323 | 50.19469
14.09033 | 99.98119 | 0.735785 | 49.86864
14.09367 | 99.97992 | 0.7351063 | 51.32542
14.097 | 99.98075 | 0.7337838 | 49.1265
14.10033 | 99.98025 | 0.7331384 | 50.70486
14.10367 | 99.97908 | 0.7325701 | 50.03219
14.107 | 99.9804 | 0.7320432 | 49.94656
14.11033 | 99.97945 | 0.7315151 | 51.57805
14.11366 | 99.98014 | 0.730936 | 49.17211
14.117 | 99.97949 | 0.7303665 | 50.87074
14.12034 | 99.98007 | 0.7298356 | 49.59606
14.12367 | 99.98039 | 0.7293158 | 49.93819
14.127 | 99.97968 | 0.728173 | 50.95408
14.13033 | 99.97991 | 0.7264478 | 49.42142
14.13367 | 99.97842 | 0.7256412 | 50.96717
14.137 | 99.97961 | 0.725128 | 49.67978
14.14033 | 99.98014 | 0.7246697 | 50.22617
14.14366 | 99.97981 | 0.7242153 | 50.28612
14.147 | 99.97931 | 0.7236797 | 49.8602
14.15033 | 99.97965 | 0.7231116 | 51.07182
14.15367 | 99.97995 | 0.7225536 | 49.14182
14.157 | 99.9792 | 0.7220159 | 50.69672
14.16033 | 99.97895 | 0.7214208 | 50.06684
14.16367 | 99.97984 | 0.7208832 | 49.94716
14.167 | 99.97941 | 0.7202825 | 51.45304
14.17033 | 99.98025 | 0.7196568 | 49.12771
14.17367 | 99.97862 | 0.7190906 | 50.89739
14.177 | 99.97871 | 0.718556 | 50.06586
14.18033 | 99.97926 | 0.7180035 | 49.93195
14.18367 | 99.97944 | 0.7174731 | 50.8621
14.187 | 99.97894 | 0.7169162 | 49.40924
14.19033 | 99.97894 | 0.7163642 | 50.92947
14.19366 | 99.97931 | 0.7158622 | 49.39332
14.197 | 99.97939 | 0.7153332 | 49.95562
14.20034 | 99.97909 | 0.7147808 | 50.13242
14.20367 | 99.97913 | 0.7142526 | 49.8856
14.207 | 99.97999 | 0.7137275 | 51.18912
14.21033 | 99.97936 | 0.7132084 | 49.03486
14.21367 | 99.9791 | 0.7126718 | 50.72296
14.217 | 99.97875 | 0.7121072 | 50.00864
14.22034 | 99.97922 | 0.7115912 | 49.87769
14.22367 | 99.97952 | 0.711079 | 51.4877
14.227 | 99.97938 | 0.710205 | 49.19172
14.23033 | 99.97916 | 0.7088422 | 50.80302
14.23367 | 99.97799 | 0.707985 | 49.97386
14.237 | 99.97849 | 0.7073948 | 49.93296
14.24033 | 99.97924 | 0.7068472 | 50.97436
14.24366 | 99.97858 | 0.7063226 | 49.364
14.247 | 99.97851 | 0.7057116 | 50.98698
14.25034 | 99.97851 | 0.705091 | 49.71266
14.25367 | 99.97813 | 0.7045619 | 50.00636
14.257 | 99.97836 | 0.7040481 | 50.33232
14.26033 | 99.97851 | 0.7035247 | 50.03879
14.26367 | 99.97891 | 0.702979 | 49.87734
14.267 | 99.97925 | 0.7024098 | 51.29585
14.27034 | 99.97824 | 0.7018532 | 49.12846
14.27367 | 99.97876 | 0.7013793 | 50.70726
14.277 | 99.97781 | 0.7009148 | 50.06876
14.28033 | 99.97843 | 0.700415 | 49.95598
14.28367 | 99.97886 | 0.6995366 | 51.35972
14.287 | 99.97814 | 0.6987424 | 49.20659
14.29033 | 99.97816 | 0.6982108 | 51.00134
14.29367 | 99.97738 | 0.6976822 | 49.64634
14.297 | 99.97879 | 0.6971724 | 49.97172
14.30033 | 99.97781 | 0.6966778 | 50.81634
14.30367 | 99.97906 | 0.6961219 | 49.40842
14.307 | 99.9784 | 0.695571 | 50.88127
14.31033 | 99.97789 | 0.6950498 | 49.26721
14.31366 | 99.97809 | 0.694518 | 50.15442
14.317 | 99.97843 | 0.6939843 | 50.16364
14.32034 | 99.97788 | 0.6934371 | 49.89258
14.32367 | 99.97855 | 0.692909 | 51.13619
14.327 | 99.97836 | 0.6923562 | 49.04953
14.33034 | 99.97834 | 0.6918174 | 50.76153
14.33367 | 99.977 | 0.69126 | 50.0358
14.337 | 99.97828 | 0.6906943 | 49.94726
14.34033 | 99.97722 | 0.6901513 | 51.67545
14.34367 | 99.97772 | 0.6896142 | 49.23584
14.347 | 99.97794 | 0.6890818 | 50.95208
14.35033 | 99.97738 | 0.6885147 | 49.5977
14.35367 | 99.97838 | 0.6879444 | 49.98608
14.357 | 99.97732 | 0.6873969 | 50.86008
14.36033 | 99.97775 | 0.6867764 | 49.86744
14.36366 | 99.97832 | 0.6862174 | 51.04168
14.367 | 99.97659 | 0.685678 | 49.65654
14.37034 | 99.97812 | 0.6851655 | 50.25971
14.37367 | 99.9778 | 0.6846437 | 50.16156
14.377 | 99.97749 | 0.6841187 | 49.86062
14.38033 | 99.97782 | 0.6835718 | 51.03984
14.38367 | 99.97759 | 0.6829663 | 49.04798
14.387 | 99.97816 | 0.6824078 | 50.79202
14.39033 | 99.97762 | 0.6818704 | 50.06679
14.39366 | 99.9778 | 0.6813241 | 49.91562
14.397 | 99.97785 | 0.6807772 | 51.48396
14.40033 | 99.97769 | 0.6802319 | 49.25138
14.40367 | 99.97809 | 0.6796704 | 50.91224
14.407 | 99.9778 | 0.679101 | 49.93664
14.41033 | 99.97722 | 0.6785576 | 49.94691
14.41367 | 99.97736 | 0.677989 | 50.97044
14.417 | 99.97689 | 0.6774292 | 49.40746
14.42033 | 99.97725 | 0.676837 | 51.00787
14.42367 | 99.97749 | 0.676247 | 49.6959
14.427 | 99.97686 | 0.675699 | 50.17512
14.43033 | 99.97706 | 0.6751568 | 50.31782
14.43367 | 99.97714 | 0.67463 | 49.86106
14.437 | 99.97681 | 0.674073 | 51.10496
14.44033 | 99.97724 | 0.67352 | 49.14308
14.44366 | 99.97618 | 0.673004 | 50.61866
14.447 | 99.97728 | 0.6724824 | 49.9734
14.45034 | 99.97704 | 0.671957 | 49.90791
14.45367 | 99.97772 | 0.6714092 | 51.57925
14.457 | 99.97687 | 0.6708408 | 49.2356
14.46033 | 99.97684 | 0.6703434 | 50.87184
14.46367 | 99.97684 | 0.6698663 | 50.064
14.467 | 99.97743 | 0.6693616 | 49.90808
14.47034 | 99.97694 | 0.6686425 | 51.13066
14.47367 | 99.97699 | 0.6673337 | 49.34624
14.477 | 99.97694 | 0.666565 | 50.96113
14.48033 | 99.97632 | 0.6660528 | 49.72781
14.48367 | 99.97728 | 0.6655374 | 50.19122
14.487 | 99.97766 | 0.664993 | 50.22602
14.49033 | 99.97626 | 0.6644406 | 49.88496
14.49366 | 99.97665 | 0.6638947 | 51.03008
14.497 | 99.97671 | 0.6633784 | 49.09627
14.50034 | 99.9771 | 0.6628728 | 50.72284
14.50367 | 99.97662 | 0.6623255 | 49.97672
14.507 | 99.97699 | 0.6617938 | 49.9169
14.51033 | 99.97571 | 0.661144 | 51.48743
14.51367 | 99.9767 | 0.660633 | 49.16019
14.517 | 99.97576 | 0.6601306 | 50.91338
14.52034 | 99.97655 | 0.6595582 | 50.0665
14.52367 | 99.97674 | 0.6590203 | 49.96347
14.527 | 99.97582 | 0.6585161 | 51.06724
14.53033 | 99.9768 | 0.6580436 | 49.36194
14.53367 | 99.97625 | 0.6576106 | 50.98493
14.537 | 99.97663 | 0.6571188 | 49.77504
14.54033 | 99.97738 | 0.6565738 | 50.1952
14.54367 | 99.97636 | 0.6560245 | 50.3828
14.547 | 99.97618 | 0.6553946 | 49.86924
14.55033 | 99.97644 | 0.654874 | 51.06992
14.55367 | 99.97616 | 0.654361 | 49.15879
14.557 | 99.97638 | 0.6538376 | 50.3249
14.56033 | 99.97578 | 0.6533271 | 50.13333
14.56366 | 99.97616 | 0.6528238 | 49.84566
14.567 | 99.9762 | 0.6523032 | 51.35928
14.57034 | 99.97589 | 0.651772 | 49.17539
14.57367 | 99.97621 | 0.6512182 | 50.82626
14.577 | 99.97531 | 0.6506866 | 50.03665
14.58034 | 99.9759 | 0.6502037 | 49.93248
14.58367 | 99.97606 | 0.6497039 | 50.97272
14.587 | 99.97653 | 0.6491696 | 49.3307
14.59033 | 99.97507 | 0.6485854 | 50.9686
14.59367 | 99.97538 | 0.6476936 | 49.78289
14.597 | 99.97512 | 0.6471672 | 50.11042
14.60033 | 99.97462 | 0.6466484 | 50.3832
14.60367 | 99.97609 | 0.646171 | 49.43933
14.607 | 99.97541 | 0.6456822 | 51.00769
14.61033 | 99.97576 | 0.6451856 | 49.18868
14.61366 | 99.97592 | 0.6446896 | 50.31646
14.617 | 99.97564 | 0.6442018 | 50.0686
14.62034 | 99.9754 | 0.6436614 | 49.91589
14.62367 | 99.97569 | 0.64318 | 51.51633
14.627 | 99.97518 | 0.6427154 | 49.09574
14.63033 | 99.97618 | 0.642221 | 50.97587
14.63367 | 99.97574 | 0.6417254 | 50.16094
14.637 | 99.97522 | 0.6412158 | 49.9399
14.64033 | 99.97589 | 0.6406765 | 51.45444
14.64366 | 99.97509 | 0.6401636 | 49.28388
14.647 | 99.97626 | 0.6396586 | 50.89756
14.65033 | 99.97528 | 0.6391588 | 49.7906
14.65367 | 99.97534 | 0.6386288 | 50.1279
14.657 | 99.97532 | 0.6381064 | 50.6885
14.66033 | 99.97504 | 0.6376001 | 50.02076
14.66367 | 99.97509 | 0.6371399 | 51.0042
14.667 | 99.97501 | 0.6366666 | 49.04896
14.67033 | 99.97564 | 0.6361633 | 50.30502
14.67367 | 99.97488 | 0.635654 | 50.07013
14.677 | 99.97482 | 0.635146 | 49.87707
14.68033 | 99.97531 | 0.6346606 | 51.48601
14.68367 | 99.9753 | 0.6342195 | 48.98678
14.687 | 99.97586 | 0.633791 | 50.8402
14.69033 | 99.97518 | 0.6333031 | 50.03402
14.69366 | 99.97564 | 0.6327615 | 49.96304
14.697 | 99.9754 | 0.6322214 | 51.11379
14.70034 | 99.97464 | 0.6316715 | 49.34588
14.70367 | 99.97531 | 0.631127 | 50.89716
14.707 | 99.97492 | 0.6305964 | 49.34572
14.71033 | 99.97439 | 0.6300889 | 50.00262
14.71367 | 99.97541 | 0.6296101 | 50.4148
14.717 | 99.97528 | 0.6291566 | 49.8062
14.72034 | 99.97547 | 0.6287014 | 51.03782
14.72367 | 99.97474 | 0.6282021 | 49.14252
14.727 | 99.97486 | 0.6276874 | 50.32851
14.73033 | 99.97462 | 0.627166 | 50.2268
14.73367 | 99.97482 | 0.6266814 | 49.90078
14.737 | 99.97476 | 0.6262171 | 51.35965
14.74033 | 99.97509 | 0.6257439 | 49.12864
14.74366 | 99.97455 | 0.6252686 | 50.83444
14.747 | 99.97452 | 0.6247719 | 50.03716
14.75034 | 99.97406 | 0.6242813 | 49.92479
14.75367 | 99.97439 | 0.6238272 | 51.11639
14.757 | 99.97472 | 0.6233628 | 49.301
14.76033 | 99.97446 | 0.6228672 | 50.93857
14.76367 | 99.97504 | 0.622346 | 49.44217
14.767 | 99.97478 | 0.621723 | 49.9328
14.77034 | 99.97469 | 0.6211565 | 50.7225
14.77367 | 99.97464 | 0.620662 | 49.98218
14.777 | 99.9741 | 0.6201771 | 51.04197
14.78033 | 99.97501 | 0.6196957 | 49.19142
14.78367 | 99.97461 | 0.6192187 | 50.59693
14.787 | 99.97426 | 0.6187406 | 50.00903
14.79033 | 99.97499 | 0.6182525 | 49.93336
14.79367 | 99.97369 | 0.617732 | 51.45753
14.797 | 99.97434 | 0.6172176 | 49.09922
14.80033 | 99.9743 | 0.6167488 | 50.91553
14.80367 | 99.97428 | 0.6163176 | 50.00843
14.807 | 99.97455 | 0.6158716 | 49.97271
14.81033 | 99.97406 | 0.6153346 | 51.48994
14.81366 | 99.97453 | 0.6147907 | 49.30217
14.817 | 99.97426 | 0.614316 | 50.9868
14.82034 | 99.97445 | 0.6138907 | 49.76806
14.82367 | 99.97468 | 0.6134687 | 50.15391
14.827 | 99.97475 | 0.6130234 | 50.67524
14.83034 | 99.97468 | 0.6125068 | 50.02512
14.83367 | 99.97424 | 0.6119916 | 51.02832
14.837 | 99.97389 | 0.611478 | 49.09838
14.84033 | 99.97499 | 0.6110008 | 50.30142
14.84367 | 99.97434 | 0.6105356 | 50.0094
14.847 | 99.97461 | 0.6100461 | 49.90186
14.85033 | 99.9736 | 0.6095264 | 51.39269
14.85367 | 99.9732 | 0.6089996 | 49.1756
14.857 | 99.97439 | 0.6084882 | 50.84256
14.86033 | 99.97325 | 0.6080134 | 49.97522
14.86366 | 99.97456 | 0.6075494 | 49.92472
14.867 | 99.97442 | 0.607096 | 50.94102
14.87034 | 99.97394 | 0.6066222 | 49.3776
14.87367 | 99.97426 | 0.6061485 | 50.99274
14.877 | 99.97326 | 0.6056389 | 49.44054
14.88033 | 99.97418 | 0.6051252 | 49.97126
14.88367 | 99.97338 | 0.6046336 | 50.25772
14.887 | 99.9735 | 0.6041859 | 49.86142
14.89033 | 99.97349 | 0.603735 | 50.96254
14.89366 | 99.97412 | 0.603274 | 49.12739
14.897 | 99.97339 | 0.602793 | 50.32484
14.90033 | 99.97296 | 0.6022876 | 50.03818
14.90367 | 99.97397 | 0.6018144 | 49.86925
14.907 | 99.97381 | 0.6013558 | 51.45412
14.91033 | 99.97335 | 0.6008569 | 49.14342
14.91367 | 99.97321 | 0.6003448 | 50.85744
14.917 | 99.97363 | 0.5998664 | 50.09722
14.92033 | 99.97382 | 0.5994152 | 49.90787
14.92367 | 99.97394 | 0.5989848 | 51.11373
14.927 | 99.97306 | 0.5985375 | 49.29868
14.93033 | 99.97352 | 0.5980472 | 50.99984
14.93367 | 99.9734 | 0.5975747 | 49.45534
14.937 | 99.97359 | 0.5970836 | 49.97096
14.94033 | 99.97304 | 0.5965762 | 50.75256
14.94366 | 99.97324 | 0.5960989 | 50.00508
14.947 | 99.97319 | 0.5956161 | 51.05956
14.95034 | 99.97434 | 0.5950356 | 49.12684
14.95367 | 99.97332 | 0.5944965 | 50.32486
14.957 | 99.97284 | 0.59402 | 50.03574
14.96033 | 99.97328 | 0.593566 | 49.9081
14.96367 | 99.97336 | 0.5931152 | 51.32566
14.967 | 99.97274 | 0.592652 | 49.11124
14.97034 | 99.97291 | 0.592173 | 50.91942
14.97367 | 99.97325 | 0.5917022 | 50.03271
14.977 | 99.97281 | 0.5912512 | 49.94675
14.98033 | 99.97332 | 0.5907706 | 51.0811
14.98367 | 99.97313 | 0.5903084 | 49.34407
14.987 | 99.97382 | 0.5898285 | 50.97426
14.99033 | 99.97338 | 0.5893877 | 49.4372
14.99366 | 99.97301 | 0.588942 | 49.99333
14.997 | 99.97291 | 0.5885234 | 50.34648
15.00034 | 99.97314 | 0.5880761 | 49.868
15.00367 | 99.97381 | 0.5875793 | 50.98828
15.007 | 99.97228 | 0.5870635 | 49.12529
15.01033 | 99.97278 | 0.5865307 | 50.60852
15.01367 | 99.97296 | 0.5860257 | 50.09828
15.017 | 99.97293 | 0.5855435 | 49.93145
15.02034 | 99.97405 | 0.585028 | 51.48453
15.02367 | 99.97276 | 0.5845413 | 49.08008
15.027 | 99.97191 | 0.5840824 | 50.93649
15.03033 | 99.97325 | 0.583625 | 50.09606
15.03367 | 99.97249 | 0.5831726 | 49.97121
15.037 | 99.97288 | 0.5826984 | 51.08359
15.04033 | 99.97222 | 0.5822578 | 49.37744
15.04367 | 99.97259 | 0.5818626 | 50.86546
15.047 | 99.97375 | 0.581469 | 49.77484
15.05033 | 99.9727 | 0.581013 | 50.20329
15.05367 | 99.97342 | 0.5803816 | 50.25805
15.057 | 99.97222 | 0.5797282 | 49.83786
15.06033 | 99.97216 | 0.579176 | 51.06894
15.06366 | 99.97364 | 0.5786542 | 49.03403
15.067 | 99.9722 | 0.5782078 | 50.83342
15.07034 | 99.97261 | 0.577723 | 50.16381
15.07367 | 99.97247 | 0.5772563 | 49.9243
15.077 | 99.97255 | 0.5768562 | 51.51789
15.08034 | 99.97261 | 0.5764 | 49.19039
15.08367 | 99.97276 | 0.5759239 | 50.88163
15.087 | 99.97162 | 0.5754218 | 50.03415
15.09033 | 99.97249 | 0.5749378 | 49.95579
15.09367 | 99.97232 | 0.5744922 | 51.03672
15.097 | 99.97251 | 0.5740674 | 49.40937
15.10033 | 99.97222 | 0.5736728 | 50.8808
15.10367 | 99.97269 | 0.5732543 | 49.2982
15.107 | 99.97368 | 0.5727787 | 50.01025
15.11033 | 99.97247 | 0.5722415 | 50.22466
15.11366 | 99.97157 | 0.5717506 | 49.88453
15.117 | 99.97188 | 0.5712653 | 51.05926
15.12034 | 99.97186 | 0.5707989 | 49.06292
15.12367 | 99.97222 | 0.570337 | 50.68836
15.127 | 99.97138 | 0.5699503 | 49.93963
15.13033 | 99.97256 | 0.569553 | 49.92306
15.13367 | 99.97258 | 0.5691302 | 51.4502
15.137 | 99.97152 | 0.5684273 | 49.17124
15.14033 | 99.97238 | 0.5674311 | 50.88638
15.14366 | 99.97187 | 0.5669684 | 49.90274
15.147 | 99.97111 | 0.5665748 | 49.96186
15.15033 | 99.97201 | 0.5661959 | 50.7801
15.15367 | 99.97234 | 0.5658062 | 49.42133
15.157 | 99.97246 | 0.5652574 | 50.95038
15.16033 | 99.97187 | 0.5647162 | 49.63209
15.16367 | 99.97072 | 0.5643169 | 50.29277
15.167 | 99.97122 | 0.5639454 | 50.06485
15.17033 | 99.97257 | 0.5635644 | 49.86774
15.17367 | 99.97212 | 0.5631152 | 51.4186
15.177 | 99.9717 | 0.5625836 | 49.0624
15.18033 | 99.97195 | 0.562111 | 50.6881
15.18367 | 99.97234 | 0.5616951 | 50.1278
15.187 | 99.97195 | 0.561297 | 49.90758
15.19033 | 99.97195 | 0.5608744 | 51.41974
15.19366 | 99.97199 | 0.5604143 | 49.21988
15.197 | 99.97199 | 0.5599034 | 50.92794
15.20034 | 99.97211 | 0.5594005 | 49.8221
15.20367 | 99.97228 | 0.558917 | 50.11228
15.207 | 99.97184 | 0.5583311 | 50.76711
15.21033 | 99.97138 | 0.557816 | 49.96203
15.21367 | 99.97106 | 0.5573878 | 50.99456
15.217 | 99.97088 | 0.5569877 | 49.23606
15.22034 | 99.97175 | 0.5565518 | 50.24949
15.22367 | 99.97203 | 0.5561437 | 50.19472
15.227 | 99.9718 | 0.5557349 | 49.90824
15.23033 | 99.97168 | 0.5553329 | 51.45348
15.23367 | 99.97149 | 0.5549736 | 49.11162
15.237 | 99.97176 | 0.5545506 | 50.84082
15.24033 | 99.9714 | 0.5540948 | 49.97239
15.24366 | 99.97098 | 0.553605 | 49.91604
15.247 | 99.97075 | 0.5531178 | 51.3899
15.25034 | 99.97182 | 0.5527263 | 49.31504
15.25367 | 99.97142 | 0.5523382 | 50.8976
15.257 | 99.97187 | 0.5519328 | 49.79084
15.26033 | 99.97094 | 0.5515247 | 50.12804
15.26367 | 99.97116 | 0.5511138 | 50.70534
15.267 | 99.97108 | 0.5507045 | 49.37744
15.27034 | 99.97089 | 0.5502968 | 50.92896
15.27367 | 99.97155 | 0.54991 | 49.2054
15.277 | 99.97142 | 0.5495172 | 50.32082
15.28033 | 99.97132 | 0.5491015 | 50.09961
15.28367 | 99.97155 | 0.548674 | 49.86885
15.287 | 99.9713 | 0.548225 | 51.38919
15.29033 | 99.97126 | 0.5477657 | 49.11133
15.29367 | 99.97138 | 0.547313 | 50.88852
15.297 | 99.97168 | 0.546865 | 50.1286
15.30033 | 99.97101 | 0.5464201 | 49.9784
15.30367 | 99.97144 | 0.5459786 | 51.06578
15.307 | 99.97098 | 0.5455493 | 49.25052
15.31033 | 99.97001 | 0.5451274 | 50.94334
15.31366 | 99.97157 | 0.544741 | 49.71911
15.317 | 99.97088 | 0.5443672 | 50.20417
15.32034 | 99.97128 | 0.543938 | 50.68665
15.32367 | 99.97113 | 0.543465 | 50.00426
15.327 | 99.97041 | 0.5430172 | 51.12106
15.33034 | 99.97088 | 0.5426389 | 49.06171
15.33367 | 99.97103 | 0.542311 | 50.6864
15.337 | 99.97168 | 0.5419527 | 50.06354
15.34033 | 99.97158 | 0.5415312 | 49.89842
15.34367 | 99.96966 | 0.5410239 | 51.51172
15.347 | 99.97222 | 0.5404449 | 49.18597
15.35033 | 99.97144 | 0.5399912 | 50.90916
15.35367 | 99.9704 | 0.539567 | 49.80753
15.357 | 99.97034 | 0.5391586 | 49.9532
15.36033 | 99.97076 | 0.5387491 | 51.07872
15.36366 | 99.97155 | 0.5383218 | 49.35738
15.367 | 99.97014 | 0.5378781 | 50.91818
15.37034 | 99.9711 | 0.5374588 | 49.26413
15.37367 | 99.97053 | 0.5370088 | 49.97736
15.377 | 99.97149 | 0.5365818 | 50.25284
15.38033 | 99.96984 | 0.5361739 | 49.89881
15.38367 | 99.97084 | 0.535768 | 51.03496
15.387 | 99.97064 | 0.5354092 | 49.07804
15.39033 | 99.97094 | 0.5350072 | 50.56898
15.39366 | 99.97016 | 0.5345068 | 49.96937
15.397 | 99.97064 | 0.5340043 | 49.93068
15.40033 | 99.97038 | 0.5335376 | 51.54633
15.40367 | 99.97089 | 0.5331196 | 49.28186
15.407 | 99.96952 | 0.5327362 | 50.94344
15.41033 | 99.97066 | 0.532315 | 49.55034
15.41367 | 99.97095 | 0.5319044 | 49.98613
15.417 | 99.9702 | 0.5314866 | 50.75082
15.42033 | 99.97099 | 0.5310564 | 49.9578
15.42367 | 99.96951 | 0.5306338 | 51.01979
15.427 | 99.96999 | 0.530172 | 49.65653
15.43033 | 99.97022 | 0.529724 | 50.33066
15.43367 | 99.97036 | 0.5293098 | 50.099
15.437 | 99.96984 | 0.5289404 | 49.86059
15.44033 | 99.97059 | 0.5285559 | 51.45224
15.44366 | 99.97118 | 0.5281555 | 49.1106
15.447 | 99.97059 | 0.5277283 | 50.76082
15.45034 | 99.9702 | 0.5272887 | 50.09718
15.45367 | 99.97006 | 0.5268574 | 49.93925
15.457 | 99.97059 | 0.5264598 | 51.35702
15.46033 | 99.96884 | 0.5260426 | 49.36094
15.46367 | 99.97068 | 0.5256308 | 51.01582
15.467 | 99.97004 | 0.525218 | 49.79786
15.47034 | 99.96969 | 0.5248018 | 50.15316
15.47367 | 99.97012 | 0.5244229 | 50.71817
15.477 | 99.96984 | 0.5240435 | 49.95756
15.48033 | 99.97035 | 0.5236288 | 51.08296
15.48367 | 99.96981 | 0.5232572 | 49.1713
15.487 | 99.96984 | 0.5228829 | 50.32781
15.49033 | 99.971 | 0.5224952 | 50.06404
15.49366 | 99.96981 | 0.5220947 | 49.89076
15.497 | 99.97031 | 0.5216702 | 51.51234
15.50034 | 99.96991 | 0.5212457 | 49.20172
15.50367 | 99.96999 | 0.5208444 | 50.8536
15.507 | 99.96939 | 0.5204826 | 50.09195
15.51033 | 99.96984 | 0.5201072 | 49.92962
15.51367 | 99.97056 | 0.5197228 | 51.01438
15.517 | 99.97046 | 0.519308 | 49.40446
15.52034 | 99.96984 | 0.5188534 | 51.02127
15.52367 | 99.96984 | 0.5184199 | 49.7259
15.527 | 99.96903 | 0.517991 | 50.167
15.53033 | 99.9704 | 0.5175838 | 50.34602
15.53367 | 99.96968 | 0.5171836 | 49.8676
15.537 | 99.97004 | 0.5167656 | 51.13078
15.54033 | 99.96911 | 0.5163884 | 49.01531
15.54367 | 99.9687 | 0.516018 | 50.63196
15.547 | 99.97 | 0.5156187 | 50.12767
15.55033 | 99.96981 | 0.5152247 | 49.88358
15.55367 | 99.96997 | 0.5148334 | 51.5463
15.557 | 99.96914 | 0.5144612 | 49.23482
15.56033 | 99.96913 | 0.5141363 | 50.90342
15.56366 | 99.97 | 0.5137928 | 49.93636
15.567 | 99.97011 | 0.5134037 | 49.96243
15.57034 | 99.96997 | 0.5130144 | 50.8436
15.57367 | 99.96866 | 0.5126538 | 49.3915
15.577 | 99.9702 | 0.5123134 | 50.88839
15.58034 | 99.97012 | 0.5119488 | 49.67204
15.58367 | 99.96976 | 0.5115683 | 50.40582
15.587 | 99.9702 | 0.5111612 | 50.22466
15.59033 | 99.96929 | 0.5107666 | 49.86035
15.59367 | 99.96888 | 0.510439 | 51.05508
15.597 | 99.9703 | 0.5100808 | 49.07876
15.60033 | 99.96962 | 0.5097 | 50.83974
15.60367 | 99.96929 | 0.5091415 | 50.1295
15.607 | 99.96944 | 0.5084946 | 49.91524
15.61033 | 99.96942 | 0.5081076 | 51.41931
15.61366 | 99.96965 | 0.5077398 | 49.2193
15.617 | 99.97038 | 0.5073224 | 50.95843
15.62034 | 99.97016 | 0.5068966 | 49.56424
15.62367 | 99.96955 | 0.506506 | 50.00132
15.627 | 99.96819 | 0.5061775 | 50.7177
15.63033 | 99.96978 | 0.5058742 | 49.981
15.63367 | 99.96922 | 0.5055664 | 51.05524
15.637 | 99.96947 | 0.5052042 | 49.21882
15.64033 | 99.96964 | 0.5047717 | 50.32415
15.64366 | 99.9688 | 0.5043398 | 50.0351
15.647 | 99.96931 | 0.5039093 | 49.8838
15.65033 | 99.96955 | 0.5034773 | 51.51389
15.65367 | 99.96882 | 0.5030976 | 49.10896
15.657 | 99.96826 | 0.5027422 | 50.8707
15.66033 | 99.96964 | 0.5024074 | 50.09478
15.66367 | 99.96929 | 0.5020752 | 49.94615
15.667 | 99.96922 | 0.5016656 | 50.93764
15.67033 | 99.96942 | 0.501204 | 49.32859
15.67367 | 99.96931 | 0.5008172 | 50.95156
15.677 | 99.96851 | 0.5004616 | 49.72691
15.68033 | 99.96919 | 0.5001044 | 50.19083
15.68367 | 99.96922 | 0.499717 | 50.25652
15.687 | 99.96876 | 0.4992116 | 49.8604
15.69033 | 99.96925 | 0.4986804 | 51.02422
15.69366 | 99.96892 | 0.4983034 | 49.07867
15.697 | 99.96851 | 0.4979961 | 50.61712
15.70034 | 99.96882 | 0.4976814 | 50.13
15.70367 | 99.96863 | 0.4973266 | 49.91556
15.707 | 99.96915 | 0.4969303 | 51.61102
15.71033 | 99.96872 | 0.4965597 | 49.18861
15.71367 | 99.96889 | 0.4961935 | 50.92804
15.717 | 99.96944 | 0.4958029 | 50.03106
15.72034 | 99.9684 | 0.4953997 | 49.96272
15.72367 | 99.96886 | 0.4949894 | 50.93938
15.727 | 99.96874 | 0.4946301 | 49.77703
15.73033 | 99.96884 | 0.4943085 | 51.01602
15.73367 | 99.96874 | 0.4939762 | 49.28198
15.737 | 99.96887 | 0.4936389 | 50.23716
15.74033 | 99.96891 | 0.4932848 | 50.22466
15.74366 | 99.96892 | 0.4929287 | 49.89994
15.747 | 99.9684 | 0.4925656 | 51.3248
15.75034 | 99.96891 | 0.4922008 | 49.09511
15.75367 | 99.96838 | 0.4917958 | 50.83278
15.757 | 99.96926 | 0.4913959 | 50.06646
15.76033 | 99.96826 | 0.4910154 | 49.90788
15.76367 | 99.96805 | 0.4906753 | 51.51623
15.767 | 99.96864 | 0.4903491 | 49.28278
15.77034 | 99.96872 | 0.4900159 | 50.92813
15.77367 | 99.96842 | 0.4896664 | 49.51886
15.777 | 99.96778 | 0.4892602 | 49.97084
15.78033 | 99.96874 | 0.4888734 | 50.78308
15.78367 | 99.96795 | 0.4884877 | 49.97376
15.787 | 99.96789 | 0.4880882 | 51.02856
15.79033 | 99.96747 | 0.4876956 | 49.04852
15.79367 | 99.96818 | 0.487325 | 50.32822
15.797 | 99.96835 | 0.4869641 | 50.1626
15.80033 | 99.96851 | 0.4865932 | 49.89283
15.80367 | 99.96762 | 0.4861019 | 51.45468
15.807 | 99.96856 | 0.4855987 | 49.0658
15.81033 | 99.96744 | 0.4852164 | 50.8023
15.81366 | 99.96728 | 0.4848753 | 49.91012
15.817 | 99.96887 | 0.4845488 | 49.91662
15.82034 | 99.96782 | 0.4842691 | 51.08424
15.82367 | 99.96747 | 0.4838944 | 49.42552
15.827 | 99.96795 | 0.4835 | 50.93842
15.83034 | 99.96781 | 0.4831556 | 49.72047
15.83367 | 99.96824 | 0.4828209 | 50.20512
15.837 | 99.96811 | 0.482472 | 50.2584
15.84033 | 99.96774 | 0.4821244 | 49.88547
15.84367 | 99.96832 | 0.4817318 | 51.07758
15.847 | 99.96762 | 0.4813738 | 49.08163
15.85033 | 99.96734 | 0.4810407 | 50.82624
15.85367 | 99.96844 | 0.4806993 | 49.97434
15.857 | 99.96805 | 0.4803447 | 49.96406
15.86033 | 99.96803 | 0.4799726 | 51.61454
15.86367 | 99.96829 | 0.4795811 | 49.20686
15.867 | 99.96818 | 0.4792012 | 50.98526
15.87034 | 99.96837 | 0.478872 | 49.63039
15.87367 | 99.96856 | 0.4784914 | 49.9636
15.877 | 99.96799 | 0.4781046 | 50.8309
15.88034 | 99.96753 | 0.4777109 | 49.89941
15.88366 | 99.96791 | 0.4773182 | 50.98034
15.887 | 99.96778 | 0.4769687 | 49.25302
15.89033 | 99.96788 | 0.476607 | 50.26143
15.89366 | 99.96819 | 0.4762512 | 50.16537
15.897 | 99.96762 | 0.4758926 | 49.91684
15.90033 | 99.96778 | 0.4755208 | 51.36062
15.90367 | 99.96749 | 0.4751761 | 49.09838
15.907 | 99.96687 | 0.4748758 | 50.85113
15.91033 | 99.96658 | 0.4745516 | 49.97506
15.91367 | 99.96891 | 0.4742617 | 49.9173
15.917 | 99.9671 | 0.4739644 | 51.06952
15.92033 | 99.96782 | 0.4735963 | 49.28555
15.92367 | 99.96816 | 0.4732134 | 51.02657
15.927 | 99.96772 | 0.4728137 | 49.76027
15.93033 | 99.96781 | 0.4724321 | 50.14408
15.93367 | 99.96789 | 0.4720956 | 50.35419
15.937 | 99.96739 | 0.4717907 | 49.87828
15.94033 | 99.96786 | 0.4714809 | 51.06738
15.94367 | 99.96786 | 0.4711384 | 49.11444
15.947 | 99.96781 | 0.4707286 | 50.62085
15.95034 | 99.96738 | 0.4703052 | 50.00944
15.95366 | 99.96715 | 0.4699314 | 49.89392
15.957 | 99.96688 | 0.4695884 | 51.5528
15.96033 | 99.96735 | 0.4692331 | 49.23948
15.96366 | 99.96724 | 0.4688524 | 51.00324
15.967 | 99.96731 | 0.4684968 | 49.91164
15.97034 | 99.96751 | 0.4682012 | 49.96488
15.97367 | 99.9675 | 0.4679581 | 50.9747
15.977 | 99.96735 | 0.467661 | 49.36492
15.98034 | 99.96831 | 0.4672932 | 50.87626
15.98367 | 99.96789 | 0.4668881 | 49.68966
15.987 | 99.96732 | 0.4665184 | 50.19696
15.99033 | 99.96701 | 0.4661654 | 50.22854
15.99366 | 99.96769 | 0.4658616 | 49.87781
15.997 | 99.96736 | 0.4655594 | 51.09778
16.00033 | 99.96738 | 0.4652148 | 49.08233
16.00366 | 99.96835 | 0.4648812 | 50.73242
16.007 | 99.96712 | 0.4645556 | 50.10391
16.01033 | 99.96762 | 0.4642201 | 49.94125
16.01366 | 99.96805 | 0.4638984 | 51.6168
16.017 | 99.96666 | 0.4635892 | 49.19306
16.02033 | 99.96809 | 0.4632354 | 50.91631
16.02367 | 99.96749 | 0.4628533 | 49.61835
16.027 | 99.96739 | 0.4624771 | 49.9574
16.03033 | 99.96672 | 0.4618709 | 50.83487
16.03367 | 99.96716 | 0.4614742 | 49.91604
16.037 | 99.96707 | 0.4611026 | 50.94269
16.04033 | 99.96751 | 0.460736 | 49.11538
16.04366 | 99.96637 | 0.4603732 | 50.29002
16.047 | 99.96709 | 0.460033 | 50.075
16.05033 | 99.96722 | 0.4597142 | 49.87878
16.05366 | 99.96674 | 0.4594107 | 51.39504
16.057 | 99.96691 | 0.4590946 | 49.17785
16.06033 | 99.9671 | 0.4588127 | 50.90829
16.06366 | 99.96671 | 0.4584993 | 50.00945
16.067 | 99.96722 | 0.4581566 | 49.90996
16.07033 | 99.96711 | 0.457832 | 51.08584
16.07367 | 99.96769 | 0.4575704 | 49.64766
16.077 | 99.96595 | 0.4573267 | 50.94978
16.08033 | 99.96805 | 0.4570352 | 49.6979
16.08366 | 99.96754 | 0.4566766 | 50.31794
16.087 | 99.96738 | 0.4562973 | 51.03884
16.09033 | 99.96734 | 0.4559034 | 50.13638
16.09366 | 99.96662 | 0.4555704 | 49.92597
16.097 | 99.96728 | 0.455283 | 51.42694
16.10033 | 99.96674 | 0.4549634 | 49.09991
16.10367 | 99.96793 | 0.4546136 | 50.96394
16.107 | 99.96686 | 0.4542544 | 50.00723
16.11033 | 99.96655 | 0.4538922 | 49.96531
16.11366 | 99.96668 | 0.4535502 | 51.08744
16.117 | 99.96705 | 0.4532139 | 49.36594
16.12033 | 99.96678 | 0.4528546 | 50.97324
16.12366 | 99.96609 | 0.452526 | 49.30375
16.127 | 99.96675 | 0.4522418 | 50.0052
16.13033 | 99.96642 | 0.4519465 | 50.29605
16.13366 | 99.96608 | 0.4516338 | 49.8559
16.137 | 99.96686 | 0.4512864 | 51.09636
16.14033 | 99.96704 | 0.4509354 | 49.06976
16.14366 | 99.96625 | 0.4506234 | 50.77367
16.147 | 99.96704 | 0.4503028 | 50.07369
16.15033 | 99.96591 | 0.450003 | 49.93472
16.15366 | 99.96691 | 0.449686 | 51.5254
16.157 | 99.96719 | 0.449341 | 49.19571
16.16033 | 99.96569 | 0.4490131 | 51.02919
16.16366 | 99.96687 | 0.448771 | 49.49419
16.167 | 99.96699 | 0.4485256 | 49.96588
16.17033 | 99.96719 | 0.4482331 | 50.8043
16.17367 | 99.96715 | 0.4478756 | 49.9083
16.177 | 99.96636 | 0.4475094 | 50.99433
16.18033 | 99.96668 | 0.4471394 | 49.14714
16.18367 | 99.96705 | 0.4467536 | 50.32198
16.187 | 99.9664 | 0.4463884 | 50.20254
16.19033 | 99.96609 | 0.4458794 | 49.88748
16.19366 | 99.96686 | 0.445544 | 51.39761
16.197 | 99.96536 | 0.4452369 | 49.164
16.20033 | 99.96647 | 0.4449611 | 50.86975
16.20366 | 99.9666 | 0.444669 | 50.01076
16.207 | 99.96649 | 0.4443876 | 49.98981
16.21033 | 99.96598 | 0.4440835 | 51.0412
16.21366 | 99.96601 | 0.4437646 | 49.30482
16.217 | 99.96701 | 0.4434294 | 50.9889
16.22034 | 99.96636 | 0.4431184 | 49.67522
16.22366 | 99.96656 | 0.4427683 | 50.24866
16.227 | 99.96691 | 0.4424309 | 50.23325
16.23033 | 99.96632 | 0.442109 | 49.82425
16.23366 | 99.9665 | 0.4417558 | 51.15906
16.237 | 99.96585 | 0.4414118 | 49.09991
16.24033 | 99.96562 | 0.4410967 | 50.69341
16.24366 | 99.96551 | 0.4408266 | 49.97872
16.247 | 99.96622 | 0.44063 | 49.91818
16.25033 | 99.96611 | 0.4404046 | 51.45854
16.25366 | 99.96691 | 0.440083 | 49.25528
16.257 | 99.96624 | 0.4397208 | 50.97941
16.26033 | 99.96661 | 0.4393769 | 49.50676
16.26366 | 99.9666 | 0.4391054 | 49.99635
16.267 | 99.9662 | 0.4388709 | 50.69146
16.27033 | 99.96632 | 0.4385859 | 49.98272
16.27367 | 99.96642 | 0.4382492 | 50.94853
16.277 | 99.96632 | 0.437915 | 49.14637
16.28033 | 99.9662 | 0.4376263 | 50.32148
16.28367 | 99.96641 | 0.4373481 | 50.07443
16.287 | 99.96753 | 0.4369981 | 49.9184
16.29033 | 99.96676 | 0.4366474 | 51.4914
16.29366 | 99.96541 | 0.4363066 | 49.11593
16.297 | 99.96603 | 0.4360383 | 50.89266
16.30033 | 99.96538 | 0.4357766 | 50.00784
16.30366 | 99.96608 | 0.4354878 | 49.9808
16.307 | 99.96576 | 0.4351526 | 50.9751
16.31033 | 99.96561 | 0.4348117 | 49.31816
16.31366 | 99.96644 | 0.4345168 | 50.9636
16.317 | 99.9663 | 0.4342075 | 49.7136
16.32033 | 99.96591 | 0.4338747 | 50.1875
16.32367 | 99.96499 | 0.4335389 | 50.23022
16.327 | 99.96522 | 0.433228 | 49.83912
16.33033 | 99.96582 | 0.4329606 | 51.08652
16.33366 | 99.96624 | 0.4327031 | 49.13003
16.337 | 99.96609 | 0.4324112 | 50.69246
16.34033 | 99.96593 | 0.4320719 | 50.04094
16.34366 | 99.9659 | 0.4317254 | 49.93338
16.347 | 99.96493 | 0.4314157 | 51.55316
16.35033 | 99.96545 | 0.4311582 | 49.27102
16.35367 | 99.96616 | 0.4308656 | 50.9718
16.357 | 99.96642 | 0.4305832 | 49.58627
16.36033 | 99.96556 | 0.4302592 | 49.98891
16.36366 | 99.96601 | 0.4299414 | 50.69254
16.367 | 99.96509 | 0.42965 | 49.41289
16.37033 | 99.96574 | 0.4293472 | 50.96484
16.37366 | 99.96559 | 0.4290453 | 49.0999
16.377 | 99.96641 | 0.4287406 | 50.38064
16.38033 | 99.9662 | 0.4284586 | 50.07467
16.38366 | 99.96626 | 0.4281567 | 49.9105
16.387 | 99.96613 | 0.4278181 | 51.45964
16.39034 | 99.96518 | 0.4274494 | 49.14738
16.39366 | 99.96535 | 0.4270933 | 50.90852
16.397 | 99.96544 | 0.4267601 | 50.04038
16.40033 | 99.96491 | 0.426493 | 49.94944
16.40366 | 99.96456 | 0.4262238 | 51.00711
16.407 | 99.96564 | 0.4259098 | 49.36494
16.41033 | 99.96566 | 0.4255869 | 50.92408
16.41366 | 99.96484 | 0.4252617 | 49.69019
16.417 | 99.96539 | 0.4249608 | 50.24418
16.42033 | 99.96501 | 0.4246894 | 50.26016
16.42367 | 99.96555 | 0.4244068 | 49.83076
16.427 | 99.96514 | 0.4240979 | 51.1535
16.43033 | 99.96559 | 0.4237602 | 49.0199
16.43367 | 99.9657 | 0.423426 | 50.76394
16.437 | 99.96509 | 0.4230986 | 50.13418
16.44033 | 99.96525 | 0.4227545 | 49.9256
16.44366 | 99.96491 | 0.4224084 | 51.48978
16.447 | 99.96509 | 0.4220778 | 49.28668
16.45033 | 99.96492 | 0.4217952 | 50.9321
16.45366 | 99.96564 | 0.4214918 | 49.61718
16.457 | 99.96541 | 0.4212144 | 49.97294
16.46034 | 99.96522 | 0.420933 | 50.7241
16.46366 | 99.96549 | 0.4206739 | 49.95111
16.467 | 99.96488 | 0.4204242 | 50.99551
16.47034 | 99.96566 | 0.4201266 | 49.17743
16.47366 | 99.96541 | 0.4197969 | 50.32948
16.477 | 99.9653 | 0.4194472 | 50.07449
16.48034 | 99.96564 | 0.4191028 | 49.91012
16.48366 | 99.96462 | 0.4188114 | 51.45769
16.487 | 99.9652 | 0.4185338 | 49.20777
16.49033 | 99.96539 | 0.4182466 | 50.89142
16.49366 | 99.96488 | 0.4179085 | 50.06946
16.497 | 99.96474 | 0.4175694 | 49.94879
16.50033 | 99.96459 | 0.4172472 | 51.00639
16.50366 | 99.96465 | 0.4169878 | 49.37924
16.507 | 99.96542 | 0.41673 | 50.93072
16.51033 | 99.96538 | 0.4164446 | 49.66594
16.51366 | 99.96478 | 0.4161179 | 50.26205
16.517 | 99.965 | 0.4158072 | 50.1669
16.52033 | 99.96551 | 0.4155005 | 49.87043
16.52367 | 99.96484 | 0.4152234 | 51.07051
16.527 | 99.96429 | 0.414932 | 49.0677
16.53034 | 99.96469 | 0.4146316 | 50.75636
16.53367 | 99.96474 | 0.4143476 | 50.16548
16.537 | 99.96522 | 0.41408 | 49.93277
16.54033 | 99.96476 | 0.4137951 | 51.51988
16.54366 | 99.96472 | 0.4135042 | 49.26972
16.547 | 99.96434 | 0.4131995 | 50.87472
16.55033 | 99.96551 | 0.4128917 | 49.8155
16.55366 | 99.96462 | 0.4126046 | 50.1105
16.557 | 99.96462 | 0.412307 | 50.75497
16.56034 | 99.96468 | 0.4120084 | 49.99776
16.56366 | 99.96438 | 0.4117024 | 51.01828
16.567 | 99.96449 | 0.4114148 | 49.113
16.57033 | 99.96461 | 0.4111539 | 50.55582
16.57367 | 99.96492 | 0.4109016 | 50.00791
16.577 | 99.96466 | 0.410568 | 49.89312
16.58033 | 99.96474 | 0.4102092 | 51.45489
16.58366 | 99.96434 | 0.4098053 | 49.14366
16.587 | 99.96474 | 0.4094896 | 50.90512
16.59033 | 99.96411 | 0.4092499 | 50.06512
16.59366 | 99.96437 | 0.4089885 | 49.987
16.597 | 99.96476 | 0.4087278 | 50.90916
16.60033 | 99.96447 | 0.4084441 | 49.42454
16.60367 | 99.96509 | 0.408138 | 50.92191
16.607 | 99.96465 | 0.4078534 | 49.66514
16.61034 | 99.96484 | 0.407582 | 50.30914
16.61366 | 99.96426 | 0.4072946 | 50.16338
16.617 | 99.96494 | 0.4070027 | 49.87705
16.62033 | 99.9648 | 0.4067246 | 51.1123
16.62366 | 99.96454 | 0.4064512 | 49.0495
16.627 | 99.96402 | 0.4061272 | 50.84148
16.63034 | 99.96466 | 0.405801 | 50.03662
16.63366 | 99.96412 | 0.4054585 | 49.95553
16.637 | 99.96391 | 0.4051511 | 51.42185
16.64034 | 99.96406 | 0.4048811 | 49.28348
16.64366 | 99.96414 | 0.40464 | 50.99254
16.647 | 99.965 | 0.4043714 | 49.48764
16.65033 | 99.96468 | 0.4040508 | 49.97137
16.65366 | 99.96504 | 0.4037403 | 50.7054
16.657 | 99.96431 | 0.4034531 | 50.01714
16.66033 | 99.9645 | 0.4031819 | 51.03046
16.66366 | 99.9646 | 0.402903 | 49.03392
16.667 | 99.96444 | 0.4026118 | 50.65844
16.67033 | 99.9638 | 0.4022916 | 50.10117
16.67367 | 99.96438 | 0.401964 | 49.90084
16.677 | 99.96386 | 0.4016738 | 51.51838
16.68033 | 99.96384 | 0.4013944 | 49.175
16.68367 | 99.96368 | 0.4010778 | 50.8897
16.687 | 99.96495 | 0.4007854 | 49.93969
16.69033 | 99.96332 | 0.4005209 | 49.94803
16.69366 | 99.96392 | 0.4002832 | 50.86279
16.697 | 99.96441 | 0.4000664 | 49.37818
16.70033 | 99.96496 | 0.3997952 | 50.91451
16.70366 | 99.96388 | 0.3994668 | 49.28453
16.707 | 99.96405 | 0.3991493 | 50.24568
16.71034 | 99.96445 | 0.398878 | 50.16498
16.71366 | 99.96406 | 0.3986259 | 49.8854
16.717 | 99.96449 | 0.3983959 | 51.39196
16.72034 | 99.96437 | 0.3981111 | 49.05094
16.72366 | 99.96503 | 0.3978304 | 50.85869
16.727 | 99.96407 | 0.3975506 | 50.10062
16.73034 | 99.96392 | 0.3972781 | 49.91684
16.73366 | 99.96426 | 0.39696 | 51.42404
16.737 | 99.96421 | 0.3966145 | 49.25378
16.74033 | 99.96374 | 0.3962826 | 50.88278
16.74366 | 99.96395 | 0.3959555 | 49.75212
16.747 | 99.96372 | 0.3956512 | 50.1421
16.75033 | 99.96472 | 0.3953646 | 50.29038
16.75366 | 99.96441 | 0.3950648 | 49.87006
16.757 | 99.96438 | 0.3947406 | 51.05476
16.76033 | 99.96349 | 0.3944208 | 49.11362
16.76366 | 99.96444 | 0.3940956 | 50.6996
16.767 | 99.96374 | 0.3938441 | 50.00798
16.77033 | 99.96342 | 0.3936006 | 49.92516
16.77367 | 99.96449 | 0.3933776 | 51.61581
16.777 | 99.96493 | 0.3931541 | 49.1454
16.78034 | 99.96444 | 0.3928614 | 50.98661
16.78367 | 99.96425 | 0.3924888 | 49.57059
16.787 | 99.96398 | 0.3921597 | 49.94874
16.79033 | 99.96353 | 0.3918285 | 50.95998
16.79366 | 99.96474 | 0.391525 | 49.83697
16.797 | 99.96378 | 0.3912803 | 50.94924
16.80033 | 99.96398 | 0.391051 | 49.19156
16.80366 | 99.96414 | 0.3908167 | 50.34869
16.807 | 99.96444 | 0.3905231 | 50.1652
16.81034 | 99.96461 | 0.3902241 | 49.90144
16.81366 | 99.96296 | 0.3899628 | 51.36091
16.817 | 99.96406 | 0.3896947 | 49.06714
16.82033 | 99.96392 | 0.3894062 | 50.89897
16.82367 | 99.96388 | 0.3890533 | 50.1021
16.827 | 99.96449 | 0.3886743 | 49.9725
16.83033 | 99.96356 | 0.3883414 | 51.13324
16.83366 | 99.96368 | 0.3880455 | 49.2544
16.837 | 99.96334 | 0.3877777 | 50.92988
16.84033 | 99.9632 | 0.38751 | 49.69709
16.84366 | 99.96282 | 0.3872416 | 50.21479
16.847 | 99.96381 | 0.3869968 | 50.4168
16.85033 | 99.96328 | 0.3867722 | 49.86206
16.85367 | 99.96332 | 0.3865306 | 51.12188
16.857 | 99.96352 | 0.3863006 | 49.09799
16.86034 | 99.96372 | 0.386062 | 50.62834
16.86366 | 99.96379 | 0.3858269 | 50.00633
16.867 | 99.96371 | 0.3855855 | 49.95646
16.87033 | 99.96379 | 0.3853166 | 51.4562
16.87366 | 99.96398 | 0.3850087 | 49.223
16.877 | 99.96438 | 0.3847092 | 50.93081
16.88034 | 99.96311 | 0.3844213 | 49.60018
16.88366 | 99.96371 | 0.3841608 | 49.98002
16.887 | 99.96301 | 0.3839444 | 50.78567
16.89034 | 99.96359 | 0.3837228 | 49.442
16.89366 | 99.96347 | 0.3834608 | 51.01039
16.897 | 99.96374 | 0.3831764 | 49.19133
16.90033 | 99.9632 | 0.3829043 | 50.32514
16.90366 | 99.96339 | 0.3826164 | 50.0714
16.907 | 99.96312 | 0.3823384 | 49.93284
16.91033 | 99.96337 | 0.3820502 | 51.58352
16.91366 | 99.964 | 0.3817746 | 49.14484
16.917 | 99.96256 | 0.3815469 | 50.85912
16.92033 | 99.96345 | 0.3812805 | 50.00462
16.92367 | 99.96368 | 0.3810146 | 49.94858
16.927 | 99.96342 | 0.3807368 | 50.95806
16.93033 | 99.963 | 0.3804338 | 49.41083
16.93367 | 99.96381 | 0.380184 | 50.9786
16.937 | 99.96318 | 0.3799456 | 49.28514
16.94033 | 99.96308 | 0.3796784 | 49.98795
16.94366 | 99.96358 | 0.3793919 | 50.32328
16.947 | 99.96376 | 0.3790792 | 49.87794
16.95033 | 99.96402 | 0.3788076 | 51.145
16.95366 | 99.96274 | 0.3785846 | 49.03452
16.957 | 99.96311 | 0.3783734 | 50.7383
16.96034 | 99.96402 | 0.3781414 | 50.03828
16.96366 | 99.96353 | 0.3778825 | 49.94809
16.967 | 99.96316 | 0.3775811 | 51.48682
16.97034 | 99.96314 | 0.3773103 | 49.30024
16.97366 | 99.96261 | 0.3770668 | 50.92175
16.977 | 99.96293 | 0.3768201 | 49.50478
16.98034 | 99.96308 | 0.3765497 | 49.99534
16.98366 | 99.96301 | 0.376266 | 50.6899
16.987 | 99.96371 | 0.3759426 | 49.99738
16.99033 | 99.96218 | 0.375637 | 51.1119
16.99366 | 99.96264 | 0.3753306 | 49.08029
16.997 | 99.96295 | 0.3750488 | 50.6025
17.00033 | 99.9622 | 0.37481 | 49.97363
17.00366 | 99.963 | 0.374636 | 49.86086
17.007 | 99.96319 | 0.3744778 | 51.54824
17.01033 | 99.96308 | 0.3742402 | 49.23602
17.01366 | 99.96278 | 0.3739439 | 50.9046
17.017 | 99.96222 | 0.3736628 | 50.00152
17.02033 | 99.96238 | 0.3734368 | 49.95538
17.02367 | 99.96334 | 0.373257 | 50.94046
17.027 | 99.96375 | 0.3730128 | 49.44
17.03034 | 99.9635 | 0.3727453 | 50.94482
17.03367 | 99.96291 | 0.3724575 | 49.69632
17.037 | 99.96266 | 0.3721506 | 50.2857
17.04033 | 99.9627 | 0.3718524 | 50.13189
17.04366 | 99.96212 | 0.371582 | 49.90044
17.047 | 99.96292 | 0.3712774 | 51.51744
17.05033 | 99.96289 | 0.3710078 | 49.08045
17.05366 | 99.96274 | 0.3707556 | 50.7934
17.057 | 99.96343 | 0.3704784 | 50.1307
17.06034 | 99.96239 | 0.3702426 | 49.9398
17.06366 | 99.963 | 0.3700218 | 51.39029
17.067 | 99.96345 | 0.3697426 | 49.36222
17.07033 | 99.96319 | 0.3694432 | 50.92197
17.07367 | 99.9632 | 0.3691109 | 49.4574
17.077 | 99.96228 | 0.3687766 | 49.99548
17.08033 | 99.96232 | 0.368469 | 50.38415
17.08366 | 99.96235 | 0.3682126 | 49.88498
17.087 | 99.96261 | 0.367981 | 51.04546
17.09033 | 99.96374 | 0.3677382 | 49.06454
17.09366 | 99.96306 | 0.3674984 | 50.6738
17.097 | 99.96211 | 0.367203 | 50.00653
17.10033 | 99.96324 | 0.3669181 | 49.90808
17.10367 | 99.96275 | 0.3666717 | 51.54792
17.107 | 99.96265 | 0.3664053 | 49.20479
17.11034 | 99.96239 | 0.3661231 | 50.98402
17.11366 | 99.96266 | 0.3658354 | 49.59877
17.117 | 99.96272 | 0.3655574 | 49.93156
17.12033 | 99.96168 | 0.3652954 | 50.87754
17.12366 | 99.96215 | 0.3650775 | 49.84809
17.127 | 99.96251 | 0.3648552 | 50.99684
17.13034 | 99.96289 | 0.3646255 | 49.22015
17.13366 | 99.96249 | 0.3643512 | 50.23764
17.137 | 99.96292 | 0.3640804 | 50.07014
17.14034 | 99.96203 | 0.363839 | 49.90066
17.14366 | 99.96258 | 0.363595 | 51.48602
17.147 | 99.96298 | 0.3633576 | 49.08082
17.15033 | 99.96295 | 0.363083 | 50.80856
17.15366 | 99.96343 | 0.362778 | 50.03391
17.157 | 99.96251 | 0.3624972 | 49.9079
17.16033 | 99.96251 | 0.3622352 | 51.19341
17.16366 | 99.96225 | 0.3619554 | 49.42364
17.167 | 99.96264 | 0.3617134 | 51.00026
17.17033 | 99.96266 | 0.3614365 | 49.36084
17.17367 | 99.96276 | 0.3611517 | 49.9472
17.177 | 99.96228 | 0.3608622 | 50.25574
17.18033 | 99.96145 | 0.3605588 | 49.86076
17.18367 | 99.96168 | 0.3602656 | 51.1362
17.187 | 99.96225 | 0.3599626 | 49.07998
17.19033 | 99.96232 | 0.3597225 | 50.7451
17.19366 | 99.96156 | 0.3595094 | 49.94247
17.197 | 99.96281 | 0.3592792 | 49.95537
17.20033 | 99.96228 | 0.3590525 | 51.54949
17.20366 | 99.9615 | 0.3588109 | 49.23747
17.207 | 99.9621 | 0.3585916 | 50.95351
17.21034 | 99.96235 | 0.3584158 | 49.58331
17.21366 | 99.96285 | 0.3581775 | 49.94805
17.217 | 99.962 | 0.3578952 | 50.72048
17.22034 | 99.96168 | 0.357591 | 49.9581
17.22366 | 99.96206 | 0.3573289 | 51.00487
17.227 | 99.96188 | 0.3571384 | 49.22043
17.23034 | 99.96142 | 0.3569355 | 50.26919
17.23366 | 99.96258 | 0.3567062 | 49.88074
17.237 | 99.96211 | 0.356462 | 49.9165
17.24033 | 99.96215 | 0.3562286 | 51.45434
17.24366 | 99.96246 | 0.3560142 | 49.14356
17.247 | 99.96254 | 0.3557787 | 50.88944
17.25033 | 99.96196 | 0.3555312 | 49.97276
17.25366 | 99.96201 | 0.3552702 | 49.94742
17.257 | 99.96178 | 0.3550191 | 51.05111
17.26033 | 99.96297 | 0.3547414 | 49.37708
17.26366 | 99.96222 | 0.354472 | 51.00846
17.267 | 99.96139 | 0.354175 | 49.69622
17.27033 | 99.96184 | 0.3538786 | 50.18313
17.27367 | 99.96172 | 0.3535916 | 50.1308
17.277 | 99.96197 | 0.3533504 | 49.88461
17.28034 | 99.96144 | 0.353158 | 51.10811
17.28367 | 99.96225 | 0.3529605 | 49.12661
17.287 | 99.96272 | 0.352738 | 50.83181
17.29033 | 99.96212 | 0.3524832 | 49.90835
17.29366 | 99.96209 | 0.3521936 | 49.89974
17.297 | 99.96222 | 0.35195 | 51.4518
17.30033 | 99.96176 | 0.3517258 | 49.21981
17.30366 | 99.96176 | 0.351445 | 50.97598
17.307 | 99.96204 | 0.351123 | 49.54955
17.31034 | 99.96215 | 0.3508446 | 49.93137
17.31366 | 99.96141 | 0.350615 | 50.72012
17.317 | 99.96196 | 0.3503833 | 49.98092
17.32033 | 99.96274 | 0.3501666 | 51.02262
17.32367 | 99.96191 | 0.3499294 | 49.09378
17.327 | 99.96132 | 0.349681 | 50.62424
17.33033 | 99.9622 | 0.3494675 | 50.03338
17.33366 | 99.96186 | 0.3492346 | 49.89116
17.337 | 99.96186 | 0.3489894 | 51.48104
17.34033 | 99.9627 | 0.348738 | 49.14014
17.34366 | 99.96186 | 0.3484836 | 50.98201
17.347 | 99.96151 | 0.348216 | 49.99782
17.35033 | 99.9618 | 0.3479566 | 49.92268
17.35367 | 99.96196 | 0.347684 | 50.8271
17.357 | 99.96255 | 0.3474011 | 49.42208
17.36034 | 99.96158 | 0.3471546 | 50.91926
17.36366 | 99.96191 | 0.34696 | 49.69519
17.367 | 99.96194 | 0.3467606 | 50.2855
17.37033 | 99.96218 | 0.3465344 | 50.0969
17.37366 | 99.96241 | 0.3462103 | 49.8838
17.377 | 99.96148 | 0.3458625 | 51.0431
17.38034 | 99.96062 | 0.3455633 | 49.03203
17.38366 | 99.96205 | 0.3453123 | 50.87904
17.387 | 99.96149 | 0.345073 | 49.93954
17.39034 | 99.96161 | 0.3448254 | 49.93903
17.39366 | 99.96072 | 0.3445862 | 51.42024
17.397 | 99.96168 | 0.3443723 | 49.32926
17.40033 | 99.96203 | 0.3441754 | 50.96741
17.40366 | 99.96209 | 0.34397 | 49.72719
17.407 | 99.96192 | 0.3436897 | 50.183
17.41033 | 99.96194 | 0.3433954 | 50.31742
17.41366 | 99.96142 | 0.3430863 | 49.87626
17.417 | 99.96138 | 0.3428027 | 51.08039
17.42033 | 99.96124 | 0.342557 | 49.12684
17.42367 | 99.96149 | 0.3423222 | 50.62604
17.427 | 99.96178 | 0.3421125 | 50.00522
17.43033 | 99.96085 | 0.3418965 | 49.93957
17.43367 | 99.96194 | 0.3416714 | 51.61142
17.437 | 99.96155 | 0.3414438 | 49.2039
17.44033 | 99.96172 | 0.3411924 | 50.91955
17.44366 | 99.96181 | 0.3409416 | 49.59716
17.447 | 99.96168 | 0.3407266 | 49.97044
17.45033 | 99.96164 | 0.3405426 | 50.84488
17.45366 | 99.96152 | 0.3403618 | 49.85556
17.457 | 99.96124 | 0.3401172 | 51.05478
17.46034 | 99.9623 | 0.3398445 | 49.17184
17.46366 | 99.96168 | 0.3395888 | 50.29633
17.467 | 99.96172 | 0.3393689 | 50.00225
17.47034 | 99.96142 | 0.3391661 | 49.89879
17.47366 | 99.96168 | 0.3389568 | 51.51264
17.477 | 99.96149 | 0.3386769 | 49.09283
17.48034 | 99.9618 | 0.3383706 | 50.92544
17.48366 | 99.96101 | 0.3381113 | 50.03041
17.487 | 99.96166 | 0.3378902 | 49.90697
17.49033 | 99.96102 | 0.3376878 | 51.08076
17.49366 | 99.96205 | 0.3374384 | 49.26526
17.497 | 99.96153 | 0.3371676 | 51.04588
17.50033 | 99.96112 | 0.3369107 | 49.72602
17.50366 | 99.96132 | 0.3366856 | 50.17476
17.507 | 99.96118 | 0.3364794 | 50.22041
17.51033 | 99.96172 | 0.336266 | 49.86713
17.51366 | 99.96149 | 0.3360308 | 51.161
17.517 | 99.96158 | 0.33581 | 49.15475
17.52033 | 99.96141 | 0.3355518 | 50.78191
17.52367 | 99.96126 | 0.3353135 | 50.03062
17.527 | 99.96086 | 0.335093 | 49.96148
17.53034 | 99.96144 | 0.3348464 | 51.51221
17.53367 | 99.9616 | 0.3346591 | 49.18646
17.537 | 99.96119 | 0.3344654 | 50.98945
17.54033 | 99.9621 | 0.3342595 | 49.48402
17.54366 | 99.96132 | 0.3340364 | 49.96934
17.547 | 99.96119 | 0.3338032 | 50.7493
17.55033 | 99.96164 | 0.3335469 | 49.9572
17.55366 | 99.96234 | 0.3332996 | 51.06528
17.557 | 99.96112 | 0.3330492 | 49.20189
17.56034 | 99.96149 | 0.3327811 | 50.5679
17.56366 | 99.96121 | 0.3325308 | 50.06366
17.567 | 99.96059 | 0.3322844 | 49.88342
17.57033 | 99.9614 | 0.3320813 | 51.48232
17.57367 | 99.96148 | 0.3318932 | 49.17224
17.577 | 99.96149 | 0.3316638 | 50.99858
17.58033 | 99.96105 | 0.3313986 | 49.87256
17.58366 | 99.96089 | 0.331118 | 49.97004
17.587 | 99.96082 | 0.3308551 | 50.92224
17.59033 | 99.96045 | 0.3306511 | 49.34366
17.59366 | 99.96124 | 0.3304739 | 50.92697
17.597 | 99.96111 | 0.330306 | 49.21805
17.60033 | 99.96124 | 0.3300534 | 50.26774
17.60367 | 99.96094 | 0.329798 | 50.22187
17.607 | 99.96081 | 0.329562 | 49.88289
17.61034 | 99.96094 | 0.3293436 | 51.32122
17.61366 | 99.96109 | 0.3291378 | 49.1081
17.617 | 99.96105 | 0.3289265 | 50.77532
17.62033 | 99.9613 | 0.328697 | 50.06226
17.62366 | 99.96137 | 0.3284504 | 49.94612
17.627 | 99.96101 | 0.3282092 | 51.15928
17.63034 | 99.96075 | 0.3279764 | 49.2649
17.63366 | 99.96105 | 0.3277298 | 50.94998
17.637 | 99.96079 | 0.327502 | 49.71866
17.64034 | 99.96069 | 0.3273007 | 50.22022
17.64366 | 99.96132 | 0.3271092 | 50.31762
17.647 | 99.96134 | 0.3269287 | 49.84418
17.65033 | 99.96145 | 0.3267014 | 51.09457
17.65366 | 99.96144 | 0.326467 | 49.0625
17.657 | 99.96094 | 0.3262214 | 50.7515
17.66033 | 99.96089 | 0.3259901 | 50.12789
17.66366 | 99.96119 | 0.3257698 | 49.89921
17.667 | 99.96126 | 0.32552 | 51.35396
17.67033 | 99.96126 | 0.3252936 | 49.26452
17.67367 | 99.96046 | 0.3250856 | 50.87021
17.677 | 99.96046 | 0.3248712 | 49.84447
17.68033 | 99.9616 | 0.324672 | 50.0861
17.68367 | 99.96036 | 0.324442 | 50.81135
17.687 | 99.96132 | 0.3241963 | 49.45172
17.69033 | 99.96049 | 0.323983 | 50.94961
17.69366 | 99.96069 | 0.3237783 | 49.15414
17.697 | 99.96054 | 0.3235659 | 50.29198
17.70033 | 99.96063 | 0.3233419 | 50.09496
17.70366 | 99.96097 | 0.3231136 | 49.8825
17.707 | 99.96025 | 0.3229098 | 51.63855
17.71034 | 99.96158 | 0.3227275 | 49.18552
17.71366 | 99.96056 | 0.322566 | 50.79821
17.717 | 99.96075 | 0.3223337 | 50.02918
17.72034 | 99.96108 | 0.322089 | 49.93808
17.72366 | 99.96014 | 0.3218289 | 51.07998
17.727 | 99.961 | 0.3215597 | 49.31164
17.73034 | 99.96069 | 0.3213198 | 50.8944
17.73366 | 99.96036 | 0.3211013 | 49.67906
17.737 | 99.96026 | 0.3208906 | 50.26544
17.74033 | 99.96064 | 0.3206994 | 50.22253
17.74366 | 99.96075 | 0.320523 | 49.89882
17.747 | 99.9607 | 0.3203294 | 51.12967
17.75033 | 99.96119 | 0.3201468 | 49.09313
17.75366 | 99.9609 | 0.3199192 | 50.87887
17.757 | 99.96112 | 0.3196859 | 50.03288
17.76033 | 99.96038 | 0.3194685 | 49.93058
17.76366 | 99.96101 | 0.31926 | 51.5459
17.767 | 99.9607 | 0.3190327 | 49.2341
17.77033 | 99.96072 | 0.3187697 | 50.93446
17.77367 | 99.96015 | 0.3185114 | 49.77377
17.777 | 99.96014 | 0.3182746 | 50.13179
17.78034 | 99.96061 | 0.3180725 | 50.73486
17.78367 | 99.96038 | 0.3178852 | 50.00022
17.787 | 99.96064 | 0.3176844 | 50.97186
17.79033 | 99.96089 | 0.3174753 | 49.09262
17.79366 | 99.96082 | 0.3172717 | 50.57575
17.797 | 99.96109 | 0.317035 | 50.0318
17.80033 | 99.96103 | 0.3168091 | 49.89844
17.80366 | 99.96016 | 0.3166119 | 51.51118
17.807 | 99.96054 | 0.3164264 | 49.21697
17.81034 | 99.96174 | 0.3162512 | 50.90966
17.81366 | 99.96061 | 0.3160552 | 49.57934
17.817 | 99.96046 | 0.3158523 | 50.01664
17.82033 | 99.96091 | 0.3155982 | 50.87456
17.82367 | 99.96119 | 0.3153465 | 49.87882
17.827 | 99.96046 | 0.3151026 | 51.05859
17.83033 | 99.96018 | 0.3148346 | 49.21722
17.83366 | 99.95988 | 0.3146141 | 50.30791
17.837 | 99.9597 | 0.3144059 | 50.12966
17.84033 | 99.96022 | 0.3142032 | 49.91508
17.84366 | 99.9595 | 0.313976 | 51.45053
17.847 | 99.96091 | 0.3138018 | 49.18768
17.85033 | 99.95957 | 0.3136528 | 50.80036
17.85367 | 99.9605 | 0.3135145 | 50.09559
17.857 | 99.96012 | 0.3133338 | 49.9703
17.86034 | 99.96056 | 0.3131194 | 51.04931
17.86366 | 99.95958 | 0.3128854 | 49.39135
17.867 | 99.96092 | 0.3126982 | 50.98362
17.87033 | 99.96008 | 0.3125305 | 49.2664
17.87366 | 99.96056 | 0.3123224 | 49.98635
17.877 | 99.96074 | 0.3120608 | 50.22463
17.88034 | 99.96079 | 0.3117978 | 49.91568
17.88366 | 99.95959 | 0.3115512 | 51.35693
17.887 | 99.96045 | 0.3113489 | 49.0793
17.89034 | 99.96039 | 0.3111397 | 50.84
17.89366 | 99.96053 | 0.3109145 | 50.03502
17.897 | 99.96007 | 0.3106976 | 49.91572
17.90033 | 99.96 | 0.310485 | 51.45253
17.90366 | 99.95981 | 0.3102875 | 49.2673
17.907 | 99.96005 | 0.3100793 | 50.90451
17.91033 | 99.95978 | 0.3098628 | 49.4867
17.91366 | 99.95978 | 0.3096483 | 49.93936
17.917 | 99.96059 | 0.3094454 | 50.68804
17.92033 | 99.96032 | 0.3092241 | 50.04394
17.92367 | 99.96061 | 0.3089754 | 51.02307
17.927 | 99.95942 | 0.3087456 | 49.15639
17.93033 | 99.95981 | 0.308574 | 50.6562
17.93367 | 99.96044 | 0.3084288 | 50.03432
17.937 | 99.95997 | 0.3082682 | 49.89883
17.94033 | 99.96069 | 0.3080656 | 51.57656
17.94366 | 99.95965 | 0.3078376 | 49.21797
17.947 | 99.96004 | 0.3075914 | 50.92603
17.95033 | 99.96005 | 0.3073813 | 49.61212
17.95366 | 99.95978 | 0.3071799 | 49.94627
17.957 | 99.96016 | 0.3069694 | 50.81196
17.96034 | 99.95982 | 0.306784 | 49.88686
17.96366 | 99.96024 | 0.3065871 | 51.07052
17.967 | 99.96038 | 0.3063866 | 49.67969
17.97034 | 99.95938 | 0.3062254 | 50.37634
17.97366 | 99.96014 | 0.3060367 | 50.12887
17.977 | 99.96099 | 0.3058219 | 49.91533
17.98034 | 99.96022 | 0.3055797 | 51.48306
17.98366 | 99.96007 | 0.305349 | 49.20367
17.987 | 99.95962 | 0.3051534 | 50.87174
17.99033 | 99.96011 | 0.3049684 | 50.06394
17.99366 | 99.96018 | 0.3047651 | 49.92315
17.997 | 99.95936 | 0.304534 | 50.96984
18.00033 | 99.96053 | 0.3042757 | 49.34475
18.00366 | 99.96026 | 0.3040621 | 50.99165
18.007 | 99.96012 | 0.3038725 | 49.3129
18.01033 | 99.95972 | 0.3036846 | 49.98612
18.01366 | 99.95999 | 0.3034952 | 50.22474
18.017 | 99.95991 | 0.3033026 | 49.86784
18.02033 | 99.95966 | 0.3031092 | 51.38648
18.02367 | 99.96001 | 0.3029187 | 49.15576
18.027 | 99.96004 | 0.3027168 | 50.78276
18.03034 | 99.95972 | 0.302526 | 50.09564
18.03367 | 99.95991 | 0.3023482 | 49.89868
18.037 | 99.96005 | 0.3021906 | 51.3848
18.04033 | 99.95996 | 0.3020172 | 49.32691
18.04366 | 99.96025 | 0.3017925 | 50.9023
18.047 | 99.95993 | 0.3015424 | 49.4994
18.05033 | 99.95926 | 0.3013246 | 50.0011
18.05366 | 99.95939 | 0.3011515 | 50.37852
18.057 | 99.95941 | 0.3010281 | 49.82837
18.06034 | 99.95944 | 0.300896 | 51.02282
18.06366 | 99.95991 | 0.3006941 | 49.10858
18.067 | 99.96038 | 0.3004687 | 50.66385
18.07033 | 99.95956 | 0.3002336 | 50.12869
18.07367 | 99.95968 | 0.299995 | 49.88352
18.077 | 99.96022 | 0.299784 | 51.57758
18.08033 | 99.96008 | 0.2995584 | 49.23421
18.08366 | 99.95936 | 0.2993061 | 50.88739
18.087 | 99.95947 | 0.2990653 | 50.0297
18.09033 | 99.95937 | 0.2988814 | 49.97794
18.09366 | 99.95931 | 0.2987032 | 50.76476
18.097 | 99.95922 | 0.2984988 | 49.93012
18.10033 | 99.95887 | 0.2982697 | 50.9457
18.10367 | 99.95952 | 0.2980725 | 49.24989
18.107 | 99.95978 | 0.2979062 | 50.33198
18.11034 | 99.95981 | 0.2977633 | 50.06752
18.11366 | 99.95991 | 0.2975459 | 49.9073
18.117 | 99.95958 | 0.2972846 | 51.48165
18.12033 | 99.9588 | 0.297035 | 49.06168
18.12366 | 99.95969 | 0.2968408 | 50.94157
18.127 | 99.95905 | 0.2967194 | 50.06236
18.13034 | 99.95997 | 0.2965644 | 49.96168
18.13366 | 99.95988 | 0.2963894 | 50.99972
18.137 | 99.95859 | 0.2961914 | 49.43593
18.14034 | 99.95991 | 0.2959956 | 50.87786
18.14366 | 99.96015 | 0.2958498 | 49.69424
18.147 | 99.96032 | 0.295685 | 50.25351
18.15033 | 99.95999 | 0.2954732 | 50.25221
18.15366 | 99.95937 | 0.2952584 | 49.88304
18.157 | 99.95907 | 0.2950296 | 51.10566
18.16033 | 99.95981 | 0.2947995 | 49.04587
18.16366 | 99.95899 | 0.2945578 | 50.83793
18.167 | 99.95947 | 0.2943256 | 50.03076
18.17033 | 99.95868 | 0.2940883 | 49.93784
18.17367 | 99.95898 | 0.2938824 | 51.41694
18.177 | 99.95895 | 0.2937238 | 49.23302
18.18033 | 99.96016 | 0.2935745 | 50.94992
18.18367 | 99.95991 | 0.2934098 | 49.76549
18.187 | 99.95969 | 0.2932299 | 50.17695
18.19033 | 99.95902 | 0.2930277 | 50.44178
18.19366 | 99.95938 | 0.2928324 | 49.83597
18.197 | 99.95903 | 0.292639 | 51.01856
18.20033 | 99.95892 | 0.2924293 | 49.1552
18.20366 | 99.95888 | 0.2922194 | 50.67153
18.207 | 99.95942 | 0.2920246 | 50.00074
18.21034 | 99.95906 | 0.2918404 | 49.93051
18.21366 | 99.96005 | 0.2916732 | 51.4497
18.217 | 99.95972 | 0.291505 | 49.2184
18.22034 | 99.95918 | 0.2913108 | 50.87884
18.22366 | 99.95879 | 0.2910709 | 49.58063
18.227 | 99.9585 | 0.2908322 | 49.9935
18.23034 | 99.95914 | 0.2906405 | 50.79629
18.23366 | 99.95914 | 0.290457 | 49.88297
18.237 | 99.95938 | 0.2902896 | 50.98515
18.24033 | 99.95907 | 0.2901172 | 49.14007
18.24366 | 99.95942 | 0.289929 | 50.37512
18.247 | 99.95957 | 0.2897482 | 50.1301
18.25033 | 99.95905 | 0.2895292 | 49.87526
18.25366 | 99.95903 | 0.2892926 | 51.44856
18.257 | 99.9591 | 0.289032 | 49.13944
18.26033 | 99.95869 | 0.2887987 | 50.87011
18.26366 | 99.95881 | 0.2886009 | 49.93476
18.267 | 99.95936 | 0.2884541 | 49.96963
18.27033 | 99.95891 | 0.2883005 | 50.9853
18.27367 | 99.9597 | 0.288106 | 49.359
18.277 | 99.95937 | 0.287877 | 50.90263
18.28034 | 99.95856 | 0.2876508 | 49.24894
18.28367 | 99.95866 | 0.2874472 | 50.0726
18.287 | 99.95886 | 0.2872738 | 50.16144
18.29033 | 99.9591 | 0.287117 | 49.87598
18.29366 | 99.95901 | 0.2869808 | 51.11074
18.297 | 99.9593 | 0.2868228 | 49.10984
18.30033 | 99.95907 | 0.2866885 | 50.80844
18.30366 | 99.95891 | 0.2865886 | 50.09615
18.307 | 99.95978 | 0.286454 | 49.95498
18.31034 | 99.96001 | 0.2862641 | 51.11336
18.31366 | 99.95949 | 0.2860049 | 49.39222
18.317 | 99.95901 | 0.285706 | 50.9515
18.32033 | 99.95806 | 0.2854807 | 49.72674
18.32367 | 99.95913 | 0.2852881 | 50.19862
18.327 | 99.95905 | 0.2850914 | 50.34948
18.33033 | 99.95924 | 0.2848381 | 49.88364
18.33366 | 99.95847 | 0.2846442 | 51.05842
18.337 | 99.95782 | 0.2844782 | 49.0459
18.34033 | 99.95866 | 0.2843077 | 50.69503
18.34366 | 99.95892 | 0.2841379 | 50.03199
18.347 | 99.95837 | 0.2839502 | 49.91454
18.35033 | 99.95866 | 0.283778 | 51.54546
18.35367 | 99.95901 | 0.2836565 | 49.25027
18.357 | 99.95956 | 0.283502 | 50.92697
18.36034 | 99.95922 | 0.2832822 | 49.61166
18.36366 | 99.95881 | 0.2830167 | 49.98591
18.367 | 99.95853 | 0.2827896 | 50.71844
18.37033 | 99.95812 | 0.2826256 | 49.96546
18.37366 | 99.95924 | 0.2824882 | 51.0785
18.377 | 99.9592 | 0.2823372 | 49.09396
18.38034 | 99.95869 | 0.2821536 | 50.56117
18.38366 | 99.95875 | 0.2819568 | 50.09806
18.387 | 99.95826 | 0.281755 | 49.93929
18.39034 | 99.95938 | 0.2815482 | 51.6115
18.39366 | 99.95976 | 0.281344 | 49.09546
18.397 | 99.95869 | 0.281125 | 50.89646
18.40033 | 99.95838 | 0.2809704 | 51.51597
18.40366 | 99.95955 | 0.2808288 | 49.75871
18.407 | 99.9593 | 0.2806648 | 50.16726
18.41033 | 99.95939 | 0.2804382 | 50.3488
18.41366 | 99.95849 | 0.2801485 | 49.8763
18.417 | 99.95909 | 0.2798781 | 51.01688
18.42033 | 99.95874 | 0.2796638 | 49.07938
18.42367 | 99.95861 | 0.2794928 | 50.6492
18.427 | 99.95888 | 0.27932 | 50.06698
18.43033 | 99.9585 | 0.2791176 | 49.93146
18.43367 | 99.95847 | 0.2789315 | 51.58004
18.437 | 99.95914 | 0.2787768 | 49.17392
18.44033 | 99.95832 | 0.2786173 | 50.92046
18.44366 | 99.95861 | 0.278462 | 49.58276
18.447 | 99.95899 | 0.2782892 | 49.91588
18.45033 | 99.95834 | 0.2780863 | 50.84625
18.45366 | 99.9588 | 0.2778987 | 49.89496
18.457 | 99.95861 | 0.277707 | 50.95584
18.46034 | 99.9588 | 0.2774929 | 49.17239
18.46366 | 99.95834 | 0.2773004 | 50.28876
18.467 | 99.95838 | 0.2770954 | 50.03492
18.47034 | 99.95849 | 0.2769181 | 49.91541
18.47366 | 99.95776 | 0.2767698 | 51.48331
18.477 | 99.9586 | 0.2766179 | 49.17324
18.48034 | 99.9586 | 0.276462 | 50.96772
18.48366 | 99.95887 | 0.2762705 | 49.96904
18.487 | 99.95899 | 0.2760736 | 49.94703
18.49033 | 99.95884 | 0.2759341 | 51.01908
18.49366 | 99.95887 | 0.2757763 | 49.37631
18.497 | 99.95991 | 0.2755947 | 51.0078
18.50033 | 99.95852 | 0.2754066 | 49.21966
18.50366 | 99.95868 | 0.2751822 | 50.19765
18.507 | 99.95898 | 0.2749652 | 50.16391
18.51033 | 99.95792 | 0.274771 | 49.90811
18.51366 | 99.95785 | 0.2745725 | 51.38933
18.517 | 99.95871 | 0.2743782 | 49.1422
18.52033 | 99.95881 | 0.2742382 | 50.83978
18.52367 | 99.95879 | 0.2740565 | 50.03316
18.527 | 99.9591 | 0.2738974 | 49.92331
18.53034 | 99.95812 | 0.2737326 | 51.09728
18.53367 | 99.95844 | 0.2735654 | 49.29783
18.537 | 99.95906 | 0.2733978 | 50.99906
18.54033 | 99.95866 | 0.2731811 | 49.71882
18.54366 | 99.9582 | 0.2729286 | 50.18102
18.547 | 99.95841 | 0.2726706 | 50.28575
18.55033 | 99.95858 | 0.272416 | 49.85226
18.55366 | 99.95874 | 0.2722115 | 51.09084
18.557 | 99.9577 | 0.2720152 | 49.15649
18.56034 | 99.95874 | 0.2718633 | 50.73616
18.56366 | 99.95701 | 0.2717082 | 50.09732
18.567 | 99.95758 | 0.2715494 | 49.93124
18.57033 | 99.95749 | 0.2713701 | 51.48417
18.57367 | 99.95868 | 0.2712336 | 49.2673
18.577 | 99.95834 | 0.2710852 | 50.96861
18.58033 | 99.95869 | 0.270913 | 49.48648
18.58366 | 99.95839 | 0.2707407 | 49.99438
18.587 | 99.95819 | 0.2705247 | 50.73587
18.59033 | 99.95887 | 0.2703303 | 49.95394
18.59366 | 99.95838 | 0.2702018 | 51.07727
18.597 | 99.95841 | 0.2700701 | 49.07938
18.60033 | 99.95864 | 0.2699264 | 50.61713
18.60367 | 99.95874 | 0.2697117 | 50.12958
18.607 | 99.95796 | 0.2694647 | 49.8681
18.61034 | 99.95866 | 0.2692429 | 51.4511
18.61366 | 99.95785 | 0.2690656 | 49.21936
18.617 | 99.95775 | 0.268915 | 50.8959
18.62033 | 99.95821 | 0.2687349 | 49.66006
18.62366 | 99.95905 | 0.2685549 | 49.97831
18.627 | 99.95778 | 0.2683867 | 50.81312
18.63034 | 99.95903 | 0.2682164 | 49.42293
18.63366 | 99.95782 | 0.2680765 | 50.93555
18.637 | 99.95803 | 0.2679067 | 49.18754
18.64034 | 99.9584 | 0.2677588 | 50.32366
18.64366 | 99.95836 | 0.2676 | 50.03528
18.647 | 99.9585 | 0.267446 | 49.8524
18.65033 | 99.95806 | 0.267286 | 51.48297
18.65366 | 99.95874 | 0.2670862 | 49.18824
18.657 | 99.95881 | 0.2669065 | 50.91198
18.66033 | 99.95778 | 0.2666994 | 49.93796
18.66366 | 99.95834 | 0.266517 | 49.97038
18.667 | 99.95759 | 0.2663397 | 51.002
18.67033 | 99.95849 | 0.2660973 | 49.34502
18.67367 | 99.95884 | 0.2658783 | 51.00787
18.677 | 99.95786 | 0.2656693 | 49.68803
18.68033 | 99.95825 | 0.2654598 | 50.26769
18.68367 | 99.95753 | 0.2652626 | 50.19404
18.687 | 99.9578 | 0.2650768 | 49.87672
18.69033 | 99.95753 | 0.2648878 | 51.38967
18.69366 | 99.95793 | 0.264724 | 49.0177
18.697 | 99.95837 | 0.2645601 | 50.79291
18.70033 | 99.95801 | 0.2644237 | 50.06842
18.70366 | 99.95793 | 0.264297 | 49.90815
18.707 | 99.95831 | 0.264154 | 51.38984
18.71034 | 99.95844 | 0.263987 | 49.2835
18.71366 | 99.95795 | 0.2638272 | 50.94474
18.717 | 99.95794 | 0.2636595 | 49.76672
18.72034 | 99.95841 | 0.2634981 | 50.12985
18.72366 | 99.95762 | 0.2632954 | 50.34906
18.727 | 99.95825 | 0.2630608 | 49.8371
18.73034 | 99.95806 | 0.2628826 | 51.05192
18.73366 | 99.95808 | 0.2627331 | 49.11058
18.737 | 99.95847 | 0.2625995 | 50.71278
18.74033 | 99.95743 | 0.2624419 | 50.03503
18.74366 | 99.95801 | 0.262254 | 49.93928
18.747 | 99.95812 | 0.262067 | 51.54786
18.75033 | 99.95819 | 0.2619203 | 49.20447
18.75366 | 99.95782 | 0.2617934 | 51.03159
18.757 | 99.95796 | 0.2616498 | 49.5503
18.76033 | 99.95874 | 0.261451 | 49.96288
18.76366 | 99.95796 | 0.2612262 | 50.79859
18.767 | 99.95776 | 0.2610147 | 49.89906
18.77033 | 99.95791 | 0.2608362 | 50.9624
18.77367 | 99.95805 | 0.26068 | 49.17311
18.777 | 99.95792 | 0.2605054 | 50.32834
18.78034 | 99.95751 | 0.2603012 | 50.09835
18.78367 | 99.95788 | 0.2601354 | 49.90809
18.787 | 99.95809 | 0.2599765 | 51.42132
18.79033 | 99.95736 | 0.2598169 | 49.15822
18.79366 | 99.95741 | 0.2596312 | 50.91272
18.797 | 99.95812 | 0.259435 | 49.90691
18.80033 | 99.95801 | 0.259243 | 49.96282
18.80366 | 99.9585 | 0.2590738 | 50.79747
18.807 | 99.95812 | 0.2589168 | 49.376
18.81034 | 99.95774 | 0.2587988 | 50.97559
18.81366 | 99.95812 | 0.2586598 | 49.20352
18.817 | 99.95855 | 0.258508 | 50.2642
18.82033 | 99.95819 | 0.2583345 | 50.12784
18.82367 | 99.95809 | 0.2581449 | 49.89136
18.827 | 99.95782 | 0.2579614 | 51.48194
18.83033 | 99.95831 | 0.2577713 | 49.1874
18.83366 | 99.95861 | 0.2575735 | 50.83141
18.837 | 99.95801 | 0.2574188 | 50.03121
18.84033 | 99.95788 | 0.2572352 | 49.93067
18.84366 | 99.95822 | 0.2570297 | 51.00104
18.847 | 99.95749 | 0.2568125 | 49.31261
18.85033 | 99.95718 | 0.2565878 | 51.02172
18.85367 | 99.95747 | 0.2564248 | 49.71031
18.857 | 99.95825 | 0.2563175 | 50.21033
18.86034 | 99.95796 | 0.2561952 | 50.22224
18.86366 | 99.95759 | 0.2560107 | 49.85162
18.867 | 99.95772 | 0.255793 | 51.12121
18.87033 | 99.9575 | 0.2556124 | 49.1394
18.87366 | 99.95688 | 0.255461 | 50.8222
18.877 | 99.95825 | 0.2553116 | 50.09344
18.88034 | 99.95772 | 0.2551611 | 49.90658
18.88366 | 99.95793 | 0.2549924 | 51.3543
18.887 | 99.95712 | 0.2548132 | 49.35959
18.89034 | 99.95809 | 0.2546513 | 50.93546
18.89366 | 99.95731 | 0.2544666 | 49.46933
18.897 | 99.95738 | 0.2542622 | 49.96214
18.90033 | 99.95696 | 0.2540482 | 50.34719
18.90366 | 99.95788 | 0.2538442 | 49.82013
18.907 | 99.95775 | 0.2537083 | 51.07368
18.91033 | 99.95701 | 0.2536275 | 49.07674
18.91366 | 99.95782 | 0.2535069 | 50.69474
18.917 | 99.95882 | 0.2533377 | 50.09596
18.92033 | 99.9575 | 0.2531764 | 49.9149
18.92367 | 99.95716 | 0.2529846 | 51.54566
18.927 | 99.95824 | 0.252802 | 49.18742
18.93033 | 99.95688 | 0.2526524 | 50.94276
18.93367 | 99.95734 | 0.2524814 | 49.62742
18.937 | 99.95782 | 0.2523103 | 49.96236
18.94033 | 99.95795 | 0.2521855 | 50.79754
18.94366 | 99.95772 | 0.2520416 | 49.92237
18.947 | 99.95722 | 0.2518919 | 50.98201
18.95033 | 99.95732 | 0.2517247 | 49.06238
18.95366 | 99.95757 | 0.2515568 | 50.387
18.957 | 99.95714 | 0.2514414 | 50.06574
18.96034 | 99.9578 | 0.2513239 | 49.91476
18.96366 | 99.95876 | 0.2511785 | 51.44958
18.967 | 99.95728 | 0.2509758 | 49.1089
18.97034 | 99.95725 | 0.2507582 | 50.90292
18.97366 | 99.95749 | 0.2505734 | 49.99817
18.977 | 99.95754 | 0.2504375 | 49.98574
18.98034 | 99.95738 | 0.2503134 | 50.85932
18.98366 | 99.95813 | 0.2501432 | 49.4223
18.987 | 99.95822 | 0.2499418 | 50.96765
18.99033 | 99.95699 | 0.249742 | 49.18786
18.99366 | 99.95759 | 0.2495499 | 50.30034
18.997 | 99.95759 | 0.2493713 | 50.0356
19.00033 | 99.9575 | 0.2492302 | 49.88353
19.00366 | 99.95711 | 0.249062 | 51.38606
19.007 | 99.95798 | 0.2488934 | 49.10887
19.01033 | 99.95728 | 0.2487362 | 50.88613
19.01366 | 99.95759 | 0.2485659 | 50.0625
19.017 | 99.95704 | 0.2483994 | 49.95419
19.02033 | 99.95702 | 0.2482402 | 51.04858
19.02367 | 99.95725 | 0.248089 | 49.31224
19.027 | 99.95725 | 0.2479451 | 50.95846
19.03034 | 99.95801 | 0.2478034 | 49.64813
19.03367 | 99.95692 | 0.2476187 | 50.24916
19.037 | 99.95781 | 0.2474008 | 50.18926
19.04033 | 99.95738 | 0.2472123 | 49.85142
19.04366 | 99.95672 | 0.2470788 | 51.137
19.047 | 99.957 | 0.2469626 | 49.03012
19.05033 | 99.95782 | 0.2468396 | 50.78217
19.05366 | 99.95691 | 0.2467006 | 50.0623
19.057 | 99.95746 | 0.2465207 | 49.96928
19.06034 | 99.95843 | 0.2463457 | 51.41672
19.06366 | 99.95761 | 0.2461979 | 49.23297
19.067 | 99.95747 | 0.2460352 | 51.04572
19.07033 | 99.95742 | 0.245877 | 49.42126
19.07367 | 99.95728 | 0.2457474 | 49.96172
19.077 | 99.95728 | 0.2456012 | 50.3781
19.08033 | 99.95759 | 0.2454428 | 49.82031
19.08366 | 99.95782 | 0.245292 | 51.02668
19.087 | 99.95722 | 0.2450752 | 49.15554
19.09033 | 99.95772 | 0.2448501 | 50.7032
19.09366 | 99.95688 | 0.2446727 | 50.00184
19.097 | 99.95714 | 0.2445304 | 49.9147
19.10033 | 99.95706 | 0.2444045 | 51.51368
19.10367 | 99.95738 | 0.2442822 | 49.21896
19.107 | 99.95712 | 0.2441208 | 50.92688
19.11034 | 99.95747 | 0.2439532 | 49.51742
19.11366 | 99.95702 | 0.2438106 | 49.97014
19.117 | 99.95714 | 0.2436707 | 50.74962
19.12033 | 99.95746 | 0.2435088 | 49.96542
19.12366 | 99.95736 | 0.2433407 | 50.9038
19.127 | 99.95681 | 0.2431416 | 49.17167
19.13034 | 99.95755 | 0.242986 | 50.32813
19.13366 | 99.95647 | 0.2428146 | 50.06687
19.137 | 99.95728 | 0.2426406 | 49.9153
19.14034 | 99.95662 | 0.242491 | 51.57856
19.14366 | 99.95689 | 0.2423556 | 49.07898
19.147 | 99.95715 | 0.2422299 | 50.90363
19.15033 | 99.95764 | 0.2420863 | 49.90367
19.15366 | 99.95714 | 0.2418736 | 49.94614
19.157 | 99.95659 | 0.2416846 | 50.90654
19.16033 | 99.95612 | 0.2415672 | 49.85534
19.16366 | 99.95753 | 0.2414797 | 50.9435
19.167 | 99.9578 | 0.2414234 | 49.1709
19.17033 | 99.95725 | 0.2413048 | 50.27215
19.17367 | 99.95855 | 0.2410736 | 50.22312
19.177 | 99.957 | 0.2408306 | 49.90688
19.18033 | 99.95645 | 0.2406402 | 51.51336
19.18367 | 99.95666 | 0.2404845 | 49.12462
19.187 | 99.9571 | 0.2403094 | 50.8947
19.19033 | 99.95764 | 0.240143 | 50.0311
19.19366 | 99.95639 | 0.239979 | 49.96996
19.197 | 99.95774 | 0.2398002 | 51.01706
19.20033 | 99.95686 | 0.239662 | 49.40662
19.20366 | 99.95688 | 0.2395027 | 50.95984
19.207 | 99.9572 | 0.2393022 | 49.68
19.21034 | 99.95663 | 0.2391013 | 50.30504
19.21366 | 99.95678 | 0.238915 | 50.12928
19.217 | 99.9567 | 0.2387522 | 49.85217
19.22034 | 99.95675 | 0.2386234 | 51.32285
19.22366 | 99.95725 | 0.238488 | 49.0935
19.227 | 99.95736 | 0.2383368 | 50.86262
19.23034 | 99.95697 | 0.238193 | 50.00088
19.23366 | 99.95689 | 0.2380592 | 49.93857
19.237 | 99.95686 | 0.2378949 | 51.15989
19.24033 | 99.95731 | 0.2377154 | 49.32836
19.24366 | 99.95694 | 0.2375551 | 50.9193
19.247 | 99.95736 | 0.2374194 | 49.73456
19.25033 | 99.957 | 0.2372948 | 50.20855
19.25366 | 99.95657 | 0.2371669 | 50.3815
19.257 | 99.95708 | 0.2370182 | 49.8601
19.26033 | 99.95715 | 0.236889 | 51.11863
19.26366 | 99.95647 | 0.2367244 | 49.0471
19.267 | 99.95746 | 0.2365864 | 50.67944
19.27033 | 99.95621 | 0.2364435 | 49.96938
19.27367 | 99.95719 | 0.2362813 | 49.95404
19.277 | 99.95755 | 0.2360928 | 51.51336
19.28034 | 99.95776 | 0.2359324 | 49.24942
19.28367 | 99.95689 | 0.235755 | 50.95889
19.287 | 99.95715 | 0.2355764 | 49.80578
19.29033 | 99.95704 | 0.2353812 | 50.10808
19.29366 | 99.95645 | 0.2351722 | 50.71866
19.297 | 99.95665 | 0.2350216 | 49.989
19.30033 | 99.95676 | 0.2349058 | 51.03432
19.30366 | 99.95684 | 0.2348075 | 49.10869
19.307 | 99.95697 | 0.2346729 | 50.63156
19.31034 | 99.95703 | 0.2345381 | 50.06443
19.31366 | 99.95624 | 0.2343824 | 49.89902
19.317 | 99.95684 | 0.2342249 | 51.48168
19.32033 | 99.95697 | 0.2340961 | 49.04676
19.32367 | 99.95692 | 0.2339401 | 50.96624
19.327 | 99.95759 | 0.233759 | 49.93456
19.33033 | 99.95728 | 0.2335772 | 49.97779
19.33366 | 99.9568 | 0.2333906 | 50.79581
19.337 | 99.9559 | 0.2332491 | 49.85932
19.34033 | 99.95672 | 0.2331052 | 51.04483
19.34366 | 99.95719 | 0.2329596 | 49.26484
19.347 | 99.9568 | 0.2328213 | 50.29615
19.35033 | 99.95736 | 0.2326824 | 50.03395
19.35367 | 99.95644 | 0.2325484 | 49.89172
19.357 | 99.95741 | 0.2323952 | 51.5148
19.36034 | 99.95645 | 0.2322118 | 49.15674
19.36366 | 99.95666 | 0.2320508 | 50.8957
19.367 | 99.95742 | 0.2318901 | 50.0315
19.37033 | 99.95697 | 0.2317602 | 49.94676
19.37366 | 99.95587 | 0.2316408 | 50.90698
19.377 | 99.95659 | 0.2314954 | 49.42276
19.38034 | 99.95734 | 0.2313701 | 50.98329
19.38366 | 99.95694 | 0.2312394 | 49.66384
19.387 | 99.95724 | 0.231097 | 50.26127
19.39034 | 99.95631 | 0.2309377 | 50.16004
19.39366 | 99.95694 | 0.2307373 | 49.88336
19.397 | 99.95647 | 0.230518 | 51.12201
19.40033 | 99.95655 | 0.2303209 | 49.15532
19.40366 | 99.95663 | 0.2301754 | 50.75062
19.407 | 99.95575 | 0.2300484 | 50.0616
19.41033 | 99.95711 | 0.2299042 | 49.9616
19.41366 | 99.95649 | 0.2297463 | 51.06304
19.417 | 99.95706 | 0.229573 | 49.31186
19.42033 | 99.95709 | 0.229424 | 50.95892
19.42367 | 99.95653 | 0.2293131 | 49.72653
19.427 | 99.95688 | 0.229219 | 50.22234
19.43033 | 99.95616 | 0.22911 | 50.38034
19.43367 | 99.95688 | 0.2289701 | 49.87535
19.437 | 99.95672 | 0.2288244 | 51.12552
19.44033 | 99.95681 | 0.2286578 | 48.9522
19.44366 | 99.95637 | 0.2284734 | 50.71088
19.447 | 99.95674 | 0.2283193 | 49.9693
19.45033 | 99.95634 | 0.2281846 | 49.9618
19.45366 | 99.95684 | 0.2280336 | 51.44944
19.457 | 99.95688 | 0.2278867 | 49.24924
19.46034 | 99.95599 | 0.227729 | 50.89459
19.46366 | 99.95691 | 0.2275496 | 49.5007
19.467 | 99.95655 | 0.2274037 | 49.99347
19.47034 | 99.95657 | 0.2272556 | 50.71836
19.47366 | 99.95651 | 0.2271148 | 50.00452
19.477 | 99.95637 | 0.2269875 | 51.07404
19.48034 | 99.95694 | 0.2268396 | 49.10878
19.48366 | 99.9567 | 0.2266976 | 50.64793
19.487 | 99.95619 | 0.2265469 | 50.03539
19.49033 | 99.95738 | 0.226392 | 49.89926
19.49366 | 99.9561 | 0.226244 | 51.6415
19.497 | 99.95657 | 0.226079 | 49.20312
19.50033 | 99.95731 | 0.2259304 | 50.9515
19.50366 | 99.95668 | 0.2257996 | 49.62844
19.507 | 99.95728 | 0.2256439 | 49.94666
19.51033 | 99.95711 | 0.2254777 | 50.76514
19.51366 | 99.95594 | 0.2253066 | 49.94594
19.517 | 99.95619 | 0.2251637 | 50.95418
19.52033 | 99.95663 | 0.2250525 | 49.09384
19.52367 | 99.95668 | 0.2249317 | 50.29996
19.527 | 99.9566 | 0.2248109 | 50.06714
19.53034 | 99.95645 | 0.2246599 | 49.89164
19.53367 | 99.95676 | 0.2244918 | 51.51416
19.537 | 99.9562 | 0.2243121 | 49.14041
19.54033 | 99.9566 | 0.2241477 | 50.87138
19.54366 | 99.95621 | 0.2240241 | 50.0627
19.547 | 99.95649 | 0.2239142 | 49.98566
19.55033 | 99.95611 | 0.2237771 | 51.0011
19.55366 | 99.95686 | 0.2236351 | 49.40619
19.557 | 99.95618 | 0.2234907 | 50.89508
19.56034 | 99.95639 | 0.2233282 | 49.67944
19.56366 | 99.95649 | 0.2231566 | 50.30496
19.567 | 99.9566 | 0.2229892 | 50.09586
19.57033 | 99.95601 | 0.2228628 | 49.93011
19.57367 | 99.95676 | 0.2227564 | 51.41674
19.577 | 99.95694 | 0.222654 | 49.06113
19.58033 | 99.95689 | 0.2225051 | 50.8141
19.58366 | 99.95625 | 0.2223218 | 49.967
19.587 | 99.95657 | 0.222171 | 49.93738
19.59033 | 99.95598 | 0.222084 | 51.06192
19.59366 | 99.95642 | 0.222007 | 49.3258
19.597 | 99.95731 | 0.2218836 | 50.90108
19.60033 | 99.95714 | 0.2216855 | 49.71757
19.60367 | 99.95637 | 0.2214476 | 50.14135
19.607 | 99.95605 | 0.2212295 | 50.3143
19.61034 | 99.95621 | 0.2210949 | 49.85104
19.61366 | 99.95606 | 0.2210264 | 51.07271
19.617 | 99.95663 | 0.2209173 | 49.10678
19.62033 | 99.95614 | 0.220796 | 50.74081
19.62366 | 99.95666 | 0.2206835 | 50.02844
19.627 | 99.95644 | 0.220579 | 49.92922
19.63034 | 99.95709 | 0.2204594 | 51.5101
19.63366 | 99.95625 | 0.2203011 | 49.27847
19.637 | 99.95605 | 0.2200859 | 50.9571
19.64034 | 99.9563 | 0.2198625 | 49.75705
19.64366 | 99.95512 | 0.2196995 | 50.1275
19.647 | 99.95582 | 0.2195868 | 50.62128
19.65033 | 99.95644 | 0.2194635 | 50.05904
19.65366 | 99.95645 | 0.2193535 | 51.07697
19.657 | 99.95568 | 0.2192512 | 49.16983
19.66033 | 99.95632 | 0.2191725 | 50.56717
19.66366 | 99.95649 | 0.2191018 | 49.96832
19.667 | 99.95645 | 0.2190082 | 49.90647
19.67033 | 99.95609 | 0.218863 | 51.57602
19.67367 | 99.95625 | 0.2187312 | 49.18637
19.677 | 99.95634 | 0.218598 | 50.92609
19.68033 | 99.95634 | 0.2184636 | 49.50098
19.68367 | 99.95655 | 0.2183034 | 49.9224
19.687 | 99.95603 | 0.218162 | 50.81213
19.69033 | 99.95605 | 0.2180504 | 49.9418
19.69366 | 99.95634 | 0.2179712 | 50.99502
19.697 | 99.95688 | 0.2178783 | 49.18656
19.70033 | 99.95649 | 0.2177278 | 50.2688
19.70366 | 99.9566 | 0.2175456 | 50.09679
19.707 | 99.95653 | 0.2174038 | 49.90715
19.71034 | 99.95722 | 0.217299 | 51.51389
19.71366 | 99.95738 | 0.2171994 | 49.17202
19.717 | 99.95657 | 0.2170844 | 50.91896
19.72034 | 99.95619 | 0.2169018 | 49.99965
19.72366 | 99.95611 | 0.216738 | 49.9229
19.727 | 99.95602 | 0.2166188 | 50.9703
19.73034 | 99.9568 | 0.2165398 | 49.42227
19.73366 | 99.95642 | 0.2164475 | 50.95022
19.737 | 99.95666 | 0.2162911 | 49.6791
19.74033 | 99.95624 | 0.2160886 | 50.28914
19.74366 | 99.95581 | 0.215872 | 50.19141
19.747 | 99.9558 | 0.2156851 | 49.891
19.75033 | 99.95551 | 0.2155872 | 51.35391
19.75366 | 99.95544 | 0.2154971 | 49.17164
19.757 | 99.95669 | 0.215401 | 50.85486
19.76033 | 99.95561 | 0.2152996 | 49.96848
19.76366 | 99.95605 | 0.2151885 | 49.95391
19.767 | 99.95642 | 0.2150824 | 51.03164
19.77033 | 99.95538 | 0.2149551 | 49.37353
19.77367 | 99.95561 | 0.2148211 | 51.0369
19.777 | 99.95545 | 0.2146778 | 49.71804
19.78034 | 99.95624 | 0.2145537 | 50.16494
19.78367 | 99.95594 | 0.2144444 | 50.21953
19.787 | 99.95626 | 0.2143364 | 49.83515
19.79033 | 99.95632 | 0.2142628 | 51.15974
19.79366 | 99.95649 | 0.2141542 | 49.21597
19.797 | 99.95586 | 0.214014 | 50.74936
19.80033 | 99.95532 | 0.213905 | 50.02826
19.80366 | 99.95637 | 0.2137962 | 49.94462
19.807 | 99.95568 | 0.2136792 | 51.54097
19.81034 | 99.95594 | 0.2135771 | 49.29326
19.81366 | 99.95605 | 0.213487 | 50.96336
19.817 | 99.95621 | 0.2133414 | 49.76389
19.82033 | 99.95649 | 0.2132078 | 50.192
19.82367 | 99.95501 | 0.2130728 | 50.68259
19.827 | 99.95624 | 0.2129322 | 50.02689
19.83033 | 99.95584 | 0.2128198 | 51.13791
19.83366 | 99.95632 | 0.2127133 | 49.08882
19.837 | 99.95594 | 0.2126125 | 50.65129
19.84033 | 99.95605 | 0.2125002 | 50.12104
19.84366 | 99.9568 | 0.2123561 | 49.89636
19.847 | 99.95594 | 0.2122041 | 51.53787
19.85033 | 99.95538 | 0.2120592 | 49.21347
19.85367 | 99.95578 | 0.211911 | 50.85939
19.857 | 99.95563 | 0.2117707 | 49.59218
19.86034 | 99.95496 | 0.211632 | 49.96773
19.86366 | 99.95588 | 0.2114815 | 50.82378
19.867 | 99.95639 | 0.2113711 | 49.9294
19.87033 | 99.95551 | 0.2112946 | 50.91154
19.87366 | 99.95602 | 0.2112013 | 49.24633
19.877 | 99.95619 | 0.2110801 | 50.33919
19.88034 | 99.9557 | 0.2109535 | 49.99797
19.88366 | 99.9557 | 0.2108282 | 49.90564
19.887 | 99.95575 | 0.2107227 | 51.44644
19.89034 | 99.95605 | 0.2105969 | 49.12217
19.89366 | 99.95559 | 0.2104396 | 50.90847
19.897 | 99.95488 | 0.2102718 | 50.05864
19.90033 | 99.95519 | 0.2101148 | 49.96088
19.90366 | 99.95531 | 0.2099828 | 50.9357
19.907 | 99.95531 | 0.2098958 | 49.38841
19.91033 | 99.95547 | 0.20976 | 50.91719
19.91366 | 99.95585 | 0.2096094 | 49.70181
19.917 | 99.95597 | 0.2094903 | 50.30294
19.92033 | 99.95509 | 0.2093657 | 50.06359
19.92367 | 99.95556 | 0.2092821 | 49.86674
19.927 | 99.95574 | 0.2091965 | 51.35194
19.93033 | 99.95562 | 0.2090803 | 49.09171
19.93367 | 99.95582 | 0.20892 | 50.82932
19.937 | 99.95587 | 0.2087431 | 50.03049
19.94033 | 99.95561 | 0.208601 | 49.96909
19.94366 | 99.95531 | 0.2084388 | 51.12615
19.947 | 99.95569 | 0.2082796 | 49.24801
19.95033 | 99.95481 | 0.2081602 | 50.94174
19.95366 | 99.95486 | 0.2080362 | 49.7339
19.957 | 99.95549 | 0.2079335 | 50.14539
19.96034 | 99.9553 | 0.2078139 | 50.25271
19.96366 | 99.95548 | 0.207632 | 49.88302
19.967 | 99.95535 | 0.2074733 | 51.04232
19.97034 | 99.95482 | 0.207345 | 49.09272
19.97366 | 99.95545 | 0.2072462 | 50.78217
19.977 | 99.95524 | 0.2071631 | 49.968
19.98034 | 99.95545 | 0.2070437 | 49.95377
19.98366 | 99.9555 | 0.2068897 | 51.4163
19.987 | 99.95556 | 0.2067505 | 49.23207
19.99033 | 99.95556 | 0.206643 | 51.01224
19.99366 | 99.95539 | 0.206558 | 49.77283
19.997 | 99.95592 | 0.2064736 | 50.15502
20.00033 | 99.95469 | 0.2063314 | 50.71709
20.00366 | 99.95539 | 0.2061638 | 50.0039
20.007 | 99.95535 | 0.2060209 | 51.08844
20.01033 | 99.95525 | 0.2058861 | 49.04463
20.01366 | 99.95509 | 0.2057455 | 50.63037
20.017 | 99.95531 | 0.2055922 | 50.1246
20.02033 | 99.95507 | 0.2054525 | 49.92916
20.02367 | 99.95501 | 0.2053034 | 51.50979
20.027 | 99.95482 | 0.2051834 | 49.23128
20.03034 | 99.95468 | 0.2050636 | 50.94773
20.03367 | 99.95472 | 0.2049449 | 49.70404
20.037 | 99.95539 | 0.204834 | 50.01631
20.04033 | 99.9553 | 0.2047449 | 50.85843
20.04366 | 99.95509 | 0.2046355 | 49.35747
20.047 | 99.95545 | 0.2045225 | 50.90144
20.05033 | 99.95494 | 0.2043961 | 49.13829
20.05366 | 99.95543 | 0.2042257 | 50.31926
20.057 | 99.95499 | 0.2040794 | 50.18933
20.06034 | 99.95406 | 0.2039465 | 49.92978
20.06366 | 99.95539 | 0.2038446 | 51.51138
20.067 | 99.95516 | 0.2037494 | 49.18588
20.07033 | 99.95556 | 0.2036358 | 50.84653
20.07367 | 99.95519 | 0.2035334 | 49.93546
20.077 | 99.95484 | 0.2034274 | 49.95396
20.08033 | 99.95575 | 0.2032852 | 51.00061
20.08366 | 99.95548 | 0.2031075 | 49.74502
20.087 | 99.9545 | 0.2029398 | 50.96758
20.09033 | 99.95472 | 0.2027597 | 49.23343
20.09366 | 99.95528 | 0.2026161 | 50.23261
20.097 | 99.95511 | 0.2025182 | 50.2224
20.10033 | 99.95524 | 0.2023808 | 49.91519
20.10367 | 99.95516 | 0.2022303 | 51.3874
20.107 | 99.95548 | 0.2020923 | 49.07861
20.11034 | 99.95511 | 0.2019483 | 50.85542
20.11366 | 99.95469 | 0.2018487 | 49.97012
20.117 | 99.95472 | 0.2017376 | 49.96233
20.12033 | 99.95522 | 0.2015911 | 51.12802
20.12366 | 99.95482 | 0.201426 | 49.31268
20.127 | 99.95468 | 0.2012725 | 50.91104
20.13034 | 99.95489 | 0.2011504 | 49.71874
20.13366 | 99.95488 | 0.2010401 | 50.22004
20.137 | 99.95519 | 0.2009056 | 50.22049
20.14034 | 99.95478 | 0.200769 | 49.88309
20.14366 | 99.95446 | 0.2006412 | 51.02626
20.147 | 99.95549 | 0.2005276 | 49.03062
20.15033 | 99.95496 | 0.2004287 | 50.71964
20.15366 | 99.95509 | 0.2002904 | 50.03314
20.157 | 99.95496 | 0.2001578 | 49.97016
20.16033 | 99.95549 | 0.2000398 | 51.57784
20.16366 | 99.95556 | 0.1999625 | 49.24997
20.167 | 99.95497 | 0.1998619 | 50.94222
20.17033 | 99.95516 | 0.1997259 | 49.51594
20.17367 | 99.9553 | 0.19955 | 49.97742
20.177 | 99.95499 | 0.1993691 | 50.68644
20.18033 | 99.95488 | 0.1992122 | 50.0435
20.18367 | 99.95449 | 0.1990518 | 51.02214
20.187 | 99.95491 | 0.198892 | 49.15528
20.19033 | 99.95449 | 0.1987375 | 50.57598
20.19366 | 99.95516 | 0.1986128 | 50.0959
20.197 | 99.95546 | 0.1985082 | 49.93036
20.20033 | 99.95532 | 0.1983932 | 51.51352
20.20366 | 99.95535 | 0.1982446 | 49.21886
20.207 | 99.95447 | 0.1980995 | 50.84729
20.21034 | 99.95475 | 0.1979867 | 49.5964
20.21366 | 99.95478 | 0.1978841 | 49.95438
20.217 | 99.9545 | 0.1978016 | 50.79684
20.22034 | 99.9546 | 0.1976731 | 49.89886
20.22366 | 99.95564 | 0.1974991 | 51.0097
20.227 | 99.95491 | 0.1973192 | 49.20332
20.23034 | 99.95511 | 0.1971446 | 50.2727
20.23366 | 99.95424 | 0.1970046 | 50.12966
20.237 | 99.95431 | 0.1968996 | 49.93899
20.24033 | 99.95481 | 0.1967877 | 51.5787
20.24366 | 99.95459 | 0.196631 | 49.1414
20.247 | 99.95492 | 0.1964695 | 50.9037
20.25033 | 99.95464 | 0.1963775 | 49.9684
20.25366 | 99.9541 | 0.1963027 | 49.98556
20.257 | 99.9559 | 0.1962308 | 51.01698
20.26033 | 99.95456 | 0.1960866 | 49.42164
20.26366 | 99.95541 | 0.1959323 | 50.95039
20.267 | 99.95468 | 0.195815 | 49.66366
20.27033 | 99.95478 | 0.1957329 | 50.30881
20.27367 | 99.95538 | 0.1956427 | 50.16086
20.277 | 99.95486 | 0.1955217 | 49.90697
20.28034 | 99.95468 | 0.1953396 | 51.48176
20.28367 | 99.9547 | 0.1951841 | 49.09355
20.287 | 99.95419 | 0.1950485 | 50.79925
20.29033 | 99.95468 | 0.1949269 | 50.03258
20.29366 | 99.95496 | 0.194818 | 49.9307
20.297 | 99.95468 | 0.1946791 | 51.12804
20.30033 | 99.95491 | 0.1945322 | 49.35976
20.30366 | 99.95441 | 0.1944 | 50.90387
20.307 | 99.95387 | 0.1942702 | 49.40676
20.31034 | 99.95507 | 0.1941306 | 49.96234
20.31366 | 99.95501 | 0.1939785 | 50.2541
20.317 | 99.95411 | 0.1938439 | 49.89168
20.32033 | 99.95394 | 0.1937171 | 51.087
20.32367 | 99.95454 | 0.1936171 | 49.09412
20.327 | 99.95447 | 0.1935346 | 50.67266
20.33033 | 99.9547 | 0.1934352 | 50.00338
20.33366 | 99.95499 | 0.1933323 | 49.9154
20.337 | 99.95436 | 0.1932322 | 51.48354
20.34033 | 99.95519 | 0.1931195 | 49.25118
20.34366 | 99.95465 | 0.1930017 | 50.94377
20.347 | 99.95458 | 0.1928651 | 49.53369
20.35033 | 99.95436 | 0.1927319 | 49.93867
20.35367 | 99.95484 | 0.1926614 | 50.65476
20.357 | 99.955 | 0.1925937 | 50.0045
20.36034 | 99.95539 | 0.1924571 | 51.04234
20.36366 | 99.95458 | 0.1922072 | 49.06214
20.367 | 99.95405 | 0.1919903 | 50.57716
20.37033 | 99.95352 | 0.1917951 | 49.9714
20.37366 | 99.95526 | 0.191642 | 49.87613
20.377 | 99.95401 | 0.1915585 | 51.54712
20.38034 | 99.95431 | 0.1914464 | 49.18875
20.38366 | 99.95531 | 0.1913529 | 50.91246
20.387 | 99.95459 | 0.1912631 | 49.58324
20.39034 | 99.95429 | 0.1911279 | 49.94736
20.39366 | 99.95451 | 0.1909757 | 50.90949
20.397 | 99.9541 | 0.1908685 | 49.86381
20.40033 | 99.95372 | 0.1907864 | 51.0049
20.40366 | 99.95428 | 0.1907334 | 49.20472
20.407 | 99.95486 | 0.1906934 | 50.28068
20.41033 | 99.9545 | 0.1906304 | 50.0997
20.41366 | 99.9547 | 0.1905152 | 49.8767
20.417 | 99.9543 | 0.1903668 | 51.48438
20.42033 | 99.95497 | 0.1902491 | 49.2043
20.42367 | 99.95462 | 0.1901273 | 50.79263
20.427 | 99.95501 | 0.1900001 | 50.00028
20.43033 | 99.95428 | 0.189865 | 49.97056
20.43367 | 99.95397 | 0.1897303 | 51.01884
20.437 | 99.95482 | 0.1896188 | 49.40843
20.44033 | 99.95469 | 0.1895202 | 50.94496
20.44366 | 99.95476 | 0.1893909 | 49.67264
20.447 | 99.95382 | 0.1892206 | 50.30318
20.45033 | 99.95409 | 0.189061 | 50.19376
20.45366 | 99.95406 | 0.1889113 | 49.88461
20.457 | 99.95439 | 0.1887968 | 51.35792
20.46034 | 99.95418 | 0.1887213 | 49.08032
20.46366 | 99.95392 | 0.1886208 | 50.84103
20.467 | 99.95481 | 0.1884912 | 50.09898
20.47034 | 99.95374 | 0.1883615 | 49.93966
20.47366 | 99.95439 | 0.1882508 | 51.42192
20.477 | 99.95439 | 0.1881408 | 49.33029
20.48033 | 99.95411 | 0.1880225 | 50.92072
20.48366 | 99.95369 | 0.1878648 | 49.75089
20.487 | 99.95398 | 0.1877196 | 50.19682
20.49033 | 99.95419 | 0.187608 | 50.31836
20.49367 | 99.95419 | 0.187526 | 49.86854
20.497 | 99.95409 | 0.1874466 | 51.1155
20.50033 | 99.95429 | 0.1873636 | 49.11076
20.50366 | 99.95444 | 0.1872636 | 50.77648
20.507 | 99.95439 | 0.1871408 | 49.97273
20.51033 | 99.95415 | 0.1870419 | 49.90784
20.51367 | 99.95438 | 0.1869334 | 51.51609
20.517 | 99.95462 | 0.1868108 | 49.25165
20.52033 | 99.95462 | 0.1866708 | 50.91276
20.52367 | 99.95469 | 0.1865316 | 49.58165
20.527 | 99.95411 | 0.1864048 | 49.94719
20.53033 | 99.9546 | 0.1862937 | 50.65649
20.53367 | 99.95488 | 0.1861645 | 50.0129
20.537 | 99.95429 | 0.1859972 | 51.05594
20.54033 | 99.95426 | 0.1858296 | 49.11106
20.54366 | 99.95408 | 0.1857047 | 50.61806
20.547 | 99.95391 | 0.1856294 | 50.00438
20.55033 | 99.95413 | 0.1855169 | 49.90766
20.55366 | 99.95426 | 0.1853796 | 51.48304
20.557 | 99.9537 | 0.185218 | 49.20394
20.56033 | 99.95406 | 0.1850536 | 50.91984
20.56367 | 99.95409 | 0.1849493 | 49.62912
20.567 | 99.95337 | 0.1848719 | 49.97783
20.57033 | 99.95468 | 0.1847831 | 50.82744
20.57367 | 99.9545 | 0.1846765 | 49.89074
20.577 | 99.95395 | 0.1845515 | 51.07669
20.58033 | 99.95397 | 0.1844266 | 49.18648
20.58366 | 99.95391 | 0.1843232 | 50.29216
20.587 | 99.95421 | 0.1842486 | 50.16204
20.59033 | 99.95387 | 0.1841342 | 49.90734
20.59367 | 99.95456 | 0.1840077 | 51.38728
20.597 | 99.95439 | 0.1838756 | 49.18801
20.60033 | 99.95424 | 0.183747 | 50.8324
20.60367 | 99.95382 | 0.1836133 | 50.00174
20.607 | 99.95402 | 0.1834564 | 49.94704
20.61033 | 99.95438 | 0.1833168 | 51.0662
20.61367 | 99.954 | 0.1832196 | 49.34512
20.617 | 99.95422 | 0.1831398 | 51.00813
20.62033 | 99.95436 | 0.183065 | 49.6882
20.62366 | 99.95416 | 0.1829606 | 50.35461
20.627 | 99.95402 | 0.1828422 | 50.1622
20.63033 | 99.95366 | 0.1827297 | 49.86865
20.63366 | 99.95395 | 0.1825888 | 51.14771
20.637 | 99.95455 | 0.1824603 | 49.14272
20.64034 | 99.95324 | 0.182338 | 50.79348
20.64366 | 99.95407 | 0.1821763 | 50.06778
20.647 | 99.95425 | 0.1820699 | 49.9396
20.65033 | 99.95328 | 0.1819705 | 51.35723
20.65366 | 99.95399 | 0.1818426 | 49.26684
20.657 | 99.95395 | 0.1817545 | 50.90436
20.66033 | 99.95413 | 0.1816691 | 49.74281
20.66367 | 99.95384 | 0.1815796 | 50.187
20.667 | 99.95454 | 0.1814955 | 50.68797
20.67033 | 99.95449 | 0.1813888 | 50.05934
20.67367 | 99.95429 | 0.1812492 | 51.07756
20.677 | 99.95429 | 0.1810839 | 49.10902
20.68033 | 99.95391 | 0.1809049 | 50.64808
20.68367 | 99.95386 | 0.1807604 | 50.03484
20.687 | 99.95369 | 0.1806467 | 49.93108
20.69033 | 99.954 | 0.1805394 | 51.67441
20.69367 | 99.95446 | 0.1804148 | 49.17258
20.697 | 99.95438 | 0.1803044 | 51.0152
20.70033 | 99.95429 | 0.1802184 | 49.5506
20.70366 | 99.9543 | 0.1801509 | 49.98666
20.707 | 99.95372 | 0.1800736 | 50.84648
20.71033 | 99.95469 | 0.1799648 | 49.91092
20.71367 | 99.95414 | 0.1798489 | 50.9172
20.717 | 99.95406 | 0.1797516 | 49.17326
20.72034 | 99.95464 | 0.1796813 | 50.29684
20.72366 | 99.95418 | 0.1795674 | 50.16394
20.727 | 99.9548 | 0.1794046 | 49.93955
20.73033 | 99.9536 | 0.1792264 | 51.421
20.73366 | 99.9537 | 0.179075 | 49.17346
20.737 | 99.95352 | 0.179006 | 50.87217
20.74033 | 99.9537 | 0.1789685 | 50.00042
20.74367 | 99.95451 | 0.1788891 | 49.97852
20.747 | 99.95421 | 0.1787588 | 51.01867
20.75033 | 99.95439 | 0.1786202 | 49.39206
20.75366 | 99.95381 | 0.1785104 | 50.98391
20.757 | 99.95406 | 0.1784438 | 49.67239
20.76033 | 99.9538 | 0.1783759 | 50.31104
20.76367 | 99.95405 | 0.1783096 | 50.16254
20.767 | 99.95411 | 0.1782024 | 49.8922
20.77033 | 99.95462 | 0.1780876 | 51.42078
20.77367 | 99.95391 | 0.1779552 | 49.12638
20.777 | 99.95387 | 0.1777843 | 50.80089
20.78033 | 99.95301 | 0.1776142 | 50.06585
20.78367 | 99.95314 | 0.177494 | 49.94728
20.787 | 99.95415 | 0.1773864 | 51.14564
20.79033 | 99.9541 | 0.1773272 | 49.33008
20.79366 | 99.95313 | 0.1772565 | 50.87316
20.797 | 99.95402 | 0.1771226 | 49.73535
20.80033 | 99.95418 | 0.1769708 | 50.19265
20.80366 | 99.95391 | 0.1768429 | 50.22321
20.807 | 99.95351 | 0.1767258 | 49.87602
20.81033 | 99.95379 | 0.1766447 | 51.15891
20.81367 | 99.95382 | 0.1765631 | 49.03171
20.817 | 99.9535 | 0.1764529 | 50.78315
20.82033 | 99.95439 | 0.1763201 | 50.034
20.82367 | 99.95402 | 0.176227 | 49.93051
20.827 | 99.95305 | 0.1761598 | 51.4816
20.83033 | 99.95345 | 0.1760912 | 49.23386
20.83366 | 99.95389 | 0.1760326 | 49.98907
20.837 | 99.95345 | 0.1759165 | 50.95667
20.84033 | 99.95391 | 0.1757827 | 49.70324
20.84367 | 99.95359 | 0.175661 | 50.20854
20.847 | 99.95374 | 0.1755144 | 50.19102
20.85033 | 99.95376 | 0.1753469 | 49.86817
20.85367 | 99.95376 | 0.1752329 | 51.38804
20.857 | 99.95341 | 0.1751476 | 49.11
20.86033 | 99.95374 | 0.17508 | 50.8395
20.86367 | 99.95409 | 0.1749986 | 50.03346
20.867 | 99.95376 | 0.1749063 | 49.93118
20.87033 | 99.9534 | 0.1748267 | 51.45211
20.87366 | 99.95445 | 0.1747741 | 49.2666
20.877 | 99.95488 | 0.1747464 | 50.95168
20.88033 | 99.9547 | 0.1746728 | 49.75874
20.88366 | 99.95439 | 0.1745188 | 50.12756
20.887 | 99.95371 | 0.1743642 | 50.63924
20.89034 | 99.95361 | 0.174217 | 50.00061
20.89366 | 99.95431 | 0.1740959 | 51.068
20.897 | 99.95422 | 0.1740166 | 49.06243
20.90033 | 99.95414 | 0.1739099 | 50.68836
20.90366 | 99.95405 | 0.1737786 | 50.036
20.907 | 99.9542 | 0.1736244 | 49.93916
20.91033 | 99.95406 | 0.1735011 | 51.57914
20.91367 | 99.95321 | 0.1734024 | 49.17314
20.917 | 99.95408 | 0.1733067 | 50.96813
20.92033 | 99.95386 | 0.1732149 | 49.56712
20.92367 | 99.95409 | 0.173122 | 49.97898
20.927 | 99.95343 | 0.1730286 | 50.87825
20.93033 | 99.95418 | 0.1729442 | 49.40844
20.93367 | 99.95436 | 0.1728401 | 50.89666
20.937 | 99.95394 | 0.1727117 | 49.17304
20.94033 | 99.95316 | 0.172565 | 50.31248
20.94367 | 99.95324 | 0.1724471 | 50.13084
20.947 | 99.95325 | 0.172372 | 49.89215
20.95033 | 99.9537 | 0.1723064 | 51.38943
20.95366 | 99.95387 | 0.1722095 | 49.09653
20.957 | 99.95328 | 0.172096 | 50.88123
20.96033 | 99.95364 | 0.1719584 | 50.03403
20.96367 | 99.95391 | 0.171843 | 49.99492
20.967 | 99.95343 | 0.1717442 | 50.98826
20.97034 | 99.95331 | 0.1716268 | 49.36139
20.97366 | 99.95341 | 0.1715124 | 50.95237
20.977 | 99.95372 | 0.1714003 | 49.7196
20.98033 | 99.95312 | 0.1713042 | 50.26006
20.98366 | 99.95295 | 0.1712266 | 50.22626
20.987 | 99.95415 | 0.17115 | 49.89238
20.99033 | 99.95312 | 0.1710701 | 51.13578
20.99367 | 99.9541 | 0.170967 | 49.07996
20.997 | 99.95361 | 0.1708384 | 50.84049
21.00033 | 99.95353 | 0.1707229 | 50.03492
21.00366 | 99.95328 | 0.170618 | 49.95466
21.007 | 99.95359 | 0.1704807 | 51.0491
21.01033 | 99.95411 | 0.1703773 | 49.34461
21.01367 | 99.95281 | 0.170296 | 50.9278
21.017 | 99.95362 | 0.1702359 | 49.4065
21.02033 | 99.95406 | 0.1701818 | 49.96204
21.02367 | 99.95421 | 0.1700857 | 50.28521
21.027 | 99.95376 | 0.1699567 | 49.85209
21.03033 | 99.95376 | 0.1698479 | 51.05873
21.03367 | 99.95369 | 0.1697132 | 49.10924
21.037 | 99.95414 | 0.1695736 | 50.69606
21.04033 | 99.95281 | 0.1694392 | 50.06608
21.04366 | 99.95328 | 0.1692942 | 49.90722
21.047 | 99.95399 | 0.1691479 | 51.51441
21.05033 | 99.95321 | 0.1690346 | 49.28112
21.05366 | 99.95332 | 0.1689435 | 50.94222
21.057 | 99.95352 | 0.1688635 | 49.59554
21.06033 | 99.95336 | 0.1688071 | 49.98541
21.06367 | 99.95326 | 0.1687434 | 50.76438
21.067 | 99.95356 | 0.1686485 | 49.95364
21.07033 | 99.95402 | 0.1685512 | 50.98141
21.07367 | 99.9533 | 0.1684563 | 49.12434
21.077 | 99.95392 | 0.1683599 | 50.3002
21.08033 | 99.95356 | 0.1682604 | 50.0651
21.08366 | 99.95459 | 0.1681431 | 49.90683
21.087 | 99.95361 | 0.1679994 | 51.44916
21.09033 | 99.95291 | 0.1678469 | 49.06184
21.09367 | 99.95318 | 0.167704 | 50.92639
21.097 | 99.95422 | 0.1675988 | 50.03076
21.10033 | 99.95295 | 0.1675178 | 49.96196
21.10367 | 99.95353 | 0.1674337 | 50.84356
21.107 | 99.95345 | 0.1673544 | 49.89478
21.11033 | 99.95326 | 0.1672468 | 50.90797
21.11367 | 99.95326 | 0.167116 | 49.69512
21.117 | 99.9536 | 0.1669985 | 50.262
21.12033 | 99.95305 | 0.1668695 | 50.09883
21.12366 | 99.95331 | 0.1667489 | 49.884
21.127 | 99.95301 | 0.1666134 | 51.13898
21.13033 | 99.9537 | 0.166467 | 49.09471
21.13366 | 99.95288 | 0.16636 | 50.86384
21.137 | 99.95226 | 0.1663056 | 50.09706
21.14034 | 99.95301 | 0.1662262 | 49.93126
21.14366 | 99.95322 | 0.1661527 | 51.4842
21.147 | 99.95278 | 0.1660196 | 49.31376
21.15033 | 99.95312 | 0.1658546 | 51.00732
21.15366 | 99.95295 | 0.1657411 | 49.39136
21.157 | 99.95244 | 0.1656545 | 49.9624
21.16033 | 99.95399 | 0.1655577 | 50.34869
21.16367 | 99.95301 | 0.1654495 | 49.86812
21.167 | 99.95363 | 0.1653311 | 51.08381
21.17033 | 99.95326 | 0.1652417 | 49.14164
21.17367 | 99.95356 | 0.1651717 | 50.66504
21.177 | 99.95366 | 0.1650841 | 49.93987
21.18033 | 99.95366 | 0.1649866 | 49.90772
21.18367 | 99.95297 | 0.1648626 | 51.57854
21.187 | 99.95363 | 0.164762 | 49.20302
21.19033 | 99.95345 | 0.1646825 | 51.078
21.19367 | 99.9532 | 0.1645644 | 49.58087
21.197 | 99.95321 | 0.1644016 | 49.96216
21.20033 | 99.95308 | 0.1642217 | 50.78049
21.20366 | 99.95313 | 0.1640662 | 49.91804
21.207 | 99.95275 | 0.1639338 | 50.94312
21.21033 | 99.95325 | 0.1638332 | 49.13914
21.21367 | 99.95258 | 0.1637287 | 50.31958
21.217 | 99.95355 | 0.1635722 | 50.03316
21.22034 | 99.95288 | 0.1634431 | 49.91446
21.22366 | 99.95266 | 0.1633686 | 51.44891
21.227 | 99.95295 | 0.1633077 | 49.21777
21.23033 | 99.9535 | 0.1632671 | 50.89396
21.23366 | 99.95278 | 0.1631687 | 49.99816
21.237 | 99.95381 | 0.1630482 | 49.96128
21.24033 | 99.95282 | 0.1629494 | 50.98372
21.24367 | 99.95328 | 0.1628458 | 49.43606
21.247 | 99.95353 | 0.1627428 | 50.86224
21.25033 | 99.95353 | 0.1625888 | 49.24851
21.25366 | 99.95379 | 0.1624173 | 50.04062
21.257 | 99.95236 | 0.1623062 | 50.159
21.26033 | 99.95299 | 0.162218 | 49.88318
21.26367 | 99.95362 | 0.1621484 | 51.16959
21.267 | 99.95282 | 0.1620615 | 49.1553
21.27033 | 99.95342 | 0.161937 | 50.78227
21.27367 | 99.95332 | 0.1618281 | 49.967
21.277 | 99.95361 | 0.1617599 | 49.9298
21.28033 | 99.95356 | 0.1616612 | 51.3525
21.28367 | 99.95392 | 0.1615368 | 49.29535
21.287 | 99.95336 | 0.1613878 | 50.98127
21.29033 | 99.95364 | 0.1612402 | 49.42062
21.29366 | 99.95297 | 0.1611 | 49.96129
21.297 | 99.95288 | 0.1609591 | 50.40889
21.30033 | 99.95331 | 0.1608318 | 49.86711
21.30366 | 99.95278 | 0.1607357 | 51.08192
21.307 | 99.95318 | 0.1606753 | 49.12318
21.31033 | 99.95382 | 0.1606417 | 50.68654
21.31367 | 99.95328 | 0.1606014 | 49.9998
21.317 | 99.95325 | 0.1605052 | 49.92992
21.32033 | 99.95391 | 0.1603699 | 51.60738
21.32367 | 99.9532 | 0.1602229 | 49.23292
21.327 | 99.95345 | 0.1601343 | 50.94942
21.33033 | 99.95293 | 0.1600105 | 49.53184
21.33366 | 99.9541 | 0.1598616 | 49.96938
21.337 | 99.95261 | 0.1597189 | 50.81108
21.34033 | 99.95265 | 0.1595648 | 49.88664
21.34367 | 99.9535 | 0.1594542 | 51.03797
21.347 | 99.95251 | 0.1593768 | 49.21717
21.35033 | 99.95305 | 0.1592854 | 50.30014
21.35367 | 99.95285 | 0.1591751 | 50.12915
21.357 | 99.95359 | 0.1591079 | 49.90699
21.36033 | 99.95312 | 0.1590512 | 51.45
21.36367 | 99.95321 | 0.1589574 | 49.1559
21.367 | 99.95308 | 0.1588494 | 50.84622
21.37033 | 99.95243 | 0.1587418 | 49.93469
21.37366 | 99.95294 | 0.1586388 | 49.91432
21.377 | 99.95275 | 0.1585558 | 50.95203
21.38033 | 99.95289 | 0.1584287 | 49.32706
21.38366 | 99.95324 | 0.1582473 | 50.9502
21.387 | 99.95265 | 0.1580917 | 49.6868
21.39034 | 99.95238 | 0.1579412 | 50.22008
21.39366 | 99.95269 | 0.1578844 | 50.22222
21.397 | 99.95272 | 0.1578584 | 49.8831
21.40033 | 99.95288 | 0.1578076 | 51.16977
21.40366 | 99.95295 | 0.1577499 | 49.1244
21.407 | 99.95242 | 0.1576726 | 50.7672
21.41033 | 99.95359 | 0.1575854 | 50.06354
21.41367 | 99.95352 | 0.1575372 | 49.89109
21.417 | 99.95332 | 0.1574455 | 51.4179
21.42033 | 99.95316 | 0.1573186 | 49.28113
21.42367 | 99.95288 | 0.1572004 | 50.97459
21.427 | 99.95262 | 0.1570774 | 49.57947
21.43033 | 99.95269 | 0.1569722 | 49.97776
21.43367 | 99.95318 | 0.1568928 | 50.67088
21.437 | 99.95356 | 0.1568114 | 50.04769
21.44033 | 99.95268 | 0.1567072 | 51.06076
21.44367 | 99.95295 | 0.1566289 | 49.14011
21.447 | 99.95328 | 0.1565701 | 50.56852
21.45033 | 99.9539 | 0.156501 | 50.03459
21.45366 | 99.95328 | 0.1563941 | 49.89942
21.457 | 99.95324 | 0.1562517 | 51.4825
21.46033 | 99.95332 | 0.1561049 | 49.14094
21.46367 | 99.95345 | 0.1560454 | 50.98288
21.467 | 99.95305 | 0.1559754 | 49.96689
21.47034 | 99.95399 | 0.1558885 | 49.91464
21.47366 | 99.95316 | 0.1557718 | 50.9376
21.477 | 99.95299 | 0.1556406 | 49.37453
21.48033 | 99.95232 | 0.1555306 | 50.9905
21.48366 | 99.95309 | 0.1554704 | 49.64824
21.487 | 99.95285 | 0.155386 | 50.32868
21.49033 | 99.95328 | 0.1552874 | 50.12848
21.49367 | 99.95295 | 0.1551812 | 49.88375
21.497 | 99.95313 | 0.1550958 | 51.41922
21.50033 | 99.95288 | 0.1550026 | 49.11014
21.50366 | 99.95308 | 0.1548934 | 50.84006
21.507 | 99.9525 | 0.1547591 | 50.09794
21.51033 | 99.95258 | 0.1546047 | 49.93922
21.51367 | 99.95312 | 0.1544881 | 51.11328
21.517 | 99.95219 | 0.1544196 | 49.26704
21.52033 | 99.95262 | 0.1543605 | 50.98444
21.52367 | 99.95297 | 0.1542648 | 49.7745
21.527 | 99.95306 | 0.1541533 | 50.13208
21.53033 | 99.95293 | 0.154045 | 50.65705
21.53367 | 99.95275 | 0.1539655 | 50.03641
21.537 | 99.95324 | 0.1539154 | 51.09142
21.54033 | 99.95289 | 0.1538311 | 49.0647
21.54366 | 99.95328 | 0.1537276 | 50.70552
21.547 | 99.95232 | 0.1536376 | 50.0041
21.55033 | 99.95332 | 0.1535758 | 49.91616
21.55366 | 99.95332 | 0.1534832 | 51.54906
21.557 | 99.95334 | 0.1533446 | 49.20535
21.56033 | 99.95276 | 0.1532009 | 51.01658
21.56367 | 99.95306 | 0.1530743 | 49.59906
21.567 | 99.95308 | 0.1529956 | 49.97935
21.57033 | 99.95332 | 0.1529382 | 50.86306
21.57367 | 99.95244 | 0.1528146 | 49.42515
21.577 | 99.95308 | 0.1526746 | 50.92193
21.58033 | 99.95308 | 0.1525645 | 49.20578
21.58366 | 99.9525 | 0.1525003 | 50.28866
21.587 | 99.95316 | 0.1524304 | 50.10008
21.59033 | 99.95359 | 0.1523336 | 49.90811
21.59367 | 99.95313 | 0.1522302 | 51.35747
21.597 | 99.95318 | 0.1521216 | 49.09587
21.60033 | 99.95336 | 0.1520071 | 50.8807
21.60367 | 99.95374 | 0.1518904 | 50.06624
21.607 | 99.95344 | 0.1517568 | 49.96313
21.61033 | 99.95288 | 0.1516041 | 51.05075
21.61367 | 99.95251 | 0.1514509 | 49.28329
21.617 | 99.95285 | 0.1513239 | 50.99322
21.62033 | 99.95321 | 0.1512326 | 49.68093
21.62366 | 99.95272 | 0.1511726 | 50.19496
21.627 | 99.95266 | 0.1510844 | 50.28988
21.63033 | 99.95282 | 0.1509711 | 49.86139
21.63366 | 99.95309 | 0.1508765 | 51.08838
21.637 | 99.95245 | 0.1508019 | 49.12662
21.64034 | 99.95264 | 0.1507263 | 50.70526
21.64366 | 99.95269 | 0.1506527 | 50.03497
21.647 | 99.95276 | 0.150571 | 49.9395
21.65033 | 99.95301 | 0.1504508 | 51.4205
21.65366 | 99.95246 | 0.1503359 | 49.18884
21.657 | 99.9528 | 0.1502558 | 50.9915
21.66033 | 99.95269 | 0.1502119 | 49.5966
21.66367 | 99.95272 | 0.1501751 | 49.97843
21.667 | 99.9534 | 0.150104 | 50.71899
21.67033 | 99.95301 | 0.1500346 | 49.91882
21.67367 | 99.95282 | 0.1499298 | 51.04029
21.677 | 99.95291 | 0.1498396 | 49.111
21.68033 | 99.95268 | 0.1497428 | 50.35984
21.68367 | 99.95239 | 0.1496433 | 50.03668
21.687 | 99.95255 | 0.1495868 | 49.8605
21.69033 | 99.95278 | 0.1495338 | 51.42008
21.69367 | 99.95305 | 0.1494504 | 49.12606
21.697 | 99.95324 | 0.1493387 | 50.89612
21.70033 | 99.95305 | 0.1492237 | 50.0322
21.70366 | 99.95321 | 0.1491078 | 49.93084
21.707 | 99.95274 | 0.1490204 | 50.93788
21.71033 | 99.95324 | 0.1489241 | 49.39116
21.71367 | 99.95294 | 0.1488259 | 50.91956
21.717 | 99.95304 | 0.1487048 | 49.67974
21.72034 | 99.95269 | 0.1485848 | 50.27346
21.72366 | 99.95235 | 0.1484803 | 50.25488
21.727 | 99.95243 | 0.1484067 | 49.85242
21.73033 | 99.9525 | 0.1483189 | 51.15447
21.73366 | 99.95295 | 0.1482065 | 49.06296
21.737 | 99.95242 | 0.1481104 | 50.8001
21.74033 | 99.95189 | 0.1480297 | 50.00221
21.74367 | 99.95282 | 0.1479421 | 49.91531
21.747 | 99.95243 | 0.1478325 | 51.51498
21.75033 | 99.95216 | 0.1477402 | 49.29772
21.75366 | 99.95231 | 0.1476396 | 50.98362
21.757 | 99.95308 | 0.1475528 | 49.5025
21.76033 | 99.95234 | 0.1474932 | 49.9942
21.76367 | 99.95188 | 0.1474083 | 50.67166
21.767 | 99.95241 | 0.1473204 | 49.96928
21.77033 | 99.95235 | 0.1472122 | 51.05261
21.77367 | 99.95224 | 0.14713 | 49.03149
21.777 | 99.95258 | 0.1471072 | 50.57678
21.78033 | 99.95319 | 0.1470815 | 50.09717
21.78367 | 99.95331 | 0.1470004 | 49.87578
21.787 | 99.95262 | 0.1468781 | 51.54619
21.79033 | 99.95274 | 0.1467453 | 49.12506
21.79366 | 99.95282 | 0.1466294 | 50.8792
21.797 | 99.95288 | 0.1465397 | 50.03102
21.80033 | 99.95269 | 0.1464585 | 49.9468
21.80366 | 99.95282 | 0.1463623 | 50.90743
21.807 | 99.95258 | 0.146262 | 49.3762
21.81033 | 99.95294 | 0.1461466 | 50.92852
21.81367 | 99.95308 | 0.1459972 | 49.64878
21.817 | 99.95242 | 0.1458565 | 50.28876
21.82033 | 99.95181 | 0.1457258 | 50.1598
21.82367 | 99.95244 | 0.1456254 | 49.88348
21.827 | 99.95204 | 0.1455833 | 51.32312
21.83033 | 99.95239 | 0.1455569 | 49.09348
21.83366 | 99.95241 | 0.1454866 | 50.86319
21.837 | 99.95314 | 0.1453708 | 50.00269
21.84033 | 99.95224 | 0.145257 | 49.94669
21.84367 | 99.95238 | 0.1451736 | 51.45144
21.847 | 99.9525 | 0.1451126 | 49.3444
21.85033 | 99.95201 | 0.1450359 | 50.84882
21.85367 | 99.95232 | 0.1449548 | 49.48669
21.857 | 99.95218 | 0.1448681 | 49.97869
21.86033 | 99.95281 | 0.1447824 | 50.64088
21.86367 | 99.95246 | 0.1447095 | 50.00884
21.867 | 99.95197 | 0.1446192 | 51.09634
21.87033 | 99.95234 | 0.1445237 | 49.07832
21.87366 | 99.95206 | 0.1444065 | 50.6486
21.877 | 99.95197 | 0.144305 | 50.03437
21.88033 | 99.95228 | 0.1442509 | 49.91522
21.88366 | 99.95288 | 0.1442036 | 51.48207
21.887 | 99.95291 | 0.1441409 | 49.17139
21.89034 | 99.95244 | 0.1440126 | 50.96607
21.89366 | 99.9528 | 0.1438733 | 49.93524
21.897 | 99.95181 | 0.1437766 | 49.93044
21.90033 | 99.95197 | 0.1437406 | 50.9546
21.90366 | 99.95184 | 0.1437132 | 49.84378
21.907 | 99.95297 | 0.1436916 | 50.98992
21.91033 | 99.95254 | 0.1436036 | 49.20309
21.91367 | 99.95305 | 0.1434615 | 50.21711
21.917 | 99.95254 | 0.1433047 | 50.16135
21.92033 | 99.95204 | 0.1431392 | 49.93891
21.92367 | 99.95189 | 0.1430077 | 51.29221
21.927 | 99.95208 | 0.1429162 | 49.06322
21.93033 | 99.9523 | 0.1428609 | 50.89527
21.93367 | 99.95251 | 0.1428121 | 50.0338
21.937 | 99.95186 | 0.1427609 | 49.92358
21.94033 | 99.95228 | 0.1426865 | 51.42089
21.94367 | 99.95294 | 0.1425892 | 49.2828
21.947 | 99.95199 | 0.1425333 | 50.84882
21.95033 | 99.95222 | 0.1424652 | 49.42374
21.95366 | 99.95311 | 0.142384 | 49.9865
21.957 | 99.95226 | 0.1422932 | 50.41315
21.96033 | 99.95163 | 0.1421533 | 49.8765
21.96367 | 99.95244 | 0.1420032 | 50.98502
21.967 | 99.95204 | 0.1418987 | 49.11063
21.97034 | 99.95238 | 0.141816 | 50.64938
21.97366 | 99.95203 | 0.1417254 | 50.00356
21.977 | 99.95226 | 0.1416247 | 49.93942
21.98033 | 99.95197 | 0.1415343 | 51.58002
21.98366 | 99.95228 | 0.14148 | 49.20474
21.987 | 99.95285 | 0.1414432 | 50.92032
21.99033 | 99.9532 | 0.1413498 | 49.61434
21.99367 | 99.95276 | 0.1412165 | 49.9473
21.997 | 99.95204 | 0.1410554 | 50.9089
22.00033 | 99.95179 | 0.1409199 | 49.84012
22.00366 | 99.95234 | 0.1408137 | 50.9689
22.007 | 99.95212 | 0.1407477 | 49.26703
22.01033 | 99.95207 | 0.1406582 | 50.24138
22.01367 | 99.95184 | 0.1405449 | 50.10004
22.017 | 99.95195 | 0.1404532 | 49.93201
22.02033 | 99.95184 | 0.1404001 | 51.42234
22.02367 | 99.95171 | 0.1403374 | 49.0811
22.027 | 99.95261 | 0.1402722 | 50.85744
22.03033 | 99.95121 | 0.1401753 | 49.94203
22.03367 | 99.95262 | 0.1400709 | 49.97896
22.037 | 99.95155 | 0.140008 | 51.0661
22.04033 | 99.95176 | 0.1399649 | 49.37698
22.04366 | 99.95199 | 0.1398898 | 50.94478
22.047 | 99.95196 | 0.1398112 | 49.3925
22.05033 | 99.95188 | 0.1397541 | 49.94731
22.05366 | 99.95238 | 0.1397034 | 50.31852
22.057 | 99.95282 | 0.1396611 | 49.8845
22.06033 | 99.95251 | 0.1395872 | 50.9969
22.06367 | 99.95226 | 0.139448 | 49.18915
22.067 | 99.95232 | 0.1393053 | 50.56347
22.07033 | 99.95201 | 0.1392216 | 50.00584
22.07367 | 99.95218 | 0.1391458 | 49.94002
22.077 | 99.95222 | 0.1390728 | 51.58164
22.08033 | 99.9525 | 0.1389843 | 49.25304
22.08366 | 99.95174 | 0.1388455 | 50.9609
22.087 | 99.95171 | 0.1387178 | 49.56744
22.09033 | 99.95126 | 0.1385917 | 49.96311
22.09367 | 99.95196 | 0.1385151 | 50.86142
22.097 | 99.95138 | 0.1384658 | 49.86776
22.10033 | 99.95253 | 0.1384314 | 50.99506
22.10367 | 99.95236 | 0.1383892 | 49.2203
22.107 | 99.95308 | 0.1383046 | 50.30037
22.11033 | 99.95156 | 0.1382212 | 50.09966
22.11367 | 99.9516 | 0.1381251 | 49.86884
22.117 | 99.95262 | 0.1380118 | 51.42168
22.12033 | 99.95275 | 0.137917 | 49.17429
22.12366 | 99.95137 | 0.137817 | 50.8733
22.127 | 99.9516 | 0.1377281 | 50.09884
22.13033 | 99.95226 | 0.1376271 | 49.95552
22.13366 | 99.95184 | 0.1375136 | 51.11412
22.137 | 99.95219 | 0.1373883 | 49.37653
22.14034 | 99.95126 | 0.1372578 | 50.94413
22.14366 | 99.95163 | 0.1371264 | 49.37653
22.147 | 99.95156 | 0.1370148 | 49.96286
22.15033 | 99.95226 | 0.1369231 | 50.31881
22.15366 | 99.95161 | 0.1368684 | 49.83723
22.157 | 99.95184 | 0.1368341 | 51.13217
22.16033 | 99.95241 | 0.1368257 | 49.1421
22.16367 | 99.95172 | 0.1367911 | 50.6812
22.167 | 99.95269 | 0.1367091 | 50.03412
22.17033 | 99.95256 | 0.1366028 | 49.91536
22.17367 | 99.9522 | 0.1365066 | 51.51506
22.177 | 99.9522 | 0.1363972 | 49.18832
22.18033 | 99.95168 | 0.1362995 | 50.8959
22.18367 | 99.95161 | 0.1361768 | 49.61408
22.187 | 99.95226 | 0.1360511 | 49.97887
22.19033 | 99.95222 | 0.135951 | 50.81372
22.19367 | 99.95136 | 0.1358815 | 49.40822
22.197 | 99.95234 | 0.1358395 | 51.03989
22.20033 | 99.95269 | 0.1357782 | 49.23576
22.20366 | 99.95165 | 0.1356645 | 50.2649
22.207 | 99.95195 | 0.1355477 | 50.16254
22.21033 | 99.95199 | 0.1354579 | 49.88456
22.21367 | 99.95191 | 0.1354175 | 51.32592
22.217 | 99.95251 | 0.1353864 | 49.14291
22.22034 | 99.95254 | 0.135294 | 50.84187
22.22366 | 99.95253 | 0.1351582 | 50.06769
22.227 | 99.95131 | 0.1350326 | 49.90859
22.23033 | 99.9515 | 0.1349487 | 51.08312
22.23366 | 99.95178 | 0.1348813 | 49.33093
22.237 | 99.95241 | 0.1347842 | 50.98433
22.24033 | 99.95194 | 0.1346532 | 49.75122
22.24367 | 99.95176 | 0.1345484 | 50.14966
22.247 | 99.95171 | 0.1344976 | 50.3186
22.25033 | 99.95232 | 0.1344852 | 49.86063
22.25366 | 99.95206 | 0.1344336 | 51.10363
22.257 | 99.95207 | 0.1343253 | 49.0474
22.26033 | 99.95203 | 0.1341848 | 50.61674
22.26367 | 99.95168 | 0.1340615 | 50.09848
22.267 | 99.95153 | 0.1339788 | 49.88428
22.27033 | 99.95141 | 0.1339059 | 51.45264
22.27367 | 99.95211 | 0.1338267 | 49.23618
22.277 | 99.95206 | 0.1337285 | 50.95268
22.28033 | 99.95093 | 0.1336217 | 50.00119
22.28367 | 99.95062 | 0.1335403 | 49.93945
22.287 | 99.95172 | 0.1334712 | 50.87671
22.29033 | 99.95156 | 0.1334298 | 49.40843
22.29366 | 99.95184 | 0.133371 | 50.91303
22.297 | 99.95216 | 0.1332736 | 49.64133
22.30033 | 99.95171 | 0.1331696 | 50.28726
22.30366 | 99.95134 | 0.1330513 | 50.06903
22.307 | 99.95156 | 0.1329692 | 49.8924
22.31033 | 99.9522 | 0.1329117 | 51.3578
22.31367 | 99.95196 | 0.1328498 | 49.11118
22.317 | 99.95152 | 0.1327946 | 50.77712
22.32033 | 99.95175 | 0.1326883 | 50.09802
22.32367 | 99.95226 | 0.1325943 | 49.92398
22.327 | 99.95212 | 0.1324974 | 51.42168
22.33033 | 99.95216 | 0.1324072 | 49.2837
22.33366 | 99.95209 | 0.1323602 | 50.9292
22.337 | 99.95231 | 0.1323151 | 49.55084
22.34033 | 99.95178 | 0.1321831 | 49.97123
22.34367 | 99.95215 | 0.1320214 | 50.64166
22.347 | 99.95128 | 0.1318818 | 50.02476
22.35033 | 99.95166 | 0.1317908 | 50.9779
22.35367 | 99.95184 | 0.1317301 | 49.07908
22.357 | 99.95179 | 0.1316312 | 50.60144
22.36033 | 99.95191 | 0.1314942 | 49.97238
22.36367 | 99.95102 | 0.1313766 | 49.89197
22.367 | 99.95168 | 0.1313187 | 51.5156
22.37033 | 99.95251 | 0.131277 | 49.14188
22.37366 | 99.95189 | 0.131183 | 50.95178
22.377 | 99.95166 | 0.1310424 | 50.09592
22.38033 | 99.95122 | 0.1308734 | 49.9549
22.38366 | 99.9511 | 0.1307298 | 51.05012
22.387 | 99.95118 | 0.1306724 | 49.32959
22.39034 | 99.95186 | 0.1306056 | 50.92052
22.39366 | 99.9521 | 0.1305342 | 49.70379
22.397 | 99.95141 | 0.1304804 | 50.1929
22.40033 | 99.95188 | 0.1304287 | 50.05948
22.40366 | 99.95207 | 0.1303837 | 50.26881
22.407 | 99.95184 | 0.13031 | 50.0665
22.41033 | 99.95116 | 0.1301717 | 49.92316
22.41367 | 99.95156 | 0.1300254 | 51.51484
22.417 | 99.95212 | 0.1298994 | 49.12444
22.42033 | 99.95144 | 0.1298437 | 50.79909
22.42367 | 99.95157 | 0.1297799 | 50.0948
22.427 | 99.95172 | 0.1296725 | 49.9462
22.43033 | 99.95137 | 0.1295769 | 51.09572
22.43367 | 99.95144 | 0.1294706 | 49.31215
22.437 | 99.95169 | 0.1294079 | 50.95866
22.44033 | 99.95118 | 0.1293653 | 49.72646
22.44367 | 99.95191 | 0.1292994 | 50.17496
22.447 | 99.95207 | 0.1292137 | 50.37926
22.45033 | 99.95175 | 0.1291256 | 49.87562
22.45366 | 99.95161 | 0.1290439 | 51.04728
22.457 | 99.95171 | 0.1289898 | 49.156
22.46033 | 99.95168 | 0.1288989 | 50.62428
22.46367 | 99.95172 | 0.1287943 | 49.93946
22.467 | 99.95166 | 0.1286847 | 49.95432
22.47034 | 99.95175 | 0.12862 | 51.54578
22.47366 | 99.95095 | 0.128591 | 49.15636
22.477 | 99.95224 | 0.1285572 | 50.9586
22.48033 | 99.95207 | 0.1285096 | 49.84112
22.48366 | 99.952 | 0.1283766 | 49.94678
22.487 | 99.95178 | 0.1282361 | 50.87594
22.49033 | 99.95062 | 0.1281072 | 49.4071
22.49367 | 99.95155 | 0.1279723 | 50.9597
22.497 | 99.95066 | 0.1278609 | 49.6564
22.50033 | 99.95165 | 0.1277666 | 50.34645
22.50366 | 99.95175 | 0.1276798 | 50.00302
22.507 | 99.95141 | 0.1276454 | 49.91541
22.51033 | 99.95122 | 0.1275988 | 51.32434
22.51367 | 99.95132 | 0.1275246 | 49.09457
22.517 | 99.95086 | 0.1274284 | 50.84788
22.52033 | 99.95136 | 0.1273072 | 49.97059
22.52367 | 99.95075 | 0.1272362 | 49.92329
22.527 | 99.95189 | 0.1271756 | 51.45186
22.53033 | 99.95103 | 0.127118 | 49.28223
22.53367 | 99.95131 | 0.1270109 | 50.99172
22.537 | 99.95156 | 0.1268929 | 49.50208
22.54033 | 99.95147 | 0.126812 | 49.95494
22.54366 | 99.95116 | 0.1267608 | 50.67182
22.547 | 99.95205 | 0.1267385 | 49.96954
22.55033 | 99.95203 | 0.1267075 | 51.055
22.55366 | 99.95236 | 0.1265999 | 49.14274
22.557 | 99.95196 | 0.1264507 | 50.61822
22.56033 | 99.9509 | 0.1263233 | 50.09998
22.56367 | 99.95136 | 0.1262426 | 49.8768
22.567 | 99.9509 | 0.1261592 | 51.54906
22.57033 | 99.95219 | 0.1260714 | 49.2368
22.57367 | 99.95149 | 0.1259906 | 50.8894
22.577 | 99.95125 | 0.1258906 | 50.06508
22.58033 | 99.95168 | 0.1257876 | 49.96336
22.58366 | 99.95152 | 0.1257053 | 51.14788
22.587 | 99.95139 | 0.1256107 | 49.39383
22.59033 | 99.95086 | 0.1255198 | 50.8897
22.59367 | 99.95181 | 0.1254772 | 49.69684
22.597 | 99.95109 | 0.1254213 | 50.21476
22.60033 | 99.95156 | 0.1253507 | 50.28896
22.60367 | 99.9516 | 0.1252296 | 49.8768
22.607 | 99.95191 | 0.1251243 | 51.01683
22.61033 | 99.95126 | 0.125037 | 49.11153
22.61367 | 99.95165 | 0.1249643 | 50.66616
22.617 | 99.9509 | 0.1249158 | 50.09984
22.62033 | 99.95186 | 0.1248158 | 49.93182
22.62366 | 99.95126 | 0.1246745 | 51.58072
22.627 | 99.95112 | 0.1245483 | 49.22094
22.63033 | 99.95139 | 0.1245002 | 50.94438
22.63366 | 99.95111 | 0.1244976 | 50.0006
22.637 | 99.95197 | 0.1245094 | 49.94765
22.64034 | 99.95203 | 0.1244441 | 50.83004
22.64366 | 99.95224 | 0.1243628 | 49.39307
22.647 | 99.95141 | 0.1242517 | 50.98478
22.65033 | 99.95155 | 0.1241254 | 49.2994
22.65366 | 99.95194 | 0.1240253 | 50.21004
22.657 | 99.95076 | 0.1239328 | 50.1008
22.66033 | 99.95148 | 0.1238232 | 49.88506
22.66367 | 99.95216 | 0.1237184 | 51.29524
22.667 | 99.95163 | 0.1236272 | 49.12866
22.67033 | 99.95109 | 0.1234887 | 50.80238
22.67367 | 99.95109 | 0.1233419 | 50.06869
22.677 | 99.95111 | 0.1232621 | 49.90108
22.68033 | 99.95139 | 0.1232397 | 51.39204
22.68367 | 99.95156 | 0.1232251 | 49.25372
22.687 | 99.95101 | 0.1231891 | 50.91422
22.69033 | 99.95074 | 0.1231087 | 49.76006
22.69367 | 99.95156 | 0.1229873 | 50.13614
22.697 | 99.9508 | 0.1228952 | 50.77019
22.70033 | 99.95126 | 0.1227959 | 50.01774
22.70366 | 99.95196 | 0.1227271 | 50.95279
22.707 | 99.95074 | 0.1226238 | 49.11356
22.71033 | 99.95166 | 0.122544 | 50.33709
22.71367 | 99.95078 | 0.1224946 | 50.0725
22.717 | 99.95184 | 0.1224418 | 49.93306
22.72034 | 99.95122 | 0.1223848 | 51.5204
22.72366 | 99.95175 | 0.1223106 | 49.1298
22.727 | 99.95163 | 0.1221912 | 50.89922
22.73033 | 99.95131 | 0.1220562 | 50.00628
22.73366 | 99.95102 | 0.1219414 | 49.9333
22.737 | 99.95124 | 0.1218751 | 51.00672
22.74033 | 99.95134 | 0.1218193 | 49.4273
22.74367 | 99.95111 | 0.1217391 | 50.84424
22.747 | 99.95109 | 0.1216652 | 49.66648
22.75033 | 99.9512 | 0.1215779 | 50.19854
22.75366 | 99.95092 | 0.1214906 | 50.29024
22.757 | 99.95134 | 0.1214421 | 49.8856
22.76033 | 99.95111 | 0.1213761 | 51.10965
22.76367 | 99.95106 | 0.1212566 | 49.09776
22.767 | 99.95141 | 0.1211716 | 50.6746
22.77033 | 99.95114 | 0.1210813 | 50.03711
22.77367 | 99.95142 | 0.121 | 49.94796
22.777 | 99.95069 | 0.1209435 | 51.5499
22.78033 | 99.95169 | 0.1208329 | 49.175
22.78367 | 99.95076 | 0.1207314 | 50.90657
22.787 | 99.95088 | 0.1206461 | 49.52144
22.79033 | 99.95153 | 0.1205231 | 49.9403
22.79366 | 99.95153 | 0.1204252 | 50.81582
22.797 | 99.95092 | 0.1203435 | 49.87989
22.80033 | 99.95012 | 0.1202931 | 51.0455
22.80366 | 99.95171 | 0.1202879 | 49.06533
22.807 | 99.95152 | 0.1202771 | 50.29272
22.81033 | 99.95132 | 0.1202105 | 50.07081
22.81367 | 99.95137 | 0.1201152 | 49.9245
22.817 | 99.95136 | 0.1199082 | 51.42138
22.82033 | 99.95124 | 0.1197669 | 49.09582
22.82367 | 99.95078 | 0.1196884 | 50.75336
22.827 | 99.95095 | 0.1196462 | 50.00403
22.83033 | 99.95103 | 0.1196116 | 49.97106
22.83366 | 99.95148 | 0.1195506 | 51.42009
22.837 | 99.95175 | 0.1194238 | 49.28222
22.84033 | 99.95139 | 0.1192926 | 51.00747
22.84367 | 99.95137 | 0.1191972 | 49.77436
22.847 | 99.95076 | 0.1191182 | 50.13968
22.85033 | 99.95111 | 0.1190165 | 50.70336
22.85367 | 99.95131 | 0.1189102 | 50.00882
22.857 | 99.95141 | 0.1187976 | 51.06548
22.86033 | 99.95084 | 0.118695 | 49.10986
22.86367 | 99.95126 | 0.1185996 | 50.56938
22.867 | 99.95092 | 0.1184965 | 50.0045
22.87033 | 99.95141 | 0.1184315 | 49.90812
22.87366 | 99.9508 | 0.1183438 | 51.58025
22.877 | 99.95111 | 0.1182585 | 49.12706
22.88033 | 99.95047 | 0.1181964 | 50.84881
22.88366 | 99.95129 | 0.1180911 | 50.00312
22.887 | 99.95079 | 0.11798 | 49.94735
22.89034 | 99.9509 | 0.1179009 | 51.13037
22.89366 | 99.95109 | 0.1178368 | 49.31469
22.897 | 99.95061 | 0.1177612 | 51.02457
22.90033 | 99.95071 | 0.1176956 | 49.7041
22.90366 | 99.95055 | 0.117615 | 50.17725
22.907 | 99.95092 | 0.1175374 | 50.19395
22.91033 | 99.95116 | 0.1174734 | 49.86107
22.91367 | 99.95055 | 0.1174224 | 51.02471
22.917 | 99.95097 | 0.1173757 | 49.08122
22.92033 | 99.95116 | 0.1173342 | 50.63496
22.92367 | 99.95152 | 0.1172408 | 49.97504
22.927 | 99.95092 | 0.1171055 | 49.9166
22.93033 | 99.95122 | 0.1169709 | 51.51832
22.93367 | 99.95069 | 0.1168613 | 49.20552
22.937 | 99.9512 | 0.1167678 | 50.93697
22.94033 | 99.95092 | 0.1167051 | 49.90663
22.94367 | 99.95062 | 0.1166234 | 49.94756
22.947 | 99.9513 | 0.1165099 | 50.89328
22.95033 | 99.95076 | 0.1163951 | 49.39316
22.95366 | 99.95064 | 0.1162617 | 50.9213
22.957 | 99.95076 | 0.1161455 | 49.67286
22.96033 | 99.95019 | 0.1160856 | 50.2875
22.96367 | 99.95109 | 0.1160613 | 50.1943
22.967 | 99.9515 | 0.1160577 | 49.8534
22.97034 | 99.95122 | 0.1160591 | 51.15597
22.97366 | 99.95087 | 0.1159752 | 49.00266
22.977 | 99.95111 | 0.1158362 | 50.84891
22.98033 | 99.95157 | 0.1157259 | 50.10032
22.98366 | 99.95045 | 0.115659 | 49.90894
22.987 | 99.95125 | 0.1156015 | 51.58285
22.99033 | 99.95138 | 0.1155354 | 49.20687
22.99367 | 99.95035 | 0.1154536 | 51.00247
22.997 | 99.95129 | 0.1153776 | 49.53665
23.00033 | 99.95134 | 0.1153179 | 49.97212
23.00366 | 99.95124 | 0.1152335 | 50.84903
23.007 | 99.95092 | 0.1151367 | 49.90364
23.01033 | 99.95006 | 0.1149987 | 51.0187
23.01367 | 99.95062 | 0.1148921 | 49.11312
23.017 | 99.95128 | 0.1148276 | 50.35291
23.02033 | 99.95106 | 0.1147766 | 50.16694
23.02367 | 99.95109 | 0.1147275 | 49.88614
23.027 | 99.95061 | 0.114616 | 51.39392
23.03033 | 99.95097 | 0.1144999 | 49.09916
23.03367 | 99.95053 | 0.1144436 | 50.80453
23.037 | 99.95116 | 0.1143737 | 50.16623
23.04033 | 99.95194 | 0.1143158 | 49.94141
23.04366 | 99.95126 | 0.1142443 | 51.14967
23.047 | 99.95136 | 0.1141702 | 49.31824
23.05033 | 99.95086 | 0.1140774 | 50.97889
23.05366 | 99.95116 | 0.1140317 | 49.411
23.057 | 99.95118 | 0.1139905 | 49.97227
23.06033 | 99.95059 | 0.113954 | 50.62813
23.06367 | 99.95124 | 0.1138779 | 50.04486
23.067 | 99.9512 | 0.1137638 | 51.10591
23.07033 | 99.95088 | 0.1136434 | 49.06728
23.07367 | 99.951 | 0.113559 | 50.56514
23.077 | 99.95068 | 0.1134731 | 50.10446
23.08033 | 99.95109 | 0.1133772 | 49.93328
23.08366 | 99.95082 | 0.113302 | 51.58488
23.087 | 99.95005 | 0.1132241 | 49.13014
23.09033 | 99.95045 | 0.1131638 | 50.96308
23.09367 | 99.95043 | 0.1130848 | 49.97525
23.097 | 99.95066 | 0.1130047 | 49.94906
23.10033 | 99.95066 | 0.112905 | 51.0055
23.10367 | 99.95087 | 0.1128166 | 49.37895
23.107 | 99.95014 | 0.1128122 | 50.9625
23.11033 | 99.94981 | 0.1128441 | 49.68154
23.11367 | 99.95061 | 0.1128245 | 50.17154
23.117 | 99.95148 | 0.1127489 | 50.22832
23.12033 | 99.95118 | 0.1126366 | 49.89365
23.12366 | 99.95032 | 0.112515 | 51.39312
23.127 | 99.95061 | 0.1124734 | 49.08228
23.13033 | 99.95087 | 0.112463 | 50.65202
23.13366 | 99.95118 | 0.1124255 | 50.06931
23.137 | 99.95047 | 0.1123156 | 49.95594
23.14034 | 99.95175 | 0.1121957 | 51.55022
23.14366 | 99.95069 | 0.1120924 | 49.33133
23.147 | 99.95094 | 0.1120467 | 50.96969
23.15033 | 99.95041 | 0.1119768 | 49.94023
23.15366 | 99.9505 | 0.1118786 | 49.97206
23.157 | 99.95063 | 0.1118062 | 50.92744
23.16033 | 99.95028 | 0.1117498 | 49.8682
23.16367 | 99.9508 | 0.1117106 | 50.9804
23.167 | 99.95088 | 0.1116638 | 49.67319
23.17033 | 99.95136 | 0.1115824 | 50.29546
23.17367 | 99.95028 | 0.1114697 | 50.13208
23.177 | 99.95034 | 0.1113739 | 49.893
23.18033 | 99.95079 | 0.1112923 | 51.35913
23.18367 | 99.9508 | 0.1112237 | 49.06648
23.187 | 99.95084 | 0.1111417 | 50.77104
23.19033 | 99.95054 | 0.1110719 | 50.0065
23.19367 | 99.95062 | 0.1110496 | 49.91691
23.197 | 99.95043 | 0.1110136 | 51.4559
23.20033 | 99.95078 | 0.1109537 | 49.25296
23.20366 | 99.95078 | 0.1108428 | 50.92972
23.207 | 99.95094 | 0.110722 | 49.55148
23.21033 | 99.95044 | 0.1106265 | 49.93219
23.21367 | 99.95062 | 0.1105556 | 50.75256
23.217 | 99.95111 | 0.1105118 | 49.4101
23.22034 | 99.95045 | 0.1104133 | 50.9623
23.22366 | 99.95047 | 0.1103163 | 49.20645
23.227 | 99.95011 | 0.1102248 | 50.28138
23.23033 | 99.95106 | 0.1101643 | 50.03886
23.23366 | 99.95106 | 0.1101325 | 49.8937
23.237 | 99.95125 | 0.1100396 | 51.45684
23.24033 | 99.95074 | 0.1099094 | 49.14526
23.24367 | 99.94994 | 0.1097777 | 50.8748
23.247 | 99.95093 | 0.1096639 | 50.03809
23.25033 | 99.95041 | 0.1095808 | 49.90207
23.25366 | 99.95041 | 0.1095039 | 51.36301
23.257 | 99.95038 | 0.1093977 | 49.36526
23.26033 | 99.95019 | 0.1092953 | 50.93997
23.26367 | 99.9502 | 0.1092498 | 50.88066
23.267 | 99.95031 | 0.109237 | 49.63544
23.27033 | 99.9508 | 0.1091964 | 50.3331
23.27367 | 99.95103 | 0.1091166 | 50.16773
23.277 | 99.95032 | 0.1089719 | 49.86285
23.28033 | 99.95074 | 0.108863 | 51.09082
23.28367 | 99.95047 | 0.1088228 | 49.08386
23.287 | 99.95161 | 0.1087454 | 50.78019
23.29033 | 99.95078 | 0.108651 | 50.13523
23.29366 | 99.95093 | 0.1085399 | 49.90216
23.297 | 99.95084 | 0.1084173 | 51.49024
23.30033 | 99.95061 | 0.1083103 | 49.30139
23.30366 | 99.95069 | 0.1082628 | 50.93891
23.307 | 99.95038 | 0.1082193 | 49.55298
23.31033 | 99.95045 | 0.1081638 | 49.98018
23.31367 | 99.95116 | 0.1080799 | 50.75411
23.317 | 99.95101 | 0.1079908 | 49.94276
23.32033 | 99.95025 | 0.1078833 | 50.99808
23.32367 | 99.95058 | 0.1077488 | 49.22246
23.327 | 99.9505 | 0.1076385 | 50.24602
23.33033 | 99.95001 | 0.1075508 | 50.10308
23.33366 | 99.95041 | 0.107478 | 49.90144
23.337 | 99.95028 | 0.107443 | 51.48804
23.34033 | 99.95031 | 0.107384 | 49.02004
23.34367 | 99.9498 | 0.1073165 | 50.89057
23.347 | 99.94991 | 0.1072294 | 50.06946
23.35033 | 99.95101 | 0.1071576 | 49.9646
23.35367 | 99.95051 | 0.1071265 | 51.45717
23.357 | 99.94991 | 0.1070995 | 49.31728
23.36033 | 99.95082 | 0.1070151 | 50.94738
23.36367 | 99.95088 | 0.1069666 | 49.47424
23.367 | 99.94994 | 0.106915 | 49.95692
23.37033 | 99.95095 | 0.1068491 | 50.73976
23.37366 | 99.95114 | 0.1067471 | 49.99418
23.377 | 99.95059 | 0.1066308 | 51.02889
23.38033 | 99.95032 | 0.1065227 | 49.08296
23.38366 | 99.9507 | 0.10643 | 50.3523
23.387 | 99.95092 | 0.1063223 | 50.10339
23.39034 | 99.95079 | 0.1062151 | 49.89354
23.39366 | 99.95041 | 0.1061538 | 51.48804
23.397 | 99.95043 | 0.1060976 | 49.1449
23.40033 | 99.95051 | 0.106046 | 50.84176
23.40366 | 99.95035 | 0.1059962 | 49.97297
23.407 | 99.95062 | 0.1059284 | 49.93226
23.41033 | 99.95059 | 0.1058744 | 51.05171
23.41367 | 99.95032 | 0.1058187 | 49.39374
23.417 | 99.95056 | 0.1057328 | 50.92268
23.42033 | 99.95049 | 0.105678 | 49.39446
23.42367 | 99.95056 | 0.1056306 | 49.97193
23.427 | 99.95009 | 0.1055809 | 50.65939
23.43033 | 99.95129 | 0.1055462 | 50.0368
23.43367 | 99.95087 | 0.1054977 | 51.06117
23.437 | 99.95106 | 0.1054002 | 49.17558
23.44033 | 99.95032 | 0.1053109 | 50.34502
23.44367 | 99.94969 | 0.1052488 | 49.97612
23.447 | 99.94969 | 0.1051969 | 49.88553
23.45033 | 99.95031 | 0.1051283 | 51.45696
23.45366 | 99.95074 | 0.105023 | 49.20808
23.457 | 99.95028 | 0.1049426 | 50.82776
23.46033 | 99.95101 | 0.10488 | 49.94296
23.46367 | 99.95087 | 0.1048294 | 49.95676
23.467 | 99.95047 | 0.1047319 | 51.00448
23.47034 | 99.95114 | 0.1046273 | 49.39438
23.47366 | 99.95009 | 0.1045147 | 50.9062
23.477 | 99.95008 | 0.104449 | 49.76758
23.48033 | 99.95014 | 0.1044276 | 50.16188
23.48366 | 99.95044 | 0.1043874 | 50.22663
23.487 | 99.95114 | 0.1042966 | 49.83852
23.49033 | 99.94982 | 0.1042357 | 51.13378
23.49367 | 99.95035 | 0.1041563 | 49.09767
23.497 | 99.95009 | 0.1040751 | 50.65938
23.50033 | 99.95004 | 0.104018 | 49.97642
23.50366 | 99.95086 | 0.103914 | 49.90922
23.507 | 99.95039 | 0.103833 | 51.51972
23.51033 | 99.95043 | 0.1037949 | 49.1917
23.51367 | 99.9504 | 0.1037484 | 50.93032
23.517 | 99.95051 | 0.1036741 | 50.03453
23.52033 | 99.95022 | 0.1035687 | 49.93998
23.52367 | 99.94999 | 0.1034585 | 50.94083
23.527 | 99.95028 | 0.1034074 | 49.33101
23.53033 | 99.9508 | 0.1033849 | 50.96902
23.53367 | 99.95063 | 0.103364 | 49.69682
23.537 | 99.95109 | 0.1032988 | 50.19902
23.54033 | 99.95093 | 0.1032306 | 50.29123
23.54366 | 99.95041 | 0.1031734 | 49.8773
23.547 | 99.9515 | 0.1031326 | 51.09713
23.55033 | 99.9509 | 0.1031173 | 49.04883
23.55366 | 99.95062 | 0.103064 | 50.69746
23.557 | 99.95095 | 0.1029714 | 50.03639
23.56033 | 99.95038 | 0.1028767 | 49.95528
23.56367 | 99.94989 | 0.1028012 | 51.51666
23.567 | 99.95086 | 0.1027168 | 49.20413
23.57033 | 99.95045 | 0.1026382 | 50.93576
23.57367 | 99.94972 | 0.1025328 | 49.55102
23.577 | 99.94946 | 0.1024619 | 49.9941
23.58033 | 99.95039 | 0.1024382 | 50.98719
23.58366 | 99.95022 | 0.1024441 | 49.31446
23.587 | 99.95062 | 0.1024354 | 50.96066
23.59033 | 99.95058 | 0.1024286 | 49.2357
23.59367 | 99.94952 | 0.1023684 | 50.01035
23.597 | 99.95082 | 0.1023069 | 50.25676
23.60033 | 99.9507 | 0.1022477 | 49.89172
23.60367 | 99.95012 | 0.1022028 | 51.32404
23.607 | 99.95028 | 0.1021485 | 49.09414
23.61033 | 99.95006 | 0.1020857 | 50.68876
23.61367 | 99.95059 | 0.1020117 | 50.00272
23.617 | 99.95051 | 0.101931 | 49.90781
23.62033 | 99.95086 | 0.1018481 | 51.61148
23.62366 | 99.94966 | 0.1017837 | 49.23562
23.627 | 99.95031 | 0.1016987 | 50.87236
23.63033 | 99.95038 | 0.101619 | 49.59768
23.63366 | 99.94959 | 0.1015773 | 49.98656
23.637 | 99.95056 | 0.1015489 | 50.87676
23.64034 | 99.95122 | 0.1015576 | 49.4079
23.64366 | 99.95014 | 0.1015162 | 50.89656
23.647 | 99.95141 | 0.1014573 | 48.95966
23.65033 | 99.95006 | 0.1013928 | 50.02604
23.65366 | 99.95041 | 0.1013007 | 50.2253
23.657 | 99.95038 | 0.1012136 | 49.8766
23.66033 | 99.94966 | 0.1010902 | 51.14346
23.66367 | 99.94989 | 0.100964 | 49.11094
23.667 | 99.95039 | 0.1008928 | 50.72782
23.67033 | 99.95028 | 0.1008403 | 50.00259
23.67367 | 99.95014 | 0.100794 | 49.91526
23.677 | 99.95014 | 0.1007542 | 51.48286
23.68033 | 99.94981 | 0.1007404 | 49.28184
23.68367 | 99.9503 | 0.1006759 | 50.94232
23.687 | 99.95068 | 0.1006268 | 49.59624
23.69033 | 99.94976 | 0.1005845 | 49.93828
23.69367 | 99.95028 | 0.1005137 | 50.9066
23.697 | 99.95054 | 0.1004366 | 49.42162
23.70033 | 99.95038 | 0.1003659 | 51.01472
23.70366 | 99.95001 | 0.1002872 | 49.21782
23.707 | 99.95015 | 0.1002377 | 50.22858
23.71033 | 99.95008 | 0.1001776 | 50.19056
23.71367 | 99.95141 | 0.1001154 | 49.87554
23.717 | 99.95011 | 0.1000499 | 51.17472
23.72034 | 99.95063 | 0.09998986 | 49.07866
23.72366 | 99.95094 | 0.09994514 | 50.75992
23.727 | 99.94999 | 0.09988056 | 50.06574
23.73033 | 99.95019 | 0.09979078 | 49.88378
23.73366 | 99.95039 | 0.09969301 | 51.483
23.737 | 99.95 | 0.09956722 | 49.32896
23.74033 | 99.95031 | 0.09948793 | 50.90407
23.74367 | 99.94994 | 0.09945306 | 49.56567
23.747 | 99.95025 | 0.0994052 | 49.93097
23.75033 | 99.95051 | 0.09935391 | 50.94069
23.75366 | 99.94994 | 0.09926291 | 49.85588
23.757 | 99.95032 | 0.09918186 | 51.04086
23.76033 | 99.95025 | 0.09915019 | 49.26683
23.76367 | 99.95058 | 0.09912156 | 50.20178
23.767 | 99.95019 | 0.09909462 | 50.13237
23.77033 | 99.95024 | 0.09905774 | 49.91637
23.77367 | 99.95016 | 0.09897814 | 51.14064
23.777 | 99.95063 | 0.09890758 | 49.09668
23.78033 | 99.94992 | 0.09884884 | 50.78578
23.78367 | 99.94928 | 0.09879707 | 50.007
23.787 | 99.95028 | 0.09873837 | 49.89326
23.79033 | 99.95001 | 0.09867697 | 51.5192
23.79366 | 99.95024 | 0.09859884 | 49.25368
23.797 | 99.94988 | 0.09855875 | 50.96226
23.80033 | 99.94955 | 0.09850647 | 49.5372
23.80366 | 99.95099 | 0.09847278 | 49.97981
23.807 | 99.94947 | 0.098442 | 50.8481
23.81033 | 99.95044 | 0.09841129 | 49.85643
23.81367 | 99.95045 | 0.0983697 | 51.01007
23.817 | 99.95012 | 0.09829918 | 49.23832
23.82033 | 99.94982 | 0.09820082 | 50.23388
23.82367 | 99.95016 | 0.09813941 | 50.1036
23.827 | 99.94994 | 0.09810164 | 49.91726
23.83033 | 99.95106 | 0.09807449 | 51.42469
23.83366 | 99.95062 | 0.09800671 | 49.08248
23.837 | 99.95059 | 0.09789293 | 50.82693
23.84033 | 99.95031 | 0.09778449 | 50.16456
23.84367 | 99.95056 | 0.09767211 | 49.95654
23.847 | 99.95063 | 0.09759116 | 51.42466
23.85033 | 99.95028 | 0.09755632 | 49.20773
23.85367 | 99.95026 | 0.09747468 | 50.87524
23.857 | 99.95043 | 0.09737525 | 49.64772
23.86033 | 99.94995 | 0.09726092 | 49.98028
23.86367 | 99.94959 | 0.097177 | 50.78522
23.867 | 99.9503 | 0.09716869 | 49.42724
23.87033 | 99.95032 | 0.09716291 | 50.85977
23.87366 | 99.951 | 0.0971328 | 49.63504
23.877 | 99.95028 | 0.09704899 | 50.38828
23.88033 | 99.95041 | 0.09693092 | 50.13406
23.88366 | 99.94956 | 0.09682959 | 49.89412
23.887 | 99.94947 | 0.09680034 | 51.42602
23.89034 | 99.94991 | 0.09679324 | 49.05222
23.89366 | 99.95006 | 0.0967912 | 50.78014
23.897 | 99.95032 | 0.09678436 | 50.03967
23.90033 | 99.95039 | 0.09674095 | 49.93344
23.90366 | 99.95001 | 0.09664535 | 51.5536
23.907 | 99.94968 | 0.09652231 | 49.20895
23.91033 | 99.9498 | 0.09639838 | 50.92402
23.91367 | 99.94937 | 0.0963155 | 49.53888
23.917 | 99.94974 | 0.09631666 | 49.94926
23.92033 | 99.95055 | 0.09633456 | 50.83386
23.92367 | 99.95111 | 0.09629972 | 49.86084
23.927 | 99.9504 | 0.09620675 | 51.01741
23.93033 | 99.94972 | 0.09612879 | 49.22398
23.93367 | 99.95022 | 0.0960705 | 50.2068
23.937 | 99.95101 | 0.09603828 | 50.10547
23.94033 | 99.94992 | 0.0959872 | 49.89437
23.94367 | 99.94962 | 0.09587208 | 51.3632
23.947 | 99.95103 | 0.09575678 | 49.09958
23.95033 | 99.94959 | 0.09570103 | 50.7553
23.95366 | 99.94994 | 0.0956437 | 49.97624
23.957 | 99.95022 | 0.09562039 | 49.91726
23.96033 | 99.95004 | 0.0955717 | 51.45672
23.96367 | 99.95028 | 0.09550855 | 49.23897
23.967 | 99.95055 | 0.09544674 | 50.95474
23.97034 | 99.95075 | 0.09537018 | 49.50637
23.97366 | 99.95095 | 0.09532562 | 49.97235
23.977 | 99.94996 | 0.09524797 | 50.84893
23.98033 | 99.95001 | 0.09513236 | 49.44242
23.98366 | 99.94981 | 0.09502991 | 50.92998
23.987 | 99.94986 | 0.09494437 | 49.29996
23.99033 | 99.94962 | 0.09492265 | 50.1786
23.99367 | 99.94974 | 0.094944 | 50.13496
23.997 | 99.95087 | 0.09493676 | 49.89325
24.00033 | 99.95001 | 0.09490284 | 51.32954
24.00366 | 99.95061 | 0.09480966 | 49.03598
24.007 | 99.95063 | 0.09470226 | 50.75519
24.01033 | 99.94959 | 0.09464472 | 49.94508
24.01367 | 99.95008 | 0.094588 | 49.933
24.017 | 99.95016 | 0.09453078 | 51.55381
24.02033 | 99.95053 | 0.09447288 | 49.22449
24.02367 | 99.9498 | 0.09437712 | 50.96362
24.027 | 99.94996 | 0.09429181 | 49.61838
24.03033 | 99.94939 | 0.09421074 | 49.98868
24.03367 | 99.95025 | 0.09412078 | 50.94367
24.037 | 99.9497 | 0.09406593 | 49.37959
24.04033 | 99.95014 | 0.09402368 | 50.91487
24.04366 | 99.95015 | 0.09399934 | 49.65828
24.047 | 99.94986 | 0.09395844 | 50.26794
24.05033 | 99.94932 | 0.09387939 | 50.23117
24.05366 | 99.94972 | 0.09378156 | 49.87844
24.057 | 99.95001 | 0.09372976 | 51.08272
24.06033 | 99.94902 | 0.09368281 | 49.11469
24.06367 | 99.95084 | 0.0936255 | 50.70052
24.067 | 99.9496 | 0.09353726 | 50.0416
24.07033 | 99.94903 | 0.09343676 | 49.95723
24.07367 | 99.95001 | 0.0933702 | 51.55384
24.077 | 99.9496 | 0.09336959 | 49.13092
24.08033 | 99.95038 | 0.09333962 | 50.88404
24.08366 | 99.95016 | 0.09326892 | 49.57244
24.087 | 99.95004 | 0.09314862 | 49.99715
24.09033 | 99.95012 | 0.09301469 | 50.91382
24.09367 | 99.94949 | 0.09293449 | 49.38222
24.097 | 99.94976 | 0.09295594 | 50.88511
24.10033 | 99.94999 | 0.09297856 | 49.2565
24.10367 | 99.95022 | 0.0929408 | 50.14392
24.107 | 99.95032 | 0.09284244 | 50.13819
24.11033 | 99.94984 | 0.09272945 | 49.91069
24.11367 | 99.94982 | 0.09265564 | 51.10003
24.117 | 99.95025 | 0.09258072 | 48.99006
24.12033 | 99.94962 | 0.09251438 | 50.74789
24.12366 | 99.94939 | 0.09240112 | 50.07266
24.127 | 99.94978 | 0.09231538 | 49.94143
24.13033 | 99.94952 | 0.09227516 | 51.5537
24.13366 | 99.95045 | 0.09227629 | 49.20866
24.137 | 99.95048 | 0.09226269 | 50.90794
24.14034 | 99.9502 | 0.09222508 | 49.57167
24.14366 | 99.95044 | 0.09216084 | 49.98079
24.147 | 99.95032 | 0.09208152 | 50.95981
24.15033 | 99.94941 | 0.09201614 | 49.41148
24.15366 | 99.94969 | 0.09192195 | 50.94732
24.157 | 99.95016 | 0.09183212 | 49.69775
24.16033 | 99.9497 | 0.09178272 | 50.20717
24.16367 | 99.95028 | 0.0917443 | 50.26119
24.167 | 99.94965 | 0.09166232 | 49.85496
24.17033 | 99.95038 | 0.09154118 | 51.17429
24.17367 | 99.94969 | 0.09140069 | 49.08356
24.177 | 99.94921 | 0.09128691 | 50.73236
24.18033 | 99.9493 | 0.09123869 | 50.04126
24.18367 | 99.95018 | 0.091176 | 49.90207
24.187 | 99.94934 | 0.09110072 | 51.52178
24.19033 | 99.94978 | 0.09100826 | 49.24007
24.19367 | 99.94959 | 0.0909121 | 50.92373
24.197 | 99.95014 | 0.0908648 | 50.00704
24.20033 | 99.94966 | 0.09083306 | 49.95758
24.20366 | 99.9497 | 0.09080926 | 50.99201
24.207 | 99.9496 | 0.09076666 | 49.39736
24.21033 | 99.94978 | 0.09072064 | 50.92494
24.21367 | 99.94932 | 0.09066944 | 49.36576
24.217 | 99.95039 | 0.09062066 | 49.98054
24.22034 | 99.94929 | 0.09059028 | 50.32384
24.22366 | 99.94976 | 0.0905315 | 49.83127
24.227 | 99.94964 | 0.09046555 | 50.97966
24.23033 | 99.94947 | 0.09038866 | 49.02078
24.23366 | 99.95012 | 0.09032697 | 50.58778
24.237 | 99.95022 | 0.09027524 | 50.0394
24.24033 | 99.95015 | 0.0902216 | 49.92494
24.24367 | 99.94958 | 0.09014625 | 51.4878
24.247 | 99.94984 | 0.0900914 | 49.09789
24.25033 | 99.94964 | 0.09003051 | 50.92889
24.25366 | 99.94978 | 0.08997278 | 49.94024
24.257 | 99.95053 | 0.0899157 | 49.9164
24.26033 | 99.94934 | 0.0898367 | 51.03589
24.26367 | 99.95001 | 0.08978674 | 49.29971
24.267 | 99.94962 | 0.08972147 | 51.0315
24.27033 | 99.95001 | 0.08965389 | 49.71949
24.27367 | 99.94996 | 0.08959682 | 50.19696
24.277 | 99.94969 | 0.08949476 | 50.38199
24.28033 | 99.95004 | 0.08936906 | 49.82934
24.28367 | 99.94929 | 0.08925005 | 51.0735
24.287 | 99.94953 | 0.08918682 | 49.03376
24.29033 | 99.94995 | 0.08919672 | 50.32481
24.29366 | 99.94988 | 0.08922859 | 50.101
24.297 | 99.95069 | 0.08922754 | 49.9163
24.30033 | 99.95001 | 0.08915919 | 51.51836
24.30366 | 99.95019 | 0.08905732 | 49.12812
24.307 | 99.95028 | 0.08895219 | 50.84988
24.31033 | 99.94981 | 0.08887931 | 50.03676
24.31367 | 99.94962 | 0.0888336 | 49.94806
24.317 | 99.95019 | 0.0887443 | 51.14778
24.32033 | 99.95031 | 0.08861587 | 49.26948
24.32367 | 99.94965 | 0.08851691 | 50.85876
24.327 | 99.94889 | 0.08840569 | 49.5207
24.33033 | 99.95012 | 0.08832462 | 49.98772
24.33366 | 99.94932 | 0.08826816 | 50.7684
24.337 | 99.94916 | 0.08818403 | 49.97
24.34033 | 99.9498 | 0.08815394 | 51.00726
24.34367 | 99.94887 | 0.08814338 | 49.2209
24.347 | 99.95009 | 0.08814757 | 50.25333
24.35033 | 99.9497 | 0.08812398 | 50.07061
24.35367 | 99.94999 | 0.0880289 | 49.94018
24.357 | 99.94989 | 0.08790064 | 51.42292
24.36033 | 99.94951 | 0.08780941 | 49.12803
24.36367 | 99.94951 | 0.08774081 | 50.73852
24.367 | 99.94989 | 0.08771134 | 50.03696
24.37033 | 99.94978 | 0.08769919 | 49.97961
24.37366 | 99.95 | 0.08763538 | 51.58253
24.377 | 99.95015 | 0.08755697 | 49.2692
24.38033 | 99.94951 | 0.08750231 | 50.95408
24.38366 | 99.95006 | 0.087444 | 49.53678
24.387 | 99.95011 | 0.08735113 | 49.97174
24.39034 | 99.94959 | 0.0872768 | 50.8796
24.39366 | 99.94922 | 0.08719922 | 49.40993
24.397 | 99.94991 | 0.08715409 | 50.91434
24.40033 | 99.94994 | 0.08709975 | 49.26876
24.40366 | 99.94949 | 0.08702088 | 50.21
24.407 | 99.94981 | 0.08690897 | 50.22866
24.41033 | 99.94924 | 0.08679676 | 49.90116
24.41367 | 99.94932 | 0.08672255 | 51.13318
24.417 | 99.94897 | 0.08668614 | 49.09697
24.42033 | 99.94936 | 0.08667278 | 50.70659
24.42367 | 99.94978 | 0.08660371 | 50.06959
24.427 | 99.94928 | 0.08651864 | 49.92453
24.43033 | 99.94919 | 0.08643871 | 51.58246
24.43367 | 99.94891 | 0.08637114 | 49.09772
24.437 | 99.94976 | 0.08632761 | 50.89841
24.44033 | 99.9497 | 0.08627368 | 49.53801
24.44367 | 99.94982 | 0.08623445 | 49.97191
24.447 | 99.94968 | 0.08619976 | 50.94204
24.45033 | 99.95001 | 0.08616481 | 49.44034
24.45366 | 99.94972 | 0.08610663 | 50.89743
24.457 | 99.94922 | 0.08601981 | 49.68082
24.46033 | 99.94918 | 0.08591512 | 50.24221
24.46367 | 99.94994 | 0.08583449 | 50.19454
24.467 | 99.94985 | 0.08579266 | 49.8296
24.47034 | 99.94972 | 0.08575299 | 51.11962
24.47366 | 99.94968 | 0.08569421 | 49.04878
24.477 | 99.94938 | 0.08561103 | 50.74508
24.48033 | 99.94966 | 0.08552703 | 50.09964
24.48366 | 99.94949 | 0.08548462 | 49.92392
24.487 | 99.94988 | 0.08547085 | 51.58057
24.49033 | 99.94975 | 0.08542944 | 49.14276
24.49367 | 99.94953 | 0.08537031 | 51.00064
24.497 | 99.94986 | 0.08527826 | 50.0659
24.50033 | 99.94996 | 0.08520282 | 49.95538
24.50366 | 99.94996 | 0.08512955 | 51.03521
24.507 | 99.94962 | 0.08506356 | 49.26784
24.51033 | 99.94886 | 0.0849955 | 50.95264
24.51367 | 99.94972 | 0.08490999 | 49.40874
24.517 | 99.94962 | 0.08482211 | 49.9712
24.52033 | 99.94894 | 0.08475382 | 50.6735
24.52367 | 99.94934 | 0.08472569 | 49.9933
24.527 | 99.9491 | 0.08469425 | 50.99442
24.53033 | 99.9502 | 0.08463509 | 49.06454
24.53367 | 99.94965 | 0.08459222 | 50.3404
24.537 | 99.94918 | 0.08453212 | 50.1003
24.54033 | 99.94969 | 0.08447547 | 49.89272
24.54366 | 99.94913 | 0.08441032 | 51.42207
24.547 | 99.94928 | 0.08435269 | 49.09631
24.55033 | 99.94905 | 0.08428836 | 50.77012
24.55366 | 99.94949 | 0.08424501 | 50.06873
24.557 | 99.94879 | 0.08420499 | 49.91636
24.56033 | 99.94976 | 0.08411732 | 51.45438
24.56367 | 99.94891 | 0.08404208 | 49.2215
24.567 | 99.94891 | 0.08399406 | 50.92941
24.57033 | 99.94972 | 0.08399116 | 49.5045
24.57367 | 99.94972 | 0.0840267 | 49.95587
24.577 | 99.94962 | 0.08401694 | 50.81594
24.58033 | 99.94968 | 0.0839622 | 49.44091
24.58366 | 99.95011 | 0.08385212 | 50.97678
24.587 | 99.94936 | 0.08373944 | 49.22026
24.59033 | 99.94856 | 0.08366142 | 50.2215
24.59367 | 99.94959 | 0.0836077 | 50.06834
24.597 | 99.94916 | 0.08356697 | 49.86884
24.60033 | 99.94941 | 0.08351238 | 51.21158
24.60367 | 99.94899 | 0.0834378 | 49.04903
24.607 | 99.94936 | 0.08337265 | 50.72978
24.61033 | 99.94939 | 0.08332141 | 49.97363
24.61367 | 99.94919 | 0.08326139 | 49.89244
24.617 | 99.94902 | 0.08316235 | 51.64438
24.62033 | 99.94953 | 0.08303768 | 49.2054
24.62366 | 99.94894 | 0.08297098 | 50.85733
24.627 | 99.94921 | 0.08295366 | 49.90754
24.63033 | 99.95016 | 0.08294219 | 49.92395
24.63366 | 99.94957 | 0.08288929 | 51.06863
24.637 | 99.94921 | 0.08280792 | 49.36288
24.64034 | 99.94879 | 0.08276254 | 50.9379
24.64366 | 99.94926 | 0.08275432 | 49.33116
24.647 | 99.95026 | 0.08272375 | 49.95594
24.65033 | 99.94925 | 0.08265075 | 50.35322
24.65366 | 99.94957 | 0.08254928 | 49.86197
24.657 | 99.94909 | 0.08244562 | 51.07406
24.66033 | 99.9496 | 0.08238728 | 49.15982
24.66367 | 99.94863 | 0.08232632 | 50.59622
24.667 | 99.949 | 0.08228813 | 50.071
24.67033 | 99.94903 | 0.08223658 | 49.91695
24.67367 | 99.94874 | 0.08217144 | 51.51946
24.677 | 99.94891 | 0.08215778 | 49.082
24.68033 | 99.94884 | 0.08214338 | 50.84264
24.68367 | 99.94951 | 0.08214172 | 50.00453
24.687 | 99.94929 | 0.08212084 | 49.91639
24.69033 | 99.94918 | 0.08207405 | 51.42294
24.69367 | 99.94891 | 0.08201466 | 49.22162
24.697 | 99.94986 | 0.0819536 | 50.91387
24.70033 | 99.94952 | 0.08190626 | 49.47149
24.70366 | 99.94959 | 0.08183892 | 49.96315
24.707 | 99.949 | 0.0817828 | 50.67252
24.71033 | 99.94876 | 0.08173705 | 49.94617
24.71367 | 99.94988 | 0.08170056 | 50.95512
24.717 | 99.94938 | 0.08168489 | 49.25213
24.72034 | 99.94899 | 0.08163392 | 50.25325
24.72366 | 99.94982 | 0.0815353 | 50.16416
24.727 | 99.9493 | 0.08144044 | 49.84553
24.73033 | 99.94925 | 0.08136694 | 51.45412
24.73366 | 99.94911 | 0.08131239 | 49.05048
24.737 | 99.94934 | 0.08129312 | 50.79436
24.74033 | 99.94958 | 0.08127876 | 50.06913
24.74367 | 99.94938 | 0.0812685 | 49.90888
24.747 | 99.94947 | 0.08121454 | 51.55086
24.75033 | 99.95001 | 0.08114649 | 49.25406
24.75366 | 99.94944 | 0.08106613 | 50.91494
24.757 | 99.94921 | 0.08095725 | 50.00338
24.76033 | 99.94922 | 0.08084032 | 49.9249
24.76367 | 99.94878 | 0.08077168 | 50.92634
24.767 | 99.94955 | 0.08071762 | 49.42695
24.77033 | 99.9495 | 0.08072846 | 50.90773
24.77367 | 99.94889 | 0.08070584 | 49.682
24.777 | 99.94978 | 0.08067018 | 50.17947
24.78033 | 99.94957 | 0.08063032 | 50.32331
24.78367 | 99.94931 | 0.08054929 | 49.84735
24.787 | 99.94913 | 0.080496 | 51.08368
24.79033 | 99.94928 | 0.08046404 | 49.1465
24.79366 | 99.94912 | 0.08039938 | 50.57424
24.797 | 99.94868 | 0.08034081 | 50.04204
24.80033 | 99.94876 | 0.0802623 | 49.9103
24.80366 | 99.94891 | 0.08021616 | 51.49084
24.807 | 99.94921 | 0.08020316 | 49.06889
24.81033 | 99.94928 | 0.08018897 | 50.86834
24.81367 | 99.94919 | 0.08012701 | 50.04036
24.817 | 99.94931 | 0.08004226 | 49.93406
24.82033 | 99.94878 | 0.07997974 | 51.13482
24.82367 | 99.94903 | 0.07995864 | 49.27226
24.827 | 99.94864 | 0.07992362 | 50.92544
24.83033 | 99.94951 | 0.07991868 | 49.74574
24.83366 | 99.94889 | 0.07987391 | 50.14847
24.837 | 99.94976 | 0.07978551 | 50.7414
24.84033 | 99.94944 | 0.07969685 | 49.9945
24.84367 | 99.94928 | 0.07962403 | 50.96668
24.847 | 99.94921 | 0.07957218 | 49.20945
24.85033 | 99.94906 | 0.0795253 | 50.24258
24.85367 | 99.94844 | 0.07947644 | 50.1056
24.857 | 99.94903 | 0.0794257 | 49.92639
24.86033 | 99.94889 | 0.0793655 | 51.36466
24.86367 | 99.94824 | 0.079326 | 49.10071
24.867 | 99.94859 | 0.07926728 | 50.75774
24.87033 | 99.94931 | 0.07923228 | 50.01156
24.87366 | 99.94853 | 0.07922263 | 49.9264
24.877 | 99.94906 | 0.07917439 | 51.5557
24.88033 | 99.94928 | 0.07915258 | 49.28828
24.88366 | 99.94909 | 0.07913203 | 50.86952
24.887 | 99.94928 | 0.07906178 | 49.58854
24.89034 | 99.94952 | 0.0790058 | 49.96576
24.89366 | 99.94822 | 0.07895484 | 50.97754
24.897 | 99.94957 | 0.0788846 | 49.39799
24.90033 | 99.94894 | 0.0788074 | 50.95738
24.90366 | 99.9487 | 0.07874882 | 49.68313
24.907 | 99.94872 | 0.07867245 | 50.19552
24.91033 | 99.94887 | 0.07865628 | 50.32574
24.91367 | 99.94898 | 0.07866413 | 49.8557
24.917 | 99.94921 | 0.07860542 | 51.04858
24.92033 | 99.94945 | 0.0785395 | 49.05344
24.92367 | 99.94879 | 0.07846485 | 50.60597
24.927 | 99.94955 | 0.0784029 | 50.07556
24.93033 | 99.94891 | 0.07840649 | 49.88694
24.93367 | 99.94905 | 0.07837272 | 51.49008
24.937 | 99.94955 | 0.07831182 | 49.16205
24.94033 | 99.94878 | 0.07824325 | 50.89976
24.94367 | 99.94866 | 0.07812928 | 49.97784
24.947 | 99.94886 | 0.07802731 | 49.94931
24.95033 | 99.94856 | 0.07793345 | 51.42816
24.95366 | 99.94915 | 0.07782626 | 49.28824
24.957 | 99.94869 | 0.07776472 | 50.94926
24.96033 | 99.9483 | 0.07774584 | 49.55504
24.96367 | 99.94953 | 0.07773921 | 49.93414
24.967 | 99.94882 | 0.07776356 | 50.78629
24.97034 | 99.94922 | 0.07773099 | 49.88837
24.97366 | 99.94925 | 0.0776646 | 50.9958
24.977 | 99.94908 | 0.07762229 | 49.6824
24.98033 | 99.94875 | 0.07755842 | 50.28204
24.98366 | 99.949 | 0.0774823 | 50.1367
24.987 | 99.94918 | 0.07737494 | 49.84746
24.99033 | 99.94903 | 0.07724982 | 51.3321
24.99367 | 99.94866 | 0.07716111 | 49.11562
24.997 | 99.94881 | 0.07710382 | 50.66953
25.00033 | 99.94921 | 0.0770505 | 49.9795
25.00366 | 99.94838 | 0.07705894 | 49.89459
25.007 | 99.94906 | 0.07701224 | 51.45917
25.01033 | 99.94918 | 0.0769209 | 49.17847
25.01367 | 99.94874 | 0.07688779 | 50.90867
25.017 | 99.94899 | 0.07681334 | 50.00683
25.02033 | 99.94941 | 0.07675981 | 49.96492
25.02367 | 99.94813 | 0.07674707 | 51.05421
25.027 | 99.94872 | 0.07671744 | 49.33381
25.03033 | 99.94848 | 0.0766732 | 51.00366
25.03367 | 99.94911 | 0.07663079 | 49.73
25.037 | 99.94919 | 0.07657325 | 50.18374
25.04033 | 99.94936 | 0.0764742 | 50.72553
25.04366 | 99.94931 | 0.07633328 | 50.0141
25.047 | 99.94925 | 0.07623184 | 51.01183
25.05033 | 99.94856 | 0.07615591 | 49.13018
25.05366 | 99.9491 | 0.07609474 | 50.32529
25.057 | 99.94851 | 0.07607162 | 50.10516
25.06033 | 99.94916 | 0.07599639 | 49.87846
25.06367 | 99.94894 | 0.0758927 | 51.4263
25.067 | 99.9484 | 0.0757917 | 49.0832
25.07033 | 99.94858 | 0.07578272 | 50.79571
25.07367 | 99.94874 | 0.07578713 | 50.13434
25.077 | 99.94938 | 0.0757618 | 49.91757
25.08033 | 99.94892 | 0.075675 | 51.48926
25.08366 | 99.94829 | 0.07555708 | 49.25622
25.087 | 99.94897 | 0.07545022 | 50.93216
25.09033 | 99.94843 | 0.0753967 | 49.61846
25.09367 | 99.94887 | 0.07536155 | 49.97321
25.097 | 99.94944 | 0.07528376 | 50.9605
25.10033 | 99.94903 | 0.07523164 | 49.38186
25.10367 | 99.94797 | 0.07520758 | 50.98068
25.107 | 99.94926 | 0.07515072 | 49.71426
25.11033 | 99.94938 | 0.07511553 | 50.16412
25.11367 | 99.94899 | 0.0750464 | 50.35653
25.117 | 99.94968 | 0.07492578 | 49.85494
25.12033 | 99.94941 | 0.07481604 | 51.1109
25.12366 | 99.94942 | 0.0747436 | 49.0832
25.127 | 99.94897 | 0.07469488 | 50.55759
25.13033 | 99.94924 | 0.07467132 | 50.13617
25.13366 | 99.94859 | 0.07462897 | 49.88653
25.137 | 99.94903 | 0.07460363 | 51.49047
25.14034 | 99.94925 | 0.07457855 | 49.11539
25.14366 | 99.94984 | 0.07456272 | 50.81257
25.147 | 99.9491 | 0.07452478 | 50.01
25.15033 | 99.94922 | 0.07439576 | 49.91837
25.15366 | 99.94955 | 0.07424182 | 51.55538
25.157 | 99.9484 | 0.07412397 | 49.28792
25.16033 | 99.94858 | 0.0740395 | 50.96489
25.16367 | 99.94835 | 0.07401119 | 49.6185
25.167 | 99.94868 | 0.07399879 | 49.94168
25.17033 | 99.94965 | 0.07396924 | 50.86546
25.17367 | 99.94903 | 0.07393048 | 49.81376
25.177 | 99.94884 | 0.0738479 | 50.97843
25.18033 | 99.94869 | 0.07374412 | 49.69046
25.18367 | 99.94801 | 0.07364364 | 50.20538
25.187 | 99.94855 | 0.07359199 | 50.85028
25.19033 | 99.94868 | 0.07355891 | 50.9244
25.19367 | 99.94882 | 0.07349218 | 49.66704
25.197 | 99.94844 | 0.07340929 | 50.23872
25.20033 | 99.94781 | 0.07332668 | 50.1988
25.20366 | 99.94858 | 0.07322488 | 49.86287
25.207 | 99.9487 | 0.07321021 | 51.04316
25.21033 | 99.94782 | 0.07322251 | 49.08352
25.21367 | 99.94835 | 0.0732078 | 50.6053
25.217 | 99.94848 | 0.0731749 | 50.1373
25.22034 | 99.94864 | 0.07310738 | 49.93396
25.22366 | 99.94913 | 0.07303566 | 51.58642
25.227 | 99.94891 | 0.07297588 | 49.13122
25.23033 | 99.9484 | 0.07293706 | 50.86834
25.23366 | 99.94903 | 0.07285951 | 50.10489
25.237 | 99.94855 | 0.07280621 | 49.96542
25.24033 | 99.94891 | 0.07278276 | 51.13465
25.24367 | 99.94851 | 0.07274003 | 49.33456
25.247 | 99.94871 | 0.07269569 | 50.94058
25.25033 | 99.94907 | 0.07265154 | 49.44611
25.25366 | 99.94888 | 0.07256226 | 49.95021
25.257 | 99.94791 | 0.0724414 | 50.78859
25.26033 | 99.94928 | 0.0723761 | 49.90447
25.26367 | 99.94866 | 0.07233575 | 51.0369
25.267 | 99.94853 | 0.07229531 | 49.27227
25.27033 | 99.94934 | 0.07226944 | 50.18726
25.27367 | 99.94924 | 0.07219788 | 50.2008
25.277 | 99.94951 | 0.07209432 | 49.85571
25.28033 | 99.94825 | 0.07200449 | 51.1756
25.28367 | 99.94821 | 0.07194 | 49.14743
25.287 | 99.94984 | 0.07187926 | 50.60681
25.29033 | 99.94894 | 0.07184045 | 50.01214
25.29366 | 99.94795 | 0.07179684 | 49.90281
25.297 | 99.94864 | 0.07175994 | 51.45998
25.30033 | 99.94882 | 0.0717254 | 49.11692
25.30366 | 99.94918 | 0.07165132 | 50.9572
25.307 | 99.94875 | 0.0715076 | 50.0426
25.31033 | 99.94866 | 0.07139096 | 49.9109
25.31367 | 99.94812 | 0.071322 | 51.36549
25.317 | 99.94858 | 0.07132459 | 49.22667
25.32033 | 99.94945 | 0.0713321 | 51.02896
25.32367 | 99.94921 | 0.07126451 | 49.4936
25.327 | 99.9483 | 0.07111353 | 49.96619
25.33033 | 99.94859 | 0.07097488 | 50.8367
25.33366 | 99.94759 | 0.07088003 | 49.41548
25.337 | 99.94879 | 0.07086589 | 50.98232
25.34033 | 99.9485 | 0.07085974 | 49.24296
25.34367 | 99.94931 | 0.07087124 | 50.21142
25.347 | 99.94931 | 0.07086704 | 50.20492
25.35033 | 99.94851 | 0.07077045 | 49.83324
25.35367 | 99.949 | 0.07066924 | 51.23672
25.357 | 99.94776 | 0.07061199 | 49.0715
25.36033 | 99.94897 | 0.0705635 | 50.664
25.36367 | 99.94872 | 0.07057105 | 50.10998
25.367 | 99.94858 | 0.07060308 | 49.8875
25.37033 | 99.94912 | 0.07055272 | 51.58856
25.37366 | 99.94947 | 0.07040761 | 49.21087
25.377 | 99.94858 | 0.07022809 | 50.89413
25.38033 | 99.94849 | 0.07006178 | 49.94824
25.38366 | 99.94859 | 0.07002026 | 49.91116
25.387 | 99.94769 | 0.07005812 | 51.21609
25.39034 | 99.94899 | 0.07007474 | 49.35175
25.39366 | 99.94946 | 0.07006728 | 50.9022
25.397 | 99.94874 | 0.07003052 | 49.57238
25.40033 | 99.94824 | 0.06995881 | 49.9352
25.40366 | 99.94984 | 0.06990212 | 50.85454
25.407 | 99.94851 | 0.06985503 | 49.3998
25.41033 | 99.94864 | 0.06978216 | 50.95943
25.41367 | 99.9491 | 0.06970478 | 49.6527
25.417 | 99.94832 | 0.06962016 | 50.30608
25.42033 | 99.94889 | 0.06956946 | 50.2347
25.42367 | 99.9484 | 0.06951641 | 49.84887
25.427 | 99.94906 | 0.06947326 | 51.0858
25.43033 | 99.94856 | 0.06942416 | 49.10263
25.43367 | 99.94906 | 0.06938392 | 50.6479
25.437 | 99.94884 | 0.06934906 | 50.10846
25.44033 | 99.94874 | 0.06931855 | 49.90381
25.44367 | 99.94928 | 0.06922958 | 51.46283
25.447 | 99.94838 | 0.069125 | 49.07163
25.45033 | 99.94804 | 0.06905024 | 50.87231
25.45366 | 99.94897 | 0.0690309 | 50.0775
25.457 | 99.94891 | 0.0690356 | 49.92796
25.46033 | 99.94838 | 0.06898603 | 51.10668
25.46367 | 99.94819 | 0.06887322 | 49.29138
25.467 | 99.94919 | 0.06875222 | 50.99954
25.47034 | 99.94902 | 0.06868539 | 49.44798
25.47366 | 99.94875 | 0.06869616 | 49.96719
25.477 | 99.94919 | 0.06870618 | 50.7911
25.48033 | 99.94925 | 0.06861882 | 49.41631
25.48366 | 99.94934 | 0.0685003 | 50.98296
25.487 | 99.94765 | 0.06840844 | 49.66861
25.49033 | 99.94884 | 0.06835947 | 50.27068
25.49367 | 99.94931 | 0.06831836 | 50.26713
25.497 | 99.94837 | 0.0683059 | 49.91196
25.50033 | 99.94859 | 0.06826734 | 51.07121
25.50366 | 99.94965 | 0.0682398 | 49.0882
25.507 | 99.94851 | 0.06820564 | 50.6729
25.51033 | 99.94934 | 0.06811838 | 50.04784
25.51367 | 99.94868 | 0.06800816 | 49.87302
25.517 | 99.94874 | 0.0679321 | 51.52664
25.52033 | 99.94845 | 0.06788156 | 49.11836
25.52367 | 99.9487 | 0.06788468 | 50.83104
25.527 | 99.9484 | 0.06785792 | 50.07606
25.53033 | 99.94905 | 0.067772 | 49.95105
25.53367 | 99.94858 | 0.06768579 | 51.4317
25.537 | 99.94931 | 0.06763336 | 49.33732
25.54033 | 99.94966 | 0.06757954 | 50.92723
25.54366 | 99.94928 | 0.06757495 | 49.5419
25.547 | 99.94888 | 0.06753876 | 50.00619
25.55033 | 99.94874 | 0.06744347 | 50.7733
25.55366 | 99.94866 | 0.06735465 | 49.90091
25.557 | 99.94848 | 0.06727676 | 51.03203
25.56033 | 99.94832 | 0.06725437 | 49.66829
25.56367 | 99.94958 | 0.06726013 | 50.26268
25.567 | 99.94916 | 0.06719257 | 50.20148
25.57033 | 99.94894 | 0.06710196 | 49.8717
25.57367 | 99.94757 | 0.06699518 | 51.16812
25.577 | 99.94916 | 0.06695934 | 49.10137
25.58033 | 99.94788 | 0.06698813 | 50.69454
25.58366 | 99.94922 | 0.06699978 | 51.58925
25.587 | 99.94913 | 0.06694663 | 49.98072
25.59033 | 99.94919 | 0.06681432 | 49.92704
25.59367 | 99.94884 | 0.0667033 | 51.52581
25.597 | 99.94774 | 0.06660687 | 49.32094
25.60033 | 99.94866 | 0.06655759 | 50.9014
25.60366 | 99.94781 | 0.06652628 | 49.60364
25.607 | 99.94868 | 0.06650788 | 49.95012
25.61033 | 99.94832 | 0.0664997 | 50.89848
25.61367 | 99.94934 | 0.06653518 | 49.41369
25.617 | 99.94934 | 0.06652498 | 50.93214
25.62034 | 99.94945 | 0.06645499 | 49.66688
25.62366 | 99.94922 | 0.06635049 | 50.23078
25.627 | 99.94882 | 0.06622138 | 50.35616
25.63034 | 99.9485 | 0.06611868 | 49.85522
25.63366 | 99.94855 | 0.06606286 | 51.08082
25.637 | 99.94884 | 0.06604743 | 49.16276
25.64033 | 99.94891 | 0.06600894 | 50.34168
25.64366 | 99.94949 | 0.06599799 | 50.0119
25.647 | 99.94864 | 0.06597739 | 49.92631
25.65033 | 99.94955 | 0.06594324 | 51.49226
25.65366 | 99.94941 | 0.06590402 | 49.10104
25.657 | 99.94878 | 0.06582038 | 50.9326
25.66033 | 99.94926 | 0.06575286 | 49.97931
25.66367 | 99.94891 | 0.06572947 | 49.91866
25.667 | 99.9492 | 0.06574472 | 51.4913
25.67033 | 99.94898 | 0.06569253 | 49.25654
25.67367 | 99.94975 | 0.06561651 | 50.99626
25.677 | 99.9484 | 0.06553282 | 49.63509
25.68033 | 99.9487 | 0.0654814 | 49.9183
25.68367 | 99.94899 | 0.06545588 | 51.02541
25.687 | 99.94941 | 0.06539641 | 49.38276
25.69033 | 99.94884 | 0.0653264 | 50.94996
25.69367 | 99.94891 | 0.06524718 | 49.70694
25.697 | 99.9491 | 0.06520844 | 50.22519
25.70033 | 99.94941 | 0.06516434 | 50.80621
25.70366 | 99.94905 | 0.06505594 | 49.97144
25.707 | 99.94834 | 0.06493572 | 51.05918
25.71033 | 99.94835 | 0.0648681 | 49.2109
25.71367 | 99.9483 | 0.06488671 | 50.24281
25.717 | 99.94952 | 0.06492205 | 50.2354
25.72034 | 99.94902 | 0.0649076 | 49.87244
25.72367 | 99.94898 | 0.06483506 | 51.18516
25.727 | 99.94934 | 0.06473655 | 49.08738
25.73034 | 99.94921 | 0.0646537 | 50.64014
25.73367 | 99.9483 | 0.064605 | 49.95132
25.737 | 99.94866 | 0.06454474 | 49.92744
25.74033 | 99.94879 | 0.06452363 | 51.4948
25.74366 | 99.94922 | 0.0645318 | 49.19666
25.747 | 99.94892 | 0.0645095 | 50.91889
25.75033 | 99.9493 | 0.06448993 | 50.04565
25.75366 | 99.94918 | 0.06440982 | 49.9752
25.757 | 99.94866 | 0.06431924 | 51.13859
25.76033 | 99.9493 | 0.06420482 | 49.27586
25.76367 | 99.94856 | 0.06413246 | 50.9281
25.767 | 99.94809 | 0.06407926 | 49.57364
25.77033 | 99.94878 | 0.06404618 | 49.959
25.77367 | 99.94879 | 0.06404781 | 50.7272
25.777 | 99.94822 | 0.06401953 | 49.40018
25.78033 | 99.94916 | 0.06399794 | 50.92738
25.78367 | 99.94874 | 0.0639657 | 49.66911
25.787 | 99.94959 | 0.06392168 | 50.27864
25.79033 | 99.94822 | 0.06385098 | 50.2685
25.79366 | 99.94837 | 0.06378503 | 49.84174
25.797 | 99.9486 | 0.0637295 | 51.05892
25.80033 | 99.94878 | 0.06370224 | 49.11974
25.80366 | 99.94824 | 0.0636603 | 50.57779
25.807 | 99.94876 | 0.0635872 | 50.04879
25.81033 | 99.94875 | 0.06353063 | 49.92818
25.81367 | 99.94845 | 0.06349841 | 51.46488
25.817 | 99.9491 | 0.06351148 | 49.08975
25.82033 | 99.94924 | 0.06353526 | 50.88113
25.82367 | 99.94911 | 0.06350242 | 50.01619
25.827 | 99.94872 | 0.06340921 | 49.92078
25.83033 | 99.94887 | 0.0633357 | 51.5938
25.83367 | 99.94914 | 0.06328278 | 49.26022
25.837 | 99.94852 | 0.06325205 | 50.90412
25.84033 | 99.94891 | 0.06319752 | 49.56
25.84366 | 99.94821 | 0.0631367 | 49.99097
25.847 | 99.9497 | 0.06307344 | 50.88583
25.85033 | 99.94812 | 0.06299406 | 49.44769
25.85366 | 99.94824 | 0.06290603 | 50.93612
25.857 | 99.94872 | 0.06277866 | 49.72364
25.86033 | 99.94868 | 0.06274262 | 50.15864
25.86367 | 99.94794 | 0.06275849 | 50.39264
25.867 | 99.94887 | 0.06281182 | 49.86514
25.87034 | 99.94848 | 0.06283016 | 51.04739
25.87366 | 99.94916 | 0.06277916 | 49.07248
25.877 | 99.94894 | 0.06268609 | 50.30287
25.88034 | 99.94853 | 0.06261133 | 50.04826
25.88366 | 99.94894 | 0.06256694 | 49.8735
25.887 | 99.94941 | 0.0625584 | 51.46607
25.89033 | 99.94921 | 0.06250611 | 49.12048
25.89366 | 99.9493 | 0.06240282 | 50.83288
25.897 | 99.94856 | 0.0623077 | 50.08027
25.90033 | 99.94861 | 0.06224256 | 49.92872
25.90366 | 99.94953 | 0.06218538 | 51.62562
25.907 | 99.94929 | 0.06212822 | 49.29274
25.91033 | 99.949 | 0.0620314 | 50.93716
25.91367 | 99.94884 | 0.06192047 | 49.91973
25.917 | 99.94845 | 0.06186641 | 49.95168
25.92033 | 99.94859 | 0.06186294 | 51.10768
25.92367 | 99.94836 | 0.0618757 | 49.33878
25.927 | 99.94925 | 0.06184187 | 51.02418
25.93033 | 99.94898 | 0.06172516 | 49.4483
25.93367 | 99.94913 | 0.06160785 | 49.94388
25.937 | 99.94762 | 0.0616039 | 50.74462
25.94033 | 99.94858 | 0.06165832 | 49.94054
25.94367 | 99.95001 | 0.06168396 | 50.98119
25.947 | 99.94868 | 0.06165781 | 49.22878
25.95033 | 99.94947 | 0.061559 | 50.25546
25.95366 | 99.94916 | 0.06147709 | 50.1115
25.957 | 99.94922 | 0.06140276 | 49.8733
25.96033 | 99.94986 | 0.06134098 | 51.40186
25.96367 | 99.94899 | 0.06130022 | 49.05767
25.967 | 99.949 | 0.06126224 | 50.67278
25.97034 | 99.94884 | 0.06123736 | 50.04772
25.97367 | 99.94875 | 0.06119644 | 49.91231
25.977 | 99.94906 | 0.06111334 | 51.43271
25.98034 | 99.94925 | 0.06104922 | 49.18206
25.98367 | 99.9485 | 0.0610448 | 50.97454
25.987 | 99.94938 | 0.0610249 | 50.0753
25.99033 | 99.94898 | 0.06095828 | 49.92744
25.99366 | 99.94882 | 0.06088262 | 51.39944
25.997 | 99.9484 | 0.06079617 | 49.18086
26.00033 | 99.94876 | 0.06077126 | 50.94287
26.00366 | 99.94866 | 0.06075404 | 49.62088
26.007 | 99.94898 | 0.06070373 | 49.95102
26.01033 | 99.94851 | 0.06059036 | 50.88506
26.01367 | 99.9492 | 0.06049478 | 49.38442
26.017 | 99.94781 | 0.0604457 | 50.95106
26.02033 | 99.94919 | 0.06042879 | 49.67637
26.02367 | 99.94945 | 0.06036252 | 50.23321
26.027 | 99.94848 | 0.06026763 | 50.36067
26.03033 | 99.94848 | 0.06014442 | 49.83332
26.03367 | 99.94813 | 0.06009324 | 51.03204
26.037 | 99.94848 | 0.0601342 | 49.1195
26.04033 | 99.94921 | 0.06017359 | 50.31481
26.04366 | 99.94872 | 0.06019365 | 50.11176
26.047 | 99.94906 | 0.06014003 | 49.87308
26.05033 | 99.94876 | 0.06006918 | 51.4315
26.05366 | 99.94874 | 0.06001184 | 49.13409
26.057 | 99.94879 | 0.05994676 | 50.82321
26.06033 | 99.94863 | 0.0599193 | 50.13981
26.06367 | 99.94962 | 0.05991763 | 49.91175
26.067 | 99.94856 | 0.05989198 | 51.59046
26.07033 | 99.94947 | 0.0598542 | 49.16554
26.07367 | 99.94911 | 0.05978429 | 50.91894
26.077 | 99.94915 | 0.05970686 | 49.9801
26.08033 | 99.94886 | 0.05966706 | 49.92748
26.08367 | 99.94853 | 0.05960234 | 51.07528
26.087 | 99.94871 | 0.05954618 | 49.36967
26.09033 | 99.94926 | 0.05949317 | 50.88052
26.09366 | 99.94872 | 0.0593977 | 49.7791
26.097 | 99.94872 | 0.05928168 | 50.13305
26.10033 | 99.94882 | 0.0591861 | 50.7433
26.10366 | 99.94868 | 0.05915156 | 49.94828
26.107 | 99.94869 | 0.05917024 | 50.97714
26.11033 | 99.94945 | 0.05917211 | 49.22802
26.11367 | 99.94881 | 0.05914861 | 50.19984
26.117 | 99.94887 | 0.05909658 | 50.23508
26.12034 | 99.94879 | 0.05901142 | 49.89624
26.12366 | 99.94884 | 0.05895876 | 51.10993
26.127 | 99.9485 | 0.0588877 | 49.1029
26.13034 | 99.94866 | 0.05882324 | 50.72781
26.13366 | 99.94775 | 0.0587765 | 50.1414
26.137 | 99.9487 | 0.0587861 | 49.15045
26.14033 | 99.94889 | 0.05879597 | 49.91209
26.14366 | 99.94872 | 0.05879033 | 51.5915
26.147 | 99.9485 | 0.05876312 | 49.13475
26.15033 | 99.94914 | 0.05874113 | 50.95244
26.15366 | 99.94897 | 0.05867598 | 49.68606
26.157 | 99.94853 | 0.05860603 | 49.94408
26.16033 | 99.94844 | 0.0585025 | 51.02879
26.16367 | 99.94891 | 0.058435 | 49.40156
26.167 | 99.94761 | 0.05841387 | 50.94329
26.17033 | 99.94824 | 0.05841684 | 49.73938
26.17367 | 99.94916 | 0.05844234 | 50.15469
26.177 | 99.94811 | 0.05841904 | 50.69686
26.18033 | 99.9493 | 0.058363 | 50.03064
26.18367 | 99.94864 | 0.05832344 | 50.94209
26.187 | 99.94916 | 0.0583296 | 49.16436
26.19033 | 99.94901 | 0.05833239 | 50.27832
26.19367 | 99.94936 | 0.05829087 | 50.14048
26.197 | 99.94922 | 0.05817776 | 49.88006
26.20033 | 99.94891 | 0.05808901 | 51.4317
26.20366 | 99.94848 | 0.05803775 | 49.02454
26.207 | 99.94922 | 0.05802158 | 50.65578
26.21033 | 99.94881 | 0.05797324 | 50.14053
26.21367 | 99.94862 | 0.05788762 | 49.91967
26.217 | 99.94829 | 0.05781162 | 51.49494
26.22034 | 99.94894 | 0.05779942 | 49.19656
26.22367 | 99.94881 | 0.0578217 | 50.9032
26.227 | 99.94891 | 0.05780305 | 50.0138
26.23034 | 99.94925 | 0.05771505 | 49.96686
26.23367 | 99.94855 | 0.05762939 | 51.56058
26.237 | 99.94822 | 0.0576128 | 49.30758
26.24033 | 99.94868 | 0.05763241 | 50.92838
26.24366 | 99.94861 | 0.05765541 | 49.57604
26.247 | 99.94887 | 0.05768942 | 49.94387
26.25033 | 99.94829 | 0.05764026 | 50.9971
26.25366 | 99.94934 | 0.0575308 | 49.37017
26.257 | 99.94824 | 0.057425 | 50.91244
26.26033 | 99.94812 | 0.05734932 | 49.70066
26.26367 | 99.9487 | 0.05731544 | 50.2315
26.267 | 99.94958 | 0.05729543 | 50.68228
26.27033 | 99.94799 | 0.05730557 | 50.01112
26.27367 | 99.94832 | 0.05729331 | 50.9929
26.277 | 99.94891 | 0.0572982 | 49.27615
26.28033 | 99.94938 | 0.05728367 | 50.25184
26.28367 | 99.94868 | 0.05722408 | 50.14406
26.287 | 99.94944 | 0.05718895 | 49.87381
26.29033 | 99.9493 | 0.05711386 | 51.17143
26.29366 | 99.94906 | 0.05707454 | 49.121
26.297 | 99.94848 | 0.05700679 | 50.72174
26.30033 | 99.94897 | 0.05695174 | 50.08175
26.30366 | 99.94884 | 0.0569502 | 49.93671
26.307 | 99.94859 | 0.05693287 | 51.5304
26.31033 | 99.94874 | 0.05694112 | 49.08988
26.31367 | 99.94931 | 0.0569487 | 50.91288
26.317 | 99.94824 | 0.05689 | 50.17466
26.32033 | 99.94941 | 0.05682722 | 49.92116
26.32367 | 99.94921 | 0.0567703 | 51.49931
26.327 | 99.94929 | 0.05670284 | 49.26246
26.33033 | 99.94844 | 0.0566494 | 50.90591
26.33367 | 99.94839 | 0.05653654 | 49.62321
26.337 | 99.94903 | 0.05643451 | 49.99134
26.34033 | 99.94845 | 0.05640525 | 50.98196
26.34366 | 99.94891 | 0.05637874 | 49.41741
26.347 | 99.94976 | 0.05639812 | 50.92055
26.35033 | 99.94819 | 0.05638789 | 49.33917
26.35366 | 99.94916 | 0.05635442 | 49.96788
26.357 | 99.94925 | 0.05632474 | 50.73101
26.36033 | 99.9491 | 0.05629559 | 50.03088
26.36367 | 99.94906 | 0.05627752 | 51.02318
26.367 | 99.94934 | 0.05621973 | 49.2129
26.37034 | 99.94903 | 0.05615055 | 50.26724
26.37366 | 99.948 | 0.05606434 | 50.1745
26.377 | 99.94897 | 0.05598911 | 49.873
26.38034 | 99.94838 | 0.05593842 | 51.05866
26.38366 | 99.94825 | 0.05589737 | 49.07382
26.387 | 99.94843 | 0.05582512 | 50.69766
26.39033 | 99.94864 | 0.05583289 | 50.04906
26.39366 | 99.94868 | 0.05584382 | 49.96002
26.397 | 99.94876 | 0.05583604 | 51.46587
26.40033 | 99.94898 | 0.05582795 | 49.08975
26.40366 | 99.94897 | 0.05574642 | 50.91282
26.407 | 99.94853 | 0.05564259 | 50.01581
26.41033 | 99.94843 | 0.0555808 | 49.95996
26.41367 | 99.94805 | 0.05550149 | 51.52961
26.417 | 99.94874 | 0.05545918 | 49.32496
26.42033 | 99.94898 | 0.05544283 | 50.95362
26.42367 | 99.94889 | 0.05541848 | 49.62502
26.427 | 99.94876 | 0.0554184 | 49.92118
26.43033 | 99.94887 | 0.05537952 | 51.01489
26.43367 | 99.94849 | 0.05532883 | 49.41939
26.437 | 99.94887 | 0.05523414 | 50.93884
26.44033 | 99.94909 | 0.05519189 | 49.71738
26.44367 | 99.9487 | 0.05517151 | 50.18069
26.447 | 99.94924 | 0.0551348 | 50.68451
26.45033 | 99.94861 | 0.05505684 | 50.02746
26.45366 | 99.94879 | 0.05495976 | 51.03446
26.457 | 99.94864 | 0.0548366 | 49.15302
26.46033 | 99.94858 | 0.05477099 | 50.23628
26.46367 | 99.94806 | 0.0547548 | 50.1461
26.467 | 99.94837 | 0.05474213 | 49.86691
26.47034 | 99.94872 | 0.05470254 | 51.3422
26.47367 | 99.94894 | 0.05468652 | 49.15406
26.477 | 99.94853 | 0.05466062 | 50.35544
26.48034 | 99.94976 | 0.05462138 | 50.1154
26.48367 | 99.94829 | 0.05458809 | 49.8989
26.487 | 99.94853 | 0.05450764 | 51.40728
26.49033 | 99.94861 | 0.05442527 | 49.1243
26.49366 | 99.94892 | 0.0544205 | 50.8042
26.497 | 99.94899 | 0.05440614 | 50.0533
26.50033 | 99.94866 | 0.05436982 | 49.96172
26.50366 | 99.94872 | 0.05432206 | 51.50261
26.507 | 99.94825 | 0.05425784 | 49.23339
26.51033 | 99.94844 | 0.05422644 | 50.93945
26.51367 | 99.94851 | 0.05418006 | 49.92394
26.517 | 99.94855 | 0.05412421 | 49.95351
26.52033 | 99.94832 | 0.05405709 | 51.11144
26.52367 | 99.94824 | 0.05400784 | 49.4049
26.527 | 99.94866 | 0.05399936 | 50.9634
26.53033 | 99.94894 | 0.05398094 | 49.74947
26.53367 | 99.94836 | 0.05391524 | 50.19717
26.537 | 99.94809 | 0.05379594 | 50.79776
26.54033 | 99.94889 | 0.05372124 | 49.97714
26.54366 | 99.94782 | 0.05368252 | 50.99104
26.547 | 99.94939 | 0.05366575 | 49.24913
26.55033 | 99.9484 | 0.05361988 | 50.21348
26.55366 | 99.9487 | 0.05359093 | 50.27634
26.557 | 99.94816 | 0.05356948 | 49.90748
26.56033 | 99.94913 | 0.05355281 | 51.07977
26.56367 | 99.94876 | 0.05348344 | 49.03171
26.567 | 99.94848 | 0.05339761 | 50.61558
26.57033 | 99.94812 | 0.05331736 | 50.18354
26.57367 | 99.94861 | 0.05327164 | 49.9159
26.577 | 99.94868 | 0.0532862 | 51.5381
26.58033 | 99.94868 | 0.05327906 | 49.12656
26.58367 | 99.94928 | 0.05324834 | 50.82313
26.587 | 99.9484 | 0.05318787 | 50.05809
26.59033 | 99.94887 | 0.05313281 | 49.96362
26.59366 | 99.94876 | 0.05310188 | 51.53956
26.597 | 99.949 | 0.05304944 | 49.17471
26.60033 | 99.94853 | 0.05296179 | 50.8781
26.60366 | 99.94819 | 0.05288657 | 49.92746
26.607 | 99.94892 | 0.05277706 | 49.96308
26.61033 | 99.94878 | 0.05269363 | 51.14597
26.61367 | 99.94811 | 0.0526271 | 49.34542
26.617 | 99.9485 | 0.05257641 | 50.9968
26.62034 | 99.94858 | 0.05255627 | 49.4859
26.62366 | 99.94806 | 0.05252906 | 49.97024
26.627 | 99.94876 | 0.05249502 | 50.89269
26.63034 | 99.94781 | 0.05247 | 49.87522
26.63366 | 99.94813 | 0.05241959 | 51.05867
26.637 | 99.94809 | 0.05233521 | 49.67174
26.64033 | 99.94882 | 0.05226361 | 50.20056
26.64366 | 99.94872 | 0.05220549 | 50.27428
26.647 | 99.94891 | 0.05217822 | 49.90728
26.65033 | 99.94835 | 0.05216562 | 51.07986
26.65366 | 99.94755 | 0.05213733 | 49.1872
26.657 | 99.94832 | 0.05206661 | 50.33194
26.66033 | 99.94816 | 0.05200924 | 50.05661
26.66367 | 99.94766 | 0.0519969 | 49.88364
26.667 | 99.94797 | 0.052005 | 51.44068
26.67033 | 99.94884 | 0.05196583 | 49.09396
26.67367 | 99.94834 | 0.05190398 | 50.78933
26.677 | 99.94766 | 0.05181598 | 49.99312
26.68033 | 99.94794 | 0.05175352 | 49.868
26.68367 | 99.94784 | 0.051715 | 51.56804
26.687 | 99.94899 | 0.05167966 | 49.15659
26.69033 | 99.94799 | 0.05161696 | 50.88504
26.69367 | 99.94836 | 0.05155121 | 50.0223
26.697 | 99.94856 | 0.05150833 | 49.90731
26.70033 | 99.9485 | 0.0515025 | 51.44244
26.70366 | 99.94878 | 0.05148137 | 49.28292
26.707 | 99.94868 | 0.05146075 | 50.95026
26.71033 | 99.94813 | 0.05144291 | 49.53512
26.71367 | 99.94941 | 0.05140246 | 49.95506
26.717 | 99.94864 | 0.0513869 | 50.97219
26.72034 | 99.94931 | 0.0513709 | 49.37658
26.72367 | 99.94874 | 0.05130909 | 50.9661
26.727 | 99.94932 | 0.05126324 | 49.73523
26.73034 | 99.94852 | 0.05120196 | 50.20882
26.73367 | 99.94898 | 0.05112781 | 50.75162
26.737 | 99.94832 | 0.05102026 | 49.97324
26.74033 | 99.9484 | 0.05093842 | 51.0645
26.74366 | 99.94746 | 0.0508424 | 49.18747
26.747 | 99.94884 | 0.05078957 | 50.23697
26.75033 | 99.94791 | 0.05075646 | 50.30748
26.75366 | 99.94819 | 0.05071946 | 49.86812
26.757 | 99.94813 | 0.05066413 | 51.05165
26.76033 | 99.94799 | 0.05059473 | 49.09399
26.76367 | 99.94788 | 0.05053715 | 50.61408
26.767 | 99.94816 | 0.05052208 | 50.12084
26.77033 | 99.94809 | 0.05052232 | 49.92363
26.77367 | 99.94805 | 0.05051697 | 51.47412
26.777 | 99.94803 | 0.05049472 | 49.04852
26.78033 | 99.94832 | 0.05047946 | 50.87739
26.78367 | 99.94819 | 0.05047783 | 50.02219
26.787 | 99.94884 | 0.05044031 | 49.93087
26.79033 | 99.94879 | 0.0503793 | 51.66358
26.79366 | 99.94856 | 0.05028592 | 49.21891
26.797 | 99.94806 | 0.05024222 | 50.86922
26.80033 | 99.94806 | 0.0502512 | 49.92656
26.80366 | 99.94911 | 0.05027874 | 49.95463
26.807 | 99.94929 | 0.05025992 | 51.06539
26.81033 | 99.94894 | 0.05020031 | 49.28186
26.81367 | 99.94856 | 0.05010647 | 50.93333
26.817 | 99.94835 | 0.05001134 | 49.48726
26.82033 | 99.94816 | 0.04994312 | 49.99456
26.82367 | 99.94843 | 0.04987247 | 50.82974
26.827 | 99.94866 | 0.04984406 | 49.8598
26.83033 | 99.94824 | 0.04983321 | 50.98828
26.83367 | 99.94797 | 0.0498184 | 49.68757
26.837 | 99.94814 | 0.04978111 | 50.21247
26.84033 | 99.94874 | 0.04973906 | 50.33858
26.84366 | 99.94811 | 0.04968383 | 49.82881
26.847 | 99.94866 | 0.04965389 | 51.07238
26.85033 | 99.94868 | 0.0496072 | 49.0942
26.85366 | 99.94868 | 0.04956531 | 50.3161
26.857 | 99.94794 | 0.04950998 | 50.15118
26.86033 | 99.9485 | 0.04946678 | 49.91553
26.86367 | 99.94801 | 0.04944492 | 51.12358
26.867 | 99.94884 | 0.04942996 | 49.10914
26.87034 | 99.94764 | 0.04942493 | 50.63782
26.87366 | 99.94816 | 0.04940152 | 50.05572
26.877 | 99.94824 | 0.04935774 | 49.85996
26.88034 | 99.94794 | 0.0493023 | 51.5357
26.88366 | 99.9483 | 0.04925552 | 49.15494
26.887 | 99.94809 | 0.0492555 | 50.80342
26.89033 | 99.94856 | 0.0492539 | 49.98886
26.89366 | 99.94879 | 0.049237 | 49.92222
26.897 | 99.94858 | 0.04921281 | 51.50206
26.90033 | 99.94866 | 0.04915958 | 49.23384
26.90366 | 99.94845 | 0.0491041 | 50.95601
26.907 | 99.94866 | 0.04905216 | 49.92403
26.91033 | 99.94848 | 0.04898884 | 49.96984
26.91367 | 99.94789 | 0.04893174 | 51.04843
26.917 | 99.94866 | 0.0488933 | 49.26416
26.92033 | 99.94852 | 0.04888101 | 50.95549
26.92367 | 99.94776 | 0.04890937 | 49.51516
26.927 | 99.94806 | 0.0489057 | 49.9535
26.93033 | 99.94894 | 0.04887844 | 50.85869
26.93367 | 99.94831 | 0.04886074 | 49.87474
26.937 | 99.94799 | 0.04883665 | 51.0256
26.94033 | 99.94861 | 0.04880502 | 49.71006
26.94367 | 99.94882 | 0.0487321 | 50.17886
26.947 | 99.94856 | 0.0486433 | 50.33458
26.95033 | 99.94751 | 0.04856566 | 49.87506
26.95366 | 99.94788 | 0.0485259 | 50.99934
26.957 | 99.94806 | 0.04851306 | 49.13883
26.96033 | 99.94805 | 0.04846441 | 50.27211
26.96367 | 99.94866 | 0.04839474 | 50.14886
26.967 | 99.9475 | 0.04837047 | 49.87554
26.97034 | 99.94788 | 0.04835076 | 51.40816
26.97367 | 99.94824 | 0.0483454 | 49.07758
26.977 | 99.94769 | 0.04832859 | 50.63748
26.98034 | 99.94825 | 0.0482665 | 49.99142
26.98367 | 99.94839 | 0.04823444 | 49.93
26.987 | 99.94861 | 0.04824318 | 51.62915
26.99033 | 99.94849 | 0.04822526 | 49.21711
26.99366 | 99.94899 | 0.04819047 | 50.74019
26.997 | 99.94859 | 0.0481474 | 50.05224
27.00033 | 99.94866 | 0.04807859 | 49.92957
27.00366 | 99.948 | 0.04804306 | 51.56442
27.007 | 99.94804 | 0.04801273 | 49.24783
27.01033 | 99.94836 | 0.0479685 | 50.88282
27.01367 | 99.9484 | 0.04790516 | 49.98522
27.017 | 99.94816 | 0.0478157 | 49.96109
27.02033 | 99.94811 | 0.04773624 | 51.07834
27.02367 | 99.94781 | 0.04766504 | 49.34178
27.027 | 99.94784 | 0.04760809 | 50.9152
27.03033 | 99.9473 | 0.04756391 | 49.46756
27.03367 | 99.94812 | 0.04753958 | 49.93704
27.037 | 99.94742 | 0.04753036 | 50.85672
27.04033 | 99.94782 | 0.04753163 | 49.87432
27.04366 | 99.94848 | 0.04751936 | 51.04071
27.047 | 99.94758 | 0.04747614 | 49.7015
27.05033 | 99.94766 | 0.04742795 | 50.2392
27.05366 | 99.948 | 0.04740589 | 50.66753
27.057 | 99.9473 | 0.0474244 | 50.04666
27.06033 | 99.94824 | 0.04743236 | 51.03176
27.06367 | 99.94856 | 0.04743883 | 49.18306
27.067 | 99.94791 | 0.04742102 | 50.31417
27.07033 | 99.94864 | 0.04737244 | 50.1117
27.07367 | 99.94806 | 0.04732666 | 49.9046
27.077 | 99.94845 | 0.04727828 | 51.15458
27.08033 | 99.94786 | 0.04720955 | 49.0416
27.08367 | 99.94794 | 0.04713844 | 50.69797
27.087 | 99.94769 | 0.04707724 | 50.08196
27.09033 | 99.94799 | 0.04706456 | 49.89716
27.09366 | 99.94835 | 0.04706574 | 51.43438
27.097 | 99.94799 | 0.04701868 | 49.10542
27.10033 | 99.94799 | 0.04697996 | 50.82425
27.10366 | 99.9484 | 0.0469435 | 49.98366
27.107 | 99.94806 | 0.0469229 | 49.93598
27.11033 | 99.94825 | 0.04689856 | 51.62424
27.11367 | 99.94822 | 0.04685408 | 49.13564
27.117 | 99.94805 | 0.04678873 | 50.96883
27.12034 | 99.94764 | 0.04675858 | 50.01506
27.12366 | 99.94749 | 0.04673508 | 49.96808
27.127 | 99.94749 | 0.04671426 | 51.10808
27.13034 | 99.94819 | 0.04668579 | 49.26149
27.13366 | 99.94757 | 0.04664829 | 50.98522
27.137 | 99.94778 | 0.04657951 | 49.57627
27.14033 | 99.948 | 0.04654204 | 49.98398
27.14366 | 99.94738 | 0.04652348 | 50.8718
27.147 | 99.94816 | 0.04650039 | 49.83881
27.15033 | 99.94816 | 0.04648182 | 50.95492
27.15366 | 99.94772 | 0.04643926 | 49.69346
27.157 | 99.94745 | 0.04638586 | 50.23764
27.16033 | 99.94754 | 0.04631052 | 50.68366
27.16367 | 99.94761 | 0.04623494 | 50.00363
27.167 | 99.94755 | 0.0461982 | 50.98322
27.17033 | 99.94781 | 0.04621085 | 49.15354
27.17367 | 99.948 | 0.04624119 | 50.21274
27.177 | 99.94796 | 0.0462421 | 50.14609
27.18033 | 99.94757 | 0.04614672 | 49.89024
27.18367 | 99.9477 | 0.04603795 | 51.09981
27.187 | 99.94707 | 0.04597744 | 49.04317
27.19033 | 99.94797 | 0.04595864 | 50.65042
27.19367 | 99.94795 | 0.04596766 | 50.08196
27.197 | 99.94782 | 0.04593702 | 49.88959
27.20033 | 99.94843 | 0.04586464 | 51.53134
27.20366 | 99.94774 | 0.04580436 | 49.13736
27.207 | 99.94805 | 0.04576586 | 50.81032
27.21033 | 99.94766 | 0.0457539 | 50.0507
27.21367 | 99.94764 | 0.04574662 | 49.89768
27.217 | 99.94797 | 0.04572182 | 51.5296
27.22034 | 99.94845 | 0.04568043 | 49.24568
27.22367 | 99.94834 | 0.04565178 | 50.91287
27.227 | 99.94757 | 0.04564667 | 49.92102
27.23034 | 99.94797 | 0.04560188 | 49.93637
27.23367 | 99.94793 | 0.04556269 | 51.43531
27.237 | 99.94776 | 0.04551522 | 49.24648
27.24033 | 99.94759 | 0.04546039 | 50.94528
27.24366 | 99.94781 | 0.0453955 | 49.59194
27.247 | 99.94749 | 0.04535153 | 49.92879
27.25033 | 99.94745 | 0.0453013 | 51.01278
27.25366 | 99.94775 | 0.04527104 | 49.3858
27.257 | 99.94735 | 0.04527119 | 51.00028
27.26033 | 99.94765 | 0.04529031 | 49.74762
27.26367 | 99.94812 | 0.04525747 | 50.18835
27.267 | 99.94855 | 0.04519096 | 50.66537
27.27033 | 99.94758 | 0.04513605 | 49.95235
27.27367 | 99.94751 | 0.04508386 | 51.11062
27.277 | 99.94711 | 0.04503031 | 49.21328
27.28033 | 99.94786 | 0.04498377 | 50.20377
27.28367 | 99.94738 | 0.04496685 | 50.33344
27.287 | 99.94799 | 0.0449766 | 49.84239
27.29033 | 99.94828 | 0.04497012 | 51.14012
27.29366 | 99.9477 | 0.044947 | 49.18339
27.297 | 99.94757 | 0.04489729 | 50.3075
27.30033 | 99.94728 | 0.04487107 | 50.11246
27.30366 | 99.94754 | 0.04484908 | 49.90533
27.307 | 99.94832 | 0.04481213 | 51.33988
27.31033 | 99.94738 | 0.04475746 | 49.1369
27.31367 | 99.94768 | 0.04468638 | 50.76196
27.317 | 99.94816 | 0.04460883 | 50.04944
27.32033 | 99.94732 | 0.044592 | 49.90537
27.32367 | 99.94762 | 0.0445951 | 51.49882
27.327 | 99.94735 | 0.04461466 | 49.09008
27.33033 | 99.94806 | 0.04460996 | 50.8493
27.33367 | 99.94844 | 0.04455062 | 50.0478
27.337 | 99.94709 | 0.0444609 | 49.9047
27.34033 | 99.94726 | 0.04441538 | 51.5609
27.34366 | 99.94719 | 0.04442256 | 49.22955
27.347 | 99.94774 | 0.04443037 | 50.8727
27.35033 | 99.94844 | 0.04440488 | 49.88772
27.35366 | 99.94701 | 0.0443419 | 49.9443
27.357 | 99.94791 | 0.0442522 | 51.07644
27.36033 | 99.94811 | 0.04420838 | 49.37078
27.36367 | 99.94705 | 0.0441499 | 50.99258
27.367 | 99.94843 | 0.04405933 | 49.55964
27.37034 | 99.94758 | 0.04398938 | 49.96797
27.37366 | 99.94774 | 0.04394977 | 50.91895
27.377 | 99.94741 | 0.04396268 | 49.82688
27.38034 | 99.94712 | 0.04401022 | 51.00003
27.38366 | 99.94761 | 0.04401316 | 49.33984
27.387 | 99.94801 | 0.04397597 | 49.9446
27.39033 | 99.94788 | 0.04390196 | 50.33176
27.39366 | 99.94719 | 0.04386094 | 49.85033
27.397 | 99.94762 | 0.04380668 | 51.00934
27.40033 | 99.94774 | 0.04378532 | 49.11993
27.40366 | 99.94732 | 0.0437194 | 50.23566
27.407 | 99.94816 | 0.04362854 | 50.17563
27.41033 | 99.94756 | 0.04359937 | 49.88916
27.41367 | 99.94728 | 0.0435708 | 51.179
27.417 | 99.94812 | 0.04351369 | 49.08786
27.42033 | 99.94824 | 0.04344996 | 50.5457
27.42367 | 99.94707 | 0.04340874 | 50.1109
27.427 | 99.94812 | 0.04339799 | 49.91214
27.43033 | 99.94816 | 0.04341279 | 51.4003
27.43367 | 99.94799 | 0.04340386 | 49.10478
27.437 | 99.94845 | 0.04331765 | 50.79264
27.44033 | 99.94732 | 0.0432195 | 49.95389
27.44367 | 99.94701 | 0.04317017 | 49.93636
27.447 | 99.94708 | 0.04311744 | 51.62488
27.45033 | 99.94746 | 0.04309817 | 49.21494
27.45366 | 99.94795 | 0.04309374 | 50.92877
27.457 | 99.94722 | 0.04309594 | 50.14291
27.46033 | 99.9477 | 0.04307652 | 49.9446
27.46367 | 99.9485 | 0.04301747 | 51.4352
27.467 | 99.94764 | 0.042923 | 49.2317
27.47034 | 99.94705 | 0.04285354 | 50.89032
27.47367 | 99.94745 | 0.04282761 | 49.68817
27.477 | 99.94803 | 0.04281769 | 50.00024
27.48034 | 99.94781 | 0.04279604 | 51.04676
27.48367 | 99.94758 | 0.04271738 | 49.32622
27.487 | 99.94739 | 0.04263254 | 50.95472
27.49033 | 99.94795 | 0.04260231 | 49.46722
27.49366 | 99.94668 | 0.04257131 | 50.00056
27.497 | 99.9477 | 0.04254416 | 50.76302
27.50033 | 99.94728 | 0.04252374 | 49.9141
27.50366 | 99.94754 | 0.04249847 | 51.05358
27.507 | 99.94838 | 0.04248812 | 49.68653
27.51033 | 99.9483 | 0.04245926 | 50.21224
27.51367 | 99.94719 | 0.04239 | 50.39833
27.517 | 99.94772 | 0.04232266 | 49.87502
27.52033 | 99.94694 | 0.04226778 | 51.04683
27.52367 | 99.94781 | 0.04221597 | 49.12294
27.527 | 99.94701 | 0.04214682 | 50.29961
27.53033 | 99.94775 | 0.04209955 | 50.14856
27.53367 | 99.94675 | 0.04207688 | 49.89109
27.537 | 99.9472 | 0.04206059 | 51.13406
27.54033 | 99.948 | 0.04207898 | 49.07718
27.54366 | 99.94699 | 0.04206714 | 50.57361
27.547 | 99.94735 | 0.04203211 | 50.05324
27.55033 | 99.94744 | 0.041998 | 49.91406
27.55366 | 99.94669 | 0.04196165 | 51.5649
27.557 | 99.94759 | 0.04193728 | 49.17002
27.56033 | 99.94758 | 0.0419195 | 50.77926
27.56367 | 99.94762 | 0.0418946 | 50.0517
27.567 | 99.94701 | 0.04187471 | 49.92125
27.57033 | 99.94719 | 0.04182118 | 51.49936
27.57367 | 99.94699 | 0.0417783 | 49.18445
27.577 | 99.94712 | 0.04173544 | 50.88162
27.58033 | 99.94726 | 0.04169166 | 49.98562
27.58367 | 99.94738 | 0.04166144 | 49.92926
27.587 | 99.94738 | 0.04162514 | 51.56372
27.59033 | 99.94751 | 0.04158367 | 49.27829
27.59366 | 99.94772 | 0.04154306 | 50.92981
27.597 | 99.94722 | 0.04152617 | 49.92066
27.60033 | 99.94724 | 0.04145698 | 49.95214
27.60366 | 99.94829 | 0.04135766 | 51.01312
27.607 | 99.94649 | 0.0412655 | 49.38646
27.61033 | 99.94668 | 0.0412265 | 50.98511
27.61367 | 99.94781 | 0.04123154 | 49.44942
27.617 | 99.94795 | 0.0412344 | 49.95953
27.62034 | 99.94789 | 0.04119038 | 50.823
27.62366 | 99.94749 | 0.04111758 | 49.44824
27.627 | 99.94786 | 0.04103329 | 50.98387
27.63034 | 99.94728 | 0.04097685 | 49.66908
27.63366 | 99.94758 | 0.04091086 | 50.23082
27.637 | 99.94687 | 0.04084486 | 50.36137
27.64033 | 99.94666 | 0.04078367 | 49.84116
27.64366 | 99.9473 | 0.04077244 | 50.9954
27.647 | 99.94632 | 0.04075012 | 49.21204
27.65033 | 99.94712 | 0.04072217 | 50.25978
27.65366 | 99.94722 | 0.0406835 | 50.1112
27.657 | 99.94774 | 0.04064773 | 49.87319
27.66033 | 99.94708 | 0.040587 | 51.3379
27.66367 | 99.94751 | 0.04055756 | 49.08842
27.667 | 99.94772 | 0.04049432 | 50.65613
27.67033 | 99.94679 | 0.04043924 | 50.14191
27.67367 | 99.94671 | 0.04038891 | 49.92783
27.677 | 99.94662 | 0.04039539 | 51.5275
27.68033 | 99.94696 | 0.0404606 | 49.05657
27.68367 | 99.9479 | 0.04050452 | 50.68961
27.687 | 99.94772 | 0.04047192 | 50.01662
27.69033 | 99.94764 | 0.04035535 | 49.89685
27.69367 | 99.94812 | 0.04020966 | 51.5927
27.697 | 99.94751 | 0.04013094 | 49.22955
27.70033 | 99.94762 | 0.04011728 | 50.85766
27.70366 | 99.94708 | 0.04006563 | 50.07979
27.707 | 99.94782 | 0.03999451 | 49.9603
27.71033 | 99.9461 | 0.0399387 | 51.53075
27.71367 | 99.94757 | 0.03992245 | 49.3245
27.717 | 99.94716 | 0.03995905 | 50.97049
27.72034 | 99.94809 | 0.03995198 | 49.62562
27.72367 | 99.94774 | 0.0398801 | 49.94508
27.727 | 99.94716 | 0.03979126 | 51.04614
27.73034 | 99.94726 | 0.03971797 | 49.37253
27.73367 | 99.94676 | 0.03965952 | 50.94778
27.737 | 99.94694 | 0.03961798 | 49.4836
27.74033 | 99.94648 | 0.03958399 | 50.00076
27.74366 | 99.94655 | 0.03953024 | 50.77866
27.747 | 99.94718 | 0.03948971 | 49.45186
27.75033 | 99.94649 | 0.0394642 | 50.92436
27.75366 | 99.94696 | 0.03943794 | 49.66362
27.757 | 99.94719 | 0.0394332 | 50.25362
27.76033 | 99.94781 | 0.03946006 | 50.4318
27.76367 | 99.94758 | 0.03949182 | 49.82836
27.767 | 99.94751 | 0.03948758 | 50.9765
27.77033 | 99.94789 | 0.03943952 | 49.17113
27.77367 | 99.94789 | 0.03936017 | 50.21716
27.777 | 99.94699 | 0.03931578 | 50.30706
27.78033 | 99.94764 | 0.03931581 | 49.89134
27.78367 | 99.94751 | 0.03934078 | 51.02358
27.787 | 99.94751 | 0.03931811 | 49.14026
27.79033 | 99.94774 | 0.03923016 | 50.34396
27.79366 | 99.94728 | 0.03913391 | 50.14988
27.797 | 99.94681 | 0.03904369 | 49.89145
27.80033 | 99.94819 | 0.03900228 | 51.40888
27.80366 | 99.94738 | 0.03894898 | 49.09395
27.807 | 99.94718 | 0.038906 | 50.7099
27.81033 | 99.94672 | 0.03887096 | 50.05614
27.81367 | 99.9475 | 0.03888425 | 49.94668
27.817 | 99.94722 | 0.03889118 | 51.47244
27.82033 | 99.94766 | 0.03882764 | 49.20348
27.82367 | 99.94699 | 0.0387237 | 50.84528
27.827 | 99.94638 | 0.0386647 | 50.02228
27.83033 | 99.94749 | 0.03864453 | 49.95456
27.83367 | 99.94732 | 0.03862312 | 51.60009
27.837 | 99.94682 | 0.03856124 | 49.20361
27.84033 | 99.94632 | 0.03850754 | 50.87728
27.84366 | 99.94618 | 0.03852243 | 50.02123
27.847 | 99.94681 | 0.03853769 | 49.93887
27.85033 | 99.94785 | 0.03856984 | 51.12902
27.85366 | 99.94707 | 0.03852566 | 49.2509
27.857 | 99.9472 | 0.03842578 | 50.9649
27.86033 | 99.94701 | 0.03836776 | 49.56554
27.86367 | 99.94694 | 0.03834276 | 49.9704
27.867 | 99.94745 | 0.03836756 | 51.03336
27.87034 | 99.94699 | 0.03837093 | 49.4528
27.87366 | 99.94716 | 0.03834018 | 50.92438
27.877 | 99.94664 | 0.03827948 | 49.74204
27.88034 | 99.94711 | 0.03822334 | 50.17106
27.88366 | 99.94669 | 0.03820722 | 50.78232
27.887 | 99.94705 | 0.03820708 | 49.94195
27.89033 | 99.94682 | 0.03818584 | 51.04918
27.89366 | 99.94744 | 0.03812388 | 49.68759
27.897 | 99.94669 | 0.03802462 | 50.2361
27.90033 | 99.94764 | 0.0379471 | 50.30832
27.90366 | 99.94599 | 0.03785753 | 49.83703
27.907 | 99.94638 | 0.03778025 | 51.02097
27.91033 | 99.94656 | 0.03774364 | 49.1258
27.91367 | 99.94728 | 0.03774705 | 50.30062
27.917 | 99.94676 | 0.03774658 | 50.21602
27.92033 | 99.94705 | 0.03774238 | 49.86082
27.92367 | 99.94701 | 0.03771634 | 51.16775
27.927 | 99.94687 | 0.03765496 | 49.0484
27.93033 | 99.94726 | 0.03760434 | 50.62318
27.93367 | 99.94691 | 0.03756647 | 50.08957
27.937 | 99.94687 | 0.03755208 | 49.92419
27.94033 | 99.94782 | 0.03752493 | 51.50728
27.94367 | 99.94716 | 0.0374721 | 49.1587
27.947 | 99.94756 | 0.03744944 | 50.77551
27.95033 | 99.94712 | 0.037426 | 49.9629
27.95366 | 99.94722 | 0.03736802 | 49.94808
27.957 | 99.94776 | 0.0372593 | 51.50804
27.96033 | 99.94689 | 0.03714104 | 49.23738
27.96367 | 99.94689 | 0.03707359 | 50.83188
27.967 | 99.94652 | 0.037081 | 49.93124
27.97034 | 99.94715 | 0.03710416 | 49.90873
27.97367 | 99.94715 | 0.03708109 | 51.50828
27.977 | 99.94691 | 0.03701246 | 49.2375
27.98034 | 99.9466 | 0.03692628 | 51.00688
27.98367 | 99.94664 | 0.03688178 | 49.93012
27.987 | 99.94652 | 0.03686932 | 49.97959
27.99033 | 99.94626 | 0.0368299 | 50.97244
27.99366 | 99.94687 | 0.03677502 | 49.34698
27.997 | 99.94679 | 0.0367394 | 50.96712
28.00033 | 99.94671 | 0.03671674 | 49.58326
28.00366 | 99.94696 | 0.03672659 | 49.99538
28.007 | 99.94699 | 0.03674675 | 50.86326
28.01033 | 99.94745 | 0.03669062 | 49.37829
28.01367 | 99.94765 | 0.03659559 | 51.01486
28.017 | 99.9467 | 0.03652742 | 49.72832
28.02033 | 99.94639 | 0.03651117 | 50.20703
28.02367 | 99.94735 | 0.0365223 | 50.78526
28.027 | 99.94809 | 0.03650964 | 49.9584
28.03033 | 99.94694 | 0.03646908 | 50.96383
28.03367 | 99.94731 | 0.03640232 | 49.25283
28.037 | 99.94712 | 0.03634116 | 50.19816
28.04033 | 99.94707 | 0.03631058 | 50.312
28.04366 | 99.94652 | 0.03627136 | 49.89317
28.047 | 99.94806 | 0.03624252 | 51.09028
28.05033 | 99.94718 | 0.0362059 | 49.09682
28.05366 | 99.94776 | 0.03614694 | 50.30918
28.057 | 99.94726 | 0.03605917 | 50.12266
28.06033 | 99.94678 | 0.03596546 | 49.90888
28.06367 | 99.94681 | 0.03590664 | 51.14537
28.067 | 99.94722 | 0.0358909 | 49.11178
28.07033 | 99.94682 | 0.03590166 | 50.62437
28.07367 | 99.94745 | 0.03590217 | 50.15358
28.077 | 99.94712 | 0.03585117 | 49.91637
28.08033 | 99.9472 | 0.03578076 | 51.53944
28.08367 | 99.94734 | 0.03573429 | 49.15746
28.087 | 99.94669 | 0.03572452 | 50.82217
28.09033 | 99.94706 | 0.03572411 | 49.9302
28.09366 | 99.94678 | 0.03568235 | 49.93146
28.097 | 99.94686 | 0.03561008 | 51.53767
28.10033 | 99.9475 | 0.03552634 | 49.21907
28.10366 | 99.94756 | 0.03549148 | 50.90071
28.107 | 99.94679 | 0.03549817 | 50.08516
28.11033 | 99.94734 | 0.03546922 | 49.95446
28.11367 | 99.94658 | 0.0354472 | 51.47244
28.117 | 99.94668 | 0.03542074 | 49.24924
28.12034 | 99.94682 | 0.03539578 | 50.96404
28.12366 | 99.94697 | 0.03536194 | 50.01838
28.127 | 99.94735 | 0.03533772 | 49.92242
28.13034 | 99.94621 | 0.03530691 | 50.87436
28.13366 | 99.94672 | 0.03528643 | 50.93948
28.137 | 99.94688 | 0.03527472 | 49.39116
28.14033 | 99.94709 | 0.03522406 | 50.9249
28.14366 | 99.94668 | 0.03513687 | 49.35959
28.147 | 99.94649 | 0.03503922 | 50.0097
28.15033 | 99.94594 | 0.03497328 | 50.70344
28.15366 | 99.94709 | 0.03496007 | 50.00079
28.157 | 99.94616 | 0.03500652 | 50.99526
28.16033 | 99.94728 | 0.03500387 | 49.26564
28.16367 | 99.9475 | 0.03495715 | 50.13041
28.167 | 99.94726 | 0.03490943 | 50.2756
28.17033 | 99.94628 | 0.03486822 | 49.89178
28.17367 | 99.9473 | 0.03483474 | 51.04037
28.177 | 99.94799 | 0.03482666 | 49.18766
28.18033 | 99.94684 | 0.03476294 | 50.2689
28.18367 | 99.94708 | 0.03467424 | 50.1181
28.187 | 99.94637 | 0.0346215 | 49.8915
28.19033 | 99.94626 | 0.03462394 | 51.03924
28.19367 | 99.94608 | 0.03462085 | 49.12507
28.197 | 99.94756 | 0.03458014 | 50.66183
28.20033 | 99.94731 | 0.0345362 | 50.02426
28.20366 | 99.94687 | 0.03452004 | 49.8995
28.207 | 99.94701 | 0.03449211 | 51.44062
28.21033 | 99.94744 | 0.0344767 | 49.0942
28.21367 | 99.94682 | 0.03441756 | 50.77328
28.217 | 99.94697 | 0.03434334 | 50.02408
28.22034 | 99.94689 | 0.03430605 | 49.94683
28.22367 | 99.94709 | 0.03427002 | 51.50478
28.227 | 99.94708 | 0.03422962 | 49.18812
28.23034 | 99.94681 | 0.03417906 | 50.90149
28.23367 | 99.94746 | 0.03409867 | 50.1803
28.237 | 99.94672 | 0.03398945 | 49.92329
28.24033 | 99.94684 | 0.03392252 | 51.50518
28.24366 | 99.94636 | 0.03389876 | 49.21946
28.247 | 99.94712 | 0.03388363 | 50.94926
28.25033 | 99.94738 | 0.03386741 | 49.86398
28.25366 | 99.94676 | 0.03382475 | 49.97054
28.257 | 99.94644 | 0.03373204 | 51.1615
28.26033 | 99.94711 | 0.03362776 | 49.29768
28.26367 | 99.94657 | 0.03355268 | 51.03728
28.267 | 99.94608 | 0.03348079 | 49.51839
28.27033 | 99.94642 | 0.03347653 | 49.98628
28.27367 | 99.9464 | 0.03348196 | 50.9877
28.277 | 99.94716 | 0.03345962 | 49.82025
28.28033 | 99.94728 | 0.03339605 | 51.03972
28.28367 | 99.94694 | 0.03334536 | 49.7108
28.287 | 99.94708 | 0.03332363 | 50.17893
28.29033 | 99.94705 | 0.03334597 | 50.68635
28.29366 | 99.94734 | 0.03337368 | 49.96528
28.297 | 99.94766 | 0.0333732 | 51.00446
28.30033 | 99.94762 | 0.03334442 | 49.27919
28.30366 | 99.94726 | 0.03328656 | 50.14961
28.307 | 99.94722 | 0.03323279 | 50.30392
28.31033 | 99.94689 | 0.03319183 | 49.85926
28.31367 | 99.94684 | 0.03317764 | 51.11822
28.317 | 99.94697 | 0.03314255 | 49.1842
28.32033 | 99.94659 | 0.03309579 | 50.28373
28.32367 | 99.94621 | 0.03303374 | 50.20916
28.327 | 99.94641 | 0.03298035 | 49.85855
28.33033 | 99.94647 | 0.03293914 | 51.1325
28.33367 | 99.94714 | 0.03290656 | 49.10498
28.337 | 99.94707 | 0.03285068 | 50.55496
28.34033 | 99.94688 | 0.03281122 | 49.88931
28.34366 | 99.9466 | 0.03277766 | 51.40276
28.347 | 99.94696 | 0.03272795 | 49.10498
28.35033 | 99.94728 | 0.0327323 | 50.34222
28.35366 | 99.94655 | 0.0327175 | 50.07946
28.357 | 99.94751 | 0.03267508 | 49.88082
28.36033 | 99.94751 | 0.03264682 | 51.18209
28.36367 | 99.94675 | 0.03257812 | 49.05704
28.367 | 99.94711 | 0.0324743 | 50.68976
28.37034 | 99.94694 | 0.03244847 | 50.11183
28.37366 | 99.94621 | 0.03246408 | 49.92054
28.377 | 99.94676 | 0.03248759 | 51.402
28.38034 | 99.94681 | 0.0325085 | 49.13619
28.38366 | 99.94708 | 0.03249425 | 50.7942
28.387 | 99.94664 | 0.03241837 | 50.1127
28.39033 | 99.94703 | 0.0323547 | 49.91324
28.39366 | 99.94626 | 0.03228227 | 51.43532
28.397 | 99.94647 | 0.03220017 | 49.21541
28.40033 | 99.94618 | 0.03217012 | 50.93034
28.40366 | 99.94562 | 0.0321894 | 50.08138
28.407 | 99.94803 | 0.0322423 | 49.9688
28.41033 | 99.94736 | 0.03224385 | 51.53226
28.41367 | 99.94715 | 0.03219598 | 49.21628
28.417 | 99.94669 | 0.03210572 | 50.96318
28.42033 | 99.94631 | 0.03204075 | 49.89086
28.42367 | 99.94671 | 0.03205452 | 49.99274
28.427 | 99.94722 | 0.03210142 | 51.07884
28.43033 | 99.94784 | 0.03215139 | 49.29508
28.43367 | 99.94708 | 0.03215844 | 50.98721
28.437 | 99.94843 | 0.03207997 | 49.49984
28.44033 | 99.94672 | 0.0319455 | 49.97722
28.44367 | 99.94638 | 0.03186646 | 50.9056
28.447 | 99.94608 | 0.03185478 | 49.37356
28.45033 | 99.94671 | 0.03183761 | 50.99564
28.45366 | 99.9472 | 0.03184086 | 49.40506
28.457 | 99.94712 | 0.03179537 | 49.98519
28.46033 | 99.94757 | 0.03172433 | 50.73295
28.46367 | 99.94742 | 0.03165609 | 50.0004
28.467 | 99.94595 | 0.03158315 | 50.96147
28.47034 | 99.94691 | 0.03151724 | 49.65492
28.47367 | 99.94642 | 0.03147536 | 50.24348
28.477 | 99.94679 | 0.03143334 | 50.36692
28.48034 | 99.94644 | 0.03138822 | 49.84322
28.48367 | 99.94658 | 0.03133486 | 51.04512
28.487 | 99.94632 | 0.03127094 | 49.15242
28.49033 | 99.94637 | 0.03122578 | 50.31498
28.49366 | 99.94608 | 0.03122585 | 50.24048
28.497 | 99.9464 | 0.03119864 | 49.86622
28.50033 | 99.94715 | 0.03113821 | 51.09503
28.50366 | 99.94675 | 0.03112046 | 49.1203
28.507 | 99.94585 | 0.03110494 | 50.31528
28.51033 | 99.94675 | 0.0310956 | 50.11336
28.51367 | 99.94711 | 0.0311203 | 49.93632
28.517 | 99.94666 | 0.03107047 | 51.30634
28.52033 | 99.94768 | 0.03100888 | 49.15121
28.52367 | 99.94682 | 0.03096687 | 50.7212
28.527 | 99.94726 | 0.0309048 | 50.08033
28.53033 | 99.94668 | 0.03081802 | 49.95978
28.53367 | 99.94686 | 0.03072748 | 51.53054
28.537 | 99.94632 | 0.0306604 | 49.13684
28.54033 | 99.94702 | 0.03067305 | 50.8256
28.54366 | 99.94726 | 0.03070486 | 50.04863
28.547 | 99.94803 | 0.03067157 | 49.96036
28.55033 | 99.94754 | 0.0305783 | 51.65903
28.55366 | 99.94731 | 0.0304995 | 49.15326
28.557 | 99.94634 | 0.03044088 | 50.91403
28.56033 | 99.948 | 0.03041104 | 50.01656
28.56367 | 99.94751 | 0.03039822 | 49.96859
28.567 | 99.94708 | 0.0303386 | 51.50054
28.57033 | 99.94715 | 0.03026084 | 49.34137
28.57367 | 99.94659 | 0.03019766 | 50.97828
28.577 | 99.94715 | 0.03008264 | 49.48362
28.58033 | 99.94699 | 0.02997981 | 50.00817
28.58367 | 99.94628 | 0.02991518 | 51.06302
28.587 | 99.94608 | 0.0298894 | 49.38854
28.59033 | 99.94694 | 0.02990068 | 50.93878
28.59366 | 99.94672 | 0.02990813 | 49.49909
28.597 | 99.94666 | 0.02989148 | 49.9926
28.60033 | 99.94672 | 0.02981 | 50.81018
28.60366 | 99.94699 | 0.02979798 | 49.43576
28.607 | 99.94658 | 0.02980062 | 50.9788
28.61033 | 99.94756 | 0.02981432 | 49.72559
28.61367 | 99.94658 | 0.02979484 | 50.17485
28.617 | 99.94641 | 0.02970991 | 50.74857
28.62034 | 99.94668 | 0.02962765 | 49.43589
28.62366 | 99.94618 | 0.02960311 | 50.97891
28.627 | 99.94605 | 0.02960972 | 49.67859
28.63034 | 99.94626 | 0.0296282 | 50.27325
28.63366 | 99.94652 | 0.02962005 | 50.4939
28.637 | 99.94709 | 0.02957671 | 49.02912
28.64033 | 99.94731 | 0.02955145 | 49.90625
28.64366 | 99.94714 | 0.02955356 | 51.40604
28.647 | 99.94722 | 0.02951763 | 49.13893
28.65033 | 99.94738 | 0.02943974 | 50.65148
28.65366 | 99.94637 | 0.02938536 | 50.05133
28.657 | 99.9462 | 0.02934792 | 49.91366
28.66033 | 99.94707 | 0.02936425 | 51.46828
28.66367 | 99.94734 | 0.02941241 | 49.12214
28.667 | 99.9472 | 0.0293701 | 50.88277
28.67033 | 99.94749 | 0.02930058 | 49.9573
28.67367 | 99.94672 | 0.02924094 | 49.92208
28.677 | 99.94705 | 0.02916594 | 51.62908
28.68033 | 99.94821 | 0.02910244 | 49.17016
28.68367 | 99.94628 | 0.02906248 | 50.90805
28.687 | 99.94609 | 0.02904825 | 50.08416
28.69033 | 99.94738 | 0.02902296 | 49.96194
28.69367 | 99.94758 | 0.02899667 | 51.43963
28.697 | 99.94609 | 0.02891572 | 49.23406
28.70033 | 99.94691 | 0.02882409 | 50.90968
28.70366 | 99.94601 | 0.02877292 | 49.92686
28.707 | 99.94622 | 0.02875464 | 49.93878
28.71033 | 99.94621 | 0.02875513 | 51.14512
28.71367 | 99.94644 | 0.02873175 | 49.35986
28.717 | 99.9466 | 0.02867186 | 50.94204
28.72034 | 99.94652 | 0.0286175 | 49.59672
28.72367 | 99.94652 | 0.02862312 | 49.95478
28.727 | 99.94658 | 0.02868482 | 50.98694
28.73034 | 99.94724 | 0.02869648 | 49.37613
28.73367 | 99.94652 | 0.0286736 | 51.04504
28.737 | 99.94578 | 0.02861514 | 49.40784
28.74033 | 99.94656 | 0.02857248 | 49.95488
28.74366 | 99.94644 | 0.02854475 | 50.86206
28.747 | 99.94711 | 0.02852956 | 49.93037
28.75033 | 99.94611 | 0.02849546 | 50.95246
28.75366 | 99.9472 | 0.02844248 | 49.68011
28.757 | 99.94694 | 0.02839269 | 50.20269
28.76033 | 99.94674 | 0.0283516 | 50.30769
28.76367 | 99.94621 | 0.02827969 | 49.845
28.767 | 99.9463 | 0.02823002 | 50.9855
28.77033 | 99.94682 | 0.02821534 | 49.20386
28.77367 | 99.94668 | 0.02820733 | 50.17803
28.777 | 99.94735 | 0.02821833 | 50.3091
28.78033 | 99.94734 | 0.02827144 | 49.84494
28.78367 | 99.94687 | 0.02825265 | 51.0329
28.787 | 99.9475 | 0.02818409 | 49.14159
28.79033 | 99.94697 | 0.02814028 | 50.32058
28.79366 | 99.94697 | 0.02811804 | 50.21479
28.797 | 99.94672 | 0.02808398 | 49.89206
28.80033 | 99.94716 | 0.02806355 | 51.11989
28.80366 | 99.94678 | 0.02799461 | 49.07926
28.807 | 99.94644 | 0.02788987 | 50.60717
28.81033 | 99.94626 | 0.02782295 | 50.15247
28.81367 | 99.94631 | 0.02777774 | 49.9
28.817 | 99.94639 | 0.02775613 | 51.44046
28.82033 | 99.9466 | 0.02775087 | 49.12512
28.82367 | 99.94691 | 0.02775812 | 50.74158
28.827 | 99.94672 | 0.02776507 | 49.99206
28.83033 | 99.94705 | 0.02772671 | 49.93872
28.83367 | 99.94657 | 0.02767332 | 51.50212
28.837 | 99.94664 | 0.02756896 | 49.07696
28.84033 | 99.94658 | 0.02754498 | 50.89114
28.84366 | 99.94575 | 0.02758193 | 50.052
28.847 | 99.94696 | 0.02759392 | 49.90652
28.85033 | 99.94676 | 0.02761639 | 51.59838
28.85366 | 99.94672 | 0.02761807 | 49.26504
28.857 | 99.94751 | 0.02756926 | 50.892
28.86033 | 99.94659 | 0.02754763 | 50.0514
28.86367 | 99.94664 | 0.0274797 | 49.96182
28.867 | 99.94676 | 0.02737534 | 51.43994
28.87034 | 99.94636 | 0.02728648 | 49.21856
28.87366 | 99.94605 | 0.02725315 | 51.0122
28.877 | 99.9465 | 0.02724011 | 49.89361
28.88034 | 99.94681 | 0.02722842 | 49.94633
28.88366 | 99.94621 | 0.0272246 | 51.11316
28.887 | 99.9468 | 0.02719411 | 49.40683
28.89033 | 99.94642 | 0.027158 | 50.90124
28.89366 | 99.9472 | 0.02717543 | 49.58034
28.897 | 99.9466 | 0.02717498 | 49.94662
28.90033 | 99.94684 | 0.02714642 | 50.87621
28.90366 | 99.94658 | 0.02707961 | 49.40688
28.907 | 99.94679 | 0.02696932 | 50.94906
28.91033 | 99.94696 | 0.02686289 | 49.37545
28.91367 | 99.94618 | 0.02681432 | 49.97034
28.917 | 99.94589 | 0.02682661 | 50.76633
28.92033 | 99.94681 | 0.02682523 | 49.94597
28.92367 | 99.94709 | 0.02680789 | 51.02378
28.927 | 99.94659 | 0.02677074 | 49.67986
28.93033 | 99.94639 | 0.02670362 | 50.1869
28.93367 | 99.94655 | 0.02663955 | 50.30644
28.937 | 99.9461 | 0.02661262 | 49.86053
28.94033 | 99.94711 | 0.02656868 | 51.00878
28.94367 | 99.94695 | 0.02656099 | 49.18766
28.947 | 99.9463 | 0.02653 | 50.24472
28.95033 | 99.94664 | 0.02649074 | 50.21231
28.95366 | 99.94608 | 0.0264368 | 49.87546
28.957 | 99.94634 | 0.0264043 | 51.09507
28.96033 | 99.94666 | 0.026396 | 49.18652
28.96367 | 99.94618 | 0.02637776 | 50.27646
28.967 | 99.94648 | 0.02633832 | 50.15074
28.97034 | 99.94688 | 0.02630103 | 49.87603
28.97367 | 99.94697 | 0.02626148 | 51.47317
28.977 | 99.94676 | 0.02620994 | 49.12539
28.98034 | 99.94695 | 0.02614284 | 50.64652
28.98367 | 99.94638 | 0.02604817 | 50.08992
28.987 | 99.94638 | 0.02594381 | 49.86082
28.99033 | 99.94624 | 0.0258767 | 51.47449
28.99366 | 99.94658 | 0.02584188 | 49.12652
28.997 | 99.94599 | 0.02581386 | 50.75834
29.00033 | 99.94637 | 0.02582831 | 50.02527
29.00366 | 99.9465 | 0.02581941 | 49.89248
29.007 | 99.94764 | 0.02578784 | 51.60228
29.01033 | 99.94688 | 0.02577345 | 49.09572
29.01367 | 99.94618 | 0.02568957 | 50.8542
29.017 | 99.94682 | 0.02562688 | 50.0886
29.02033 | 99.94634 | 0.02558335 | 49.93193
29.02367 | 99.94689 | 0.0255132 | 51.5707
29.027 | 99.94656 | 0.0254756 | 49.2209
29.03033 | 99.94648 | 0.02542257 | 50.82294
29.03367 | 99.94688 | 0.02533424 | 49.89922
29.037 | 99.94684 | 0.02526216 | 49.948
29.04033 | 99.94689 | 0.02522391 | 51.44463
29.04366 | 99.94571 | 0.02521853 | 49.28428
29.047 | 99.94647 | 0.02525594 | 50.93502
29.05033 | 99.94664 | 0.02524574 | 49.92893
29.05366 | 99.94765 | 0.02521592 | 49.9087
29.057 | 99.94647 | 0.02517142 | 51.03613
29.06033 | 99.94719 | 0.02513091 | 49.37817
29.06367 | 99.94631 | 0.02510861 | 50.99942
29.067 | 99.94688 | 0.0250715 | 49.56754
29.07033 | 99.94687 | 0.0250099 | 49.94028
29.07367 | 99.9466 | 0.02500492 | 50.86291
29.077 | 99.94719 | 0.02500835 | 49.3943
29.08033 | 99.94675 | 0.02498246 | 50.92788
29.08367 | 99.94676 | 0.02491545 | 49.74414
29.087 | 99.94634 | 0.02485213 | 50.14799
29.09033 | 99.94684 | 0.02478267 | 50.72214
29.09366 | 99.94766 | 0.0247379 | 49.96623
29.097 | 99.94647 | 0.02470392 | 51.03959
29.10033 | 99.94638 | 0.02464952 | 49.68903
29.10366 | 99.94656 | 0.02459555 | 50.22861
29.107 | 99.94719 | 0.02458383 | 50.37448
29.11033 | 99.94575 | 0.02458362 | 49.82246
29.11367 | 99.94638 | 0.02457349 | 51.06282
29.117 | 99.94666 | 0.02455409 | 49.20468
29.12034 | 99.94658 | 0.02454382 | 50.21776
29.12366 | 99.94687 | 0.02449204 | 50.30953
29.127 | 99.94705 | 0.02444274 | 49.86103
29.13034 | 99.94662 | 0.0244185 | 51.04117
29.13366 | 99.94665 | 0.02437544 | 49.18796
29.137 | 99.94666 | 0.02434461 | 50.25328
29.14033 | 99.94715 | 0.02432548 | 50.21407
29.14366 | 99.94716 | 0.02431011 | 49.89185
29.147 | 99.94652 | 0.02428835 | 51.37781
29.15033 | 99.94634 | 0.02424152 | 49.18703
29.15366 | 99.94674 | 0.02417222 | 50.30869
29.157 | 99.94553 | 0.02412646 | 50.02259
29.16033 | 99.94611 | 0.02408272 | 49.89908
29.16367 | 99.9462 | 0.02403817 | 51.50348
29.167 | 99.94657 | 0.02400936 | 49.03189
29.17033 | 99.94601 | 0.02399098 | 50.83715
29.17367 | 99.9461 | 0.02399196 | 50.0239
29.177 | 99.94656 | 0.02399873 | 49.93106
29.18033 | 99.94678 | 0.0240097 | 51.53644
29.18367 | 99.94672 | 0.02398117 | 49.17334
29.187 | 99.94703 | 0.02395063 | 50.82986
29.19033 | 99.94678 | 0.02398129 | 50.02464
29.19367 | 99.94712 | 0.0239916 | 49.92369
29.197 | 99.94691 | 0.02397288 | 51.50606
29.20033 | 99.9467 | 0.02393852 | 49.22184
29.20366 | 99.94634 | 0.02387124 | 50.87182
29.207 | 99.94702 | 0.02380125 | 50.02553
29.21033 | 99.94628 | 0.02377823 | 49.92426
29.21367 | 99.94639 | 0.02372639 | 51.63522
29.217 | 99.94682 | 0.02367183 | 49.22205
29.22034 | 99.94571 | 0.0236038 | 50.91906
29.22367 | 99.94669 | 0.02354908 | 49.99157
29.227 | 99.9465 | 0.02353652 | 49.95594
29.23034 | 99.94652 | 0.02351492 | 51.06812
29.23367 | 99.9467 | 0.02344524 | 49.37848
29.237 | 99.94603 | 0.02336136 | 50.98381
29.24033 | 99.94644 | 0.02332771 | 49.53618
29.24366 | 99.94694 | 0.02331563 | 50.00324
29.247 | 99.946 | 0.02331723 | 51.0213
29.25033 | 99.94655 | 0.02328417 | 49.7572
29.25366 | 99.94682 | 0.02327756 | 51.00903
29.257 | 99.94681 | 0.02324152 | 49.47138
29.26033 | 99.94666 | 0.02321462 | 49.979
29.26367 | 99.94608 | 0.02313656 | 50.81492
29.267 | 99.94628 | 0.0230413 | 49.94978
29.27033 | 99.94621 | 0.02300134 | 51.04575
29.27367 | 99.9461 | 0.02301648 | 49.32887
29.277 | 99.94598 | 0.0230072 | 49.99426
29.28033 | 99.94681 | 0.02299148 | 50.2763
29.28367 | 99.94616 | 0.02294121 | 49.8522
29.287 | 99.94688 | 0.02290618 | 50.99714
29.29033 | 99.94696 | 0.02291859 | 49.68734
29.29366 | 99.94659 | 0.0229566 | 50.21242
29.297 | 99.94687 | 0.02292994 | 50.24285
29.30033 | 99.94634 | 0.02284058 | 49.85153
29.30366 | 99.9464 | 0.02278389 | 51.13769
29.307 | 99.9468 | 0.0227521 | 49.18582
29.31033 | 99.94675 | 0.02273959 | 50.30786
29.31367 | 99.94691 | 0.02270358 | 50.14824
29.317 | 99.94719 | 0.02264111 | 49.84306
29.32033 | 99.94648 | 0.0225763 | 51.10866
29.32367 | 99.94634 | 0.02253421 | 49.21606
29.327 | 99.94809 | 0.02252805 | 50.53291
29.33033 | 99.94609 | 0.0224995 | 50.08437
29.33367 | 99.94691 | 0.02244594 | 49.89864
29.337 | 99.94608 | 0.02235346 | 51.40681
29.34033 | 99.9463 | 0.02233891 | 49.12378
29.34366 | 99.94629 | 0.02236726 | 50.69252
29.347 | 99.9467 | 0.02240656 | 50.11635
29.35033 | 99.94656 | 0.02239598 | 49.89897
29.35366 | 99.94642 | 0.02235278 | 51.53469
29.357 | 99.94628 | 0.02230197 | 49.06176
29.36033 | 99.94638 | 0.0222843 | 50.70869
29.36367 | 99.94719 | 0.02226692 | 50.08521
29.367 | 99.94735 | 0.0222289 | 49.9148
29.37034 | 99.94632 | 0.02220462 | 51.4714
29.37366 | 99.9464 | 0.02218244 | 49.14034
29.377 | 99.94703 | 0.02216955 | 50.82848
29.38034 | 99.94659 | 0.02216178 | 50.02122
29.38366 | 99.94672 | 0.02210375 | 49.93848
29.387 | 99.94694 | 0.02203146 | 51.56717
29.39033 | 99.9466 | 0.02195203 | 49.2655
29.39366 | 99.94672 | 0.02188716 | 50.94046
29.397 | 99.94619 | 0.02185471 | 50.05142
29.40033 | 99.94656 | 0.0218838 | 49.9306
29.40366 | 99.94659 | 0.0219001 | 51.12794
29.407 | 99.94701 | 0.02189374 | 49.28126
29.41033 | 99.94653 | 0.02184096 | 50.99609
29.41367 | 99.94634 | 0.02176787 | 49.59637
29.417 | 99.94688 | 0.02170424 | 49.98504
29.42033 | 99.94638 | 0.02166772 | 50.98438
29.42367 | 99.94675 | 0.02163616 | 49.35777
29.427 | 99.94648 | 0.02159183 | 50.97127
29.43033 | 99.94626 | 0.02156274 | 49.54652
29.43367 | 99.94569 | 0.02151598 | 50.0002
29.437 | 99.94696 | 0.0215156 | 50.85712
29.44033 | 99.94648 | 0.02152932 | 49.85086
29.44367 | 99.94681 | 0.0215306 | 51.05322
29.447 | 99.94622 | 0.02150798 | 49.30954
29.45033 | 99.94662 | 0.0214755 | 49.98389
29.45366 | 99.94696 | 0.02145752 | 50.74591
29.457 | 99.94593 | 0.02144237 | 49.93303
29.46033 | 99.94638 | 0.0214571 | 51.06562
29.46367 | 99.94664 | 0.02149256 | 49.66192
29.467 | 99.94701 | 0.02146465 | 50.22224
29.47034 | 99.94718 | 0.02141703 | 50.2711
29.47367 | 99.94605 | 0.02134408 | 49.86652
29.477 | 99.94728 | 0.02132764 | 51.04988
29.48034 | 99.9465 | 0.02132389 | 49.16868
29.48367 | 99.94642 | 0.02129071 | 50.25613
29.487 | 99.94697 | 0.02124915 | 50.17868
29.49033 | 99.94664 | 0.02120996 | 49.85098
29.49366 | 99.9465 | 0.02119641 | 51.16874
29.497 | 99.94691 | 0.02119883 | 49.1223
29.50033 | 99.94666 | 0.02117633 | 50.3552
29.50366 | 99.94666 | 0.02112634 | 50.05197
29.507 | 99.94649 | 0.0211016 | 49.90604
29.51033 | 99.94618 | 0.02108073 | 51.37359
29.51367 | 99.94628 | 0.02107256 | 49.0289
29.517 | 99.94694 | 0.02103998 | 50.69104
29.52033 | 99.94666 | 0.02097682 | 50.02088
29.52367 | 99.94618 | 0.02092218 | 49.87459
29.527 | 99.94618 | 0.02090996 | 51.46894
29.53033 | 99.94649 | 0.0209426 | 49.076
29.53367 | 99.94687 | 0.02092299 | 50.76335
29.537 | 99.94726 | 0.02086206 | 50.08339
29.54033 | 99.9455 | 0.02077274 | 49.92969
29.54366 | 99.94603 | 0.02074043 | 51.56465
29.547 | 99.94668 | 0.0207314 | 49.07613
29.55033 | 99.94659 | 0.02073039 | 50.92274
29.55366 | 99.94665 | 0.02071011 | 50.11398
29.557 | 99.94638 | 0.02066198 | 49.94546
29.56033 | 99.94649 | 0.02062202 | 51.5966
29.56367 | 99.94585 | 0.02063496 | 49.24784
29.567 | 99.94659 | 0.02064809 | 50.80352
29.57033 | 99.94778 | 0.02065749 | 50.08098
29.57367 | 99.94688 | 0.02064396 | 49.93762
29.577 | 99.94655 | 0.02059449 | 51.46952
29.58033 | 99.94659 | 0.02049675 | 49.26382
29.58367 | 99.94686 | 0.02039511 | 50.95472
29.587 | 99.94626 | 0.02033136 | 49.65756
29.59033 | 99.94619 | 0.02030505 | 49.92183
29.59366 | 99.94634 | 0.02029678 | 51.09461
29.597 | 99.94641 | 0.02031493 | 49.40448
29.60033 | 99.94699 | 0.02029201 | 51.00966
29.60366 | 99.94594 | 0.02025594 | 49.54531
29.607 | 99.94652 | 0.02025018 | 49.9213
29.61033 | 99.94593 | 0.02026246 | 50.88867
29.61367 | 99.94589 | 0.02025771 | 49.41899
29.617 | 99.94648 | 0.02020886 | 51.04815
29.62034 | 99.94606 | 0.02015805 | 49.72461
29.62366 | 99.94662 | 0.02011241 | 50.17453
29.627 | 99.94653 | 0.02009742 | 50.76138
29.63034 | 99.94606 | 0.02007333 | 49.92904
29.63366 | 99.94703 | 0.0200336 | 51.01283
29.637 | 99.9463 | 0.02002305 | 49.70141
29.64033 | 99.94566 | 0.02002648 | 50.20812
29.64366 | 99.94618 | 0.02001541 | 50.33365
29.647 | 99.94664 | 0.01999656 | 49.83489
29.65033 | 99.94624 | 0.01995011 | 50.95498
29.65366 | 99.94688 | 0.01990004 | 49.1691
29.657 | 99.94695 | 0.01986081 | 50.2245
29.66033 | 99.94624 | 0.01984569 | 50.24045
29.66367 | 99.94566 | 0.01980725 | 49.84317
29.667 | 99.94664 | 0.01976409 | 51.12583
29.67033 | 99.94649 | 0.01977432 | 49.0291
29.67367 | 99.94609 | 0.01981318 | 50.33149
29.677 | 99.94669 | 0.01986588 | 50.08344
29.68033 | 99.94732 | 0.01986595 | 49.89831
29.68367 | 99.94681 | 0.01980482 | 51.40598
29.687 | 99.94611 | 0.01972687 | 49.10717
29.69033 | 99.94594 | 0.01971453 | 50.6997
29.69367 | 99.94687 | 0.01968572 | 50.0219
29.697 | 99.94672 | 0.01963435 | 49.90617
29.70033 | 99.94603 | 0.0195577 | 51.50048
29.70366 | 99.9465 | 0.01948149 | 49.1224
29.707 | 99.9462 | 0.01947921 | 50.7072
29.71033 | 99.94653 | 0.01949018 | 50.0836
29.71367 | 99.94641 | 0.01948512 | 49.92169
29.717 | 99.94644 | 0.01943923 | 51.56399
29.72034 | 99.94641 | 0.0193886 | 49.18511
29.72367 | 99.94619 | 0.0193605 | 50.86608
29.727 | 99.9462 | 0.01932181 | 50.01835
29.73034 | 99.94696 | 0.01929877 | 49.8744
29.73367 | 99.94613 | 0.0192663 | 51.53034
29.737 | 99.94642 | 0.01921593 | 49.1993
29.74033 | 99.94647 | 0.019236 | 50.90542
29.74366 | 99.94594 | 0.01924175 | 49.98476
29.747 | 99.9472 | 0.01921219 | 49.93664
29.75033 | 99.94649 | 0.01916798 | 51.30594
29.75366 | 99.94679 | 0.01910623 | 49.22944
29.757 | 99.94639 | 0.01908311 | 50.93669
29.76033 | 99.94595 | 0.01908553 | 49.6073
29.76367 | 99.9472 | 0.0190818 | 49.95174
29.767 | 99.94592 | 0.0190701 | 51.1538
29.77033 | 99.94644 | 0.01904466 | 49.30626
29.77367 | 99.94621 | 0.01903174 | 50.92739
29.777 | 99.94611 | 0.01900424 | 49.49503
29.78033 | 99.94655 | 0.01895576 | 49.96689
29.78367 | 99.94564 | 0.01887761 | 50.91722
29.787 | 99.94569 | 0.01880212 | 49.81866
29.79033 | 99.94656 | 0.01878616 | 50.97114
29.79366 | 99.94582 | 0.01880519 | 49.38528
29.797 | 99.94543 | 0.01880536 | 49.95157
29.80033 | 99.94647 | 0.01879832 | 50.76172
29.80366 | 99.94652 | 0.01875084 | 49.97614
29.807 | 99.94678 | 0.01873509 | 51.08347
29.81033 | 99.94631 | 0.0187002 | 49.70085
29.81367 | 99.94653 | 0.01867394 | 50.19223
29.817 | 99.94648 | 0.01866695 | 50.30096
29.82033 | 99.94616 | 0.01863901 | 49.87391
29.82367 | 99.94613 | 0.01862606 | 51.01356
29.827 | 99.9462 | 0.01859926 | 49.1989
29.83033 | 99.94684 | 0.01854306 | 50.2004
29.83367 | 99.94668 | 0.01851044 | 50.27128
29.837 | 99.94672 | 0.01843375 | 49.85818