## White_Iso 100C_2
CLOSED
Version | 2
Language | English
Mode | Standard
Run | 1
RunSerial | 353
Instrument | DSC Q200 V24.11 Build 124
Module | DSC Standard Cell FC
Operator | Siddharth
File | \\Desktop-bnudvhg\ta\Data\DSC\VW\New SMC\White_Iso 100C_2.001
ProcName | Isothermal for
InstSerial | 0200-1143
Sample | VW_SMC
Size | 21.08 | mg
Method | Isothermal for
Comment
Xcomment | Pan: Tzero Aluminum Hermetic
Xcomment | Gas1: Nitrogen 50.0 ml/min
Xcomment | Gas2: Nitrogen 50.0 ml/min
Text
Text
Exotherm | UP
Kcell | 1.0737
Calib | -19.7512
TempCal | 1 | pts | 158.05 | 156.6
TzeroDt | -70.0981 -0.0051 1.2772
TzeroDtz | -70.0981 -0.0076 4.8764
InstCalFile | Tzero: \\Desktop-bnudvhg\ta\Data\DSC\PMV 8-22-16\CALIBRATION\0_RCS (90)_08_23_2016 09_00_39.TZR
InstCalFile | Baseline: \\Desktop-bnudvhg\ta\Data\DSC\PMV 8-22-16\empty.001
InstCalFile | Sapphire: \\Desktop-bnudvhg\ta\Data\DSC\PMV 8-22-16\sapphire.001
InstCalDate | Tzero 2016-08-23 Time 12:00:39
TempRange | -70.09 to 396.80 °C at 20.00 °C/min Heat Only
AutoZero | Delta T Offset 0.000 uV
AutoZero | Delta T0 Offset 0.000 uV
MultiptCal | 0
MultiPtDesc
AutoCellConst | Calibration Date 2017-08-28 12:26:29
Controls | Gas 1 Event Off Sampling 0.2
Cell# | FC-00000
CoolingUnit | RCS (90)
SelHeatFlow | Heat Flow T4 (mW)
AutoLidII | Installed
AutoAnalysis | Off
MacroFile
Nsig | 4
Sig1 | Time (min)
Sig2 | Temperature (°C)
Sig3 | Heat Flow (mW)
Sig4 | Sample Purge Flow (mL/min)
Date | 2017-10-17
Time | 19:08
OrgMethod | 1: Equilibrate at 100.00 °C
OrgMethod | 2: Isothermal for 30.00 min
OrgFile | D:\Cure Kinetics SMC CDS\New SMC\White SMC\Isothermal\White_Iso 100C_2.001
StartOfData
0.000333324 | 99.62942 | -1.091837 | 49.18636
0.003666654 | 99.63001 | -1.08416 | 50.87802
0.007 | 99.63097 | -1.078583 | 49.87071
0.01033333 | 99.63322 | -1.075865 | 49.93006
0.01366666 | 99.63398 | -1.070969 | 51.11133
0.01699999 | 99.63469 | -1.065233 | 49.38985
0.02033332 | 99.63612 | -1.056796 | 50.94996
0.02366666 | 99.63731 | -1.048338 | 49.4531
0.027 | 99.63887 | -1.042224 | 49.96164
0.03033332 | 99.63949 | -1.039928 | 50.89042
0.03366666 | 99.64095 | -1.038278 | 49.86705
0.03699998 | 99.64134 | -1.03412 | 51.02478
0.04033333 | 99.64269 | -1.028101 | 49.68692
0.04366666 | 99.64363 | -1.022981 | 50.18863
0.047 | 99.64556 | -1.018913 | 50.66895
0.05033332 | 99.64649 | -1.014889 | 50.02363
0.05366666 | 99.64704 | -1.009211 | 50.97618
0.057 | 99.64806 | -1.003054 | 49.24746
0.06033332 | 99.64946 | -0.9980575 | 50.18892
0.06366665 | 99.65038 | -0.9946625 | 50.21946
0.067 | 99.6507 | -0.9901572 | 49.89035
0.07033334 | 99.65256 | -0.9840268 | 51.05366
0.07366666 | 99.65351 | -0.9765148 | 49.06012
0.077 | 99.65509 | -0.9714066 | 50.37082
0.08033332 | 99.65556 | -0.9661853 | 50.1569
0.08366665 | 99.65662 | -0.9616062 | 49.89814
0.087 | 99.65805 | -0.9581671 | 51.32018
0.09033332 | 99.65891 | -0.9545536 | 49.02904
0.09366666 | 99.65894 | -0.953233 | 50.65391
0.09699999 | 99.66082 | -0.9507794 | 50.0325
0.1003333 | 99.66125 | -0.9462418 | 49.90641
0.1036666 | 99.66232 | -0.9407491 | 51.4482
0.107 | 99.66366 | -0.9359226 | 49.15465
0.1103334 | 99.66528 | -0.9337038 | 50.79788
0.1136667 | 99.66554 | -0.9322795 | 50.02915
0.117 | 99.66524 | -0.9298805 | 49.92947
0.1203333 | 99.66688 | -0.9250187 | 51.51054
0.1236666 | 99.66757 | -0.9171238 | 49.15392
0.127 | 99.66913 | -0.9108234 | 50.90884
0.1303333 | 99.67049 | -0.9066581 | 50.02996
0.1336666 | 99.67121 | -0.9044926 | 49.92212
0.137 | 99.67212 | -0.9020512 | 51.14238
0.1403334 | 99.67244 | -0.8983289 | 49.20166
0.1436667 | 99.67332 | -0.8937226 | 50.93336
0.147 | 99.67391 | -0.8895178 | 49.56452
0.1503333 | 99.67534 | -0.8854214 | 49.95378
0.1536667 | 99.67598 | -0.8827468 | 51.03192
0.157 | 99.67754 | -0.8796953 | 49.40539
0.1603333 | 99.67722 | -0.8762022 | 50.97396
0.1636666 | 99.67844 | -0.8735864 | 49.45407
0.167 | 99.67976 | -0.8693912 | 49.95428
0.1703333 | 99.67993 | -0.8649366 | 50.8599
0.1736667 | 99.68114 | -0.859972 | 49.4221
0.177 | 99.68181 | -0.857185 | 50.93504
0.1803333 | 99.68344 | -0.8545076 | 49.71896
0.1836666 | 99.68359 | -0.8524901 | 50.15742
0.187 | 99.68431 | -0.8497481 | 50.38054
0.1903333 | 99.68568 | -0.8459084 | 49.8446
0.1936666 | 99.6858 | -0.8420113 | 51.06374
0.197 | 99.68644 | -0.8390522 | 49.18786
0.2003333 | 99.68738 | -0.8367976 | 50.20546
0.2036667 | 99.68856 | -0.8344218 | 50.25604
0.207 | 99.68956 | -0.8314525 | 49.84468
0.2103333 | 99.6896 | -0.8270038 | 51.11076
0.2136666 | 99.69062 | -0.823309 | 49.11011
0.217 | 99.69203 | -0.8198856 | 50.32048
0.2203333 | 99.69203 | -0.8160606 | 50.1618
0.2236666 | 99.69251 | -0.812873 | 49.88396
0.227 | 99.69328 | -0.8103743 | 51.38806
0.2303333 | 99.69454 | -0.8086358 | 49.10922
0.2336667 | 99.69516 | -0.8065606 | 50.60032
0.237 | 99.69538 | -0.8043853 | 50.0023
0.2403334 | 99.69705 | -0.800064 | 49.8991
0.2436667 | 99.69711 | -0.7948022 | 51.54541
0.247 | 99.69848 | -0.7911106 | 49.12476
0.2503333 | 99.6991 | -0.7890301 | 50.799
0.2536666 | 99.70028 | -0.7875728 | 49.96983
0.257 | 99.70074 | -0.7853569 | 49.92271
0.2603333 | 99.70148 | -0.7822458 | 51.54551
0.2636666 | 99.70264 | -0.7789751 | 49.1553
0.267 | 99.70291 | -0.7770251 | 50.86239
0.2703333 | 99.70369 | -0.7756875 | 50.03101
0.2736666 | 99.70361 | -0.774179 | 49.93802
0.277 | 99.7045 | -0.7712512 | 51.48096
0.2803333 | 99.70499 | -0.7679308 | 49.23261
0.2836666 | 99.70598 | -0.7642238 | 50.88575
0.287 | 99.70678 | -0.76164 | 49.96458
0.2903333 | 99.70768 | -0.7599912 | 49.92188
0.2936666 | 99.70789 | -0.7583515 | 51.15796
0.297 | 99.70822 | -0.7563224 | 49.27852
0.3003333 | 99.7091 | -0.7538012 | 50.92466
0.3036666 | 99.70956 | -0.7505136 | 49.57718
0.307 | 99.71093 | -0.7476358 | 49.96071
0.3103333 | 99.71172 | -0.7453874 | 50.95137
0.3136666 | 99.71176 | -0.7430887 | 49.32406
0.317 | 99.71199 | -0.7401803 | 50.96338
0.3203333 | 99.71303 | -0.737175 | 49.43375
0.3236666 | 99.7141 | -0.7346137 | 49.96796
0.327 | 99.71424 | -0.7326061 | 50.73016
0.3303334 | 99.71531 | -0.7304882 | 49.40303
0.3336667 | 99.71536 | -0.7284386 | 50.97192
0.337 | 99.71612 | -0.7267813 | 49.64656
0.3403333 | 99.71744 | -0.7248666 | 50.21767
0.3436667 | 99.71734 | -0.7227282 | 50.31153
0.347 | 99.71855 | -0.7203335 | 49.88236
0.3503333 | 99.71969 | -0.7170788 | 50.97856
0.3536666 | 99.71916 | -0.714519 | 49.20014
0.357 | 99.72028 | -0.7128604 | 50.20862
0.3603333 | 99.72081 | -0.710842 | 50.21881
0.3636666 | 99.72189 | -0.7081565 | 49.85101
0.367 | 99.72195 | -0.705838 | 51.073
0.3703333 | 99.72266 | -0.7040671 | 49.10678
0.3736667 | 99.72316 | -0.7031687 | 50.335
0.377 | 99.72379 | -0.7018621 | 50.12576
0.3803334 | 99.72372 | -0.699292 | 49.87465
0.3836667 | 99.72426 | -0.6969868 | 51.17253
0.387 | 99.7257 | -0.693831 | 49.1073
0.3903334 | 99.72649 | -0.6917329 | 50.66234
0.3936667 | 99.72706 | -0.6906281 | 50.06231
0.397 | 99.72718 | -0.6895103 | 49.92978
0.4003334 | 99.72794 | -0.6882428 | 51.41594
0.4036667 | 99.72814 | -0.6867001 | 49.09198
0.407 | 99.72819 | -0.6845298 | 50.82944
0.4103333 | 99.72922 | -0.681961 | 49.96697
0.4136667 | 99.72958 | -0.6787206 | 49.92172
0.417 | 99.73074 | -0.6753686 | 51.60648
0.4203333 | 99.73088 | -0.6733782 | 49.18537
0.4236667 | 99.7318 | -0.6714228 | 50.87717
0.427 | 99.73126 | -0.6695124 | 49.93406
0.4303333 | 99.73269 | -0.66745 | 49.92943
0.4336666 | 99.73337 | -0.6652894 | 51.4788
0.437 | 99.73351 | -0.6637328 | 49.24772
0.4403334 | 99.73475 | -0.6623184 | 50.925
0.4436667 | 99.73491 | -0.6605264 | 49.8378
0.447 | 99.73531 | -0.6589281 | 49.96817
0.4503334 | 99.73566 | -0.6569762 | 51.44579
0.4536667 | 99.73676 | -0.6553369 | 49.27754
0.457 | 99.73709 | -0.6538606 | 50.89204
0.4603333 | 99.73678 | -0.6524998 | 49.35642
0.4636667 | 99.7378 | -0.6510996 | 49.96035
0.467 | 99.73814 | -0.6494254 | 50.91872
0.4703333 | 99.73921 | -0.64742 | 49.4185
0.4736667 | 99.73922 | -0.6456914 | 50.93192
0.477 | 99.74024 | -0.6437366 | 49.3558
0.4803333 | 99.74038 | -0.6420086 | 49.9519
0.4836666 | 99.74126 | -0.6403568 | 50.79169
0.487 | 99.74103 | -0.6389826 | 49.91325
0.4903333 | 99.74208 | -0.63793 | 51.03024
0.4936666 | 99.74234 | -0.6371832 | 49.65369
0.497 | 99.742 | -0.636064 | 50.25838
0.5003334 | 99.74321 | -0.6346304 | 50.72915
0.5036667 | 99.74368 | -0.6328362 | 49.99918
0.507 | 99.74464 | -0.6309406 | 51.00069
0.5103333 | 99.74422 | -0.6288674 | 49.25953
0.5136667 | 99.74464 | -0.6267949 | 50.12881
0.517 | 99.74612 | -0.6244854 | 50.309
0.5203333 | 99.7468 | -0.6223862 | 49.83354
0.5236667 | 99.74756 | -0.6210289 | 51.07869
0.527 | 99.74686 | -0.619936 | 49.1502
0.5303332 | 99.74781 | -0.6185558 | 50.28324
0.5336666 | 99.74824 | -0.6162701 | 50.21669
0.537 | 99.74899 | -0.6145932 | 49.89691
0.5403332 | 99.74932 | -0.6137907 | 51.1271
0.5436666 | 99.74995 | -0.6130942 | 49.07326
0.547 | 99.74992 | -0.6123178 | 50.3657
0.5503332 | 99.75054 | -0.6112087 | 50.05714
0.5536666 | 99.75132 | -0.6089551 | 49.85704
0.557 | 99.75109 | -0.6073457 | 51.34712
0.5603332 | 99.75226 | -0.605615 | 49.05668
0.5636668 | 99.75174 | -0.6041564 | 50.65096
0.567 | 99.75269 | -0.6030792 | 50.08877
0.5703334 | 99.75375 | -0.6021925 | 49.912
0.5736668 | 99.75371 | -0.6012411 | 51.4102
0.577 | 99.75428 | -0.60018 | 49.04102
0.5803332 | 99.75405 | -0.5984765 | 50.7868
0.5836668 | 99.75488 | -0.595499 | 49.96336
0.587 | 99.75551 | -0.592321 | 49.93604
0.5903334 | 99.75536 | -0.5908466 | 51.63445
0.5936666 | 99.75656 | -0.589941 | 49.10453
0.597 | 99.75642 | -0.5891156 | 50.8657
0.6003332 | 99.75695 | -0.5881238 | 50.08724
0.6036668 | 99.75778 | -0.586245 | 49.92762
0.607 | 99.75851 | -0.5846538 | 51.44189
0.6103332 | 99.75856 | -0.5839611 | 49.22838
0.6136666 | 99.75868 | -0.5835184 | 50.91433
0.617 | 99.75856 | -0.5824467 | 49.99217
0.6203332 | 99.75858 | -0.580936 | 49.9437
0.6236668 | 99.76 | -0.5786914 | 51.443
0.627 | 99.76131 | -0.5756962 | 49.30726
0.6303334 | 99.76111 | -0.5736938 | 50.87597
0.6336668 | 99.76244 | -0.5730835 | 49.92902
0.637 | 99.76246 | -0.572589 | 49.9285
0.6403334 | 99.76159 | -0.5721329 | 51.0599
0.6436668 | 99.76312 | -0.5714998 | 49.32386
0.647 | 99.76262 | -0.5703582 | 50.94778
0.6503332 | 99.7641 | -0.5689855 | 49.52868
0.6536668 | 99.76376 | -0.568175 | 49.95226
0.657 | 99.76421 | -0.5671039 | 50.87106
0.6603332 | 99.76402 | -0.5662929 | 49.83875
0.6636668 | 99.76454 | -0.564319 | 51.02724
0.667 | 99.76499 | -0.5625507 | 49.71628
0.6703332 | 99.76578 | -0.5608636 | 50.17236
0.6736668 | 99.76554 | -0.5599285 | 50.85516
0.677 | 99.76668 | -0.5592309 | 49.41702
0.6803332 | 99.76649 | -0.5584309 | 50.91572
0.6836668 | 99.7671 | -0.5573232 | 49.66176
0.687 | 99.76731 | -0.5559528 | 50.20578
0.6903334 | 99.76726 | -0.554448 | 50.65108
0.6936668 | 99.76793 | -0.5525732 | 50.00337
0.697 | 99.76851 | -0.5513118 | 51.04011
0.7003332 | 99.76986 | -0.5503399 | 49.26148
0.7036668 | 99.76876 | -0.549264 | 50.15294
0.707 | 99.76913 | -0.5481002 | 50.21734
0.7103332 | 99.77059 | -0.5473718 | 49.866
0.7136668 | 99.77092 | -0.5464688 | 50.9841
0.717 | 99.77018 | -0.5456394 | 49.10432
0.7203332 | 99.77164 | -0.5447546 | 50.24753
0.7236668 | 99.77168 | -0.5441714 | 50.15342
0.727 | 99.77203 | -0.5436993 | 49.84187
0.7303332 | 99.7718 | -0.5432818 | 51.15552
0.7336668 | 99.77202 | -0.5425218 | 49.12074
0.737 | 99.77368 | -0.5408286 | 50.30724
0.7403332 | 99.77322 | -0.5385815 | 50.09208
0.7436668 | 99.77371 | -0.5371132 | 49.91296
0.747 | 99.77437 | -0.5358308 | 51.08854
0.7503332 | 99.77431 | -0.5345596 | 49.07494
0.7536668 | 99.77493 | -0.533124 | 50.35098
0.757 | 99.77555 | -0.5315125 | 50.09426
0.7603332 | 99.77536 | -0.5305511 | 49.92134
0.7636668 | 99.77625 | -0.5297535 | 51.4465
0.767 | 99.77594 | -0.5291424 | 49.09104
0.7703332 | 99.77612 | -0.5284628 | 50.70166
0.7736668 | 99.77712 | -0.5273005 | 50.09311
0.777 | 99.77694 | -0.525714 | 49.89787
0.7803332 | 99.77766 | -0.5246356 | 51.47859
0.7836668 | 99.77856 | -0.5238591 | 49.04467
0.787 | 99.77852 | -0.523429 | 50.78914
0.7903332 | 99.77906 | -0.5227524 | 49.99852
0.7936668 | 99.77895 | -0.5219197 | 49.88226
0.797 | 99.77974 | -0.5208606 | 51.50898
0.8003332 | 99.77965 | -0.5194691 | 49.184
0.8036668 | 99.77957 | -0.5179219 | 50.7965
0.807 | 99.77984 | -0.5162743 | 49.93281
0.8103332 | 99.78026 | -0.5149438 | 49.93681
0.8136668 | 99.78069 | -0.5139636 | 51.57438
0.817 | 99.7815 | -0.5134325 | 49.23205
0.8203334 | 99.78132 | -0.5128554 | 50.8215
0.8236668 | 99.78119 | -0.5120352 | 49.96555
0.827 | 99.78158 | -0.5111921 | 49.9216
0.8303332 | 99.78264 | -0.5107197 | 51.41562
0.8336668 | 99.78212 | -0.5095897 | 49.24779
0.837 | 99.78308 | -0.5079231 | 50.95672
0.8403334 | 99.78368 | -0.5061519 | 49.90115
0.8436668 | 99.78368 | -0.5046974 | 49.94531
0.8470001 | 99.7834 | -0.5035984 | 51.0632
0.8503332 | 99.7843 | -0.5030126 | 49.34274
0.8536668 | 99.78559 | -0.502279 | 50.97385
0.857 | 99.785 | -0.5007223 | 49.53228
0.8603332 | 99.78531 | -0.4986382 | 49.95371
0.8636666 | 99.78626 | -0.497375 | 51.06357
0.867 | 99.78686 | -0.4967356 | 49.29534
0.8703332 | 99.78701 | -0.4963126 | 50.93366
0.8736668 | 99.78653 | -0.4958907 | 49.49954
0.877 | 99.78719 | -0.495193 | 49.93774
0.8803332 | 99.78804 | -0.4941663 | 50.96898
0.8836666 | 99.78812 | -0.4936454 | 49.35808
0.887 | 99.78812 | -0.4932092 | 50.91799
0.8903332 | 99.78778 | -0.4926695 | 49.71022
0.8936668 | 99.78766 | -0.4916826 | 50.17084
0.897 | 99.78938 | -0.4907754 | 50.79486
0.9003332 | 99.78869 | -0.4898896 | 49.93721
0.9036666 | 99.78859 | -0.4890586 | 50.98716
0.9070001 | 99.78968 | -0.4884744 | 49.68604
0.9103334 | 99.78993 | -0.4873488 | 50.212
0.9136668 | 99.78919 | -0.4860784 | 50.65087
0.917 | 99.78988 | -0.4853309 | 49.98788
0.9203334 | 99.79094 | -0.4846157 | 50.98469
0.9236668 | 99.79064 | -0.4829908 | 49.66194
0.9270001 | 99.79039 | -0.4817756 | 50.261
0.9303332 | 99.79181 | -0.480492 | 50.27802
0.9336668 | 99.7922 | -0.4793946 | 49.87324
0.9370001 | 99.79262 | -0.478555 | 51.07602
0.9403334 | 99.79282 | -0.477952 | 49.19776
0.9436668 | 99.7929 | -0.477405 | 50.15274
0.9470001 | 99.79286 | -0.4768558 | 50.18468
0.9503334 | 99.79272 | -0.476305 | 49.88928
0.9536668 | 99.79343 | -0.4756474 | 51.05198
0.957 | 99.79369 | -0.4743709 | 49.13606
0.9603332 | 99.79338 | -0.4732219 | 50.28717
0.9636668 | 99.79416 | -0.4725195 | 50.15338
0.967 | 99.79444 | -0.4718329 | 49.89656
0.9703332 | 99.79493 | -0.4711772 | 51.0786
0.9736668 | 99.79551 | -0.4705396 | 49.05709
0.9770001 | 99.79518 | -0.4693481 | 50.33861
0.9803332 | 99.79522 | -0.468193 | 50.09039
0.9836666 | 99.79594 | -0.4674072 | 49.88092
0.987 | 99.79634 | -0.46684 | 51.15008
0.9903334 | 99.79726 | -0.4662106 | 49.15088
0.9936668 | 99.7964 | -0.4655566 | 50.60411
0.997 | 99.79705 | -0.464991 | 50.05712
1.000333 | 99.79706 | -0.4643907 | 49.88824
1.003667 | 99.79734 | -0.4635883 | 51.37812
1.007 | 99.79812 | -0.4630463 | 49.11866
1.010333 | 99.79835 | -0.4625137 | 50.68223
1.013667 | 99.79785 | -0.4619687 | 49.99472
1.017 | 99.79761 | -0.4611783 | 49.88084
1.020333 | 99.79828 | -0.4602694 | 51.4748
1.023666 | 99.79889 | -0.4589363 | 49.08848
1.027 | 99.79939 | -0.4573794 | 50.79456
1.030333 | 99.79949 | -0.456679 | 50.02656
1.033667 | 99.79976 | -0.456151 | 49.90466
1.037 | 99.79974 | -0.4554384 | 51.53906
1.040333 | 99.80018 | -0.4544464 | 49.167
1.043667 | 99.80106 | -0.4531097 | 50.83472
1.047 | 99.80095 | -0.4520954 | 49.99377
1.050334 | 99.80028 | -0.4515006 | 49.89617
1.053667 | 99.80056 | -0.450965 | 51.56922
1.057 | 99.8013 | -0.4500953 | 49.13464
1.060334 | 99.8015 | -0.4493686 | 50.81794
1.063667 | 99.80194 | -0.4484274 | 49.96238
1.067 | 99.80258 | -0.4474134 | 49.95166
1.070334 | 99.8027 | -0.4466425 | 51.47489
1.073667 | 99.80226 | -0.446112 | 49.24474
1.077 | 99.80295 | -0.4455664 | 50.92258
1.080334 | 99.80259 | -0.4450242 | 49.99322
1.083667 | 99.80305 | -0.4444746 | 49.95984
1.087 | 99.8039 | -0.443676 | 51.47609
1.090334 | 99.80412 | -0.4423436 | 49.22989
1.093667 | 99.804 | -0.4410508 | 50.94678
1.097 | 99.80438 | -0.439768 | 49.8669
1.100334 | 99.80444 | -0.4389883 | 49.93628
1.103667 | 99.80499 | -0.4383922 | 51.3809
1.107 | 99.80494 | -0.4376468 | 49.35515
1.110334 | 99.80578 | -0.4371286 | 50.91544
1.113666 | 99.80499 | -0.4364947 | 49.54604
1.117 | 99.8058 | -0.4356666 | 49.96031
1.120333 | 99.80653 | -0.4350287 | 51.09304
1.123667 | 99.80652 | -0.4344296 | 49.309
1.127 | 99.80647 | -0.433898 | 50.93976
1.130334 | 99.80656 | -0.43336 | 49.53004
1.133666 | 99.8065 | -0.4328198 | 49.9687
1.137 | 99.80701 | -0.4322724 | 50.92012
1.140333 | 99.80686 | -0.4313104 | 49.32551
1.143667 | 99.80819 | -0.4298454 | 50.96464
1.147 | 99.80851 | -0.4279956 | 49.37292
1.150334 | 99.80793 | -0.4270022 | 49.95306
1.153666 | 99.8097 | -0.4263502 | 50.87316
1.157 | 99.80828 | -0.4257247 | 49.40398
1.160334 | 99.80852 | -0.4251944 | 50.94082
1.163667 | 99.80908 | -0.4245153 | 49.70917
1.167 | 99.8093 | -0.4238309 | 50.20206
1.170334 | 99.80949 | -0.4232933 | 50.74576
1.173667 | 99.80996 | -0.4227202 | 49.4185
1.177 | 99.80931 | -0.4222138 | 50.93192
1.180334 | 99.80968 | -0.421431 | 49.686
1.183667 | 99.80995 | -0.4201652 | 50.22773
1.187 | 99.81024 | -0.4194091 | 50.37546
1.190334 | 99.81042 | -0.4188275 | 49.85088
1.193667 | 99.81116 | -0.4182884 | 51.07336
1.197 | 99.81134 | -0.4177194 | 49.66281
1.200334 | 99.81082 | -0.4170306 | 50.2061
1.203667 | 99.81122 | -0.4164802 | 50.65329
1.207 | 99.81219 | -0.4158316 | 50.03536
1.210334 | 99.81219 | -0.4152488 | 51.02502
1.213667 | 99.81238 | -0.4146779 | 49.18402
1.217 | 99.81258 | -0.4141 | 50.24392
1.220333 | 99.81305 | -0.4135113 | 50.25009
1.223667 | 99.81274 | -0.4129532 | 49.85064
1.227 | 99.81324 | -0.4123989 | 51.13608
1.230334 | 99.81264 | -0.411718 | 49.20033
1.233666 | 99.81371 | -0.4111048 | 50.24028
1.237 | 99.81382 | -0.4105445 | 50.18785
1.240334 | 99.81341 | -0.409854 | 49.86664
1.243667 | 99.81416 | -0.4092615 | 51.20798
1.247 | 99.81506 | -0.408581 | 49.12284
1.250334 | 99.81441 | -0.4079485 | 50.30769
1.253667 | 99.81505 | -0.4073886 | 50.15731
1.257 | 99.81531 | -0.4068914 | 49.87472
1.260333 | 99.81563 | -0.4063706 | 51.44786
1.263666 | 99.81447 | -0.405779 | 49.05914
1.267 | 99.81578 | -0.4051203 | 50.57383
1.270333 | 99.81572 | -0.40448 | 50.1557
1.273666 | 99.81655 | -0.4039172 | 49.91344
1.277 | 99.8166 | -0.4033242 | 51.4143
1.280334 | 99.81608 | -0.4027557 | 49.05967
1.283667 | 99.81738 | -0.402159 | 50.59038
1.287 | 99.81641 | -0.4015623 | 50.06238
1.290334 | 99.81688 | -0.4010295 | 49.89776
1.293667 | 99.8165 | -0.4004832 | 51.57358
1.297 | 99.81684 | -0.3996885 | 49.0898
1.300334 | 99.8173 | -0.3987794 | 50.66847
1.303667 | 99.81824 | -0.3979392 | 50.05954
1.307 | 99.8182 | -0.3971956 | 49.87366
1.310334 | 99.81814 | -0.3965668 | 51.47657
1.313667 | 99.8185 | -0.3959952 | 49.08996
1.317 | 99.81837 | -0.3954366 | 50.6689
1.320334 | 99.81832 | -0.3948738 | 50.05975
1.323667 | 99.81844 | -0.394304 | 49.89732
1.327 | 99.81856 | -0.3937376 | 51.54042
1.330333 | 99.81936 | -0.3931326 | 49.05985
1.333667 | 99.81926 | -0.392445 | 50.71772
1.337 | 99.81941 | -0.3918262 | 49.99817
1.340334 | 99.81944 | -0.3912076 | 49.91355
1.343667 | 99.8192 | -0.3906136 | 51.57379
1.347 | 99.81982 | -0.3900344 | 49.12225
1.350333 | 99.82053 | -0.3894344 | 50.82866
1.353667 | 99.82024 | -0.388823 | 50.02942
1.357 | 99.8207 | -0.3882303 | 49.89
1.360334 | 99.82089 | -0.387646 | 51.60572
1.363667 | 99.82101 | -0.3870033 | 49.09172
1.367 | 99.82095 | -0.3862676 | 50.87684
1.370333 | 99.8214 | -0.385643 | 49.99846
1.373667 | 99.82207 | -0.3850616 | 49.91391
1.377 | 99.82205 | -0.3844917 | 51.57484
1.380333 | 99.82203 | -0.3839147 | 49.15335
1.383667 | 99.82236 | -0.3829143 | 50.8127
1.387 | 99.82266 | -0.382259 | 50.05956
1.390333 | 99.82368 | -0.3816709 | 49.91344
1.393667 | 99.82211 | -0.3811429 | 51.54163
1.397 | 99.82281 | -0.3805925 | 49.13829
1.400333 | 99.82257 | -0.3799478 | 50.85281
1.403666 | 99.82389 | -0.3789585 | 50.0289
1.407 | 99.82316 | -0.3781682 | 49.95299
1.410334 | 99.82453 | -0.3775874 | 51.57408
1.413667 | 99.82359 | -0.3770511 | 49.21519
1.417 | 99.82372 | -0.376538 | 50.86022
1.420334 | 99.82376 | -0.3760117 | 49.96398
1.423667 | 99.82398 | -0.3754761 | 49.96041
1.427 | 99.82394 | -0.3749468 | 51.50926
1.430333 | 99.82431 | -0.3742098 | 49.23087
1.433667 | 99.82462 | -0.3732854 | 51.02724
1.437 | 99.82481 | -0.3724277 | 49.931
1.440334 | 99.82576 | -0.3718293 | 49.95246
1.443667 | 99.82545 | -0.3712417 | 51.4457
1.447 | 99.82519 | -0.3706806 | 49.24678
1.450334 | 99.82618 | -0.3701133 | 50.98776
1.453667 | 99.82648 | -0.3695486 | 49.89925
1.457 | 99.82628 | -0.3690152 | 49.96054
1.460334 | 99.82628 | -0.368472 | 51.12463
1.463667 | 99.82619 | -0.3678848 | 49.277
1.467 | 99.82652 | -0.3672894 | 50.95526
1.470333 | 99.82689 | -0.3667079 | 49.49736
1.473667 | 99.82687 | -0.3661385 | 49.93631
1.477 | 99.82707 | -0.3655925 | 51.02839
1.480333 | 99.82739 | -0.3650205 | 49.35531
1.483667 | 99.82772 | -0.3643835 | 50.97913
1.487 | 99.82772 | -0.3637876 | 49.54472
1.490334 | 99.8284 | -0.3632332 | 49.96796
1.493667 | 99.82812 | -0.3626969 | 50.99682
1.497 | 99.82772 | -0.3621386 | 49.40135
1.500333 | 99.82826 | -0.3615563 | 50.90704
1.503667 | 99.82894 | -0.3609876 | 49.5589
1.507 | 99.82881 | -0.3604402 | 49.95963
1.510333 | 99.82872 | -0.3599373 | 50.88533
1.513667 | 99.82944 | -0.3594252 | 49.38596
1.517 | 99.82936 | -0.3588524 | 50.94698
1.520333 | 99.82941 | -0.3582239 | 49.41767
1.523666 | 99.82929 | -0.3575895 | 49.9597
1.527 | 99.82934 | -0.3570353 | 50.85486
1.530334 | 99.83005 | -0.356507 | 49.35542
1.533667 | 99.82984 | -0.3559775 | 50.96348
1.537 | 99.83009 | -0.3554428 | 49.41812
1.540334 | 99.83062 | -0.3549012 | 49.96012
1.543667 | 99.83016 | -0.35435 | 50.72916
1.547 | 99.83019 | -0.3538142 | 49.4018
1.550334 | 99.83129 | -0.3532703 | 50.90744
1.553667 | 99.83035 | -0.3527243 | 49.68512
1.557 | 99.83092 | -0.352192 | 50.1881
1.560334 | 99.83106 | -0.3516602 | 50.71339
1.563667 | 99.83068 | -0.3511266 | 49.95634
1.567 | 99.83172 | -0.3505671 | 51
1.570334 | 99.83162 | -0.34993 | 49.27633
1.573667 | 99.83251 | -0.3493112 | 49.99922
1.577 | 99.83184 | -0.348735 | 50.40567
1.580333 | 99.8322 | -0.348165 | 49.85004
1.583667 | 99.83282 | -0.347605 | 50.9934
1.587 | 99.83285 | -0.3470658 | 49.66956
1.590334 | 99.8329 | -0.3465444 | 50.2078
1.593667 | 99.83255 | -0.3460128 | 50.17809
1.597 | 99.83281 | -0.3454764 | 50.21645
1.600334 | 99.83309 | -0.3447432 | 49.84158
1.603667 | 99.83376 | -0.3441622 | 51.09076
1.607 | 99.83331 | -0.3436272 | 49.07256
1.610333 | 99.83313 | -0.3431153 | 50.27106
1.613667 | 99.83364 | -0.3426368 | 50.12082
1.617 | 99.83351 | -0.3421378 | 49.84951
1.620333 | 99.83369 | -0.3415814 | 51.08634
1.623666 | 99.83407 | -0.3409828 | 49.11934
1.627 | 99.83445 | -0.3403795 | 50.33828
1.630333 | 99.83438 | -0.3398628 | 50.15478
1.633667 | 99.83431 | -0.3393447 | 49.8814
1.637 | 99.83469 | -0.3388028 | 51.07142
1.640334 | 99.83501 | -0.3382467 | 49.15166
1.643667 | 99.83531 | -0.3376876 | 50.29123
1.647 | 99.83501 | -0.3371656 | 50.02803
1.650333 | 99.83569 | -0.3366448 | 49.8657
1.653667 | 99.83531 | -0.3361003 | 51.12687
1.657 | 99.83587 | -0.3355548 | 49.08935
1.660334 | 99.83608 | -0.3349944 | 50.29921
1.663667 | 99.83531 | -0.3344242 | 50.05781
1.667 | 99.83684 | -0.3339072 | 49.84946
1.670334 | 99.83705 | -0.3333517 | 51.18167
1.673667 | 99.83628 | -0.3328113 | 49.08832
1.677 | 99.83701 | -0.3322283 | 50.33863
1.680333 | 99.83681 | -0.3316351 | 50.12302
1.683667 | 99.83703 | -0.3310876 | 49.90504
1.687 | 99.83764 | -0.3306026 | 51.3493
1.690334 | 99.83738 | -0.3301246 | 49.0739
1.693667 | 99.83676 | -0.3296604 | 50.59687
1.697 | 99.83739 | -0.3291807 | 50.0907
1.700334 | 99.83803 | -0.3286624 | 49.88886
1.703667 | 99.83715 | -0.3281458 | 51.3481
1.707 | 99.83813 | -0.3276144 | 49.07306
1.710333 | 99.83812 | -0.3270975 | 50.58039
1.713667 | 99.83781 | -0.3265895 | 50.09097
1.717 | 99.83775 | -0.3261164 | 49.88134
1.720333 | 99.8383 | -0.3256111 | 51.44433
1.723667 | 99.83843 | -0.3248848 | 49.02695
1.727 | 99.83891 | -0.3240814 | 50.65239
1.730333 | 99.83874 | -0.3234067 | 50.02732
1.733667 | 99.83916 | -0.3229022 | 49.86564
1.737 | 99.83945 | -0.3224156 | 51.38085
1.740334 | 99.83892 | -0.321914 | 49.16758
1.743667 | 99.83949 | -0.321415 | 50.64465
1.747 | 99.8402 | -0.3208957 | 50.05997
1.750334 | 99.83954 | -0.3203944 | 49.92074
1.753667 | 99.83988 | -0.3199186 | 51.44444
1.757 | 99.84031 | -0.3193862 | 49.10508
1.760333 | 99.83993 | -0.3188455 | 50.72398
1.763666 | 99.84058 | -0.318319 | 49.96586
1.767 | 99.84078 | -0.317818 | 49.89738
1.770333 | 99.84092 | -0.3173418 | 51.54078
1.773666 | 99.8413 | -0.316924 | 49.04332
1.777 | 99.84101 | -0.3164928 | 50.74023
1.780333 | 99.84082 | -0.3160353 | 49.99824
1.783667 | 99.84103 | -0.3155891 | 49.92932
1.787 | 99.84136 | -0.3151047 | 51.44646
1.790334 | 99.84088 | -0.3144138 | 49.09106
1.793667 | 99.84062 | -0.31385 | 50.7968
1.797 | 99.84124 | -0.3133124 | 49.965
1.800334 | 99.84242 | -0.3128222 | 49.91306
1.803667 | 99.84194 | -0.3123406 | 51.47686
1.807 | 99.8416 | -0.3118433 | 49.1369
1.810334 | 99.8413 | -0.3113577 | 50.78806
1.813667 | 99.8425 | -0.3108636 | 49.99889
1.817 | 99.84191 | -0.3104154 | 49.89781
1.820333 | 99.84256 | -0.3099558 | 51.44641
1.823667 | 99.84181 | -0.3094406 | 49.16906
1.827 | 99.84366 | -0.3089342 | 50.74134
1.830333 | 99.84242 | -0.3084182 | 50.09293
1.833667 | 99.84288 | -0.30794 | 49.9059
1.837 | 99.84316 | -0.3074694 | 51.51062
1.840334 | 99.84278 | -0.3069742 | 49.10689
1.843667 | 99.84381 | -0.306448 | 50.80496
1.847 | 99.84378 | -0.3059435 | 50.06206
1.850334 | 99.844 | -0.3054714 | 49.91392
1.853667 | 99.84356 | -0.3050088 | 51.4791
1.857 | 99.84408 | -0.3045206 | 49.09164
1.860334 | 99.84386 | -0.3039883 | 50.79731
1.863667 | 99.84449 | -0.303474 | 49.99753
1.867 | 99.84492 | -0.303051 | 49.92116
1.870334 | 99.84503 | -0.3026791 | 51.47756
1.873667 | 99.84408 | -0.3022765 | 49.09078
1.877 | 99.84445 | -0.3018325 | 50.87622
1.880333 | 99.84472 | -0.3013392 | 50.06109
1.883667 | 99.84503 | -0.3008314 | 49.91356
1.887 | 99.84426 | -0.3003513 | 51.4781
1.890334 | 99.84504 | -0.299885 | 49.1376
1.893667 | 99.84478 | -0.2993845 | 50.82063
1.897 | 99.84516 | -0.2988748 | 50.05984
1.900334 | 99.84553 | -0.2983761 | 49.92139
1.903667 | 99.84564 | -0.297919 | 51.54188
1.907 | 99.84553 | -0.297457 | 49.15356
1.910334 | 99.84545 | -0.2970108 | 50.79715
1.913667 | 99.84616 | -0.2965572 | 50.02957
1.917 | 99.84555 | -0.2960721 | 49.92198
1.920334 | 99.84611 | -0.2955728 | 51.51166
1.923667 | 99.84644 | -0.2949724 | 49.17041
1.927 | 99.84622 | -0.2943576 | 50.86976
1.930333 | 99.84726 | -0.2938788 | 49.96752
1.933667 | 99.84712 | -0.2934119 | 49.95359
1.937 | 99.84694 | -0.292953 | 51.54385
1.940334 | 99.84722 | -0.292483 | 49.13948
1.943667 | 99.84712 | -0.2920046 | 50.82236
1.947 | 99.8475 | -0.2915144 | 49.93642
1.950334 | 99.84795 | -0.2910647 | 49.93787
1.953667 | 99.84784 | -0.2906604 | 51.48022
1.957 | 99.84772 | -0.2902344 | 49.1707
1.960333 | 99.8478 | -0.2897938 | 50.93343
1.963667 | 99.84832 | -0.289355 | 49.99932
1.967 | 99.84757 | -0.2889106 | 49.96168
1.970333 | 99.84758 | -0.2884594 | 51.51262
1.973667 | 99.84803 | -0.2879767 | 49.2647
1.977 | 99.84844 | -0.2874688 | 50.82275
1.980333 | 99.84844 | -0.2869097 | 50.03234
1.983667 | 99.84881 | -0.2864601 | 49.92252
1.987 | 99.84905 | -0.2860162 | 51.64067
1.990334 | 99.84828 | -0.2855285 | 49.2496
1.993667 | 99.84851 | -0.285052 | 50.83098
1.997 | 99.84912 | -0.2845692 | 50.06063
2.000334 | 99.84906 | -0.2841039 | 49.95342
2.003667 | 99.84969 | -0.2836944 | 51.5752
2.007 | 99.85003 | -0.283275 | 49.1546
2.010333 | 99.84928 | -0.2828459 | 50.92516
2.013666 | 99.84906 | -0.282407 | 49.99661
2.017 | 99.84955 | -0.2819413 | 49.9292
2.020333 | 99.84939 | -0.2814606 | 51.60543
2.023666 | 99.84962 | -0.2809728 | 49.2313
2.027 | 99.84992 | -0.2804786 | 50.86822
2.030333 | 99.85014 | -0.279988 | 49.99654
2.033667 | 99.85056 | -0.2794924 | 49.94516
2.037 | 99.85101 | -0.2790434 | 51.44687
2.040333 | 99.85043 | -0.2786216 | 49.2631
2.043667 | 99.85082 | -0.278193 | 50.86898
2.047 | 99.85019 | -0.277797 | 49.99502
2.050333 | 99.851 | -0.277391 | 49.95244
2.053667 | 99.85059 | -0.276988 | 51.5408
2.057 | 99.85126 | -0.276584 | 49.24628
2.060333 | 99.85138 | -0.2761569 | 50.93966
2.063666 | 99.85089 | -0.275694 | 49.86756
2.067 | 99.85126 | -0.2752396 | 49.92039
2.070333 | 99.85149 | -0.274816 | 51.53926
2.073666 | 99.85231 | -0.2743602 | 49.21396
2.077 | 99.85102 | -0.2738474 | 50.90641
2.080333 | 99.85211 | -0.273349 | 49.90033
2.083667 | 99.85305 | -0.2728827 | 49.88933
2.087 | 99.8517 | -0.2724936 | 51.57217
2.090333 | 99.85212 | -0.2721375 | 49.19899
2.093667 | 99.85208 | -0.271758 | 50.86765
2.097 | 99.8522 | -0.2713344 | 49.9628
2.100334 | 99.85214 | -0.2708821 | 49.92866
2.103667 | 99.85272 | -0.2704128 | 51.57217
2.107 | 99.85288 | -0.2699585 | 49.21476
2.110334 | 99.8534 | -0.2694896 | 50.92324
2.113667 | 99.85281 | -0.2690122 | 49.96072
2.117 | 99.85278 | -0.2686246 | 49.95169
2.120334 | 99.85379 | -0.2682457 | 51.50693
2.123667 | 99.85225 | -0.2678446 | 49.26058
2.127 | 99.8532 | -0.2674346 | 50.9625
2.130333 | 99.85382 | -0.2669224 | 49.95968
2.133667 | 99.85362 | -0.2664123 | 49.94328
2.137 | 99.85379 | -0.2659948 | 51.4737
2.140334 | 99.85368 | -0.2655734 | 49.22817
2.143667 | 99.85359 | -0.2651372 | 50.91379
2.147 | 99.85408 | -0.2647356 | 49.95898
2.150334 | 99.85415 | -0.2643532 | 49.92748
2.153667 | 99.854 | -0.2639944 | 51.47344
2.157 | 99.85376 | -0.2636167 | 49.22807
2.160334 | 99.85371 | -0.2632278 | 50.89756
2.163667 | 99.85491 | -0.2627949 | 50.02206
2.167 | 99.85395 | -0.2623512 | 49.9275
2.170334 | 99.85501 | -0.2619174 | 51.47343
2.173667 | 99.85431 | -0.2614668 | 49.29056
2.177 | 99.85468 | -0.2610113 | 50.9295
2.180333 | 99.85499 | -0.2605513 | 49.89676
2.183667 | 99.85491 | -0.2601185 | 49.95904
2.187 | 99.85544 | -0.2597237 | 51.50552
2.190334 | 99.85486 | -0.2593277 | 49.27492
2.193667 | 99.85538 | -0.2589374 | 50.96893
2.197 | 99.85509 | -0.2585237 | 49.95822
2.200334 | 99.85512 | -0.2580874 | 49.8955
2.203667 | 99.85601 | -0.2576651 | 51.50386
2.207 | 99.85644 | -0.2572286 | 49.21162
2.210333 | 99.85632 | -0.2568046 | 50.95225
2.213667 | 99.85599 | -0.2564146 | 49.83306
2.217 | 99.85621 | -0.2560444 | 49.95087
2.220333 | 99.85587 | -0.2556928 | 51.50465
2.223667 | 99.85576 | -0.2553136 | 49.27438
2.227 | 99.85566 | -0.2549136 | 50.90504
2.230333 | 99.85664 | -0.2545017 | 49.9903
2.233667 | 99.85734 | -0.254061 | 49.92726
2.237 | 99.85624 | -0.2536726 | 51.50488
2.240334 | 99.85689 | -0.2532944 | 49.27446
2.243667 | 99.85632 | -0.2529142 | 50.93702
2.247 | 99.85722 | -0.2525083 | 49.98891
2.250334 | 99.85653 | -0.2520705 | 49.92674
2.253667 | 99.85734 | -0.2516722 | 51.50359
2.257 | 99.85753 | -0.2512752 | 49.19531
2.260333 | 99.85645 | -0.2508455 | 50.94398
2.263666 | 99.85764 | -0.2504526 | 49.957
2.267 | 99.85772 | -0.2500318 | 49.91117
2.270333 | 99.85703 | -0.249632 | 51.47228
2.273666 | 99.85719 | -0.2492782 | 49.27375
2.277 | 99.85768 | -0.2489042 | 50.88837
2.280333 | 99.85774 | -0.2484941 | 49.9564
2.283667 | 99.85835 | -0.2480976 | 49.9186
2.287 | 99.85782 | -0.2476973 | 51.4708
2.290333 | 99.85792 | -0.2473315 | 49.25738
2.293667 | 99.85816 | -0.2469487 | 50.91166
2.297 | 99.85762 | -0.2465624 | 49.95628
2.300333 | 99.85814 | -0.2461434 | 49.94238
2.303667 | 99.85805 | -0.2457092 | 51.40759
2.307 | 99.8584 | -0.2453004 | 49.21079
2.310333 | 99.8589 | -0.2448968 | 50.90404
2.313666 | 99.85848 | -0.2444602 | 49.92572
2.317 | 99.85799 | -0.2440414 | 49.94241
2.320333 | 99.85863 | -0.2436342 | 51.53502
2.323666 | 99.8589 | -0.2432405 | 49.22656
2.327 | 99.8587 | -0.2428844 | 50.92813
2.330333 | 99.85942 | -0.2425435 | 49.95611
2.333667 | 99.85916 | -0.2421563 | 49.95786
2.337 | 99.85931 | -0.2417338 | 51.4705
2.340333 | 99.85955 | -0.2412988 | 49.22596
2.343667 | 99.86036 | -0.2408633 | 50.86384
2.347 | 99.85994 | -0.2404304 | 49.89415
2.350334 | 99.86007 | -0.2400352 | 49.93438
2.353667 | 99.85972 | -0.2396695 | 51.50274
2.357 | 99.85941 | -0.2393091 | 49.22628
2.360334 | 99.85986 | -0.2389586 | 50.92789
2.363667 | 99.86026 | -0.2385696 | 49.92726
2.367 | 99.85965 | -0.2381924 | 49.93492
2.370334 | 99.85999 | -0.2378348 | 51.50402
2.373667 | 99.86026 | -0.2374982 | 49.18038
2.377 | 99.86 | -0.2371328 | 50.92046
2.380333 | 99.86076 | -0.2367485 | 50.02228
2.383667 | 99.86032 | -0.2363617 | 49.95074
2.387 | 99.86075 | -0.2359909 | 51.53634
2.390334 | 99.86094 | -0.2356446 | 49.22742
2.393667 | 99.86091 | -0.2353174 | 50.84936
2.397 | 99.86049 | -0.2349472 | 50.02292
2.400334 | 99.86053 | -0.234569 | 49.95098
2.403667 | 99.86062 | -0.2342299 | 51.47303
2.407 | 99.86064 | -0.2338959 | 49.25912
2.410334 | 99.86044 | -0.2335574 | 50.94506
2.413667 | 99.86098 | -0.2331707 | 49.96008
2.417 | 99.86176 | -0.2327621 | 49.92
2.420334 | 99.86156 | -0.232396 | 51.44269
2.423667 | 99.86158 | -0.23209 | 49.19748
2.427 | 99.86066 | -0.2317496 | 50.91396
2.430333 | 99.86156 | -0.2313348 | 49.96216
2.433667 | 99.86176 | -0.2307689 | 49.93607
2.437 | 99.86209 | -0.2303158 | 51.47538
2.440334 | 99.86175 | -0.2299133 | 49.19813
2.443667 | 99.86188 | -0.2295904 | 50.89879
2.447 | 99.86249 | -0.2292775 | 49.99354
2.450334 | 99.86179 | -0.2289505 | 49.95974
2.453667 | 99.86236 | -0.2286215 | 51.60299
2.457 | 99.8623 | -0.2282492 | 49.16709
2.460333 | 99.86232 | -0.2278435 | 50.89892
2.463667 | 99.86301 | -0.22744 | 50.02744
2.467 | 99.86256 | -0.2270504 | 49.93668
2.470333 | 99.86295 | -0.2267042 | 51.47696
2.473667 | 99.86289 | -0.2263888 | 49.1215
2.477 | 99.86235 | -0.2260851 | 50.92348
2.480333 | 99.86319 | -0.2258063 | 49.96474
2.483667 | 99.86281 | -0.2255346 | 49.9447
2.487 | 99.86251 | -0.2252258 | 51.54101
2.490334 | 99.86249 | -0.2248675 | 49.21528
2.493667 | 99.86351 | -0.2244818 | 50.84418
2.497 | 99.86368 | -0.2240752 | 49.96484
2.500334 | 99.86364 | -0.2236954 | 49.9683
2.503667 | 99.86314 | -0.2233373 | 51.54106
2.507 | 99.86325 | -0.2229848 | 49.19986
2.510333 | 99.86369 | -0.2226386 | 50.9163
2.513666 | 99.86368 | -0.2223526 | 50.05978
2.517 | 99.86351 | -0.2220498 | 49.92898
2.520333 | 99.86297 | -0.2217256 | 51.47746
2.523666 | 99.86386 | -0.221394 | 49.18421
2.527 | 99.86376 | -0.221041 | 50.87617
2.530333 | 99.86405 | -0.2206766 | 50.02802
2.533667 | 99.86386 | -0.2203332 | 49.89761
2.537 | 99.86446 | -0.2199728 | 51.47754
2.540333 | 99.86382 | -0.2196284 | 49.18428
2.543667 | 99.86441 | -0.2192689 | 50.8286
2.547 | 99.86407 | -0.2189154 | 49.96656
2.550333 | 99.86464 | -0.2185578 | 49.94538
2.553667 | 99.86474 | -0.2182123 | 51.57468
2.557 | 99.86468 | -0.2178884 | 49.16994
2.560333 | 99.86444 | -0.2175621 | 50.82138
2.563666 | 99.86453 | -0.217243 | 50.00006
2.567 | 99.86476 | -0.2168672 | 49.92216
2.570333 | 99.86524 | -0.2163976 | 51.48015
2.573667 | 99.86544 | -0.2160128 | 49.0924
2.577 | 99.86601 | -0.2156757 | 50.81407
2.580333 | 99.86535 | -0.2153974 | 49.96863
2.583667 | 99.86578 | -0.2151106 | 49.90653
2.587 | 99.86509 | -0.2147709 | 51.51246
2.590333 | 99.86539 | -0.2143852 | 49.09272
2.593667 | 99.86585 | -0.2139942 | 50.81434
2.597 | 99.86629 | -0.2136283 | 50.06394
2.600333 | 99.86656 | -0.213304 | 49.90694
2.603667 | 99.86584 | -0.213023 | 51.5454
2.607 | 99.86578 | -0.2127216 | 49.14019
2.610334 | 99.86491 | -0.2124304 | 50.8068
2.613667 | 99.86591 | -0.2121425 | 50.03219
2.617 | 99.86591 | -0.2118558 | 49.90701
2.620334 | 99.86613 | -0.2115734 | 51.4818
2.623667 | 99.86632 | -0.2112664 | 49.18734
2.627 | 99.86597 | -0.2109398 | 50.78366
2.630333 | 99.8662 | -0.2106149 | 50.06353
2.633667 | 99.8662 | -0.2102832 | 49.89084
2.637 | 99.86603 | -0.2099375 | 51.44878
2.640333 | 99.86664 | -0.2096162 | 49.1082
2.643667 | 99.86578 | -0.2092628 | 50.79035
2.647 | 99.86651 | -0.2088848 | 50.03244
2.650333 | 99.86675 | -0.2085303 | 49.89087
2.653667 | 99.8675 | -0.2082036 | 51.51252
2.657 | 99.86666 | -0.2078794 | 49.06162
2.660334 | 99.86684 | -0.2075653 | 50.75072
2.663667 | 99.86669 | -0.2072651 | 50.03286
2.667 | 99.86694 | -0.2069395 | 49.89128
2.670334 | 99.86686 | -0.2066683 | 51.48194
2.673667 | 99.86743 | -0.2063673 | 49.14047
2.677 | 99.86681 | -0.2060797 | 50.67996
2.680333 | 99.86736 | -0.2057784 | 49.93934
2.683667 | 99.86707 | -0.2054698 | 49.90726
2.687 | 99.86757 | -0.2051482 | 51.45068
2.690333 | 99.86688 | -0.2048177 | 49.0627
2.693667 | 99.86742 | -0.2045195 | 50.67212
2.697 | 99.86803 | -0.2042092 | 50.06682
2.700333 | 99.8678 | -0.2038838 | 49.88422
2.703667 | 99.86847 | -0.2035266 | 51.4523
2.707 | 99.86759 | -0.2032145 | 49.07946
2.710333 | 99.86856 | -0.2029086 | 50.60166
2.713667 | 99.86754 | -0.2025964 | 50.0048
2.717 | 99.86842 | -0.2023194 | 49.89222
2.720333 | 99.86858 | -0.202013 | 51.38888
2.723667 | 99.86838 | -0.2017316 | 49.0642
2.727 | 99.86852 | -0.2014966 | 50.62578
2.730333 | 99.86864 | -0.2012696 | 50.00488
2.733667 | 99.86825 | -0.2010161 | 49.87647
2.737 | 99.86853 | -0.200744 | 51.38916
2.740333 | 99.86884 | -0.2004359 | 49.07972
2.743667 | 99.8683 | -0.2001444 | 50.32068
2.747 | 99.86812 | -0.1998293 | 50.03706
2.750333 | 99.86851 | -0.1995282 | 49.91596
2.753667 | 99.86895 | -0.1992444 | 51.12398
2.757 | 99.86855 | -0.1989384 | 49.07976
2.760333 | 99.8687 | -0.1986698 | 50.33619
2.763666 | 99.86892 | -0.1984473 | 50.16326
2.767 | 99.86882 | -0.1981748 | 49.85309
2.770333 | 99.86881 | -0.1978809 | 51.1398
2.773667 | 99.86941 | -0.1975633 | 49.07982
2.777 | 99.86872 | -0.1971878 | 50.32045
2.780333 | 99.86928 | -0.196832 | 50.16091
2.783667 | 99.86969 | -0.196534 | 49.85248
2.787 | 99.86962 | -0.196242 | 51.09112
2.790333 | 99.86988 | -0.195952 | 49.04746
2.793667 | 99.86962 | -0.1956606 | 50.24896
2.797 | 99.86988 | -0.1953888 | 50.16144
2.800333 | 99.86941 | -0.1951352 | 49.8844
2.803667 | 99.87036 | -0.1948704 | 51.02863
2.807 | 99.86944 | -0.1945882 | 49.09504
2.810333 | 99.86999 | -0.194307 | 50.21354
2.813666 | 99.87006 | -0.1940419 | 50.25574
2.817 | 99.8695 | -0.1937791 | 49.84516
2.820333 | 99.87004 | -0.1934742 | 51.04882
2.823667 | 99.87039 | -0.1931388 | 49.1731
2.827 | 99.87056 | -0.1928242 | 50.14657
2.830333 | 99.87039 | -0.1925509 | 50.28783
2.833667 | 99.87055 | -0.1922972 | 49.853
2.837 | 99.8709 | -0.1920178 | 51.04542
2.840333 | 99.87049 | -0.1917286 | 49.15747
2.843667 | 99.87045 | -0.1914352 | 50.15031
2.847 | 99.87041 | -0.1911478 | 50.3837
2.850333 | 99.87048 | -0.1909102 | 49.86143
2.853667 | 99.87072 | -0.1906312 | 50.9631
2.857 | 99.87066 | -0.1903177 | 49.64962
2.860334 | 99.87098 | -0.1899781 | 50.22634
2.863667 | 99.87112 | -0.1896565 | 50.70642
2.867 | 99.87189 | -0.189377 | 50.00926
2.870334 | 99.87098 | -0.1891206 | 51.03571
2.873667 | 99.87157 | -0.1888611 | 49.25278
2.877 | 99.87156 | -0.1885898 | 49.99528
2.880333 | 99.87172 | -0.1883264 | 50.76836
2.883667 | 99.87142 | -0.1880908 | 49.44041
2.887 | 99.87162 | -0.1878673 | 50.91365
2.890333 | 99.87168 | -0.1875997 | 49.29907
2.893667 | 99.87137 | -0.1873085 | 49.95558
2.897 | 99.87208 | -0.1870084 | 50.79997
2.900333 | 99.87121 | -0.1867404 | 49.92297
2.903667 | 99.87112 | -0.1864752 | 51.04719
2.907 | 99.87141 | -0.1861936 | 49.70452
2.910334 | 99.87188 | -0.1859245 | 50.19306
2.913667 | 99.87174 | -0.1856652 | 50.9093
2.917 | 99.87134 | -0.1854402 | 49.89524
2.920334 | 99.87188 | -0.1851849 | 50.97312
2.923667 | 99.87134 | -0.1848818 | 49.42398
2.927 | 99.87231 | -0.1845914 | 49.93152
2.930333 | 99.87186 | -0.1842771 | 50.95545
2.933667 | 99.87234 | -0.1839988 | 49.82809
2.937 | 99.87234 | -0.1837624 | 51.0618
2.940333 | 99.87274 | -0.1835044 | 49.75062
2.943667 | 99.87208 | -0.1832411 | 50.15738
2.947 | 99.87236 | -0.1829662 | 50.90844
2.950333 | 99.87246 | -0.1826923 | 49.42382
2.953667 | 99.87262 | -0.1824227 | 50.96844
2.957 | 99.87262 | -0.1821247 | 49.47128
2.960333 | 99.87356 | -0.1818316 | 49.963
2.963667 | 99.87326 | -0.1815664 | 51.0351
2.967 | 99.87309 | -0.1813456 | 49.39261
2.970333 | 99.87286 | -0.1811362 | 50.90508
2.973667 | 99.87286 | -0.1808799 | 49.55025
2.977 | 99.87296 | -0.1805563 | 49.93157
2.980333 | 99.87345 | -0.1802316 | 51.05115
2.983667 | 99.87322 | -0.1799334 | 49.26767
2.987 | 99.87328 | -0.1796688 | 50.92059
2.990333 | 99.87384 | -0.1794237 | 49.55084
2.993667 | 99.87294 | -0.1791658 | 49.97104
2.997 | 99.87326 | -0.1788803 | 51.04944
3.000333 | 99.87269 | -0.1786094 | 49.32902
3.003667 | 99.87375 | -0.1783574 | 50.88812
3.007 | 99.87318 | -0.1781149 | 49.62934
3.010333 | 99.87355 | -0.1778384 | 49.97047
3.013666 | 99.8734 | -0.1775628 | 51.14348
3.017 | 99.87332 | -0.1772852 | 49.32782
3.020333 | 99.87342 | -0.17699 | 50.93472
3.023667 | 99.87352 | -0.1767127 | 49.93489
3.027 | 99.87345 | -0.1764419 | 49.962
3.030333 | 99.87413 | -0.1762117 | 51.4168
3.033667 | 99.87351 | -0.1759992 | 49.26424
3.037 | 99.87344 | -0.175771 | 50.88611
3.040333 | 99.87422 | -0.1755146 | 49.8715
3.043667 | 99.87442 | -0.1752142 | 49.92994
3.047 | 99.87384 | -0.1748939 | 51.51294
3.050333 | 99.87478 | -0.1746321 | 49.24918
3.053667 | 99.87481 | -0.1743888 | 50.89453
3.057 | 99.87406 | -0.1741589 | 49.99894
3.060333 | 99.87414 | -0.1739079 | 49.89098
3.063666 | 99.87494 | -0.1736165 | 51.54344
3.067 | 99.87445 | -0.1733151 | 49.15464
3.070333 | 99.87511 | -0.1730517 | 50.8937
3.073667 | 99.87491 | -0.1727921 | 50.03012
3.077 | 99.87458 | -0.1725423 | 49.94554
3.080333 | 99.87459 | -0.1723181 | 51.57359
3.083667 | 99.87488 | -0.1721328 | 49.21583
3.087 | 99.87465 | -0.1719337 | 50.84466
3.090333 | 99.87438 | -0.1717141 | 49.9025
3.093667 | 99.87457 | -0.1714778 | 49.92138
3.097 | 99.87481 | -0.1712404 | 51.5082
3.100333 | 99.87531 | -0.1709864 | 49.13656
3.103667 | 99.87418 | -0.1707384 | 50.78813
3.107 | 99.87551 | -0.1704858 | 49.99708
3.110334 | 99.87436 | -0.170207 | 49.89719
3.113667 | 99.87531 | -0.1699186 | 51.47798
3.117 | 99.87449 | -0.1696384 | 49.10654
3.120334 | 99.87501 | -0.1693538 | 50.72545
3.123667 | 99.87568 | -0.1690623 | 50.09283
3.127 | 99.87558 | -0.1687748 | 49.92132
3.130333 | 99.87566 | -0.1685209 | 51.44457
3.133667 | 99.87586 | -0.1682887 | 49.10535
3.137 | 99.87512 | -0.1680584 | 50.74016
3.140333 | 99.87599 | -0.1678068 | 50.0289
3.143667 | 99.8757 | -0.1675295 | 49.89717
3.147 | 99.87522 | -0.1672627 | 51.38252
3.150333 | 99.87621 | -0.167058 | 49.0906
3.153667 | 99.87561 | -0.1668646 | 50.6375
3.157 | 99.87532 | -0.1666565 | 50.06234
3.160334 | 99.87641 | -0.1664119 | 49.9135
3.163667 | 99.87584 | -0.1661463 | 51.38238
3.167 | 99.87621 | -0.1658902 | 49.05908
3.170334 | 99.87668 | -0.1656655 | 50.58944
3.173667 | 99.87639 | -0.1654414 | 50.02926
3.177 | 99.87632 | -0.1651893 | 49.91332
3.180333 | 99.87638 | -0.1649429 | 51.11898
3.183667 | 99.8765 | -0.1647152 | 49.04239
3.187 | 99.87642 | -0.16453 | 50.3188
3.190333 | 99.87671 | -0.1643384 | 50.02718
3.193667 | 99.8766 | -0.1640866 | 49.85774
3.197 | 99.87645 | -0.1637862 | 51.14705
3.200333 | 99.87647 | -0.1634929 | 49.1048
3.203667 | 99.87622 | -0.1632464 | 50.24766
3.207 | 99.87656 | -0.1630432 | 50.18459
3.210333 | 99.87638 | -0.1628272 | 49.85778
3.213666 | 99.87668 | -0.1625569 | 51.01911
3.217 | 99.8765 | -0.1623205 | 49.11922
3.220334 | 99.87674 | -0.1620728 | 50.18806
3.223667 | 99.87731 | -0.1618555 | 50.24618
3.227 | 99.87691 | -0.1616171 | 49.85728
3.230333 | 99.87645 | -0.1613397 | 50.94134
3.233667 | 99.87684 | -0.1610296 | 49.2293
3.237 | 99.87711 | -0.1607526 | 50.16056
3.240333 | 99.87704 | -0.1605069 | 50.34105
3.243667 | 99.87744 | -0.1602636 | 49.83408
3.247 | 99.87734 | -0.1599965 | 50.98639
3.250333 | 99.87811 | -0.1597814 | 49.63863
3.253667 | 99.87751 | -0.1595497 | 50.26288
3.257 | 99.87648 | -0.1593144 | 50.74696
3.260333 | 99.87749 | -0.159075 | 49.9958
3.263666 | 99.87834 | -0.1588008 | 51.02822
3.267 | 99.87768 | -0.158537 | 49.65406
3.270333 | 99.87772 | -0.1583044 | 50.25894
3.273667 | 99.87835 | -0.1580818 | 50.7459
3.277 | 99.87786 | -0.1578354 | 49.96436
3.280333 | 99.87726 | -0.1575675 | 51.01312
3.283667 | 99.87788 | -0.1572817 | 49.70152
3.287 | 99.87797 | -0.1570375 | 50.20806
3.290333 | 99.87841 | -0.1568183 | 50.80862
3.293666 | 99.87806 | -0.1565795 | 49.43474
3.297 | 99.87812 | -0.1563168 | 50.94169
3.300333 | 99.87899 | -0.1560521 | 49.4202
3.303667 | 99.8782 | -0.1558133 | 49.97687
3.307 | 99.87886 | -0.1556332 | 50.96836
3.310333 | 99.87784 | -0.1554266 | 49.32604
3.313666 | 99.87824 | -0.1551879 | 50.90152
3.317 | 99.87822 | -0.1549309 | 49.43672
3.320333 | 99.87839 | -0.1546766 | 49.96122
3.323666 | 99.87859 | -0.1544761 | 51.07906
3.327 | 99.87804 | -0.1542644 | 49.37324
3.330333 | 99.87875 | -0.1540173 | 50.95605
3.333667 | 99.87804 | -0.1537788 | 49.49894
3.337 | 99.87792 | -0.1535169 | 49.96074
3.340333 | 99.87871 | -0.153253 | 51.0775
3.343667 | 99.87897 | -0.1530006 | 49.63797
3.347 | 99.87804 | -0.1527395 | 50.996
3.350333 | 99.87875 | -0.1524817 | 49.60961
3.353667 | 99.87875 | -0.1522393 | 49.95304
3.357 | 99.87875 | -0.1520189 | 51.10931
3.360333 | 99.87898 | -0.1517846 | 49.2944
3.363667 | 99.87858 | -0.1515419 | 50.98048
3.367 | 99.87931 | -0.1512986 | 49.9314
3.370334 | 99.87962 | -0.151067 | 49.93726
3.373667 | 99.87928 | -0.1508675 | 51.44694
3.377 | 99.87969 | -0.1506519 | 49.20074
3.380333 | 99.87859 | -0.1503984 | 50.93353
3.383667 | 99.87997 | -0.1501737 | 49.99866
3.387 | 99.87957 | -0.1499602 | 49.92208
3.390334 | 99.87906 | -0.1497809 | 51.60761
3.393667 | 99.87934 | -0.1495735 | 49.21753
3.397 | 99.87882 | -0.149326 | 50.89448
3.400333 | 99.8797 | -0.1490592 | 50.063
3.403667 | 99.87972 | -0.1487774 | 49.93018
3.407 | 99.87994 | -0.1485552 | 51.51262
3.410333 | 99.87988 | -0.1483601 | 49.124
3.413666 | 99.87938 | -0.1481485 | 50.84706
3.417 | 99.87926 | -0.1479227 | 50.0003
3.420334 | 99.87957 | -0.1476772 | 49.9227
3.423667 | 99.87989 | -0.1474152 | 51.60919
3.427 | 99.87942 | -0.1471704 | 49.09356
3.430333 | 99.88025 | -0.146919 | 50.81522
3.433667 | 99.88043 | -0.1466589 | 50.03233
3.437 | 99.88028 | -0.1464297 | 49.91489
3.440334 | 99.88051 | -0.1462005 | 51.54566
3.443667 | 99.87938 | -0.1460038 | 49.15605
3.447 | 99.8804 | -0.1457914 | 50.78342
3.450333 | 99.88075 | -0.1455426 | 50.03377
3.453667 | 99.88001 | -0.1452918 | 49.88352
3.457 | 99.88049 | -0.145086 | 51.48206
3.460333 | 99.88071 | -0.1448494 | 49.0626
3.463666 | 99.87924 | -0.1445793 | 50.62478
3.467 | 99.88072 | -0.1443189 | 50.00244
3.470334 | 99.88046 | -0.1440489 | 49.88378
3.473667 | 99.88049 | -0.1438013 | 51.35552
3.477 | 99.88059 | -0.1436059 | 49.10962
3.480333 | 99.88038 | -0.1434064 | 50.33654
3.483667 | 99.88061 | -0.1431866 | 50.0359
3.487 | 99.88004 | -0.1429456 | 49.85263
3.490333 | 99.88001 | -0.1426948 | 51.12288
3.493667 | 99.88056 | -0.1424445 | 49.06324
3.497 | 99.88071 | -0.1421871 | 50.30838
3.500333 | 99.88094 | -0.1418982 | 50.06666
3.503667 | 99.88097 | -0.1416211 | 49.86058
3.507 | 99.88134 | -0.1413676 | 51.10368
3.510333 | 99.88147 | -0.1411479 | 49.06347
3.513666 | 99.88178 | -0.1409638 | 50.23721
3.517 | 99.88106 | -0.1407041 | 50.22502
3.520333 | 99.88058 | -0.1404348 | 49.88433
3.523667 | 99.88182 | -0.1401758 | 51.06069
3.527 | 99.88116 | -0.1399292 | 49.11056
3.530333 | 99.88194 | -0.1396929 | 50.15477
3.533667 | 99.88163 | -0.1394484 | 50.28846
3.537 | 99.88181 | -0.139223 | 49.86112
3.540333 | 99.88111 | -0.1390335 | 50.97838
3.543666 | 99.88087 | -0.1388439 | 49.15794
3.547 | 99.8815 | -0.1386632 | 50.13504
3.550333 | 99.88111 | -0.1384447 | 50.65788
3.553667 | 99.8811 | -0.1382088 | 49.99743
3.557 | 99.88084 | -0.1379539 | 50.93777
3.560333 | 99.88036 | -0.137717 | 49.22116
3.563666 | 99.88138 | -0.1374858 | 50.12708
3.567 | 99.88116 | -0.1372387 | 50.81648
3.570333 | 99.88066 | -0.1369756 | 49.95053
3.573666 | 99.88136 | -0.136715 | 50.94614
3.577 | 99.88116 | -0.1364163 | 49.64192
3.580333 | 99.88159 | -0.1361304 | 50.25528
3.583667 | 99.88194 | -0.1358479 | 50.90948
3.587 | 99.88099 | -0.1355864 | 49.86381
3.590333 | 99.88218 | -0.135335 | 51.00474
3.593667 | 99.8825 | -0.1351203 | 49.32983
3.597 | 99.88208 | -0.1348784 | 49.94741
3.600333 | 99.88207 | -0.1346309 | 50.97183
3.603667 | 99.88218 | -0.1343714 | 49.40838
3.607 | 99.88215 | -0.1341296 | 50.91313
3.610333 | 99.88266 | -0.1339233 | 49.42431
3.613667 | 99.88225 | -0.1337394 | 49.97936
3.617 | 99.88225 | -0.1335252 | 51.01978
3.620334 | 99.88238 | -0.1332854 | 49.2842
3.623667 | 99.88299 | -0.133043 | 51.00919
3.627 | 99.88181 | -0.1328043 | 49.473
3.630333 | 99.88218 | -0.1325449 | 49.94023
3.633667 | 99.88288 | -0.1322728 | 51.17917
3.637 | 99.88243 | -0.1319927 | 49.25346
3.640334 | 99.88288 | -0.1317464 | 50.88234
3.643667 | 99.8827 | -0.1315463 | 49.58467
3.647 | 99.88205 | -0.1313528 | 49.91687
3.650333 | 99.88289 | -0.1311123 | 51.51934
3.653667 | 99.88256 | -0.1308309 | 49.1913
3.657 | 99.88358 | -0.130572 | 50.91464
3.660333 | 99.88382 | -0.1303592 | 49.84676
3.663666 | 99.8823 | -0.1301677 | 49.91715
3.667 | 99.88319 | -0.1299622 | 51.64743
3.670334 | 99.88292 | -0.1297169 | 49.16067
3.673667 | 99.88275 | -0.1294555 | 50.81906
3.677 | 99.88303 | -0.1292169 | 49.97466
3.680333 | 99.88282 | -0.1289847 | 49.91662
3.683667 | 99.88322 | -0.128726 | 51.5185
3.687 | 99.88281 | -0.1284612 | 49.19083
3.690334 | 99.88359 | -0.128219 | 50.89766
3.693667 | 99.88312 | -0.1279922 | 49.97525
3.697 | 99.88299 | -0.1277349 | 49.90914
3.700333 | 99.88332 | -0.1274544 | 51.58326
3.703667 | 99.88342 | -0.127174 | 49.16036
3.707 | 99.8839 | -0.1269313 | 50.66
3.710333 | 99.88382 | -0.1267004 | 50.07043
3.713666 | 99.8835 | -0.126512 | 49.90854
3.717 | 99.88355 | -0.1263056 | 51.45425
3.720334 | 99.88319 | -0.1260718 | 49.11229
3.723667 | 99.88331 | -0.125858 | 50.61898
3.727 | 99.88374 | -0.125669 | 50.03835
3.730333 | 99.88341 | -0.1254577 | 49.916
3.733667 | 99.88319 | -0.1252216 | 51.42148
3.737 | 99.88481 | -0.1249404 | 49.09553
3.740333 | 99.88398 | -0.1246278 | 50.34052
3.743667 | 99.88378 | -0.1243664 | 50.1307
3.747 | 99.88379 | -0.1241556 | 49.88481
3.750333 | 99.884 | -0.123965 | 51.14031
3.753667 | 99.88398 | -0.123758 | 49.12704
3.757 | 99.88358 | -0.1235593 | 50.27697
3.760333 | 99.88412 | -0.1232882 | 50.10016
3.763666 | 99.88405 | -0.1230194 | 49.90009
3.767 | 99.88461 | -0.1227733 | 51.02093
3.770333 | 99.88376 | -0.1225024 | 49.14176
3.773667 | 99.88389 | -0.1222583 | 50.18596
3.777 | 99.88437 | -0.1219984 | 50.22436
3.780333 | 99.88481 | -0.1217544 | 49.87704
3.783667 | 99.88446 | -0.1214911 | 51.01848
3.787 | 99.8838 | -0.1211859 | 49.2677
3.790333 | 99.88394 | -0.1209096 | 50.13876
3.793666 | 99.8843 | -0.1206344 | 50.35079
3.797 | 99.88422 | -0.1203829 | 49.86937
3.800333 | 99.88441 | -0.1201355 | 50.94344
3.803667 | 99.88459 | -0.1198893 | 49.68881
3.807 | 99.88457 | -0.1196482 | 50.23637
3.810333 | 99.88458 | -0.1194145 | 50.72
3.813666 | 99.88478 | -0.1192274 | 49.89496
3.817 | 99.88496 | -0.1190178 | 50.97272
3.820333 | 99.88465 | -0.1187712 | 49.39247
3.823666 | 99.88476 | -0.1185495 | 49.97096
3.827 | 99.88446 | -0.1182967 | 50.94091
3.830333 | 99.88387 | -0.1180571 | 49.80903
3.833667 | 99.88468 | -0.1178481 | 51.00118
3.837 | 99.88556 | -0.1175966 | 49.60036
3.840333 | 99.88461 | -0.1173891 | 50.9371
3.843666 | 99.88494 | -0.117215 | 49.50384
3.847 | 99.88458 | -0.1170318 | 49.9398
3.850333 | 99.88488 | -0.1168238 | 51.0516
3.853667 | 99.88457 | -0.1165613 | 49.28361
3.857 | 99.884 | -0.116293 | 50.9769
3.860333 | 99.88499 | -0.11601 | 49.5522
3.863666 | 99.88556 | -0.1157709 | 49.93984
3.867 | 99.88545 | -0.1155549 | 51.1146
3.870333 | 99.885 | -0.1153116 | 49.3309
3.873667 | 99.88538 | -0.1150588 | 50.9692
3.877 | 99.8858 | -0.1148155 | 49.8764
3.880333 | 99.88562 | -0.1145915 | 49.90841
3.883667 | 99.88516 | -0.1143798 | 51.54958
3.887 | 99.88556 | -0.1141306 | 49.20588
3.890333 | 99.88556 | -0.1138361 | 50.92154
3.893667 | 99.88534 | -0.1135684 | 49.93935
3.897 | 99.88512 | -0.1133441 | 49.93152
3.900333 | 99.88582 | -0.1131358 | 51.5163
3.903667 | 99.88481 | -0.1128705 | 49.23614
3.907 | 99.88512 | -0.1125809 | 50.87268
3.910333 | 99.88679 | -0.1122887 | 50.0355
3.913666 | 99.88576 | -0.1120466 | 49.908
3.917 | 99.88648 | -0.1118463 | 51.5165
3.920334 | 99.88516 | -0.1116658 | 49.127
3.923666 | 99.88594 | -0.1114602 | 50.81728
3.927 | 99.88559 | -0.111242 | 50.06721
3.930333 | 99.88541 | -0.1110093 | 49.90048
3.933667 | 99.88624 | -0.1107448 | 51.58111
3.937 | 99.88609 | -0.1104735 | 49.08078
3.940334 | 99.88644 | -0.1102243 | 50.80957
3.943666 | 99.88601 | -0.1099835 | 50.0372
3.947 | 99.8858 | -0.1097749 | 49.92414
3.950333 | 99.88634 | -0.1095771 | 51.42206
3.953667 | 99.88668 | -0.1093684 | 49.08061
3.957 | 99.88539 | -0.1091506 | 50.698
3.960333 | 99.88628 | -0.1089229 | 50.06871
3.963666 | 99.88616 | -0.1087432 | 49.90024
3.967 | 99.88641 | -0.1085851 | 51.11604
3.970334 | 99.88538 | -0.1083818 | 49.07982
3.973667 | 99.88589 | -0.1081426 | 50.57062
3.977 | 99.88605 | -0.1078692 | 50.13067
3.980333 | 99.88549 | -0.1075898 | 49.88404
3.983667 | 99.88624 | -0.107349 | 51.0916
3.987 | 99.88664 | -0.1071216 | 49.07879
3.990334 | 99.88594 | -0.1068731 | 50.29648
3.993667 | 99.88629 | -0.1066557 | 50.25481
3.997 | 99.88587 | -0.1064067 | 49.8526
4.000333 | 99.88609 | -0.1061139 | 50.96485
4.003667 | 99.88648 | -0.1057076 | 49.20359
4.007 | 99.88669 | -0.1052634 | 50.1936
4.010334 | 99.88644 | -0.1049223 | 50.4121
4.013666 | 99.88736 | -0.1046476 | 49.82884
4.017 | 99.88639 | -0.1044435 | 51.0246
4.020333 | 99.88741 | -0.1042172 | 49.65626
4.023667 | 99.88691 | -0.1039816 | 50.02387
4.027 | 99.88678 | -0.1037472 | 50.26487
4.030334 | 99.88705 | -0.1035387 | 50.34616
4.033667 | 99.88751 | -0.1033095 | 49.87532
4.037 | 99.88722 | -0.1030962 | 50.93621
4.040333 | 99.88719 | -0.1028434 | 49.63214
4.043667 | 99.8868 | -0.1025848 | 50.2687
4.047 | 99.88719 | -0.1023575 | 50.63709
4.050333 | 99.88755 | -0.1021058 | 49.99219
4.053667 | 99.88711 | -0.1018612 | 51.00769
4.057 | 99.88699 | -0.1016116 | 49.31011
4.060333 | 99.88703 | -0.1013112 | 49.97724
4.063667 | 99.88722 | -0.1010445 | 50.81131
4.067 | 99.88805 | -0.1008014 | 49.40546
4.070334 | 99.88702 | -0.1005655 | 50.9106
4.073666 | 99.88766 | -0.1003417 | 49.45266
4.077 | 99.88764 | -0.1001259 | 49.98556
4.080333 | 99.88755 | -0.09991339 | 51.01772
4.083667 | 99.88769 | -0.09971469 | 49.375
4.087 | 99.88739 | -0.09949592 | 50.94281
4.090334 | 99.88745 | -0.09926069 | 49.50168
4.093666 | 99.8873 | -0.09902254 | 49.93804
4.097 | 99.88769 | -0.09875585 | 51.04734
4.100333 | 99.88722 | -0.09848616 | 49.29552
4.103666 | 99.88812 | -0.09822464 | 50.88616
4.107 | 99.88759 | -0.0979659 | 49.87048
4.110333 | 99.88772 | -0.09771918 | 49.96118
4.113666 | 99.88746 | -0.09747472 | 51.44744
4.117 | 99.88772 | -0.09722668 | 49.23222
4.120333 | 99.88819 | -0.09698387 | 50.90116
4.123666 | 99.88739 | -0.09671418 | 50.02879
4.127 | 99.88772 | -0.09646534 | 49.93765
4.130333 | 99.88824 | -0.09619256 | 51.54347
4.133666 | 99.88824 | -0.09593759 | 49.1858
4.137 | 99.88805 | -0.09570251 | 50.92518
4.140333 | 99.88782 | -0.09546155 | 49.99824
4.143667 | 99.88762 | -0.09522219 | 49.9295
4.147 | 99.8884 | -0.0949803 | 51.57364
4.150333 | 99.88798 | -0.09476319 | 49.15329
4.153666 | 99.88824 | -0.09452563 | 50.76486
4.157 | 99.88735 | -0.09428306 | 49.9669
4.160333 | 99.88874 | -0.09402316 | 49.9218
4.163666 | 99.88761 | -0.09371941 | 51.4479
4.167 | 99.88872 | -0.09344951 | 49.09208
4.170334 | 99.88876 | -0.09319691 | 50.70256
4.173666 | 99.88805 | -0.0929378 | 49.99894
4.177 | 99.88889 | -0.09266632 | 49.92204
4.180333 | 99.88811 | -0.09238566 | 51.48013
4.183666 | 99.8885 | -0.09210509 | 49.13889
4.187 | 99.88824 | -0.09186344 | 50.64664
4.190334 | 99.88881 | -0.09161232 | 50.12662
4.193666 | 99.88838 | -0.09136916 | 49.87531
4.197 | 99.88931 | -0.09111912 | 51.15804
4.200333 | 99.88875 | -0.09086913 | 49.10893
4.203666 | 99.88891 | -0.09062436 | 50.23312
4.207 | 99.8885 | -0.09034616 | 50.06523
4.210333 | 99.88875 | -0.09006244 | 49.88321
4.213666 | 99.88944 | -0.08982916 | 51.02684
4.217 | 99.88916 | -0.08961236 | 49.15489
4.220334 | 99.8883 | -0.08938624 | 50.22074
4.223666 | 99.88844 | -0.08905507 | 50.22106
4.227 | 99.88919 | -0.08863355 | 49.82036
4.230333 | 99.88954 | -0.08837468 | 51.05929
4.233667 | 99.88934 | -0.08819359 | 49.21762
4.237 | 99.88889 | -0.08798512 | 50.17337
4.240334 | 99.88793 | -0.08769738 | 50.28395
4.243667 | 99.889 | -0.08736056 | 49.8596
4.247 | 99.88925 | -0.08701874 | 50.99168
4.250333 | 99.88915 | -0.08671209 | 49.67127
4.253666 | 99.88953 | -0.08644932 | 50.23184
4.257 | 99.89026 | -0.08621242 | 50.74968
4.260334 | 99.88907 | -0.08597149 | 49.97299
4.263666 | 99.88918 | -0.08573514 | 51.0903
4.267 | 99.88887 | -0.08551838 | 49.70272
4.270333 | 99.88952 | -0.08526366 | 50.19264
4.273666 | 99.88918 | -0.08499181 | 50.87447
4.277 | 99.88956 | -0.08469934 | 49.40596
4.280334 | 99.89006 | -0.08439584 | 50.97487
4.283666 | 99.8897 | -0.08413012 | 49.43784
4.287 | 99.88959 | -0.08388909 | 49.98556
4.290333 | 99.88934 | -0.0836137 | 51.04892
4.293667 | 99.88972 | -0.08334714 | 49.37475
4.297 | 99.89038 | -0.08310242 | 50.91087
4.300333 | 99.88962 | -0.08288872 | 49.53324
4.303666 | 99.88974 | -0.08271437 | 49.95421
4.307 | 99.89012 | -0.08248253 | 51.08027
4.310333 | 99.88931 | -0.0821872 | 49.25015
4.313667 | 99.88913 | -0.08187919 | 50.92784
4.317 | 99.89 | -0.08157894 | 49.90578
4.320334 | 99.89005 | -0.08126222 | 49.94684
4.323666 | 99.89016 | -0.08097505 | 51.57898
4.327 | 99.88981 | -0.08065726 | 49.18846
4.330333 | 99.89032 | -0.08035756 | 50.89574
4.333667 | 99.89062 | -0.08010742 | 50.03328
4.337 | 99.88995 | -0.07985384 | 49.9627
4.340334 | 99.88981 | -0.07956165 | 51.54732
4.343666 | 99.88947 | -0.07926291 | 49.11016
4.347 | 99.89056 | -0.07896722 | 50.85492
4.350333 | 99.89008 | -0.07868418 | 50.0011
4.353666 | 99.88992 | -0.07842778 | 49.90701
4.357 | 99.89019 | -0.0781255 | 51.4819
4.360333 | 99.89031 | -0.07785774 | 49.10938
4.363666 | 99.8903 | -0.07760508 | 50.72795
4.367 | 99.89008 | -0.07736039 | 50.12796
4.370333 | 99.88966 | -0.07706208 | 49.92278
4.373666 | 99.89032 | -0.07661176 | 51.41837
4.377 | 99.89049 | -0.07623382 | 49.09376
4.380333 | 99.89072 | -0.07591093 | 50.67244
4.383666 | 99.89035 | -0.07563044 | 49.97168
4.387 | 99.8909 | -0.0753766 | 49.88392
4.390333 | 99.89145 | -0.07510986 | 51.41969
4.393667 | 99.89101 | -0.07481739 | 49.11031
4.397 | 99.89055 | -0.074542 | 50.60204
4.400333 | 99.89142 | -0.07429486 | 50.0993
4.403666 | 99.89047 | -0.07403506 | 49.89234
4.407 | 99.89066 | -0.07378122 | 51.13613
4.410333 | 99.88972 | -0.07351645 | 49.15815
4.413666 | 99.89126 | -0.07324476 | 50.2141
4.417 | 99.89025 | -0.07298912 | 50.19586
4.420334 | 99.89071 | -0.07272924 | 49.86942
4.423666 | 99.89103 | -0.07237011 | 51.022
4.427 | 99.89111 | -0.07188194 | 49.1744
4.430333 | 99.89137 | -0.07154475 | 50.1626
4.433666 | 99.89068 | -0.07122809 | 50.35219
4.437 | 99.89064 | -0.07093837 | 49.84585
4.440334 | 99.8911 | -0.07065858 | 51.00272
4.443666 | 99.89095 | -0.07035418 | 49.64948
4.447 | 99.89054 | -0.07003082 | 50.20254
4.450333 | 99.89045 | -0.06971428 | 50.71985
4.453666 | 99.89041 | -0.06940585 | 49.92669
4.457 | 99.89149 | -0.06909168 | 51.02074
4.460333 | 99.89158 | -0.06875495 | 49.7121
4.463666 | 99.89141 | -0.0684339 | 50.20284
4.467 | 99.89088 | -0.06809903 | 50.81463
4.470334 | 99.89101 | -0.06776382 | 49.3774
4.473666 | 99.89228 | -0.06739831 | 50.96064
4.477 | 99.89132 | -0.06702589 | 49.48846
4.480333 | 99.8921 | -0.06670147 | 49.93224
4.483667 | 99.89161 | -0.06643222 | 51.03617
4.487 | 99.8917 | -0.06620525 | 49.34695
4.490334 | 99.89188 | -0.0659301 | 50.91409
4.493667 | 99.89153 | -0.06558546 | 49.55352
4.497 | 99.89149 | -0.06526982 | 49.92459
4.500333 | 99.89178 | -0.06499863 | 51.39174
4.503666 | 99.89137 | -0.06475955 | 49.25344
4.507 | 99.89163 | -0.06449379 | 50.9144
4.510334 | 99.8916 | -0.0641998 | 49.97296
4.513666 | 99.89197 | -0.06389216 | 49.94821
4.517 | 99.89132 | -0.0635722 | 51.48714
4.520333 | 99.89194 | -0.0632715 | 49.238
4.523666 | 99.89219 | -0.06292634 | 50.9066
4.527 | 99.89168 | -0.06259641 | 49.97366
4.530334 | 99.89178 | -0.06227078 | 49.9089
4.533666 | 99.89194 | -0.06192932 | 51.61453
4.537 | 99.89188 | -0.06162512 | 49.12854
4.540333 | 99.89222 | -0.06129053 | 50.8184
4.543667 | 99.89206 | -0.06094125 | 50.06903
4.547 | 99.89257 | -0.06065466 | 49.8847
4.550333 | 99.8918 | -0.06035887 | 51.51716
4.553666 | 99.89202 | -0.06005942 | 49.06494
4.557 | 99.89219 | -0.0597444 | 50.83303
4.560333 | 99.89191 | -0.05935635 | 50.06854
4.563667 | 99.89212 | -0.05901299 | 49.92436
4.567 | 99.89274 | -0.05868754 | 51.45466
4.570334 | 99.89211 | -0.05838985 | 49.12772
4.573666 | 99.89242 | -0.05810406 | 50.75377
4.577 | 99.89269 | -0.05778051 | 50.03925
4.580333 | 99.89188 | -0.0574511 | 49.89346
4.583667 | 99.89232 | -0.05710918 | 51.0422
4.587 | 99.89199 | -0.05675315 | 49.05074
4.590334 | 99.8934 | -0.05640784 | 50.3607
4.593666 | 99.89281 | -0.05607724 | 50.1974
4.597 | 99.89264 | -0.05577164 | 49.83066
4.600333 | 99.89269 | -0.05542874 | 51.04296
4.603666 | 99.89169 | -0.05508836 | 49.17555
4.607 | 99.89319 | -0.0547807 | 50.31287
4.610333 | 99.89318 | -0.0544278 | 50.38477
4.613666 | 99.89276 | -0.05404637 | 49.86152
4.617 | 99.89392 | -0.05365719 | 50.99474
4.620333 | 99.89282 | -0.0532452 | 49.68884
4.623666 | 99.89299 | -0.05293272 | 50.2522
4.627 | 99.89331 | -0.05262151 | 50.68946
4.630333 | 99.89266 | -0.05228826 | 49.9815
4.633666 | 99.8934 | -0.05193878 | 51.04011
4.637 | 99.89285 | -0.05159036 | 49.34539
4.640333 | 99.89392 | -0.05124226 | 49.96308
4.643667 | 99.89374 | -0.05085656 | 50.81328
4.647 | 99.89352 | -0.05049283 | 49.40694
4.650333 | 99.89381 | -0.05014258 | 51.023
4.653666 | 99.89318 | -0.04981489 | 49.43887
4.657 | 99.89289 | -0.04948528 | 49.98608
4.660333 | 99.89266 | -0.04913364 | 50.97074
4.663666 | 99.89359 | -0.04874089 | 49.3611
4.667 | 99.89322 | -0.04835086 | 51.0161
4.670334 | 99.89312 | -0.04797944 | 49.55094
4.673666 | 99.89325 | -0.04758082 | 49.97094
4.677 | 99.8933 | -0.04711357 | 51.11404
4.680333 | 99.89394 | -0.04660317 | 49.26785
4.683666 | 99.89422 | -0.04611513 | 50.88926
4.687 | 99.89361 | -0.0457337 | 49.8753
4.690334 | 99.89413 | -0.04536667 | 49.95538
4.693666 | 99.89392 | -0.04496946 | 51.54906
4.697 | 99.89364 | -0.04457714 | 49.23658
4.700333 | 99.89434 | -0.04420615 | 50.87318
4.703666 | 99.89439 | -0.0438385 | 50.0662
4.707 | 99.89376 | -0.04346183 | 49.93185
4.710333 | 99.89395 | -0.0430559 | 51.51641
4.713666 | 99.89406 | -0.04266367 | 49.15757
4.717 | 99.89469 | -0.04231306 | 50.86399
4.720334 | 99.89394 | -0.04196672 | 49.97244
4.723666 | 99.89416 | -0.04164863 | 49.93138
4.727 | 99.89401 | -0.04130678 | 51.51496
4.730333 | 99.89375 | -0.04094848 | 49.0786
4.733667 | 99.8939 | -0.04054248 | 50.68036
4.737 | 99.89397 | -0.04011969 | 50.06534
4.740334 | 99.89464 | -0.03969142 | 49.87582
4.743667 | 99.89484 | -0.03920202 | 51.38634
4.747 | 99.89445 | -0.0387418 | 49.1085
4.750333 | 99.89478 | -0.03837919 | 50.58383
4.753666 | 99.89434 | -0.03803222 | 50.06395
4.757 | 99.8947 | -0.03766182 | 49.89104
4.760334 | 99.89392 | -0.03727493 | 51.11726
4.763666 | 99.89458 | -0.0368287 | 49.09156
4.767 | 99.89465 | -0.03632638 | 50.3629
4.770333 | 99.89434 | -0.03565252 | 50.22122
4.773666 | 99.89491 | -0.03521283 | 49.88258
4.777 | 99.89543 | -0.03477552 | 50.97774
4.780334 | 99.89488 | -0.03436167 | 49.19975
4.783666 | 99.89472 | -0.03396299 | 50.15325
4.787 | 99.89508 | -0.03357947 | 50.34526
4.790333 | 99.89514 | -0.03316881 | 49.8585
4.793667 | 99.89501 | -0.03270519 | 50.92683
4.797 | 99.89532 | -0.03223218 | 49.67816
4.800333 | 99.89584 | -0.03178478 | 50.23363
4.803666 | 99.89594 | -0.03135042 | 50.71585
4.807 | 99.89545 | -0.03093435 | 50.01963
4.810333 | 99.8955 | -0.0305243 | 51.01656
4.813667 | 99.89613 | -0.03010769 | 49.70104
4.817 | 99.89514 | -0.02968502 | 50.20792
4.820334 | 99.89458 | -0.02932041 | 50.88717
4.823666 | 99.89515 | -0.02896717 | 49.86626
4.827 | 99.89511 | -0.0285544 | 51.03867
4.830333 | 99.8952 | -0.02812031 | 49.5126
4.833667 | 99.89532 | -0.02762886 | 49.96799
4.837 | 99.89548 | -0.0271074 | 50.91831
4.840334 | 99.89572 | -0.02665346 | 49.3556
4.843666 | 99.89631 | -0.02619188 | 50.88333
4.847 | 99.89546 | -0.02576207 | 49.6231
4.850333 | 99.89588 | -0.02532418 | 49.93609
4.853666 | 99.89547 | -0.02486488 | 51.41208
4.857 | 99.89629 | -0.02442586 | 49.3233
4.860333 | 99.89678 | -0.02395727 | 50.91563
4.863666 | 99.89603 | -0.0234732 | 49.96277
4.867 | 99.89594 | -0.02305618 | 49.9365
4.870333 | 99.89566 | -0.0226413 | 51.54033
4.873666 | 99.89613 | -0.02216746 | 49.16784
4.877 | 99.89613 | -0.02167757 | 50.91537
4.880333 | 99.89619 | -0.02119254 | 50.12201
4.883666 | 99.89606 | -0.02072286 | 49.92081
4.887 | 99.89656 | -0.0202572 | 51.63591
4.890333 | 99.89678 | -0.019731 | 49.0901
4.893667 | 99.8968 | -0.01915457 | 50.76372
4.897 | 99.89709 | -0.01861911 | 50.08964
4.900333 | 99.89688 | -0.0181128 | 49.90469
4.903666 | 99.89668 | -0.01768415 | 51.41181
4.907 | 99.89716 | -0.01728696 | 49.1047
4.910333 | 99.89687 | -0.01683123 | 50.59672
4.913666 | 99.89598 | -0.01635524 | 49.99553
4.917 | 99.89699 | -0.01581241 | 49.89688
4.920334 | 99.89636 | -0.01497994 | 51.34844
4.923666 | 99.89668 | -0.01441657 | 49.13594
4.927 | 99.89722 | -0.01388561 | 50.32736
4.930333 | 99.89699 | -0.01320684 | 50.15533
4.933666 | 99.89705 | -0.01276012 | 49.89728
4.937 | 99.89705 | -0.01233406 | 51.11186
4.940334 | 99.89648 | -0.01186433 | 49.074
4.943666 | 99.89688 | -0.0113524 | 50.23984
4.947 | 99.89716 | -0.01075107 | 50.1859
4.950333 | 99.89774 | -0.01023854 | 49.85024
4.953666 | 99.89684 | -0.0097403 | 51.02522
4.957 | 99.89687 | -0.0092311 | 49.21446
4.960333 | 99.89776 | -0.0083663 | 50.10196
4.963666 | 99.89726 | -0.0077528 | 50.71592
4.967 | 99.89755 | -0.007259 | 50.0508
4.970334 | 99.89711 | -0.0068124 | 51.00088
4.973666 | 99.89792 | -0.0063266 | 49.67006
4.977 | 99.89798 | -0.0057914 | 50.19238
4.980333 | 99.89778 | -0.0050633 | 50.77794
4.983667 | 99.89843 | -0.0043245 | 49.388
4.987 | 99.8979 | -0.0036276 | 50.94835
4.990334 | 99.89781 | -0.0031001 | 49.73315
4.993667 | 99.898 | -0.0025909 | 50.1609
4.997 | 99.8978 | -0.0021087 | 50.98343
5.000333 | 99.89801 | -0.0016278 | 49.32539
5.003666 | 99.89768 | -0.0010911 | 50.96412
5.007 | 99.89794 | -0.00051932 | 49.81992
5.010334 | 99.89782 | 0.000121515 | 50.0803
5.013666 | 99.89868 | 0.000798502 | 51.126
5.017 | 99.89859 | 0.001339578 | 49.31032
5.020333 | 99.89837 | 0.00190634 | 50.92529
5.023666 | 99.89876 | 0.002615463 | 49.61047
5.027 | 99.89852 | 0.00319072 | 49.94542
5.030334 | 99.89881 | 0.003761496 | 51.575
5.033666 | 99.89889 | 0.004320264 | 49.21671
5.037 | 99.89838 | 0.004846998 | 50.92534
5.040333 | 99.89835 | 0.005384169 | 50.09211
5.043667 | 99.89868 | 0.006062651 | 49.92138
5.047 | 99.89844 | 0.007061378 | 51.57315
5.050333 | 99.89837 | 0.008002915 | 49.12197
5.053666 | 99.89856 | 0.008740275 | 50.8605
5.057 | 99.89918 | 0.009385519 | 50.05992
5.060333 | 99.89981 | 0.01005739 | 49.90572
5.063667 | 99.89982 | 0.01063474 | 51.54231
5.067 | 99.89946 | 0.01146454 | 49.12271
5.070334 | 99.89942 | 0.01202111 | 50.74948
5.073666 | 99.89993 | 0.01254575 | 50.06092
5.077 | 99.8996 | 0.01308008 | 49.92912
5.080333 | 99.89959 | 0.01364076 | 51.41378
5.083667 | 99.89947 | 0.0142235 | 49.12154
5.087 | 99.8995 | 0.0150271 | 50.58969
5.090334 | 99.89993 | 0.01560976 | 50.06176
5.093666 | 99.89924 | 0.01621488 | 49.8585
5.097 | 99.89936 | 0.01677246 | 51.13237
5.100333 | 99.89949 | 0.01748117 | 49.09097
5.103666 | 99.89975 | 0.01845753 | 50.22847
5.107 | 99.90038 | 0.01922296 | 50.06362
5.110333 | 99.90059 | 0.01980647 | 49.86699
5.113666 | 99.89991 | 0.0203963 | 51.03473
5.117 | 99.90015 | 0.0209954 | 49.26376
5.120333 | 99.89947 | 0.0215939 | 50.0985
5.123667 | 99.89989 | 0.02219426 | 50.21968
5.127 | 99.90072 | 0.02292087 | 49.83596
5.130333 | 99.89997 | 0.02374022 | 51.03534
5.133666 | 99.89991 | 0.02451576 | 49.65554
5.137 | 99.90038 | 0.02515134 | 50.25936
5.140333 | 99.90069 | 0.02579982 | 50.63819
5.143667 | 99.90022 | 0.02660513 | 49.99256
5.147 | 99.90059 | 0.02791498 | 51.04
5.150333 | 99.90109 | 0.0287907 | 49.37418
5.153667 | 99.90082 | 0.02945885 | 50.00104
5.157 | 99.90069 | 0.03005416 | 50.68524
5.160333 | 99.90036 | 0.03065871 | 49.95694
5.163666 | 99.90092 | 0.031943 | 51.0655
5.167 | 99.90113 | 0.03400329 | 49.51482
5.170333 | 99.90062 | 0.03531496 | 49.92963
5.173666 | 99.90142 | 0.03624812 | 50.87266
5.177 | 99.90174 | 0.03686452 | 49.32625
5.180333 | 99.9015 | 0.03759209 | 50.98175
5.183666 | 99.90082 | 0.03833319 | 49.59516
5.187 | 99.90055 | 0.0391264 | 49.97714
5.190333 | 99.90124 | 0.04017116 | 51.03106
5.193666 | 99.90128 | 0.04147813 | 49.20133
5.197 | 99.90019 | 0.04282467 | 50.99663
5.200333 | 99.90109 | 0.04404778 | 49.99728
5.203667 | 99.90126 | 0.04567848 | 49.89821
5.207 | 99.9014 | 0.0467467 | 51.41616
5.210333 | 99.90211 | 0.0473264 | 49.13873
5.213666 | 99.90136 | 0.04791846 | 50.88538
5.217 | 99.90089 | 0.04849858 | 49.99822
5.220333 | 99.90137 | 0.04946956 | 49.93772
5.223667 | 99.90109 | 0.05041426 | 51.47963
5.227 | 99.901 | 0.05149117 | 49.07641
5.230333 | 99.90126 | 0.05338611 | 50.80568
5.233667 | 99.90147 | 0.0556025 | 50.03102
5.237 | 99.90253 | 0.05728676 | 49.91418
5.240333 | 99.90268 | 0.05846936 | 51.4164
5.243668 | 99.90184 | 0.05916572 | 49.10815
5.247 | 99.90243 | 0.06023054 | 50.7113
5.250332 | 99.90253 | 0.06142139 | 50.06526
5.253668 | 99.90234 | 0.06218278 | 49.89911
5.257 | 99.90329 | 0.06292891 | 51.13014
5.260334 | 99.90295 | 0.06364289 | 49.0933
5.263666 | 99.90265 | 0.0642168 | 50.30824
5.267 | 99.90314 | 0.06548428 | 50.12769
5.270332 | 99.90272 | 0.06691837 | 49.87563
5.273668 | 99.90316 | 0.06777665 | 51.04688
5.277 | 99.90203 | 0.06860845 | 49.10876
5.280334 | 99.90341 | 0.06975961 | 50.21691
5.283666 | 99.90285 | 0.07061196 | 50.25342
5.287 | 99.90344 | 0.07152694 | 49.8364
5.290332 | 99.90289 | 0.07209644 | 50.92496
5.293668 | 99.90332 | 0.07264166 | 49.64858
5.297 | 99.90319 | 0.07330594 | 50.22626
5.300332 | 99.90301 | 0.07466218 | 50.71926
5.303668 | 99.9023 | 0.07675728 | 49.95776
5.307 | 99.9034 | 0.07884515 | 50.97228
5.310332 | 99.90337 | 0.08092444 | 49.71183
5.313668 | 99.90332 | 0.08255201 | 50.19504
5.317 | 99.90419 | 0.08455772 | 50.90966
5.320332 | 99.90389 | 0.08634312 | 49.2989
5.323666 | 99.90447 | 0.08774492 | 51.00061
5.327 | 99.90422 | 0.08898608 | 49.50354
5.330332 | 99.90441 | 0.09049951 | 49.97112
5.333668 | 99.90405 | 0.0912283 | 51.0352
5.337 | 99.90348 | 0.09242437 | 49.3303
5.340332 | 99.9038 | 0.09368225 | 50.95263
5.343666 | 99.90457 | 0.09485734 | 49.61541
5.347 | 99.90492 | 0.09579016 | 49.94016
5.350332 | 99.90455 | 0.09723501 | 51.42302
5.353668 | 99.90369 | 0.09877735 | 49.28433
5.357 | 99.90476 | 0.1001621 | 50.9775
5.360332 | 99.90489 | 0.1010784 | 50.00469
5.363666 | 99.9052 | 0.1021638 | 49.91684
5.367 | 99.90441 | 0.1031104 | 51.58294
5.370332 | 99.90497 | 0.1044709 | 49.17584
5.373668 | 99.90506 | 0.1060398 | 50.92214
5.377 | 99.90459 | 0.1072852 | 50.00608
5.380332 | 99.90497 | 0.108615 | 49.90138
5.383666 | 99.90516 | 0.1101844 | 51.55172
5.387 | 99.90539 | 0.1112651 | 49.09804
5.390332 | 99.90519 | 0.1123298 | 50.83509
5.393668 | 99.90493 | 0.1131832 | 50.00832
5.397 | 99.90522 | 0.1141034 | 49.8783
5.400332 | 99.90465 | 0.1160538 | 51.4258
5.403668 | 99.90476 | 0.1194053 | 49.08304
5.407 | 99.90578 | 0.1221052 | 50.79568
5.410332 | 99.90647 | 0.123456 | 50.10422
5.413666 | 99.90671 | 0.124386 | 49.84712
5.417 | 99.90561 | 0.1255604 | 51.09882
5.420332 | 99.90613 | 0.1272892 | 49.11479
5.423666 | 99.90665 | 0.1297024 | 50.369
5.427 | 99.90585 | 0.131502 | 50.16642
5.430332 | 99.90578 | 0.1326234 | 49.8703
5.433666 | 99.9057 | 0.1340178 | 51.03932
5.437 | 99.90692 | 0.1370369 | 49.16067
5.440332 | 99.90632 | 0.1394055 | 50.26966
5.443666 | 99.90665 | 0.141326 | 50.38632
5.447 | 99.90637 | 0.143418 | 49.8392
5.450332 | 99.90712 | 0.145546 | 50.92944
5.453668 | 99.90711 | 0.1468434 | 49.69797
5.457 | 99.90722 | 0.1479525 | 50.30978
5.460332 | 99.9062 | 0.1485269 | 50.72348
5.463666 | 99.90665 | 0.1494946 | 49.94294
5.467 | 99.90728 | 0.1522463 | 50.96682
5.470332 | 99.90686 | 0.1554856 | 49.37956
5.473668 | 99.90753 | 0.1584064 | 49.93292
5.477 | 99.90625 | 0.1603368 | 50.83246
5.480332 | 99.90744 | 0.1620864 | 49.82146
5.483668 | 99.90762 | 0.163747 | 51.085
5.487 | 99.90759 | 0.1656366 | 49.53812
5.490332 | 99.90809 | 0.1678175 | 49.95703
5.493668 | 99.90711 | 0.1698915 | 51.08672
5.497 | 99.90856 | 0.1719051 | 49.30368
5.500332 | 99.90782 | 0.1737411 | 50.90884
5.503668 | 99.90826 | 0.1747339 | 49.6192
5.507 | 99.90731 | 0.175856 | 49.95761
5.510334 | 99.90781 | 0.1770075 | 51.45904
5.513666 | 99.90876 | 0.178278 | 49.27092
5.517 | 99.90853 | 0.1800539 | 50.90739
5.520332 | 99.90842 | 0.1832875 | 49.97559
5.523668 | 99.90848 | 0.1854567 | 49.96494
5.527 | 99.90955 | 0.1879822 | 51.45777
5.530334 | 99.90844 | 0.1894344 | 49.22398
5.533666 | 99.90812 | 0.190614 | 50.85213
5.537 | 99.90881 | 0.1919044 | 50.07144
5.540332 | 99.90851 | 0.1938417 | 49.90978
5.543668 | 99.90909 | 0.1956937 | 51.5523
5.547 | 99.90937 | 0.19814 | 49.1136
5.550332 | 99.90981 | 0.2007967 | 50.73124
5.553668 | 99.90976 | 0.2034317 | 50.00756
5.557 | 99.90991 | 0.2051486 | 49.93286
5.560332 | 99.90968 | 0.2062897 | 51.42504
5.563668 | 99.90918 | 0.2075201 | 49.13012
5.567 | 99.90949 | 0.2096986 | 50.59712
5.570332 | 99.9098 | 0.2129076 | 50.07347
5.573666 | 99.91098 | 0.2163532 | 49.87048
5.577 | 99.90994 | 0.2178374 | 51.0874
5.580332 | 99.91031 | 0.2186609 | 49.14678
5.583668 | 99.91024 | 0.2193406 | 50.26641
5.587 | 99.90986 | 0.2204929 | 50.2636
5.590332 | 99.90978 | 0.222765 | 49.8868
5.593666 | 99.91016 | 0.2261128 | 51.06538
5.597 | 99.91064 | 0.2289332 | 49.16288
5.600332 | 99.91122 | 0.231732 | 50.14396
5.603668 | 99.91041 | 0.2336861 | 50.4208
5.607 | 99.91062 | 0.2354675 | 49.84792
5.610332 | 99.91064 | 0.2378865 | 51.02242
5.613666 | 99.9108 | 0.2407765 | 49.68339
5.617 | 99.91155 | 0.243401 | 50.24289
5.620332 | 99.91181 | 0.2466775 | 50.74175
5.623668 | 99.91199 | 0.249428 | 49.4141
5.627 | 99.91216 | 0.2512308 | 50.91876
5.630332 | 99.91144 | 0.2526276 | 49.73891
5.633666 | 99.91205 | 0.2540949 | 50.1466
5.637 | 99.91126 | 0.2557603 | 50.9161
5.640332 | 99.91206 | 0.2573236 | 49.3838
5.643668 | 99.9121 | 0.2601516 | 50.96694
5.647 | 99.91202 | 0.2626755 | 49.57347
5.650332 | 99.91376 | 0.2647882 | 49.96681
5.653668 | 99.91285 | 0.2668009 | 51.08996
5.657 | 99.91305 | 0.268409 | 49.33728
5.660332 | 99.91281 | 0.2702051 | 50.95956
5.663666 | 99.9129 | 0.2723766 | 49.8869
5.667 | 99.91278 | 0.2749802 | 49.93593
5.670332 | 99.91272 | 0.2777246 | 51.62408
5.673666 | 99.9135 | 0.280769 | 49.27584
5.677 | 99.91349 | 0.2832975 | 50.91257
5.680332 | 99.91297 | 0.2852628 | 50.07809
5.683666 | 99.91369 | 0.286977 | 49.92058
5.687 | 99.91378 | 0.2894075 | 51.59312
5.690332 | 99.91351 | 0.292331 | 49.2141
5.693666 | 99.91376 | 0.2943611 | 50.87962
5.697 | 99.91381 | 0.2958196 | 50.04732
5.700332 | 99.91374 | 0.2975852 | 49.92
5.703668 | 99.91369 | 0.3002365 | 51.52782
5.707 | 99.91431 | 0.3047487 | 49.08801
5.710332 | 99.91488 | 0.3087236 | 50.72088
5.713666 | 99.91503 | 0.3104868 | 50.11186
5.717 | 99.9146 | 0.3115254 | 49.92034
5.720332 | 99.91461 | 0.3127146 | 51.36972
5.723668 | 99.91485 | 0.3156185 | 49.08838
5.727 | 99.91534 | 0.3196768 | 50.35416
5.730332 | 99.91554 | 0.3225666 | 50.1109
5.733668 | 99.91553 | 0.3251215 | 49.88071
5.737 | 99.9157 | 0.3274114 | 51.05481
5.740332 | 99.91547 | 0.3297044 | 49.95926
5.743668 | 99.91668 | 0.3325044 | 50.76052
5.747 | 99.91578 | 0.335448 | 49.98386
5.750332 | 99.91648 | 0.3377764 | 51.03113
5.753668 | 99.91599 | 0.33987 | 49.71641
5.757 | 99.91601 | 0.3423649 | 50.16459
5.760334 | 99.91669 | 0.344929 | 50.88684
5.763666 | 99.91569 | 0.348241 | 49.3716
5.767 | 99.91657 | 0.3506532 | 50.8659
5.770332 | 99.91749 | 0.3522092 | 49.54509
5.773668 | 99.91694 | 0.3540897 | 49.97612
5.777 | 99.91664 | 0.3561492 | 51.09359
5.780334 | 99.9172 | 0.3591164 | 49.3415
5.783666 | 99.91781 | 0.3624765 | 50.9307
5.787 | 99.91753 | 0.3658886 | 49.6417
5.790332 | 99.9182 | 0.3687541 | 49.92947
5.793668 | 99.91785 | 0.3726348 | 51.59551
5.797 | 99.91753 | 0.3751996 | 49.1839
5.800332 | 99.91811 | 0.3783028 | 50.89742
5.803668 | 99.91792 | 0.381177 | 50.0164
5.807 | 99.91912 | 0.3838644 | 49.9526
5.810332 | 99.91906 | 0.3870574 | 51.59531
5.813668 | 99.91834 | 0.3898126 | 49.13838
5.817 | 99.9192 | 0.3921243 | 50.8748
5.820332 | 99.91882 | 0.3946971 | 50.05178
5.823666 | 99.91952 | 0.3971948 | 49.95317
5.827 | 99.91942 | 0.3999685 | 51.53159
5.830332 | 99.91957 | 0.4029804 | 49.10584
5.833668 | 99.91961 | 0.4055435 | 50.66695
5.837 | 99.91908 | 0.4076343 | 50.1133
5.840332 | 99.91949 | 0.4107219 | 49.94474
5.843666 | 99.91957 | 0.4142125 | 51.43492
5.847 | 99.91999 | 0.4176744 | 49.10486
5.850332 | 99.91955 | 0.4212476 | 50.60208
5.853668 | 99.92031 | 0.4243448 | 50.04917
5.857 | 99.92061 | 0.4271118 | 49.88931
5.860332 | 99.91993 | 0.4301231 | 51.0686
5.863666 | 99.92044 | 0.432887 | 49.07414
5.867 | 99.92199 | 0.4358187 | 50.2557
5.870332 | 99.92091 | 0.438 | 50.23862
5.873668 | 99.92156 | 0.4402208 | 49.8818
5.877 | 99.92202 | 0.4435092 | 51.00998
5.880332 | 99.92148 | 0.4475183 | 49.29367
5.883666 | 99.92188 | 0.4510367 | 50.13754
5.887 | 99.92231 | 0.4537111 | 50.36548
5.890332 | 99.92178 | 0.455951 | 49.81938
5.893668 | 99.92199 | 0.4582258 | 51.07468
5.897 | 99.9216 | 0.4614546 | 49.68636
5.900332 | 99.92201 | 0.4660984 | 50.18063
5.903668 | 99.92218 | 0.4700329 | 50.81059
5.907 | 99.92316 | 0.4737617 | 49.4357
5.910332 | 99.92339 | 0.47646 | 50.93186
5.913666 | 99.92296 | 0.4786718 | 49.45305
5.917 | 99.92332 | 0.481938 | 49.98539
5.920332 | 99.92292 | 0.486021 | 51.03276
5.923666 | 99.92359 | 0.488709 | 49.32731
5.927 | 99.92388 | 0.4920117 | 50.98882
5.930332 | 99.92343 | 0.4959848 | 49.62854
5.933666 | 99.92403 | 0.499239 | 49.94654
5.937 | 99.92489 | 0.503257 | 51.1764
5.940332 | 99.92426 | 0.5075496 | 49.297
5.943666 | 99.92504 | 0.511312 | 50.893
5.947 | 99.92481 | 0.5150738 | 50.08432
5.950332 | 99.92528 | 0.5187527 | 49.9231
5.953668 | 99.92535 | 0.5215435 | 51.60038
5.957 | 99.92544 | 0.5235117 | 49.21934
5.960332 | 99.92572 | 0.526346 | 50.90062
5.963666 | 99.92499 | 0.5300026 | 50.0224
5.967 | 99.92618 | 0.5332358 | 49.94626
5.970332 | 99.92664 | 0.5357662 | 51.56676
5.973668 | 99.92672 | 0.5385024 | 49.1088
5.977 | 99.92644 | 0.5412026 | 50.74956
5.980332 | 99.9265 | 0.5445836 | 50.08676
5.983668 | 99.92679 | 0.5494109 | 49.92314
5.987 | 99.92712 | 0.5535976 | 51.44074
5.990332 | 99.92742 | 0.5570686 | 49.0629
5.993668 | 99.92746 | 0.5604074 | 50.69418
5.997 | 99.92782 | 0.5639884 | 50.02549
6.000332 | 99.92804 | 0.5672787 | 49.8842
6.003668 | 99.92741 | 0.5695426 | 51.18738
6.007 | 99.92775 | 0.5718621 | 49.09486
6.010334 | 99.92799 | 0.5749174 | 50.29334
6.013666 | 99.9275 | 0.5791553 | 50.1851
6.017 | 99.92774 | 0.5856343 | 49.90844
6.020332 | 99.92816 | 0.5900376 | 51.04971
6.023668 | 99.92882 | 0.5937515 | 49.15809
6.027 | 99.92834 | 0.5962574 | 50.2215
6.030334 | 99.9296 | 0.599225 | 50.24687
6.033666 | 99.929 | 0.6034778 | 49.8532
6.037 | 99.92911 | 0.6077857 | 51.03019
6.040332 | 99.9296 | 0.610982 | 49.6883
6.043668 | 99.92921 | 0.6146174 | 50.21294
6.047 | 99.92928 | 0.6195364 | 50.69003
6.050332 | 99.93022 | 0.624872 | 49.42474
6.053668 | 99.93059 | 0.6289724 | 50.99118
6.057 | 99.93045 | 0.6311221 | 49.75146
6.060332 | 99.93101 | 0.633282 | 50.14186
6.063668 | 99.93094 | 0.6355674 | 50.80026
6.067 | 99.93158 | 0.6389236 | 49.94629
6.070332 | 99.93116 | 0.6439861 | 51.02432
6.073666 | 99.93095 | 0.6487756 | 50.82932
6.077 | 99.93169 | 0.6532425 | 49.34569
6.080332 | 99.9318 | 0.6578644 | 49.99488
6.083668 | 99.93251 | 0.6621088 | 50.89418
6.087 | 99.93243 | 0.665583 | 49.8521
6.090332 | 99.93234 | 0.66847 | 51.10418
6.093666 | 99.93256 | 0.6714068 | 49.50385
6.097 | 99.93261 | 0.6755044 | 50.00294
6.100332 | 99.93312 | 0.6797234 | 50.98814
6.103668 | 99.93371 | 0.6837191 | 49.28393
6.107 | 99.93311 | 0.6875688 | 50.95088
6.110332 | 99.93316 | 0.690733 | 49.5832
6.113666 | 99.9342 | 0.6948945 | 49.95515
6.117 | 99.93436 | 0.6980315 | 51.12988
6.120332 | 99.93379 | 0.701414 | 49.29861
6.123668 | 99.93441 | 0.7046389 | 50.89444
6.127 | 99.93509 | 0.7092668 | 49.99308
6.130332 | 99.93368 | 0.7149072 | 49.94752
6.133666 | 99.935 | 0.7197259 | 51.57045
6.137 | 99.93478 | 0.7247669 | 49.20543
6.140332 | 99.93569 | 0.729064 | 50.89444
6.143668 | 99.93528 | 0.7324068 | 50.05642
6.147 | 99.93516 | 0.7358745 | 49.95541
6.150332 | 99.93668 | 0.7399221 | 51.50662
6.153668 | 99.93611 | 0.7427415 | 49.12706
6.157 | 99.93574 | 0.7458628 | 50.88647
6.160332 | 99.93658 | 0.7503706 | 49.99337
6.163666 | 99.93731 | 0.7559941 | 49.93131
6.167 | 99.93742 | 0.7610522 | 51.40992
6.170332 | 99.93753 | 0.7641686 | 49.079
6.173666 | 99.937 | 0.7670692 | 50.70231
6.177 | 99.93695 | 0.770169 | 50.05719
6.180332 | 99.93719 | 0.7742651 | 49.87625
6.183666 | 99.93824 | 0.7790854 | 51.17556
6.187 | 99.93775 | 0.7848016 | 49.14144
6.190332 | 99.93868 | 0.7900624 | 50.32054
6.193666 | 99.93842 | 0.7960553 | 50.18276
6.197 | 99.93856 | 0.8008568 | 49.84496
6.200332 | 99.93928 | 0.8031512 | 51.04866
6.203668 | 99.93962 | 0.805871 | 49.15698
6.207 | 99.93899 | 0.8072898 | 50.31619
6.210332 | 99.93978 | 0.8103362 | 50.40313
6.213666 | 99.93924 | 0.8153869 | 49.82158
6.217 | 99.94019 | 0.8218795 | 51.01375
6.220332 | 99.93975 | 0.8278244 | 49.69598
6.223668 | 99.94035 | 0.8323486 | 50.18313
6.227 | 99.94061 | 0.8360653 | 50.84723
6.230332 | 99.94062 | 0.8406909 | 49.91116
6.233668 | 99.94031 | 0.846178 | 51.0824
6.237 | 99.94179 | 0.8516931 | 49.40922
6.240332 | 99.94208 | 0.8571629 | 49.96359
6.243668 | 99.94181 | 0.8599472 | 50.97361
6.247 | 99.94222 | 0.8612391 | 49.44106
6.250332 | 99.94247 | 0.8644051 | 50.91954
6.253668 | 99.94249 | 0.8700931 | 49.53658
6.257 | 99.94242 | 0.8753305 | 49.956
6.260334 | 99.94303 | 0.8807574 | 51.16376
6.263666 | 99.94285 | 0.8846606 | 49.39409
6.267 | 99.9435 | 0.889521 | 51.00748
6.270332 | 99.94321 | 0.8939484 | 49.64754
6.273668 | 99.94381 | 0.8986149 | 49.95602
6.277 | 99.9438 | 0.9032055 | 51.53984
6.280334 | 99.94399 | 0.9063531 | 49.17437
6.283666 | 99.94412 | 0.9103319 | 50.9428
6.287 | 99.94469 | 0.9159512 | 50.05632
6.290332 | 99.94491 | 0.9221109 | 49.93196
6.293668 | 99.94543 | 0.9264672 | 51.63447
6.297 | 99.94531 | 0.9303051 | 49.12719
6.300332 | 99.94522 | 0.9340348 | 50.79096
6.303668 | 99.94611 | 0.9374451 | 50.05722
6.307 | 99.9462 | 0.9419599 | 49.91611
6.310332 | 99.94668 | 0.9460618 | 51.60244
6.313668 | 99.94624 | 0.9489178 | 49.09606
6.317 | 99.94588 | 0.9554468 | 50.71125
6.320332 | 99.94738 | 0.9614999 | 50.0261
6.323666 | 99.94709 | 0.965379 | 49.89254
6.327 | 99.94744 | 0.968504 | 51.41171
6.330332 | 99.94731 | 0.9715462 | 49.12713
6.333668 | 99.94797 | 0.9770402 | 50.30899
6.337 | 99.94789 | 0.9843014 | 50.18432
6.340332 | 99.94838 | 0.9894734 | 49.9005
6.343666 | 99.94891 | 0.9940814 | 51.13234
6.347 | 99.94864 | 0.99711 | 49.15721
6.350332 | 99.94891 | 0.9997812 | 50.21363
6.353668 | 99.94978 | 1.005846 | 50.30794
6.357 | 99.94932 | 1.01206 | 49.88434
6.360332 | 99.95016 | 1.018404 | 50.98261
6.363666 | 99.94996 | 1.021852 | 49.26718
6.367 | 99.9504 | 1.025952 | 50.14656
6.370332 | 99.95086 | 1.030011 | 50.70504
6.373668 | 99.95147 | 1.034597 | 50.0405
6.377 | 99.95109 | 1.038887 | 51.04011
6.380332 | 99.9518 | 1.042285 | 49.70348
6.383666 | 99.95136 | 1.046149 | 50.16922
6.387 | 99.95116 | 1.050551 | 50.89311
6.390332 | 99.95175 | 1.05478 | 49.87532
6.393668 | 99.95159 | 1.062693 | 51.04384
6.397 | 99.95174 | 1.06983 | 49.77453
6.400332 | 99.95178 | 1.075591 | 50.15555
6.403668 | 99.95304 | 1.08152 | 51.01886
6.407 | 99.95369 | 1.085273 | 49.36072
6.410332 | 99.95308 | 1.088597 | 50.94122
6.413666 | 99.95313 | 1.090533 | 49.61246
6.417 | 99.95356 | 1.093222 | 49.97031
6.420332 | 99.95392 | 1.097107 | 51.4093
6.423666 | 99.95352 | 1.103496 | 49.26621
6.427 | 99.95375 | 1.114061 | 50.98911
6.430332 | 99.95516 | 1.122059 | 50.08545
6.433668 | 99.95562 | 1.126169 | 49.89973
6.437 | 99.95549 | 1.128698 | 51.60082
6.440332 | 99.95582 | 1.130448 | 49.21974
6.443666 | 99.95507 | 1.1357 | 50.80628
6.447 | 99.95594 | 1.14136 | 50.05604
6.450332 | 99.95674 | 1.146779 | 49.90778
6.453668 | 99.95688 | 1.151755 | 51.50559
6.457 | 99.95722 | 1.15749 | 49.11061
6.460332 | 99.95703 | 1.162116 | 50.6551
6.463666 | 99.95822 | 1.166111 | 50.11997
6.467 | 99.95825 | 1.168752 | 49.8843
6.470334 | 99.95805 | 1.170642 | 51.37876
6.473666 | 99.958 | 1.175413 | 49.09484
6.477 | 99.95796 | 1.183246 | 50.3326
6.480332 | 99.95842 | 1.189933 | 50.15274
6.483668 | 99.95892 | 1.196709 | 49.90036
6.487 | 99.95887 | 1.200335 | 51.05314
6.490332 | 99.9593 | 1.203526 | 49.18911
6.493668 | 99.95918 | 1.207723 | 50.21388
6.497 | 99.9592 | 1.21248 | 50.27789
6.500332 | 99.95937 | 1.216556 | 49.86121
6.503668 | 99.96012 | 1.221613 | 50.97846
6.507 | 99.95958 | 1.226906 | 49.29869
6.510332 | 99.96078 | 1.235504 | 50.11528
6.513666 | 99.96008 | 1.242992 | 50.67352
6.517 | 99.96196 | 1.2481 | 50.00137
6.520332 | 99.96109 | 1.253691 | 50.99704
6.523668 | 99.96172 | 1.257288 | 49.72783
6.527 | 99.96309 | 1.262727 | 50.18289
6.530334 | 99.962 | 1.269382 | 50.92497
6.533668 | 99.96268 | 1.272166 | 49.36064
6.537 | 99.96356 | 1.275643 | 50.89404
6.540332 | 99.96264 | 1.279252 | 49.50248
6.543668 | 99.96399 | 1.28285 | 49.93953
6.547 | 99.96387 | 1.287876 | 51.0515
6.550332 | 99.96347 | 1.293802 | 49.2992
6.553668 | 99.96392 | 1.300369 | 50.94262
6.557 | 99.96424 | 1.305956 | 49.61518
6.560332 | 99.96499 | 1.310963 | 49.97076
6.563666 | 99.96518 | 1.315909 | 51.5054
6.567 | 99.96553 | 1.319698 | 49.25074
6.570334 | 99.96524 | 1.323688 | 50.9174
6.573666 | 99.96539 | 1.329253 | 49.96
6.577 | 99.96518 | 1.335392 | 49.95435
6.580332 | 99.96597 | 1.342207 | 51.5351
6.583668 | 99.96606 | 1.346446 | 49.12465
6.587 | 99.96612 | 1.349582 | 50.884
6.590332 | 99.96608 | 1.355466 | 50.05246
6.593668 | 99.96691 | 1.362167 | 49.92232
6.597 | 99.96781 | 1.369549 | 51.53369
6.600332 | 99.96716 | 1.376782 | 49.15478
6.603668 | 99.96844 | 1.3812 | 50.77176
6.607 | 99.96838 | 1.384869 | 50.02118
6.610332 | 99.96819 | 1.387374 | 49.93031
6.613666 | 99.96919 | 1.3911 | 51.47114
6.617 | 99.96869 | 1.397578 | 49.09301
6.620332 | 99.96915 | 1.401205 | 50.64516
6.623666 | 99.97016 | 1.406798 | 50.11792
6.627 | 99.96926 | 1.411274 | 49.85928
6.630334 | 99.97064 | 1.417294 | 51.08547
6.633666 | 99.97016 | 1.425346 | 49.06042
6.637 | 99.97101 | 1.430832 | 50.29187
6.640332 | 99.97149 | 1.43282 | 50.17864
6.643668 | 99.9708 | 1.435668 | 49.86658
6.647 | 99.97095 | 1.442191 | 50.95439
6.650332 | 99.97131 | 1.451913 | 49.13728
6.653668 | 99.97189 | 1.459642 | 50.15317
6.657 | 99.97262 | 1.463481 | 50.39736
6.660332 | 99.97219 | 1.465334 | 49.86611
6.663666 | 99.97234 | 1.470077 | 50.95383
6.667 | 99.9727 | 1.476091 | 49.35524
6.670332 | 99.97372 | 1.482283 | 49.96806
6.673666 | 99.97353 | 1.486691 | 50.77722
6.677 | 99.97359 | 1.489384 | 49.43385
6.680332 | 99.974 | 1.495969 | 51.02537
6.683668 | 99.97381 | 1.503022 | 49.5127
6.687 | 99.97444 | 1.50921 | 49.9288
6.690332 | 99.97441 | 1.512242 | 50.95086
6.693666 | 99.97431 | 1.516713 | 49.38634
6.697 | 99.97544 | 1.522606 | 50.952
6.700332 | 99.97561 | 1.529324 | 49.62272
6.703668 | 99.97582 | 1.536292 | 49.94389
6.707 | 99.97584 | 1.540483 | 51.09137
6.710332 | 99.97641 | 1.543743 | 49.29169
6.713666 | 99.97657 | 1.547499 | 50.92006
6.717 | 99.97657 | 1.552335 | 50.01363
6.720334 | 99.97649 | 1.557577 | 49.94384
6.723666 | 99.978 | 1.562858 | 51.52869
6.727 | 99.97708 | 1.568606 | 49.16683
6.730332 | 99.97775 | 1.572616 | 50.85632
6.733668 | 99.97828 | 1.578608 | 49.98371
6.737 | 99.97791 | 1.584402 | 49.9203
6.740332 | 99.97845 | 1.590081 | 51.56045
6.743668 | 99.97851 | 1.595729 | 49.13567
6.747 | 99.97938 | 1.599943 | 50.84018
6.750332 | 99.97962 | 1.603223 | 50.01689
6.753668 | 99.97924 | 1.607936 | 49.93609
6.757 | 99.97914 | 1.613969 | 51.46493
6.760332 | 99.97992 | 1.620872 | 49.1201
6.763666 | 99.98047 | 1.629006 | 50.68959
6.767 | 99.98048 | 1.635319 | 50.05016
6.770332 | 99.98036 | 1.639263 | 49.8734
6.773668 | 99.9811 | 1.643686 | 51.37035
6.777 | 99.98053 | 1.647324 | 49.10452
6.780334 | 99.98184 | 1.651994 | 50.29533
6.783668 | 99.98176 | 1.65936 | 50.11182
6.787 | 99.98269 | 1.664413 | 49.88132
6.790332 | 99.98269 | 1.667717 | 51.08766
6.793668 | 99.9829 | 1.670886 | 49.13562
6.797 | 99.98247 | 1.676275 | 50.21598
6.800332 | 99.98338 | 1.683275 | 50.26863
6.803668 | 99.98349 | 1.689752 | 49.8971
6.807 | 99.98437 | 1.694264 | 50.9381
6.810332 | 99.98382 | 1.696985 | 49.68526
6.813666 | 99.98444 | 1.702117 | 50.21984
6.817 | 99.98437 | 1.708136 | 50.7307
6.820334 | 99.98544 | 1.715253 | 49.96036
6.823666 | 99.98469 | 1.722131 | 50.99576
6.827 | 99.98501 | 1.725768 | 49.70898
6.830332 | 99.98609 | 1.729508 | 50.17062
6.833668 | 99.9859 | 1.736493 | 50.95123
6.837 | 99.98572 | 1.743223 | 49.40261
6.840332 | 99.98644 | 1.749072 | 51.00911
6.843668 | 99.98694 | 1.752721 | 49.5133
6.847 | 99.98668 | 1.757577 | 49.95242
6.850332 | 99.98722 | 1.764203 | 51.04532
6.853668 | 99.98775 | 1.771176 | 49.30878
6.857 | 99.98792 | 1.776562 | 50.96152
6.860332 | 99.98829 | 1.780108 | 49.6405
6.863666 | 99.98899 | 1.782016 | 49.9368
6.867 | 99.98858 | 1.784247 | 51.53093
6.870332 | 99.98882 | 1.78772 | 49.2934
6.873666 | 99.98902 | 1.794902 | 50.95334
6.877 | 99.98895 | 1.800446 | 49.98393
6.880334 | 99.98925 | 1.807711 | 49.93678
6.883666 | 99.98934 | 1.813632 | 51.6582
6.887 | 99.99081 | 1.819905 | 49.1215
6.890332 | 99.98994 | 1.825884 | 50.8655
6.893668 | 99.99093 | 1.830303 | 50.0495
6.897 | 99.99174 | 1.833168 | 49.92895
6.900332 | 99.99095 | 1.837556 | 51.5945
6.903668 | 99.99141 | 1.842161 | 49.09015
6.907 | 99.99145 | 1.852016 | 50.76991
6.910332 | 99.99162 | 1.862068 | 50.01846
6.913666 | 99.99246 | 1.866178 | 49.88978
6.917 | 99.99281 | 1.869801 | 51.46734
6.920332 | 99.99243 | 1.872766 | 49.10578
6.923666 | 99.99272 | 1.877187 | 50.63463
6.927 | 99.99325 | 1.883564 | 50.17738
6.930332 | 99.99338 | 1.887625 | 49.91344
6.933668 | 99.99382 | 1.892252 | 51.12051
6.937 | 99.99372 | 1.89795 | 49.1061
6.940332 | 99.99444 | 1.902755 | 50.26418
6.943666 | 99.99451 | 1.907626 | 50.17717
6.947 | 99.9943 | 1.911566 | 49.87442
6.950332 | 99.99496 | 1.915211 | 50.98224
6.953668 | 99.99618 | 1.920698 | 49.18448
6.957 | 99.99499 | 1.927922 | 50.1416
6.960332 | 99.99576 | 1.933906 | 50.36584
6.963666 | 99.99657 | 1.939198 | 49.84312
6.967 | 99.99585 | 1.944566 | 50.99883
6.970334 | 99.99637 | 1.948196 | 49.70181
6.973666 | 99.99801 | 1.95401 | 50.22398
6.977 | 99.99672 | 1.961486 | 50.77904
6.980332 | 99.99726 | 1.965331 | 49.8943
6.983668 | 99.99855 | 1.967985 | 51.08732
6.987 | 99.99774 | 1.972122 | 49.49898
6.990332 | 99.99774 | 1.976642 | 49.9692
6.993668 | 99.99856 | 1.985254 | 51.03242
6.997 | 99.99884 | 1.994322 | 49.32702
7.000332 | 99.99956 | 1.999815 | 50.95541
7.003668 | 99.99978 | 2.00347 | 49.53247
7.007 | 99.99926 | 2.006857 | 49.94586
7.010332 | 99.99988 | 2.010214 | 51.20707
7.013666 | 100.0004 | 2.01622 | 49.34317
7.017 | 100.0008 | 2.01986 | 50.93191
7.020332 | 100.0009 | 2.023329 | 49.988
7.023668 | 100.0015 | 2.027329 | 49.93828
7.027 | 100.0007 | 2.034789 | 51.5354
7.030334 | 100.0013 | 2.040194 | 49.125
7.033668 | 100.0027 | 2.045154 | 50.96426
7.037 | 100.0019 | 2.04999 | 50.11666
7.040332 | 100.0026 | 2.055968 | 49.95432
7.043668 | 100.0024 | 2.0621 | 51.56803
7.047 | 100.0031 | 2.066344 | 49.15678
7.050332 | 100.003 | 2.069416 | 50.82157
7.053668 | 100.0028 | 2.071898 | 50.05533
7.057 | 100.0032 | 2.077084 | 49.93116
7.060332 | 100.0039 | 2.085241 | 51.50476
7.063666 | 100.0042 | 2.092653 | 49.10977
7.067 | 100.0042 | 2.096178 | 50.67016
7.070334 | 100.0046 | 2.098956 | 50.05586
7.073666 | 100.0046 | 2.103311 | 49.9154
7.077 | 100.0043 | 2.11013 | 51.40842
7.080332 | 100.0053 | 2.119317 | 49.15536
7.083668 | 100.0048 | 2.126342 | 50.28459
7.087 | 100.0059 | 2.130431 | 50.18026
7.090332 | 100.0065 | 2.133668 | 49.89116
7.093668 | 100.0066 | 2.13749 | 51.05404
7.097 | 100.0069 | 2.142488 | 49.10719
7.100332 | 100.0071 | 2.146925 | 50.20108
7.103668 | 100.0074 | 2.151103 | 50.30408
7.107 | 100.0074 | 2.154114 | 49.88276
7.110332 | 100.0076 | 2.156465 | 50.99527
7.113666 | 100.0084 | 2.162551 | 49.29453
7.117 | 100.0081 | 2.169376 | 50.13778
7.120332 | 100.0081 | 2.173925 | 50.71719
7.123666 | 100.0095 | 2.178076 | 50.03556
7.127 | 100.0082 | 2.18229 | 51.0304
7.130334 | 100.0082 | 2.187058 | 49.35606
7.133666 | 100.009 | 2.193467 | 49.98424
7.137 | 100.0103 | 2.1994 | 50.9048
7.140332 | 100.0094 | 2.204403 | 49.86254
7.143668 | 100.0096 | 2.209517 | 51.03775
7.147 | 100.0099 | 2.214484 | 49.78746
7.150332 | 100.0109 | 2.219914 | 50.14298
7.153668 | 100.011 | 2.222546 | 51.06072
7.157 | 100.0109 | 2.22758 | 49.3706
7.160332 | 100.0107 | 2.231917 | 50.99193
7.163666 | 100.0118 | 2.238208 | 49.62316
7.167 | 100.0113 | 2.243466 | 49.95963
7.170332 | 100.0122 | 2.248645 | 51.46526
7.173666 | 100.0122 | 2.253262 | 49.27616
7.177 | 100.0123 | 2.258228 | 50.89649
7.180332 | 100.0132 | 2.263959 | 50.01371
7.183668 | 100.0131 | 2.268634 | 49.93601
7.187 | 100.0135 | 2.273254 | 51.5924
7.190332 | 100.0136 | 2.276458 | 49.16688
7.193666 | 100.0136 | 2.279773 | 50.88842
7.197 | 100.0135 | 2.28625 | 50.01666
7.200332 | 100.0141 | 2.293796 | 49.95981
7.203668 | 100.0151 | 2.298258 | 51.52902
7.207 | 100.0146 | 2.301157 | 49.07342
7.210332 | 100.0152 | 2.302797 | 50.8086
7.213666 | 100.0147 | 2.304882 | 50.11165
7.217 | 100.0149 | 2.311471 | 49.90478
7.220334 | 100.0156 | 2.320392 | 51.46568
7.223666 | 100.0158 | 2.32944 | 49.08917
7.227 | 100.0164 | 2.335932 | 50.59426
7.230332 | 100.0168 | 2.339348 | 50.11183
7.233668 | 100.0168 | 2.343028 | 49.88122
7.237 | 100.0167 | 2.344658 | 51.11918
7.240332 | 100.017 | 2.346867 | 49.13594
7.243668 | 100.0162 | 2.350285 | 50.27997
7.247 | 100.0174 | 2.356878 | 50.27048
7.250332 | 100.0178 | 2.364016 | 49.8503
7.253668 | 100.0186 | 2.369827 | 51.1205
7.257 | 100.0182 | 2.373745 | 49.2303
7.260332 | 100.0189 | 2.375706 | 50.16144
7.263666 | 100.0188 | 2.378905 | 50.33496
7.267 | 100.0189 | 2.3836 | 49.85086
7.270332 | 100.0189 | 2.38988 | 51.02654
7.273668 | 100.0196 | 2.395942 | 49.70164
7.277 | 100.0196 | 2.40069 | 50.20044
7.280334 | 100.0206 | 2.404477 | 50.7788
7.283668 | 100.0204 | 2.409128 | 49.9334
7.287 | 100.0205 | 2.414764 | 51.0195
7.290332 | 100.0213 | 2.417955 | 49.7333
7.293668 | 100.0223 | 2.421704 | 50.15328
7.297 | 100.021 | 2.425536 | 50.95278
7.300332 | 100.0222 | 2.431433 | 49.3418
7.303668 | 100.0218 | 2.437715 | 50.9307
7.307 | 100.0231 | 2.44359 | 49.59381
7.310332 | 100.0224 | 2.444484 | 49.945
7.313666 | 100.0226 | 2.447052 | 51.15691
7.317 | 100.022 | 2.452245 | 49.3407
7.320334 | 100.0232 | 2.45954 | 50.94576
7.323666 | 100.0234 | 2.465075 | 49.92028
7.327 | 100.0237 | 2.469504 | 49.9526
7.330332 | 100.0242 | 2.473555 | 51.59461
7.333668 | 100.024 | 2.476716 | 49.1995
7.337 | 100.0242 | 2.480879 | 50.90522
7.340332 | 100.0239 | 2.486047 | 50.17422
7.343668 | 100.0239 | 2.489474 | 49.92062
7.347 | 100.0245 | 2.49416 | 51.56078
7.350332 | 100.0247 | 2.500958 | 49.1983
7.353668 | 100.0253 | 2.506553 | 49.99557
7.357 | 100.0256 | 2.510984 | 51.00212
7.360332 | 100.0265 | 2.515803 | 49.98264
7.363666 | 100.0256 | 2.518924 | 49.93649
7.367 | 100.0262 | 2.522648 | 51.56171
7.370332 | 100.0268 | 2.526168 | 49.18344
7.373666 | 100.0266 | 2.530586 | 50.88152
7.377 | 100.0268 | 2.533674 | 50.01728
7.380334 | 100.0266 | 2.537518 | 49.92064
7.383666 | 100.0268 | 2.543219 | 51.59324
7.387 | 100.0276 | 2.550085 | 49.16754
7.390332 | 100.0277 | 2.556262 | 50.84116
7.393668 | 100.0277 | 2.558879 | 50.01756
7.397 | 100.0283 | 2.562988 | 49.91311
7.400332 | 100.0275 | 2.567698 | 51.40312
7.403668 | 100.0293 | 2.572107 | 49.08969
7.407 | 100.0297 | 2.576758 | 50.80111
7.410332 | 100.029 | 2.579756 | 50.14333
7.413666 | 100.0295 | 2.58293 | 49.89688
7.417 | 100.0302 | 2.587156 | 51.0632
7.420332 | 100.0301 | 2.591881 | 49.11969
7.423666 | 100.0299 | 2.597984 | 50.35444
7.427 | 100.0302 | 2.601996 | 50.20705
7.430332 | 100.0308 | 2.607086 | 49.86596
7.433668 | 100.0305 | 2.611631 | 51.049
7.437 | 100.0311 | 2.614955 | 49.18324
7.440332 | 100.031 | 2.618018 | 50.2597
7.443666 | 100.0309 | 2.62076 | 50.3314
7.447 | 100.0314 | 2.623638 | 49.84195
7.450332 | 100.0319 | 2.62829 | 51.013
7.453668 | 100.0324 | 2.634324 | 49.67707
7.457 | 100.0323 | 2.639884 | 50.21766
7.460332 | 100.0323 | 2.644792 | 50.79208
7.463666 | 100.0328 | 2.649156 | 49.38624
7.467 | 100.0332 | 2.652886 | 50.95297
7.470334 | 100.0336 | 2.65594 | 49.43344
7.473666 | 100.0336 | 2.659871 | 49.98354
7.477 | 100.0336 | 2.664215 | 50.9025
7.480332 | 100.0335 | 2.669769 | 49.38637
7.483668 | 100.0341 | 2.674626 | 50.93691
7.487 | 100.0352 | 2.678064 | 49.57558
7.490332 | 100.0349 | 2.68073 | 49.95998
7.493668 | 100.0347 | 2.683234 | 51.1081
7.497 | 100.035 | 2.68709 | 49.32464
7.500332 | 100.0347 | 2.6937 | 50.90541
7.503668 | 100.0353 | 2.698638 | 49.92009
7.507 | 100.0367 | 2.703308 | 49.95266
7.510332 | 100.0357 | 2.707255 | 51.53104
7.513666 | 100.0364 | 2.709028 | 49.2467
7.517 | 100.0362 | 2.711625 | 50.8661
7.520332 | 100.0364 | 2.715528 | 50.0179
7.523668 | 100.0366 | 2.720566 | 49.95268
7.527 | 100.0373 | 2.726268 | 50.71381
7.530334 | 100.0372 | 2.730698 | 49.96438
7.533668 | 100.0372 | 2.735398 | 50.08298
7.537 | 100.0379 | 2.73941 | 49.9209
7.540332 | 100.0386 | 2.742978 | 51.37128
7.543668 | 100.0383 | 2.747243 | 49.05853
7.547 | 100.0382 | 2.749844 | 50.29948
7.550332 | 100.0381 | 2.753717 | 50.11274
7.553668 | 100.0383 | 2.758472 | 49.85802
7.557 | 100.0391 | 2.76288 | 51.06838
7.560332 | 100.0392 | 2.768158 | 49.15232
7.563666 | 100.0396 | 2.77105 | 50.19682
7.567 | 100.0394 | 2.773834 | 50.27039
7.570334 | 100.0396 | 2.776797 | 49.85084
7.573666 | 100.04 | 2.78103 | 50.96266
7.577 | 100.04 | 2.785642 | 49.2624
7.580332 | 100.0402 | 2.790002 | 50.16899
7.583668 | 100.0406 | 2.793309 | 50.74726
7.587 | 100.0403 | 2.796793 | 49.95691
7.590332 | 100.0406 | 2.799741 | 51.03866
7.593668 | 100.0408 | 2.804212 | 49.43532
7.597 | 100.0407 | 2.809814 | 49.95313
7.600332 | 100.0414 | 2.814289 | 50.92085
7.603668 | 100.0417 | 2.818054 | 49.38838
7.607 | 100.0421 | 2.82148 | 50.95441
7.610332 | 100.042 | 2.824094 | 49.6093
7.613666 | 100.0418 | 2.828048 | 49.96918
7.617 | 100.0427 | 2.832452 | 51.01549
7.620332 | 100.0423 | 2.836946 | 49.34223
7.623666 | 100.0431 | 2.84298 | 50.9156
7.627 | 100.0434 | 2.84639 | 49.92291
7.630334 | 100.0441 | 2.84881 | 49.9771
7.633666 | 100.0432 | 2.850574 | 51.59748
7.637 | 100.0441 | 2.852365 | 49.21695
7.640332 | 100.044 | 2.855658 | 50.91516
7.643668 | 100.0442 | 2.861032 | 50.02052
7.647 | 100.0442 | 2.866281 | 49.91444
7.650332 | 100.0453 | 2.870551 | 51.59789
7.653668 | 100.045 | 2.872958 | 49.24872
7.657 | 100.045 | 2.874447 | 50.91562
7.660332 | 100.0448 | 2.877372 | 50.0215
7.663666 | 100.0457 | 2.881763 | 49.91438
7.667 | 100.0455 | 2.887153 | 51.5339
7.670332 | 100.0448 | 2.891786 | 49.06146
7.673666 | 100.0456 | 2.89485 | 50.75652
7.677 | 100.046 | 2.897694 | 50.0542
7.680332 | 100.046 | 2.902051 | 49.89884
7.683668 | 100.0463 | 2.906362 | 51.47078
7.687 | 100.0466 | 2.909979 | 49.0772
7.690332 | 100.0468 | 2.91415 | 50.73244
7.693666 | 100.047 | 2.918249 | 50.08533
7.697 | 100.0476 | 2.92145 | 49.9065
7.700332 | 100.0477 | 2.925532 | 51.17374
7.703668 | 100.0474 | 2.92893 | 49.06078
7.707 | 100.048 | 2.931421 | 50.61239
7.710332 | 100.0479 | 2.932949 | 50.17935
7.713666 | 100.0485 | 2.934934 | 49.89918
7.717 | 100.0473 | 2.937985 | 51.0519
7.720334 | 100.0477 | 2.942364 | 49.1867
7.723666 | 100.0482 | 2.948026 | 50.23678
7.727 | 100.0488 | 2.953414 | 50.43123
7.730332 | 100.0486 | 2.956432 | 49.85928
7.733668 | 100.0489 | 2.958386 | 51.02353
7.737 | 100.0496 | 2.961244 | 49.67876
7.740332 | 100.0489 | 2.96422 | 50.22596
7.743668 | 100.0496 | 2.968152 | 50.84314
7.747 | 100.05 | 2.972465 | 49.94906
7.750332 | 100.0498 | 2.97763 | 51.0433
7.753668 | 100.05 | 2.982042 | 49.7725
7.757 | 100.05 | 2.985878 | 50.12352
7.760332 | 100.0507 | 2.988621 | 51.03133
7.763666 | 100.0514 | 2.99178 | 49.31019
7.767 | 100.0509 | 2.993796 | 50.96274
7.770332 | 100.0517 | 2.9958 | 49.57843
7.773668 | 100.0513 | 2.998268 | 49.97678
7.777 | 100.0516 | 3.00184 | 51.10996
7.780334 | 100.0516 | 3.005643 | 49.26359
7.783668 | 100.0525 | 3.00984 | 50.92265
7.787 | 100.0521 | 3.012976 | 49.95402
7.790332 | 100.0519 | 3.016106 | 49.96109
7.793668 | 100.0535 | 3.019888 | 51.50136
7.797 | 100.053 | 3.023435 | 49.2327
7.800332 | 100.0526 | 3.028358 | 50.84354
7.803668 | 100.0537 | 3.03256 | 49.95654
7.807 | 100.0534 | 3.034768 | 49.92994
7.810332 | 100.0531 | 3.03597 | 51.56585
7.813666 | 100.0531 | 3.037631 | 49.17117
7.817 | 100.0536 | 3.041264 | 50.76484
7.820334 | 100.0533 | 3.045921 | 50.08515
7.823666 | 100.0543 | 3.049263 | 49.94614
7.827 | 100.0539 | 3.051164 | 51.53468
7.830332 | 100.0539 | 3.052609 | 49.09301
7.833668 | 100.0538 | 3.054591 | 50.66121
7.837 | 100.0546 | 3.0587 | 50.05344
7.840332 | 100.0543 | 3.063244 | 49.89896
7.843668 | 100.0544 | 3.066834 | 51.40757
7.847 | 100.0553 | 3.069354 | 49.07746
7.850332 | 100.0544 | 3.071965 | 50.5896
7.853668 | 100.0547 | 3.074611 | 50.14929
7.857 | 100.0552 | 3.076833 | 49.86766
7.860332 | 100.0555 | 3.079636 | 51.1616
7.863666 | 100.0555 | 3.082811 | 49.13864
7.867 | 100.0563 | 3.086182 | 50.27993
7.870334 | 100.0565 | 3.090096 | 50.2734
7.873666 | 100.0551 | 3.093219 | 49.85139
7.877 | 100.0566 | 3.096018 | 51.07492
7.880332 | 100.0561 | 3.098646 | 49.27936
7.883668 | 100.0561 | 3.102197 | 50.13391
7.887 | 100.057 | 3.106483 | 50.33541
7.890332 | 100.0575 | 3.110956 | 49.84362
7.893666 | 100.0573 | 3.114152 | 51.04662
7.897 | 100.058 | 3.116916 | 49.68619
7.900332 | 100.0578 | 3.120003 | 50.18846
7.903668 | 100.0575 | 3.123545 | 50.82597
7.907 | 100.059 | 3.126073 | 49.87453
7.910332 | 100.0585 | 3.128716 | 51.0084
7.913666 | 100.0585 | 3.13011 | 49.46563
7.917 | 100.0588 | 3.131918 | 49.96037
7.920332 | 100.0582 | 3.134998 | 51.01456
7.923668 | 100.0592 | 3.138655 | 49.35589
7.927 | 100.06 | 3.142147 | 50.93668
7.930332 | 100.0589 | 3.144596 | 49.6071
7.933666 | 100.0589 | 3.146192 | 49.94397
7.937 | 100.0594 | 3.148321 | 51.0916
7.940332 | 100.0593 | 3.150644 | 49.22968
7.943666 | 100.0597 | 3.153181 | 50.91959
7.947 | 100.0596 | 3.155469 | 50.01198
7.950332 | 100.0604 | 3.157474 | 49.95133
7.953668 | 100.0601 | 3.160479 | 51.46388
7.957 | 100.0599 | 3.163268 | 49.21271
7.960332 | 100.0609 | 3.165795 | 50.86348
7.963668 | 100.0606 | 3.16854 | 50.01384
7.967 | 100.0605 | 3.170726 | 49.93564
7.970332 | 100.0607 | 3.174195 | 51.655
7.973668 | 100.0604 | 3.177997 | 49.21298
7.977 | 100.0608 | 3.180618 | 50.73654
7.980332 | 100.0607 | 3.183302 | 50.11026
7.983666 | 100.0609 | 3.185435 | 49.92002
7.987 | 100.0616 | 3.188203 | 51.49582
7.990332 | 100.0615 | 3.191089 | 49.07246
7.993668 | 100.0618 | 3.194767 | 50.72728
7.997 | 100.0616 | 3.197785 | 50.01463
8.000334 | 100.0619 | 3.199365 | 49.9116
8.003668 | 100.0616 | 3.201554 | 51.4627
8.007 | 100.0622 | 3.205066 | 49.11828
8.010332 | 100.0626 | 3.208095 | 50.52996
8.013668 | 100.0636 | 3.2114 | 50.07922
8.017 | 100.0623 | 3.213572 | 49.85716
8.020332 | 100.0628 | 3.21519 | 51.11426
8.023666 | 100.0625 | 3.217727 | 49.07217
8.027 | 100.0632 | 3.22005 | 50.28711
8.030334 | 100.063 | 3.2213 | 50.20523
8.033668 | 100.0628 | 3.222626 | 49.87341
8.037 | 100.0625 | 3.22495 | 50.98087
8.040332 | 100.063 | 3.228231 | 49.2135
8.043668 | 100.0637 | 3.23232 | 50.12558
8.047 | 100.0635 | 3.236084 | 50.66794
8.050332 | 100.0646 | 3.237874 | 50.03116
8.053668 | 100.064 | 3.239939 | 51.00834
8.057 | 100.0635 | 3.242401 | 49.69344
8.060332 | 100.0649 | 3.245118 | 50.22156
8.063666 | 100.065 | 3.247563 | 50.76054
8.067 | 100.0652 | 3.249631 | 49.44908
8.070334 | 100.0648 | 3.250884 | 50.96884
8.073666 | 100.0652 | 3.252308 | 49.40228
8.077 | 100.0647 | 3.253856 | 49.97579
8.080334 | 100.0651 | 3.25576 | 51.01356
8.083668 | 100.0647 | 3.257475 | 49.30832
8.087 | 100.0648 | 3.259064 | 50.92878
8.090332 | 100.065 | 3.26184 | 49.57614
8.093668 | 100.0652 | 3.264834 | 49.97546
8.097 | 100.0663 | 3.268295 | 51.1069
8.100332 | 100.066 | 3.270776 | 49.30711
8.103668 | 100.0658 | 3.272323 | 50.97582
8.107 | 100.0659 | 3.273892 | 49.95025
8.110332 | 100.0661 | 3.275854 | 49.95963
8.113666 | 100.066 | 3.277639 | 51.49706
8.117 | 100.0666 | 3.279392 | 49.26055
8.120334 | 100.0669 | 3.281211 | 50.90402
8.123666 | 100.0663 | 3.283453 | 50.07683
8.127 | 100.0672 | 3.285367 | 49.9362
8.130332 | 100.067 | 3.287914 | 51.49761
8.133668 | 100.0666 | 3.289744 | 51.46581
8.137 | 100.067 | 3.291746 | 49.26102
8.140332 | 100.068 | 3.293706 | 50.90481
8.143666 | 100.0678 | 3.295942 | 49.98409
8.147 | 100.0669 | 3.2985 | 49.92815
8.150332 | 100.0674 | 3.30113 | 51.62422
8.153668 | 100.0679 | 3.303716 | 49.18234
8.157 | 100.0678 | 3.305956 | 50.80081
8.160332 | 100.0679 | 3.306926 | 49.98363
8.163666 | 100.0679 | 3.308322 | 49.94333
8.167 | 100.0672 | 3.309954 | 51.59078
8.170332 | 100.0686 | 3.311296 | 49.0563
8.173668 | 100.0684 | 3.313141 | 50.83128
8.177 | 100.0684 | 3.314847 | 50.01485
8.180332 | 100.0687 | 3.316375 | 49.8884
8.183666 | 100.0677 | 3.31832 | 51.55924
8.187 | 100.0677 | 3.320022 | 49.05676
8.190332 | 100.0684 | 3.322203 | 50.57735
8.193666 | 100.0687 | 3.325155 | 50.10908
8.197 | 100.0694 | 3.328258 | 49.89564
8.200332 | 100.0698 | 3.331062 | 51.15691
8.203668 | 100.0696 | 3.332595 | 49.0864
8.207 | 100.0695 | 3.333425 | 50.33043
8.210332 | 100.0696 | 3.334128 | 50.20338
8.213668 | 100.0693 | 3.335316 | 49.87222
8.217 | 100.0692 | 3.337284 | 51.10583
8.220332 | 100.0696 | 3.339197 | 49.16446
8.223668 | 100.07 | 3.34071 | 50.20743
8.227 | 100.0699 | 3.341856 | 50.26576
8.230332 | 100.07 | 3.3433 | 49.83331
8.233666 | 100.0702 | 3.344876 | 51.01541
8.237 | 100.0697 | 3.34678 | 49.66852
8.240332 | 100.0692 | 3.348929 | 50.23122
8.243668 | 100.0708 | 3.351415 | 50.77619
8.247 | 100.0707 | 3.353768 | 49.9797
8.250334 | 100.0711 | 3.356746 | 51.02466
8.253668 | 100.071 | 3.358635 | 49.68466
8.257 | 100.0713 | 3.35956 | 50.19594
8.260332 | 100.0715 | 3.360194 | 50.82286
8.263668 | 100.0709 | 3.360876 | 49.40124
8.267 | 100.0702 | 3.361985 | 50.95982
8.270332 | 100.0717 | 3.363944 | 49.51126
8.273666 | 100.0711 | 3.366568 | 49.99106
8.277 | 100.0715 | 3.368064 | 50.96497
8.280334 | 100.072 | 3.369569 | 49.37061
8.283668 | 100.0714 | 3.371258 | 50.96078
8.287 | 100.072 | 3.373367 | 49.57572
8.290332 | 100.0716 | 3.37472 | 49.96776
8.293668 | 100.0726 | 3.375409 | 51.10758
8.297 | 100.0715 | 3.375922 | 49.30788
8.300332 | 100.0726 | 3.376625 | 50.91274
8.303668 | 100.0717 | 3.378096 | 49.8562
8.307 | 100.0716 | 3.380083 | 49.94422
8.310332 | 100.0725 | 3.382397 | 51.53003
8.313666 | 100.0724 | 3.384067 | 49.2306
8.317 | 100.0729 | 3.38493 | 50.87324
8.320334 | 100.0717 | 3.385432 | 50.04922
8.323666 | 100.0719 | 3.386017 | 49.93668
8.327 | 100.0724 | 3.386675 | 51.5625
8.330334 | 100.0726 | 3.387889 | 49.137
8.333668 | 100.0723 | 3.389175 | 50.79389
8.337 | 100.0727 | 3.390311 | 50.04952
8.340332 | 100.0726 | 3.391472 | 49.8975
8.343668 | 100.0723 | 3.392649 | 51.56287
8.347 | 100.0722 | 3.394379 | 49.15308
8.350332 | 100.0736 | 3.397159 | 50.77028
8.353668 | 100.0736 | 3.399438 | 50.01956
8.357 | 100.0738 | 3.400473 | 49.93703
8.360332 | 100.0731 | 3.401058 | 51.40336
8.363666 | 100.0728 | 3.401909 | 49.0583
8.367 | 100.074 | 3.403622 | 50.5946
8.370334 | 100.0727 | 3.404992 | 50.1117
8.373666 | 100.0738 | 3.405718 | 49.88146
8.377 | 100.0738 | 3.406172 | 51.08687
8.380332 | 100.0744 | 3.406972 | 49.05707
8.383668 | 100.0739 | 3.408664 | 50.25934
8.387 | 100.0744 | 3.41017 | 50.14287
8.390332 | 100.0746 | 3.410828 | 49.82597
8.393666 | 100.074 | 3.411408 | 51.035
8.397 | 100.0741 | 3.411708 | 49.16524
8.400332 | 100.0743 | 3.41232 | 50.12881
8.403668 | 100.0741 | 3.414091 | 50.3921
8.407 | 100.0746 | 3.41625 | 49.82556
8.410332 | 100.0742 | 3.417486 | 50.97134
8.413666 | 100.0747 | 3.417934 | 49.65262
8.417 | 100.075 | 3.418296 | 50.2429
8.420332 | 100.0743 | 3.418726 | 50.72666
8.423668 | 100.0746 | 3.419522 | 49.43093
8.427001 | 100.0751 | 3.42056 | 50.9586
8.430332 | 100.0745 | 3.421158 | 49.3997
8.433666 | 100.0751 | 3.4215 | 50.0061
8.437 | 100.0746 | 3.421975 | 50.88454
8.440332 | 100.0745 | 3.422572 | 49.43116
8.443666 | 100.0752 | 3.423564 | 50.92792
8.447 | 100.0747 | 3.424276 | 49.49554
8.450332 | 100.0753 | 3.424842 | 49.97519
8.453668 | 100.075 | 3.425725 | 51.07546
8.457 | 100.0753 | 3.427023 | 49.32279
8.460332 | 100.0758 | 3.428164 | 50.95284
8.463668 | 100.0746 | 3.42898 | 49.62381
8.467 | 100.075 | 3.429439 | 49.93631
8.470332 | 100.0751 | 3.430051 | 51.4344
8.473668 | 100.0749 | 3.43098 | 49.29232
8.477001 | 100.0754 | 3.43206 | 51.0002
8.480332 | 100.0752 | 3.433196 | 49.95204
8.483666 | 100.076 | 3.434169 | 49.9521
8.487 | 100.0761 | 3.434716 | 51.52955
8.490332 | 100.0765 | 3.435234 | 49.21434
8.493668 | 100.0756 | 3.43565 | 50.9133
8.497 | 100.0754 | 3.436081 | 50.14355
8.500334 | 100.0755 | 3.436618 | 49.9525
8.503668 | 100.0761 | 3.43742 | 51.5305
8.507 | 100.0766 | 3.437912 | 49.16824
8.510332 | 100.0763 | 3.438372 | 50.82567
8.513668 | 100.0757 | 3.43881 | 50.04934
8.517 | 100.0768 | 3.439252 | 49.93676
8.520332 | 100.0757 | 3.439825 | 51.49883
8.523666 | 100.0757 | 3.440572 | 49.18376
8.527001 | 100.0762 | 3.441338 | 50.64346
8.530334 | 100.0763 | 3.44191 | 50.1149
8.533668 | 100.0764 | 3.442433 | 49.92933
8.537 | 100.0765 | 3.443058 | 51.4365
8.540332 | 100.0761 | 3.443534 | 49.07511
8.543668 | 100.0766 | 3.443997 | 50.31146
8.547 | 100.0756 | 3.444453 | 50.14654
8.550332 | 100.0768 | 3.444911 | 49.87419
8.553668 | 100.0763 | 3.445384 | 51.12474
8.557 | 100.0763 | 3.445856 | 49.10593
8.560332 | 100.0763 | 3.446329 | 50.23258
8.563666 | 100.0766 | 3.447096 | 50.24042
8.567001 | 100.0766 | 3.447849 | 49.89056
8.570334 | 100.0774 | 3.448429 | 50.99146
8.573666 | 100.0771 | 3.448961 | 49.23206
8.577 | 100.0763 | 3.449431 | 50.14567
8.580334 | 100.0766 | 3.44988 | 50.70166
8.583668 | 100.0772 | 3.45034 | 50.00796
8.587 | 100.0769 | 3.4508 | 51.0849
8.590332 | 100.0768 | 3.451213 | 49.6943
8.593668 | 100.0766 | 3.451634 | 50.19076
8.597 | 100.0772 | 3.452059 | 50.85968
8.600332 | 100.0762 | 3.45258 | 49.92987
8.603668 | 100.0761 | 3.45325 | 51.04602
8.607001 | 100.0777 | 3.453754 | 49.76534
8.610332 | 100.0774 | 3.454237 | 50.14548
8.613666 | 100.0768 | 3.45469 | 50.95325
8.617 | 100.0768 | 3.45518 | 49.34265
8.620334 | 100.0779 | 3.455837 | 50.9953
8.623666 | 100.078 | 3.456618 | 49.51633
8.627 | 100.0777 | 3.457141 | 49.96198
8.630332 | 100.0774 | 3.457555 | 51.08078
8.633668 | 100.0772 | 3.45793 | 49.35942
8.637 | 100.0769 | 3.458355 | 50.95684
8.640332 | 100.0768 | 3.458803 | 49.92461
8.643666 | 100.0769 | 3.459256 | 49.92288
8.647 | 100.0774 | 3.459725 | 51.4722
8.650332 | 100.077 | 3.460153 | 49.26584
8.653668 | 100.0769 | 3.460591 | 50.8927
8.657 | 100.0777 | 3.461024 | 50.11498
8.660332 | 100.078 | 3.461466 | 49.9225
8.663666 | 100.0778 | 3.461862 | 51.47037
8.667 | 100.0775 | 3.462225 | 49.15508
8.670332 | 100.0781 | 3.462582 | 50.85146
8.673668 | 100.0773 | 3.462959 | 50.08461
8.677001 | 100.0773 | 3.463384 | 49.94608
8.680332 | 100.0772 | 3.463817 | 51.53458
8.683666 | 100.0775 | 3.464209 | 49.15545
8.687 | 100.0776 | 3.464633 | 50.82029
8.690332 | 100.077 | 3.465059 | 50.0526
8.693666 | 100.0777 | 3.465451 | 49.954
8.697 | 100.0777 | 3.465781 | 51.47102
8.700332 | 100.0776 | 3.466062 | 49.03037
8.703668 | 100.0765 | 3.466358 | 50.62929
8.707 | 100.077 | 3.466662 | 50.05472
8.710332 | 100.0778 | 3.46705 | 49.92996
8.713668 | 100.0774 | 3.467434 | 51.09731
8.717 | 100.0776 | 3.467792 | 49.09144
8.720332 | 100.0776 | 3.468112 | 50.29979
8.723668 | 100.0781 | 3.468412 | 50.11604
8.727001 | 100.0772 | 3.468746 | 49.8592
8.730332 | 100.0773 | 3.469059 | 51.07016
8.733666 | 100.0777 | 3.46936 | 49.09192
8.737 | 100.0782 | 3.469698 | 50.22862
8.740332 | 100.077 | 3.470031 | 50.18
8.743668 | 100.0778 | 3.470337 | 49.85932
8.747 | 100.0777 | 3.470644 | 50.99182
8.750334 | 100.0779 | 3.470939 | 49.18558
8.753668 | 100.078 | 3.4712 | 50.18892
8.757 | 100.077 | 3.47146 | 50.21054
8.760332 | 100.0777 | 3.471681 | 49.8597
8.763668 | 100.0775 | 3.47189 | 50.96038
8.767 | 100.0779 | 3.472097 | 49.69484
8.770332 | 100.0779 | 3.472362 | 50.18284
8.773666 | 100.0778 | 3.472639 | 50.76604
8.777001 | 100.0785 | 3.4729 | 49.9927
8.780334 | 100.0772 | 3.473132 | 51.07838
8.783668 | 100.0772 | 3.473306 | 49.46866
8.787 | 100.0776 | 3.473498 | 49.9619
8.790332 | 100.0773 | 3.473718 | 50.89122
8.793668 | 100.0774 | 3.473894 | 49.35836
8.797 | 100.0781 | 3.474081 | 50.9707
8.800332 | 100.0772 | 3.474214 | 49.5628
8.803668 | 100.0778 | 3.47434 | 49.95344
8.807 | 100.0772 | 3.47451 | 50.96808
8.810332 | 100.0774 | 3.474676 | 49.34226
8.813666 | 100.0776 | 3.474816 | 50.93183
8.817001 | 100.0772 | 3.474934 | 49.92297
8.820334 | 100.0768 | 3.47502 | 49.92988
8.823666 | 100.0776 | 3.475146 | 51.09472
8.827 | 100.0771 | 3.475302 | 49.20154
8.830334 | 100.0776 | 3.47543 | 50.85986
8.833668 | 100.078 | 3.475524 | 49.98863
8.837 | 100.077 | 3.475598 | 49.93789
8.840332 | 100.0771 | 3.4757 | 51.47002
8.843668 | 100.0774 | 3.475847 | 49.17059
8.847 | 100.0776 | 3.47597 | 50.90736
8.850332 | 100.0778 | 3.476051 | 49.98969
8.853668 | 100.0778 | 3.476094 | 49.92228
8.857001 | 100.0777 | 3.47611 | 51.43852
8.860332 | 100.0778 | 3.476148 | 49.1239
8.863666 | 100.0774 | 3.476153 | 50.74021
8.867 | 100.0771 | 3.476144 | 50.05279
8.870334 | 100.0769 | 3.476096 | 49.92236
8.873666 | 100.0772 | 3.476048 | 51.43879
8.877 | 100.077 | 3.476029 | 49.13942
8.880332 | 100.077 | 3.475974 | 50.6212
8.883668 | 100.0772 | 3.475926 | 50.02168
8.887 | 100.0776 | 3.475884 | 49.89089
8.890332 | 100.0771 | 3.47588 | 49.96488
8.893666 | 100.0776 | 3.475878 | 51.47074
8.897 | 100.0768 | 3.475867 | 49.09272
8.900332 | 100.0773 | 3.475747 | 50.56563
8.903668 | 100.0763 | 3.475574 | 50.05444
8.907 | 100.0768 | 3.475464 | 49.86738
8.910332 | 100.0767 | 3.475383 | 51.11466
8.913666 | 100.0772 | 3.475327 | 49.09366
8.917 | 100.0766 | 3.47519 | 50.2687
8.920332 | 100.0768 | 3.47498 | 50.11765
8.923668 | 100.0763 | 3.474745 | 49.868
8.927001 | 100.0765 | 3.474597 | 51.09869
8.930332 | 100.0766 | 3.474489 | 49.09236
8.933666 | 100.0763 | 3.474386 | 50.18933
8.937 | 100.0764 | 3.474232 | 50.43098
8.940332 | 100.0767 | 3.474063 | 49.83588
8.943666 | 100.0766 | 3.47389 | 50.97232
8.947 | 100.0764 | 3.473725 | 49.6555
8.950332 | 100.0771 | 3.473537 | 50.23578
8.953668 | 100.0763 | 3.473328 | 50.70181
8.957 | 100.0761 | 3.473016 | 50.00047
8.960332 | 100.0765 | 3.472784 | 51.09062
8.963668 | 100.0764 | 3.472572 | 49.71878
8.967 | 100.077 | 3.472352 | 50.18104
8.970332 | 100.0761 | 3.47208 | 50.90812
8.973668 | 100.0763 | 3.471832 | 49.43784
8.977001 | 100.0755 | 3.471588 | 50.933
8.980332 | 100.0762 | 3.471332 | 49.50096
8.983666 | 100.0761 | 3.47078 | 49.95441
8.987 | 100.0754 | 3.470255 | 51.01813
8.990332 | 100.0764 | 3.469654 | 49.42224
8.993668 | 100.0761 | 3.46904 | 50.94092
8.997 | 100.0765 | 3.468575 | 49.64354
9.000334 | 100.076 | 3.468063 | 49.97019
9.003668 | 100.0759 | 3.467162 | 51.12846
9.007 | 100.0763 | 3.466671 | 49.28153
9.010332 | 100.0756 | 3.466158 | 50.99675
9.013668 | 100.0759 | 3.465817 | 49.92555
9.017 | 100.0751 | 3.465494 | 49.97828
9.020332 | 100.0759 | 3.465152 | 51.53682
9.023666 | 100.0757 | 3.464807 | 49.17256
9.027001 | 100.0756 | 3.464407 | 50.9566
9.030334 | 100.076 | 3.463888 | 49.89528
9.033668 | 100.0752 | 3.463479 | 49.93078
9.037 | 100.0753 | 3.463086 | 51.56763
9.040332 | 100.0755 | 3.462644 | 49.1875
9.043668 | 100.0753 | 3.461652 | 50.837
9.047 | 100.0754 | 3.460888 | 50.02366
9.050332 | 100.0751 | 3.459992 | 49.93097
9.053668 | 100.0751 | 3.458675 | 51.56806
9.057 | 100.0753 | 3.4576 | 49.09402
9.060332 | 100.0742 | 3.456984 | 50.75728
9.063666 | 100.0745 | 3.456169 | 49.9615
9.067001 | 100.0758 | 3.455476 | 49.89169
9.070334 | 100.0746 | 3.45441 | 51.50456
9.073666 | 100.075 | 3.452457 | 49.07868
9.077 | 100.0753 | 3.451012 | 50.63856
9.080334 | 100.0754 | 3.450518 | 50.05691
9.083668 | 100.0744 | 3.450046 | 49.89188
9.087 | 100.0743 | 3.449636 | 51.16731
9.090332 | 100.0751 | 3.44905 | 49.09453
9.093668 | 100.0761 | 3.44789 | 50.26919
9.097 | 100.0757 | 3.446805 | 50.246
9.100332 | 100.0746 | 3.446084 | 49.86064
9.103668 | 100.0748 | 3.444833 | 51.07247
9.107001 | 100.075 | 3.443268 | 49.21958
9.110332 | 100.0743 | 3.440528 | 50.21382
9.113666 | 100.0746 | 3.438672 | 50.27742
9.117 | 100.0742 | 3.437411 | 49.8453
9.120334 | 100.0744 | 3.436349 | 50.98644
9.123666 | 100.074 | 3.435383 | 49.29834
9.127 | 100.0738 | 3.434546 | 50.14695
9.130332 | 100.0744 | 3.433448 | 50.76914
9.133668 | 100.0737 | 3.432633 | 49.99361
9.137 | 100.0734 | 3.43177 | 51.06523
9.140332 | 100.0736 | 3.430682 | 49.34634
9.143666 | 100.0738 | 3.429622 | 50.00342
9.147 | 100.0734 | 3.428456 | 50.89597
9.150332 | 100.0739 | 3.42673 | 49.86826
9.153668 | 100.0735 | 3.425252 | 51.01794
9.157 | 100.0728 | 3.423359 | 49.5363
9.160332 | 100.0739 | 3.422637 | 50.00324
9.163666 | 100.073 | 3.422076 | 51.00476
9.167 | 100.0744 | 3.421443 | 49.31537
9.170332 | 100.0733 | 3.420685 | 50.983
9.173668 | 100.073 | 3.41866 | 49.59906
9.177001 | 100.0738 | 3.416234 | 49.93996
9.180332 | 100.0732 | 3.413972 | 51.11509
9.183666 | 100.074 | 3.411716 | 49.28374
9.187 | 100.0722 | 3.409791 | 50.9666
9.190332 | 100.0728 | 3.40818 | 49.89704
9.193666 | 100.0729 | 3.406653 | 49.93211
9.197 | 100.073 | 3.40585 | 51.5398
9.200332 | 100.0731 | 3.404926 | 49.23711
9.203668 | 100.0729 | 3.4035 | 50.87928
9.207 | 100.073 | 3.401602 | 50.05676
9.210332 | 100.0727 | 3.398889 | 49.92429
9.213668 | 100.0726 | 3.396698 | 51.69898
9.217 | 100.0718 | 3.39472 | 49.15902
9.220332 | 100.0717 | 3.393673 | 50.83952
9.223668 | 100.0714 | 3.392806 | 50.02626
9.227001 | 100.0715 | 3.39205 | 49.94026
9.230332 | 100.0723 | 3.391165 | 51.54044
9.233666 | 100.0719 | 3.389508 | 49.0816
9.237 | 100.0723 | 3.387415 | 50.76808
9.240332 | 100.0712 | 3.384464 | 49.99594
9.243668 | 100.0718 | 3.382845 | 49.92463
9.247 | 100.071 | 3.381854 | 51.44508
9.250334 | 100.072 | 3.380616 | 49.05026
9.253668 | 100.072 | 3.378892 | 50.59302
9.257 | 100.0715 | 3.376947 | 50.1228
9.260332 | 100.0716 | 3.374752 | 49.885
9.263668 | 100.0712 | 3.373548 | 51.12444
9.267 | 100.0713 | 3.37193 | 49.18966
9.270332 | 100.071 | 3.37039 | 50.26956
9.273666 | 100.0712 | 3.3687 | 50.21568
9.277001 | 100.0708 | 3.365756 | 49.85352
9.280334 | 100.0718 | 3.363736 | 51.06154
9.283668 | 100.0701 | 3.362176 | 49.15867
9.287 | 100.0712 | 3.360265 | 50.17456
9.290332 | 100.0707 | 3.358265 | 50.3731
9.293668 | 100.0704 | 3.355592 | 49.8302
9.297 | 100.0705 | 3.35346 | 51.02744
9.300332 | 100.0705 | 3.351762 | 49.23719
9.303668 | 100.0707 | 3.350438 | 50.12324
9.307 | 100.0706 | 3.349032 | 50.78592
9.310332 | 100.0707 | 3.346738 | 49.9743
9.313666 | 100.0694 | 3.344175 | 50.98819
9.317001 | 100.0698 | 3.342188 | 49.70512
9.320334 | 100.0695 | 3.340506 | 50.19333
9.323666 | 100.0697 | 3.339441 | 50.78464
9.327 | 100.07 | 3.338276 | 49.41057
9.330334 | 100.0699 | 3.336165 | 50.93668
9.333668 | 100.07 | 3.333718 | 49.45844
9.337 | 100.0699 | 3.331448 | 49.95656
9.340332 | 100.0694 | 3.329309 | 50.91172
9.343668 | 100.0692 | 3.328144 | 49.34791
9.347 | 100.0692 | 3.32676 | 50.9836
9.350332 | 100.0693 | 3.325658 | 49.5523
9.353668 | 100.0694 | 3.323163 | 49.964
9.357001 | 100.0688 | 3.32081 | 51.44576
9.360332 | 100.0692 | 3.318411 | 49.30041
9.363666 | 100.0694 | 3.31692 | 50.97534
9.367 | 100.0692 | 3.31535 | 49.9289
9.370334 | 100.0696 | 3.313959 | 49.94804
9.373666 | 100.0686 | 3.312628 | 51.44464
9.377 | 100.0688 | 3.310414 | 49.20587
9.380332 | 100.0688 | 3.30813 | 50.8625
9.383668 | 100.0692 | 3.306041 | 49.92912
9.387 | 100.069 | 3.30405 | 49.93176
9.390332 | 100.0687 | 3.301108 | 51.63424
9.393666 | 100.0679 | 3.298562 | 49.09558
9.397 | 100.0679 | 3.296345 | 50.85392
9.400332 | 100.0676 | 3.294005 | 50.08789
9.403668 | 100.0679 | 3.292275 | 49.90806
9.407 | 100.0677 | 3.290925 | 51.4744
9.410332 | 100.0675 | 3.289028 | 49.1272
9.413666 | 100.0678 | 3.28773 | 50.82318
9.417 | 100.0673 | 3.286476 | 50.02648
9.420332 | 100.0677 | 3.284645 | 49.93228
9.423668 | 100.0669 | 3.282852 | 51.50806
9.427001 | 100.0657 | 3.279916 | 49.12785
9.430332 | 100.0673 | 3.277394 | 50.68024
9.433666 | 100.0662 | 3.275142 | 50.1231
9.437 | 100.0678 | 3.272989 | 49.90094
9.440332 | 100.0667 | 3.27111 | 51.41298
9.443666 | 100.0662 | 3.268056 | 49.12758
9.447 | 100.0673 | 3.265435 | 50.31687
9.450332 | 100.0659 | 3.263216 | 50.15263
9.453668 | 100.0664 | 3.26156 | 49.861
9.457 | 100.0661 | 3.259797 | 51.10465
9.460332 | 100.0668 | 3.258224 | 49.14185
9.463668 | 100.0665 | 3.254964 | 50.19382
9.467 | 100.0659 | 3.25223 | 50.27574
9.470332 | 100.0656 | 3.250676 | 49.86824
9.473668 | 100.0663 | 3.249494 | 50.95754
9.477001 | 100.0657 | 3.248492 | 49.25048
9.480332 | 100.0658 | 3.247133 | 50.12684
9.483666 | 100.0652 | 3.244711 | 50.72086
9.487 | 100.0662 | 3.24174 | 49.98143
9.490332 | 100.0652 | 3.238965 | 51.06181
9.493668 | 100.0652 | 3.234625 | 49.67212
9.497 | 100.0648 | 3.231096 | 50.19257
9.500334 | 100.065 | 3.228772 | 50.84509
9.503668 | 100.0643 | 3.226814 | 49.87912
9.507 | 100.0648 | 3.225482 | 51.04876
9.510332 | 100.0643 | 3.224026 | 49.71902
9.513668 | 100.0646 | 3.221889 | 50.18103
9.517 | 100.0647 | 3.219966 | 50.92299
9.520332 | 100.0644 | 3.217914 | 49.4225
9.523666 | 100.0642 | 3.216416 | 50.9573
9.527001 | 100.0644 | 3.215396 | 49.54887
9.530334 | 100.0638 | 3.214256 | 49.9546
9.533668 | 100.0644 | 3.212508 | 51.14526
9.537 | 100.0642 | 3.210172 | 49.37554
9.540332 | 100.0646 | 3.20798 | 50.93286
9.543668 | 100.0639 | 3.205368 | 49.58237
9.547 | 100.0642 | 3.202728 | 49.9232
9.550332 | 100.0638 | 3.199576 | 51.4097
9.553668 | 100.0633 | 3.197541 | 49.25056
9.557 | 100.0632 | 3.195782 | 50.98067
9.560332 | 100.0638 | 3.193883 | 49.9274
9.563666 | 100.0637 | 3.191309 | 49.95476
9.567001 | 100.0637 | 3.187445 | 51.6006
9.570334 | 100.0624 | 3.184326 | 49.20398
9.573666 | 100.0627 | 3.182611 | 50.86146
9.577 | 100.0626 | 3.181141 | 50.05429
9.580334 | 100.0625 | 3.179782 | 49.95492
9.583668 | 100.0621 | 3.177274 | 51.53711
9.587 | 100.0626 | 3.175082 | 49.11038
9.590332 | 100.0619 | 3.173002 | 50.79785
9.593668 | 100.062 | 3.171218 | 49.96166
9.597 | 100.0618 | 3.168467 | 49.90781
9.600332 | 100.0622 | 3.166141 | 51.60117
9.603668 | 100.0622 | 3.163616 | 49.1106
9.607001 | 100.0614 | 3.161382 | 50.75012
9.610332 | 100.0618 | 3.159392 | 50.02618
9.613666 | 100.0616 | 3.156724 | 49.86903
9.617 | 100.0611 | 3.15436 | 51.47534
9.620334 | 100.0612 | 3.15197 | 49.01785
9.623666 | 100.0606 | 3.149722 | 50.75089
9.627 | 100.061 | 3.148615 | 50.0901
9.630332 | 100.0609 | 3.147486 | 49.9242
9.633668 | 100.0611 | 3.146234 | 51.34842
9.637 | 100.0608 | 3.143839 | 49.11165
9.640332 | 100.0607 | 3.140288 | 50.34464
9.643666 | 100.0602 | 3.137666 | 50.24803
9.647 | 100.0604 | 3.135758 | 49.86941
9.650332 | 100.0602 | 3.133169 | 51.10178
9.653668 | 100.0604 | 3.130352 | 49.20562
9.657 | 100.0594 | 3.127134 | 50.23381
9.660332 | 100.0604 | 3.124585 | 50.34195
9.663666 | 100.0597 | 3.122961 | 49.83058
9.667 | 100.0595 | 3.120967 | 51.04344
9.670332 | 100.0597 | 3.118194 | 49.64226
9.673668 | 100.059 | 3.116154 | 50.30336
9.677001 | 100.0586 | 3.114568 | 50.73909
9.680332 | 100.0596 | 3.112454 | 49.98616
9.683666 | 100.0595 | 3.109761 | 51.07016
9.687 | 100.0594 | 3.10599 | 49.69766
9.690332 | 100.0583 | 3.102772 | 50.19138
9.693666 | 100.0588 | 3.10152 | 50.881
9.697 | 100.0584 | 3.100332 | 49.41102
9.700332 | 100.0591 | 3.098042 | 50.93678
9.703668 | 100.0591 | 3.095614 | 49.45826
9.707 | 100.0582 | 3.092308 | 49.93302
9.710332 | 100.0588 | 3.090664 | 51.07076
9.713668 | 100.0584 | 3.089111 | 49.34963
9.717 | 100.0584 | 3.086575 | 50.95352
9.720332 | 100.058 | 3.083661 | 49.55406
9.723668 | 100.0584 | 3.080941 | 49.9651
9.727001 | 100.0581 | 3.077988 | 51.11881
9.730332 | 100.0577 | 3.076086 | 49.3193
9.733666 | 100.0577 | 3.074277 | 51.00217
9.737 | 100.0578 | 3.071332 | 49.90264
9.740332 | 100.0577 | 3.067682 | 49.94202
9.743668 | 100.0575 | 3.064931 | 51.5448
9.747 | 100.0566 | 3.0624 | 49.27128
9.750334 | 100.0567 | 3.059998 | 50.96141
9.753668 | 100.0567 | 3.05736 | 50.03022
9.757 | 100.0568 | 3.05561 | 49.96514
9.760332 | 100.0561 | 3.053838 | 51.57639
9.763668 | 100.057 | 3.051576 | 49.22556
9.767 | 100.0565 | 3.04995 | 50.89074
9.770332 | 100.0563 | 3.0478 | 50
9.773666 | 100.0564 | 3.045418 | 49.9579
9.777001 | 100.0551 | 3.04343 | 51.60984
9.780334 | 100.0565 | 3.040914 | 49.17978
9.783668 | 100.0554 | 3.038359 | 50.81969
9.787 | 100.0544 | 3.035121 | 50.12834
9.790332 | 100.0553 | 3.032927 | 49.95056
9.793668 | 100.0548 | 3.031287 | 51.48241
9.797 | 100.0553 | 3.029336 | 49.14743
9.800332 | 100.0554 | 3.027458 | 50.64384
9.803668 | 100.0547 | 3.025314 | 50.09559
9.807 | 100.055 | 3.023226 | 49.93429
9.810332 | 100.055 | 3.021758 | 51.38709
9.813666 | 100.0552 | 3.020691 | 49.11737
9.817001 | 100.0553 | 3.0186 | 50.32256
9.820334 | 100.0553 | 3.015926 | 50.03476
9.823666 | 100.0548 | 3.01253 | 49.9034
9.827 | 100.0548 | 3.009141 | 51.1063
9.830334 | 100.0549 | 3.007142 | 49.05576
9.833668 | 100.0543 | 3.004805 | 50.25129
9.837 | 100.0544 | 3.001032 | 50.19344
9.840332 | 100.054 | 2.99675 | 49.88821
9.843668 | 100.0536 | 2.992546 | 51.0358
9.847 | 100.0537 | 2.98958 | 49.25954
9.850332 | 100.0543 | 2.987298 | 50.1212
9.853668 | 100.0533 | 2.98486 | 50.3516
9.857001 | 100.0525 | 2.982818 | 49.87295
9.860332 | 100.0532 | 2.98126 | 51.01274
9.863666 | 100.0532 | 2.979856 | 49.66117
9.867 | 100.0534 | 2.978551 | 50.24516
9.870334 | 100.0523 | 2.976572 | 50.76111
9.873666 | 100.0523 | 2.973835 | 49.99942
9.877 | 100.0531 | 2.971118 | 51.0288
9.880332 | 100.0525 | 2.968845 | 49.32294
9.883668 | 100.052 | 2.966578 | 49.96764
9.887 | 100.0516 | 2.964022 | 50.91916
9.890332 | 100.052 | 2.961193 | 49.88175
9.893666 | 100.0516 | 2.958578 | 51.00993
9.897 | 100.0525 | 2.956565 | 49.51266
9.900332 | 100.0514 | 2.954521 | 49.9997
9.903668 | 100.051 | 2.952372 | 50.9983
9.907 | 100.0516 | 2.949617 | 49.4339
9.910332 | 100.0514 | 2.947132 | 50.98332
9.913666 | 100.0512 | 2.944844 | 49.62467
9.917 | 100.0502 | 2.942444 | 49.96881
9.920332 | 100.0508 | 2.940016 | 51.1419
9.923668 | 100.0511 | 2.93709 | 49.27873
9.927001 | 100.0509 | 2.934966 | 50.90328
9.930332 | 100.0497 | 2.933067 | 49.57753
9.933666 | 100.0504 | 2.93181 | 49.9447
9.937 | 100.0504 | 2.92997 | 51.39343
9.940332 | 100.0504 | 2.926913 | 49.27784
9.943666 | 100.05 | 2.923536 | 50.91854
9.947 | 100.05 | 2.921313 | 49.97369
9.950332 | 100.05 | 2.919878 | 49.99146
9.953668 | 100.0511 | 2.918144 | 51.61481
9.957 | 100.05 | 2.914742 | 49.18317
9.960332 | 100.05 | 2.908503 | 50.90129
9.963668 | 100.0494 | 2.903714 | 49.94138
9.967 | 100.0482 | 2.90105 | 49.92778
9.970332 | 100.0492 | 2.899522 | 51.58106
9.973668 | 100.0494 | 2.897741 | 49.1971
9.977001 | 100.0488 | 2.895758 | 50.76474
9.980332 | 100.0489 | 2.893291 | 50.00333
9.983666 | 100.0485 | 2.890796 | 49.92718
9.987 | 100.0482 | 2.88918 | 51.5156
9.990332 | 100.048 | 2.88741 | 49.08652
9.993668 | 100.0486 | 2.885578 | 50.7398
9.997 | 100.0483 | 2.883734 | 50.15996
10.00033 | 100.0481 | 2.881862 | 49.92664
10.00367 | 100.0481 | 2.88017 | 51.45044
10.007 | 100.0474 | 2.87803 | 49.14784
10.01033 | 100.0487 | 2.875041 | 50.57974
10.01367 | 100.0483 | 2.871528 | 50.09438
10.017 | 100.0477 | 2.868816 | 49.89449
10.02033 | 100.0469 | 2.865482 | 51.35344
10.02367 | 100.0479 | 2.862918 | 49.05279
10.027 | 100.0476 | 2.860542 | 50.25824
10.03033 | 100.0467 | 2.857055 | 50.18852
10.03367 | 100.047 | 2.853964 | 49.86274
10.037 | 100.0458 | 2.851222 | 51.07604
10.04033 | 100.0463 | 2.848702 | 49.20816
10.04367 | 100.0471 | 2.847195 | 50.1635
10.047 | 100.0464 | 2.845594 | 50.3144
10.05033 | 100.0454 | 2.843038 | 49.86291
10.05367 | 100.0461 | 2.84073 | 50.9815
10.057 | 100.0454 | 2.838346 | 49.6745
10.06033 | 100.0457 | 2.835291 | 50.26432
10.06367 | 100.0462 | 2.833072 | 50.67683
10.067 | 100.0453 | 2.83141 | 49.4277
10.07033 | 100.0454 | 2.829315 | 50.92988
10.07367 | 100.0454 | 2.828135 | 49.72154
10.077 | 100.0451 | 2.826282 | 50.20547
10.08033 | 100.0461 | 2.824129 | 50.81879
10.08367 | 100.0448 | 2.821821 | 49.88838
10.087 | 100.0456 | 2.818759 | 51.06504
10.09033 | 100.0457 | 2.816492 | 49.72174
10.09367 | 100.0452 | 2.813932 | 50.1818
10.097 | 100.045 | 2.811586 | 50.99306
10.10033 | 100.0446 | 2.809966 | 49.39683
10.10367 | 100.0444 | 2.807334 | 50.94598
10.107 | 100.0443 | 2.80285 | 49.55447
10.11033 | 100.044 | 2.798342 | 49.9654
10.11367 | 100.0443 | 2.794613 | 51.10367
10.117 | 100.0444 | 2.792739 | 49.3972
10.12033 | 100.0442 | 2.79111 | 50.9463
10.12367 | 100.0435 | 2.788371 | 49.69734
10.127 | 100.0439 | 2.785137 | 49.99701
10.13033 | 100.0436 | 2.781287 | 51.38594
10.13367 | 100.0437 | 2.778713 | 49.33453
10.137 | 100.0436 | 2.777434 | 50.93014
10.14033 | 100.0434 | 2.776318 | 49.99701
10.14367 | 100.0433 | 2.774545 | 49.94978
10.147 | 100.0434 | 2.771972 | 51.51298
10.15033 | 100.0424 | 2.769463 | 49.25635
10.15367 | 100.0419 | 2.766248 | 50.89037
10.157 | 100.0431 | 2.763652 | 50.03063
10.16033 | 100.0421 | 2.761819 | 49.9419
10.16367 | 100.0424 | 2.759084 | 51.57665
10.167 | 100.042 | 2.756547 | 49.20966
10.17033 | 100.0416 | 2.754591 | 50.83453
10.17367 | 100.0423 | 2.752096 | 50.12628
10.177 | 100.0413 | 2.749965 | 49.94216
10.18033 | 100.0412 | 2.747894 | 51.60938
10.18367 | 100.0419 | 2.746111 | 49.11649
10.187 | 100.0422 | 2.744679 | 50.7713
10.19033 | 100.0416 | 2.742497 | 50.03285
10.19367 | 100.0416 | 2.739274 | 49.9107
10.197 | 100.0406 | 2.735053 | 51.48168
10.20033 | 100.0407 | 2.731367 | 49.11619
10.20367 | 100.0406 | 2.728153 | 50.67559
10.207 | 100.0411 | 2.726583 | 50.1274
10.21033 | 100.0407 | 2.724918 | 49.87921
10.21367 | 100.0409 | 2.723118 | 51.3545
10.217 | 100.0407 | 2.720895 | 49.06968
10.22033 | 100.0405 | 2.718615 | 50.3105
10.22367 | 100.04 | 2.716186 | 50.12757
10.227 | 100.0406 | 2.713668 | 49.87963
10.23033 | 100.0408 | 2.711906 | 51.14898
10.23367 | 100.0401 | 2.709434 | 49.10165
10.237 | 100.0407 | 2.707426 | 50.28676
10.24033 | 100.0395 | 2.705341 | 50.19282
10.24367 | 100.0396 | 2.702601 | 49.88012
10.247 | 100.0406 | 2.699924 | 51.05467
10.25033 | 100.0393 | 2.697474 | 49.11794
10.25367 | 100.0392 | 2.69491 | 50.24324
10.257 | 100.0399 | 2.692586 | 50.25584
10.26033 | 100.0384 | 2.690125 | 49.8647
10.26367 | 100.0391 | 2.687144 | 50.96842
10.267 | 100.0393 | 2.684948 | 49.66076
10.27033 | 100.0383 | 2.68265 | 50.23719
10.27367 | 100.0393 | 2.680554 | 50.38217
10.277 | 100.0381 | 2.678009 | 49.44738
10.28033 | 100.0382 | 2.67509 | 50.97333
10.28367 | 100.0382 | 2.67193 | 49.72367
10.287 | 100.038 | 2.669764 | 50.17444
10.29033 | 100.0382 | 2.66762 | 50.77578
10.29367 | 100.0376 | 2.664974 | 49.92473
10.297 | 100.0375 | 2.662128 | 51.0262
10.30033 | 100.0378 | 2.65965 | 49.3851
10.30367 | 100.0368 | 2.65856 | 49.98296
10.307 | 100.0379 | 2.65614 | 50.90204
10.31033 | 100.0376 | 2.65181 | 49.38511
10.31367 | 100.0363 | 2.647771 | 50.90952
10.317 | 100.0367 | 2.645046 | 49.55832
10.32033 | 100.0367 | 2.643948 | 49.93574
10.32367 | 100.0369 | 2.643424 | 50.94978
10.327 | 100.0369 | 2.641996 | 49.35368
10.33033 | 100.0364 | 2.639206 | 50.90912
10.33367 | 100.0363 | 2.636545 | 49.65372
10.337 | 100.036 | 2.634415 | 49.95148
10.34033 | 100.0369 | 2.632503 | 51.1073
10.34367 | 100.0361 | 2.629456 | 49.30719
10.347 | 100.0357 | 2.62553 | 51.0135
10.35033 | 100.0349 | 2.62175 | 50.0033
10.35367 | 100.0352 | 2.619607 | 49.94406
10.357 | 100.0342 | 2.618362 | 51.4555
10.36033 | 100.0348 | 2.616863 | 49.29239
10.36367 | 100.0349 | 2.615293 | 50.87934
10.367 | 100.0346 | 2.613806 | 49.97491
10.37033 | 100.0351 | 2.612102 | 49.96038
10.37367 | 100.0353 | 2.609832 | 51.45672
10.377 | 100.0348 | 2.606247 | 49.16828
10.38033 | 100.0348 | 2.60197 | 50.89514
10.38367 | 100.0341 | 2.599026 | 50.03934
10.387 | 100.0338 | 2.596688 | 49.94494
10.39033 | 100.0341 | 2.595108 | 51.52112
10.39367 | 100.0347 | 2.594028 | 49.12195
10.397 | 100.034 | 2.592388 | 50.74458
10.40033 | 100.0339 | 2.590027 | 49.97714
10.40367 | 100.0339 | 2.586994 | 49.8823
10.407 | 100.0337 | 2.585114 | 51.3946
10.41033 | 100.0334 | 2.583226 | 49.029
10.41367 | 100.0344 | 2.580354 | 50.68184
10.417 | 100.0336 | 2.576754 | 50.07426
10.42033 | 100.0341 | 2.573768 | 49.88287
10.42367 | 100.0328 | 2.571536 | 51.36474
10.427 | 100.0331 | 2.569096 | 49.07672
10.43033 | 100.0332 | 2.566542 | 50.29656
10.43367 | 100.0328 | 2.562563 | 49.98052
10.437 | 100.0322 | 2.558924 | 49.89101
10.44033 | 100.0324 | 2.556879 | 51.08647
10.44367 | 100.0324 | 2.555337 | 49.09274
10.447 | 100.0325 | 2.553589 | 50.2609
10.45033 | 100.0321 | 2.552215 | 50.10712
10.45367 | 100.0315 | 2.551333 | 49.89138
10.457 | 100.0326 | 2.550672 | 51.056
10.46033 | 100.0325 | 2.549391 | 48.8115
10.46367 | 100.0322 | 2.54609 | 50.01736
10.467 | 100.0314 | 2.5415 | 50.26476
10.47033 | 100.0314 | 2.537248 | 49.84428
10.47367 | 100.0318 | 2.534396 | 50.96918
10.477 | 100.0308 | 2.532742 | 49.28094
10.48033 | 100.0314 | 2.531091 | 50.11873
10.48367 | 100.0303 | 2.529303 | 50.73553
10.487 | 100.0312 | 2.528009 | 49.97741
10.49033 | 100.0306 | 2.526514 | 51.01332
10.49367 | 100.0309 | 2.524612 | 49.66444
10.497 | 100.0308 | 2.521958 | 50.21457
10.50034 | 100.0305 | 2.519136 | 50.78314
10.50367 | 100.0304 | 2.516182 | 49.91869
10.507 | 100.0304 | 2.514115 | 50.9873
10.51033 | 100.0298 | 2.512721 | 49.31433
10.51367 | 100.0306 | 2.510906 | 49.93198
10.517 | 100.0305 | 2.508297 | 50.92586
10.52033 | 100.0307 | 2.504835 | 49.40884
10.52367 | 100.0302 | 2.501576 | 50.90832
10.527 | 100.0296 | 2.49922 | 49.42566
10.53033 | 100.0295 | 2.497451 | 49.98734
10.53367 | 100.0298 | 2.494918 | 51.02102
10.537 | 100.0294 | 2.492822 | 49.29978
10.54033 | 100.0292 | 2.490072 | 51.01236
10.54367 | 100.0294 | 2.487937 | 49.599
10.547 | 100.0286 | 2.48587 | 49.9165
10.55033 | 100.0294 | 2.482534 | 51.116
10.55367 | 100.0289 | 2.4792 | 49.22162
10.557 | 100.0281 | 2.475859 | 50.94062
10.56033 | 100.028 | 2.47312 | 49.5537
10.56367 | 100.0281 | 2.471883 | 49.94042
10.567 | 100.0278 | 2.470182 | 51.4353
10.57034 | 100.0281 | 2.467131 | 49.23795
10.57367 | 100.0286 | 2.46423 | 50.86986
10.577 | 100.0268 | 2.462657 | 50.04692
10.58033 | 100.0274 | 2.461485 | 49.91666
10.58367 | 100.0274 | 2.460557 | 51.53004
10.587 | 100.0279 | 2.459084 | 49.22192
10.59033 | 100.0274 | 2.456678 | 50.81366
10.59367 | 100.0276 | 2.454083 | 50.0168
10.597 | 100.0273 | 2.451601 | 49.91667
10.60033 | 100.0272 | 2.449337 | 51.56189
10.60367 | 100.0278 | 2.44593 | 49.17502
10.607 | 100.0266 | 2.443699 | 50.74171
10.61033 | 100.0267 | 2.442407 | 50.04798
10.61367 | 100.0266 | 2.441098 | 49.91669
10.617 | 100.027 | 2.438797 | 51.4981
10.62034 | 100.026 | 2.435066 | 49.11236
10.62367 | 100.0265 | 2.43198 | 50.69404
10.627 | 100.0261 | 2.429925 | 50.04846
10.63033 | 100.0263 | 2.427601 | 49.89242
10.63367 | 100.0259 | 2.424936 | 51.40083
10.637 | 100.0256 | 2.422274 | 49.11104
10.64033 | 100.0254 | 2.420304 | 50.58148
10.64366 | 100.0258 | 2.419404 | 50.01572
10.647 | 100.0254 | 2.418321 | 49.87618
10.65033 | 100.0254 | 2.415725 | 51.30415
10.65367 | 100.0251 | 2.411481 | 49.09438
10.657 | 100.0246 | 2.407966 | 50.34043
10.66033 | 100.0245 | 2.405852 | 50.14071
10.66367 | 100.0246 | 2.404362 | 49.8686
10.667 | 100.0246 | 2.402898 | 51.1322
10.67033 | 100.0244 | 2.400058 | 49.07889
10.67367 | 100.0244 | 2.397475 | 50.30444
10.677 | 100.0243 | 2.396113 | 50.17131
10.68033 | 100.0241 | 2.394865 | 49.8836
10.68366 | 100.0248 | 2.393236 | 50.96493
10.687 | 100.0242 | 2.390602 | 49.17124
10.69033 | 100.0245 | 2.386976 | 50.19344
10.69366 | 100.0238 | 2.384745 | 50.296
10.697 | 100.0236 | 2.383241 | 49.81336
10.70033 | 100.024 | 2.380184 | 51.0491
10.70367 | 100.0241 | 2.377241 | 49.23466
10.707 | 100.0228 | 2.37395 | 50.14624
10.71033 | 100.0235 | 2.371038 | 50.67312
10.71367 | 100.0236 | 2.369624 | 50.01671
10.717 | 100.0224 | 2.368495 | 51.0093
10.72033 | 100.022 | 2.366627 | 49.64102
10.72367 | 100.023 | 2.364917 | 50.22426
10.727 | 100.023 | 2.362834 | 50.73578
10.73033 | 100.0234 | 2.36024 | 49.93848
10.73366 | 100.0232 | 2.357598 | 51.06641
10.737 | 100.0226 | 2.354164 | 49.70412
10.74033 | 100.0222 | 2.35116 | 50.18521
10.74367 | 100.022 | 2.348808 | 50.89404
10.747 | 100.0218 | 2.34754 | 49.82064
10.75034 | 100.0218 | 2.346144 | 50.98247
10.75367 | 100.0223 | 2.344731 | 49.47188
10.757 | 100.0222 | 2.343142 | 49.93974
10.76033 | 100.0217 | 2.34161 | 51.03648
10.76367 | 100.0223 | 2.3395 | 49.31488
10.767 | 100.0224 | 2.337367 | 50.94048
10.77033 | 100.0215 | 2.335134 | 49.45712
10.77367 | 100.0215 | 2.331088 | 49.9634
10.777 | 100.0217 | 2.327742 | 51.0516
10.78033 | 100.0211 | 2.326038 | 49.23741
10.78367 | 100.0204 | 2.324706 | 50.8853
10.787 | 100.0209 | 2.323642 | 49.55358
10.79033 | 100.0212 | 2.321412 | 49.96392
10.79367 | 100.0207 | 2.31853 | 51.16388
10.797 | 100.0205 | 2.315389 | 49.30012
10.80033 | 100.0201 | 2.312523 | 50.9011
10.80367 | 100.02 | 2.310934 | 50.01489
10.807 | 100.0198 | 2.309706 | 49.92452
10.81033 | 100.0204 | 2.307812 | 51.52978
10.81367 | 100.0203 | 2.305646 | 49.17436
10.817 | 100.0199 | 2.303338 | 50.82096
10.82034 | 100.0195 | 2.300955 | 50.01463
10.82367 | 100.02 | 2.297743 | 49.90063
10.827 | 100.0186 | 2.29498 | 51.52988
10.83033 | 100.0188 | 2.292386 | 49.19102
10.83367 | 100.0195 | 2.290713 | 50.79818
10.837 | 100.0187 | 2.28965 | 49.95416
10.84033 | 100.0193 | 2.288788 | 49.92471
10.84367 | 100.0192 | 2.287832 | 51.49837
10.847 | 100.0184 | 2.286854 | 49.175
10.85033 | 100.0192 | 2.284698 | 50.69412
10.85367 | 100.0193 | 2.281541 | 50.08054
10.857 | 100.0181 | 2.277556 | 49.91666
10.86033 | 100.0193 | 2.274145 | 51.49893
10.86367 | 100.018 | 2.272783 | 49.08212
10.867 | 100.0184 | 2.271453 | 50.67891
10.87034 | 100.0193 | 2.269142 | 50.05088
10.87367 | 100.0177 | 2.266494 | 49.89362
10.877 | 100.0176 | 2.262496 | 51.46824
10.88033 | 100.0179 | 2.26016 | 49.08259
10.88367 | 100.0174 | 2.258868 | 50.56783
10.887 | 100.0182 | 2.257953 | 50.05126
10.89033 | 100.0165 | 2.256244 | 49.89388
10.89366 | 100.0178 | 2.25419 | 51.12284
10.897 | 100.0171 | 2.252451 | 49.0981
10.90033 | 100.0168 | 2.250518 | 50.28597
10.90367 | 100.017 | 2.248715 | 50.1463
10.907 | 100.0169 | 2.247072 | 49.87024
10.91033 | 100.0174 | 2.244772 | 51.10324
10.91367 | 100.0172 | 2.24237 | 49.06695
10.917 | 100.0172 | 2.240094 | 50.26182
10.92033 | 100.0166 | 2.237515 | 50.27165
10.92367 | 100.0164 | 2.235175 | 49.839
10.927 | 100.0163 | 2.232575 | 51.00805
10.93033 | 100.0155 | 2.230374 | 49.19115
10.93366 | 100.0158 | 2.22859 | 50.15126
10.937 | 100.0159 | 2.226558 | 50.36498
10.94033 | 100.0155 | 2.223708 | 49.83075
10.94366 | 100.0146 | 2.219973 | 50.97961
10.947 | 100.0151 | 2.217558 | 49.25254
10.95033 | 100.0152 | 2.216694 | 50.12722
10.95367 | 100.0148 | 2.215736 | 50.67466
10.957 | 100.016 | 2.214626 | 49.97004
10.96033 | 100.0147 | 2.212191 | 51.06589
10.96367 | 100.015 | 2.209492 | 49.68868
10.967 | 100.0141 | 2.206688 | 50.19705
10.97033 | 100.0151 | 2.204594 | 50.86356
10.97367 | 100.0144 | 2.202406 | 49.86794
10.977 | 100.0146 | 2.200656 | 51.05317
10.98033 | 100.0142 | 2.199465 | 49.71164
10.98366 | 100.0144 | 2.198295 | 50.19492
10.987 | 100.0152 | 2.196146 | 50.86126
10.99033 | 100.0146 | 2.193579 | 49.34519
10.99367 | 100.0144 | 2.190733 | 50.98657
10.997 | 100.0143 | 2.187192 | 49.56395
11.00034 | 100.0144 | 2.18478 | 49.9387
11.00367 | 100.0136 | 2.182452 | 51.0182
11.007 | 100.0145 | 2.180577 | 49.34384
11.01033 | 100.0139 | 2.179014 | 50.95366
11.01367 | 100.0135 | 2.177617 | 49.54808
11.017 | 100.0136 | 2.176502 | 49.93819
11.02033 | 100.0129 | 2.175232 | 51.04819
11.02367 | 100.0138 | 2.173746 | 49.2805
11.027 | 100.0133 | 2.171902 | 50.85736
11.03033 | 100.0136 | 2.169358 | 49.61076
11.03367 | 100.0134 | 2.167045 | 49.95336
11.037 | 100.0123 | 2.165523 | 51.36376
11.04033 | 100.0125 | 2.164398 | 49.2479
11.04367 | 100.0132 | 2.163238 | 50.95315
11.047 | 100.0125 | 2.161025 | 49.91422
11.05033 | 100.0122 | 2.158262 | 49.93023
11.05367 | 100.0124 | 2.155918 | 51.52414
11.057 | 100.0125 | 2.154034 | 49.18643
11.06033 | 100.0124 | 2.152027 | 50.87426
11.06367 | 100.0121 | 2.14997 | 49.94833
11.067 | 100.0115 | 2.147294 | 49.92278
11.07034 | 100.0119 | 2.145169 | 51.5889
11.07367 | 100.012 | 2.143445 | 49.1715
11.077 | 100.0115 | 2.140473 | 50.80284
11.08033 | 100.0116 | 2.13785 | 50.01297
11.08367 | 100.0111 | 2.135896 | 49.93098
11.087 | 100.0114 | 2.133712 | 51.58982
11.09033 | 100.0108 | 2.13209 | 49.0941
11.09367 | 100.0106 | 2.130228 | 50.74754
11.097 | 100.0108 | 2.126849 | 50.07618
11.10033 | 100.0112 | 2.124304 | 49.8917
11.10367 | 100.0105 | 2.122434 | 51.43066
11.107 | 100.0102 | 2.120678 | 49.1254
11.11033 | 100.0105 | 2.118445 | 50.65216
11.11367 | 100.0111 | 2.11681 | 50.01469
11.117 | 100.0106 | 2.11552 | 49.8918
11.12034 | 100.0105 | 2.11412 | 51.43091
11.12367 | 100.0104 | 2.11261 | 49.09433
11.127 | 100.0101 | 2.111241 | 50.30913
11.13033 | 100.0092 | 2.108586 | 50.10966
11.13367 | 100.0103 | 2.106099 | 49.91566
11.137 | 100.0102 | 2.104137 | 51.33642
11.14033 | 100.0103 | 2.102265 | 49.11034
11.14366 | 100.0095 | 2.100432 | 50.31288
11.147 | 100.0096 | 2.098376 | 50.01472
11.15033 | 100.0093 | 2.096617 | 49.86856
11.15367 | 100.0093 | 2.094053 | 51.0844
11.157 | 100.0084 | 2.09142 | 49.12587
11.16033 | 100.0097 | 2.089108 | 50.19754
11.16367 | 100.0089 | 2.087422 | 50.23276
11.167 | 100.0092 | 2.085468 | 49.84432
11.17033 | 100.0091 | 2.083979 | 51.048
11.17367 | 100.0086 | 2.081919 | 49.15562
11.177 | 100.0082 | 2.0793 | 50.12657
11.18033 | 100.0081 | 2.077649 | 50.32746
11.18366 | 100.0082 | 2.076368 | 49.82078
11.187 | 100.0084 | 2.075125 | 50.99724
11.19033 | 100.008 | 2.073422 | 49.20273
11.19366 | 100.0079 | 2.071617 | 50.11456
11.197 | 100.008 | 2.069621 | 50.7503
11.20033 | 100.0084 | 2.067256 | 49.96516
11.20367 | 100.0073 | 2.064814 | 51.04178
11.207 | 100.0071 | 2.06282 | 49.35846
11.21033 | 100.0075 | 2.061111 | 49.97754
11.21367 | 100.0072 | 2.059682 | 50.78076
11.217 | 100.0078 | 2.057605 | 49.40544
11.22033 | 100.0083 | 2.05531 | 50.93769
11.22367 | 100.0072 | 2.052803 | 49.421
11.227 | 100.0067 | 2.049967 | 49.9929
11.23033 | 100.0063 | 2.046993 | 50.92122
11.23366 | 100.0067 | 2.045194 | 49.3731
11.237 | 100.0063 | 2.043694 | 50.93636
11.24033 | 100.0061 | 2.042197 | 49.4516
11.24367 | 100.0063 | 2.040372 | 49.93722
11.247 | 100.0064 | 2.038182 | 51.01516
11.25034 | 100.006 | 2.035589 | 49.35631
11.25367 | 100.0061 | 2.033439 | 50.92754
11.257 | 100.0058 | 2.031952 | 49.60841
11.26033 | 100.0066 | 2.031088 | 49.976
11.26367 | 100.0059 | 2.03028 | 51.12422
11.267 | 100.006 | 2.02878 | 49.277
11.27033 | 100.0064 | 2.026758 | 50.9347
11.27367 | 100.006 | 2.024545 | 49.70216
11.277 | 100.0057 | 2.022161 | 49.9125
11.28033 | 100.0051 | 2.020537 | 51.55046
11.28367 | 100.0052 | 2.018932 | 49.29141
11.287 | 100.0059 | 2.0171 | 50.94135
11.29033 | 100.0057 | 2.015072 | 49.93868
11.29367 | 100.0049 | 2.012694 | 49.95924
11.297 | 100.0053 | 2.010258 | 51.5806
11.30033 | 100.0046 | 2.007793 | 49.30616
11.30367 | 100.0044 | 2.005902 | 50.86884
11.307 | 100.005 | 2.004657 | 50.09634
11.31033 | 100.0048 | 2.002912 | 49.91977
11.31367 | 100.0048 | 1.999979 | 51.54876
11.317 | 100.004 | 1.997596 | 49.16559
11.32034 | 100.0039 | 1.99525 | 50.8291
11.32367 | 100.0045 | 1.993583 | 50.13013
11.327 | 100.0046 | 1.991585 | 49.88016
11.33033 | 100.0039 | 1.989503 | 51.57947
11.33367 | 100.0039 | 1.987536 | 49.11789
11.337 | 100.004 | 1.98598 | 50.77254
11.34033 | 100.004 | 1.984156 | 50.12903
11.34367 | 100.0039 | 1.982229 | 49.93468
11.347 | 100.003 | 1.980078 | 51.54588
11.35033 | 100.003 | 1.977631 | 49.06972
11.35367 | 100.0032 | 1.975543 | 50.69954
11.357 | 100.0026 | 1.974299 | 50.15987
11.36033 | 100.0029 | 1.972884 | 49.89532
11.36367 | 100.0031 | 1.971813 | 51.32412
11.367 | 100.0025 | 1.970712 | 49.1484
11.37034 | 100.0033 | 1.969287 | 50.30676
11.37367 | 100.0035 | 1.967461 | 50.09762
11.377 | 100.0031 | 1.965624 | 49.8798
11.38033 | 100.0024 | 1.96325 | 51.13311
11.38367 | 100.0024 | 1.961139 | 49.08584
11.387 | 100.0029 | 1.958853 | 50.32217
11.39033 | 100.0026 | 1.957038 | 50.2234
11.39366 | 100.0025 | 1.95504 | 49.8485
11.397 | 100.0015 | 1.953344 | 51.08618
11.40033 | 100.0013 | 1.951748 | 49.19538
11.40367 | 100.0018 | 1.95035 | 50.18389
11.407 | 100.0019 | 1.948627 | 50.25492
11.41033 | 100.0018 | 1.947017 | 49.86422
11.41367 | 100.0007 | 1.944663 | 50.96752
11.417 | 100.001 | 1.942311 | 49.19531
11.42033 | 100.001 | 1.94058 | 50.16006
11.42367 | 100.0018 | 1.939598 | 50.38133
11.427 | 100.0002 | 1.938459 | 49.84859
11.43033 | 100.0017 | 1.937104 | 51.02316
11.43366 | 100.0003 | 1.935431 | 49.70726
11.437 | 100.001 | 1.933015 | 50.19391
11.44033 | 100.0008 | 1.931116 | 50.77494
11.44366 | 100.0002 | 1.929424 | 49.9558
11.447 | 100.0012 | 1.927057 | 51.05688
11.45033 | 100.0002 | 1.923955 | 49.33648
11.45367 | 100.0006 | 1.920502 | 49.95871
11.457 | 100.0001 | 1.918419 | 50.8217
11.46033 | 99.99981 | 1.917703 | 49.39908
11.46367 | 100.0014 | 1.916826 | 50.94733
11.467 | 99.9993 | 1.914884 | 49.47713
11.47033 | 100.0002 | 1.912215 | 49.96604
11.47367 | 99.99945 | 1.909344 | 50.91503
11.477 | 99.99995 | 1.908132 | 49.38284
11.48033 | 99.99969 | 1.907231 | 50.93942
11.48366 | 99.99942 | 1.906149 | 49.54052
11.487 | 99.99881 | 1.904566 | 49.94242
11.49033 | 99.99898 | 1.902733 | 51.08934
11.49367 | 99.99945 | 1.900994 | 49.35188
11.497 | 99.99945 | 1.899664 | 50.9245
11.50034 | 99.99882 | 1.898123 | 49.65189
11.50367 | 99.99918 | 1.895845 | 49.96656
11.507 | 99.99884 | 1.892673 | 51.07367
11.51033 | 99.99852 | 1.889778 | 49.33629
11.51367 | 99.99778 | 1.887428 | 50.89925
11.517 | 99.99819 | 1.885855 | 49.96681
11.52033 | 99.99842 | 1.884602 | 49.96611
11.52367 | 99.99871 | 1.883283 | 51.51479
11.527 | 99.99849 | 1.882229 | 49.22672
11.53033 | 99.99856 | 1.88111 | 50.87625
11.53367 | 99.99864 | 1.879816 | 50.0001
11.537 | 99.99824 | 1.877594 | 49.95861
11.54033 | 99.99851 | 1.875594 | 51.45222
11.54367 | 99.99772 | 1.874092 | 49.25858
11.547 | 99.998 | 1.871704 | 50.87634
11.55033 | 99.99816 | 1.869336 | 49.97019
11.55367 | 99.99731 | 1.867412 | 49.95889
11.557 | 99.99694 | 1.865282 | 51.6437
11.56033 | 99.99755 | 1.86432 | 49.19666
11.56367 | 99.99707 | 1.863209 | 50.92492
11.567 | 99.99708 | 1.860576 | 50.13098
11.57034 | 99.99694 | 1.858326 | 49.9437
11.57367 | 99.99695 | 1.855205 | 51.61334
11.577 | 99.9975 | 1.852903 | 49.10416
11.58033 | 99.99631 | 1.851154 | 50.7825
11.58367 | 99.99704 | 1.849594 | 49.97496
11.587 | 99.99625 | 1.848402 | 49.92056
11.59033 | 99.99662 | 1.847326 | 51.61467
11.59367 | 99.99649 | 1.846029 | 49.18291
11.597 | 99.99669 | 1.845163 | 50.69532
11.60033 | 99.99609 | 1.844248 | 50.13312
11.60367 | 99.9967 | 1.84354 | 49.89703
11.607 | 99.99647 | 1.842192 | 51.48754
11.61033 | 99.99609 | 1.840645 | 49.13613
11.61367 | 99.99542 | 1.838948 | 50.68753
11.617 | 99.99656 | 1.837233 | 50.03832
11.62034 | 99.99592 | 1.836029 | 49.9286
11.62367 | 99.99626 | 1.83449 | 51.36034
11.627 | 99.99672 | 1.832605 | 49.10507
11.63033 | 99.99578 | 1.831431 | 50.62402
11.63367 | 99.99562 | 1.829404 | 50.0082
11.637 | 99.99614 | 1.826714 | 49.86606
11.64033 | 99.9955 | 1.824012 | 51.17594
11.64366 | 99.99486 | 1.821472 | 49.04309
11.647 | 99.99548 | 1.820081 | 50.29553
11.65033 | 99.99462 | 1.81916 | 50.16654
11.65367 | 99.99531 | 1.817776 | 49.8819
11.657 | 99.99496 | 1.816276 | 51.10513
11.66033 | 99.99566 | 1.814752 | 49.21531
11.66367 | 99.99491 | 1.812496 | 50.23658
11.667 | 99.99484 | 1.810704 | 50.16735
11.67033 | 99.99458 | 1.80932 | 49.87457
11.67367 | 99.99447 | 1.808094 | 50.99904
11.677 | 99.99461 | 1.80688 | 49.20028
11.68033 | 99.99566 | 1.805324 | 50.16135
11.68366 | 99.99457 | 1.802562 | 50.22985
11.687 | 99.99389 | 1.799222 | 49.85107
11.69033 | 99.99406 | 1.796414 | 50.97928
11.69366 | 99.99342 | 1.794488 | 49.26314
11.697 | 99.99335 | 1.793606 | 50.1142
11.70033 | 99.99336 | 1.793038 | 50.7021
11.70367 | 99.99389 | 1.791958 | 49.45219
11.707 | 99.99439 | 1.790395 | 50.86574
11.71033 | 99.99374 | 1.788646 | 48.99726
11.71367 | 99.99309 | 1.787233 | 49.99288
11.717 | 99.99382 | 1.786165 | 50.76431
11.72033 | 99.99328 | 1.784809 | 49.45172
11.72367 | 99.99288 | 1.782838 | 50.9607
11.727 | 99.99257 | 1.781259 | 49.71801
11.73033 | 99.99341 | 1.779685 | 50.14152
11.73366 | 99.9937 | 1.778464 | 50.8746
11.737 | 99.99313 | 1.77686 | 49.37353
11.74033 | 99.99359 | 1.774661 | 50.92109
11.74367 | 99.99256 | 1.772852 | 49.45274
11.747 | 99.99243 | 1.771248 | 49.92238
11.75034 | 99.99309 | 1.768901 | 51.0012
11.75367 | 99.99236 | 1.767417 | 49.31164
11.757 | 99.99228 | 1.765737 | 50.93769
11.76033 | 99.99225 | 1.764148 | 49.50101
11.76367 | 99.9923 | 1.763062 | 49.9382
11.767 | 99.99172 | 1.762074 | 51.03264
11.77033 | 99.99244 | 1.760403 | 49.32728
11.77367 | 99.99188 | 1.758946 | 50.92947
11.777 | 99.99182 | 1.756445 | 49.88169
11.78033 | 99.99224 | 1.754192 | 49.95398
11.78367 | 99.99152 | 1.752385 | 51.4294
11.787 | 99.9921 | 1.750385 | 49.17096
11.79033 | 99.99166 | 1.748949 | 50.92946
11.79367 | 99.99144 | 1.748109 | 49.8822
11.797 | 99.99162 | 1.746965 | 49.90628
11.80033 | 99.99188 | 1.74599 | 51.42774
11.80367 | 99.99231 | 1.744619 | 49.17007
11.807 | 99.99174 | 1.741496 | 50.83338
11.81033 | 99.99162 | 1.7385 | 49.91254
11.81367 | 99.99158 | 1.736556 | 49.93714
11.817 | 99.99103 | 1.735202 | 51.61706
11.82034 | 99.99084 | 1.733808 | 49.13766
11.82367 | 99.99168 | 1.732207 | 50.83231
11.827 | 99.99047 | 1.730644 | 49.97714
11.83033 | 99.99069 | 1.729141 | 49.90612
11.83367 | 99.99094 | 1.728065 | 51.45891
11.837 | 99.99003 | 1.727102 | 49.09164
11.84033 | 99.99078 | 1.724926 | 50.76106
11.84367 | 99.99074 | 1.722952 | 50.04072
11.847 | 99.99009 | 1.72092 | 49.9449
11.85033 | 99.98996 | 1.719008 | 51.48916
11.85367 | 99.98999 | 1.717285 | 49.15287
11.857 | 99.98939 | 1.715658 | 50.80767
11.86033 | 99.98868 | 1.714786 | 50.03988
11.86367 | 99.98929 | 1.71371 | 49.92963
11.867 | 99.98944 | 1.7125 | 51.49059
11.87034 | 99.98866 | 1.71094 | 49.12262
11.87367 | 99.98886 | 1.709328 | 50.82461
11.877 | 99.98886 | 1.708049 | 50.07346
11.88033 | 99.9895 | 1.707013 | 49.90634
11.88367 | 99.98872 | 1.705978 | 51.45951
11.887 | 99.98866 | 1.704967 | 49.10746
11.89033 | 99.98964 | 1.704225 | 50.61015
11.89366 | 99.98928 | 1.703166 | 50.04291
11.897 | 99.98934 | 1.702006 | 49.87449
11.90033 | 99.98951 | 1.700635 | 51.1888
11.90367 | 99.98898 | 1.698879 | 49.04418
11.907 | 99.98897 | 1.696754 | 50.34344
11.91033 | 99.98918 | 1.694403 | 50.10398
11.91367 | 99.98955 | 1.692402 | 49.87398
11.917 | 99.98884 | 1.690646 | 51.04481
11.92033 | 99.98894 | 1.689554 | 49.10541
11.92367 | 99.98788 | 1.688177 | 50.27966
11.927 | 99.98907 | 1.686262 | 50.10321
11.93033 | 99.98785 | 1.684518 | 49.874
11.93366 | 99.98808 | 1.683437 | 51.10893
11.937 | 99.98803 | 1.682332 | 49.21466
11.94033 | 99.98859 | 1.681159 | 50.22029
11.94366 | 99.9884 | 1.679059 | 50.35434
11.947 | 99.98816 | 1.675846 | 49.86551
11.95033 | 99.98759 | 1.673325 | 51.08036
11.95367 | 99.98758 | 1.671343 | 49.21344
11.957 | 99.98697 | 1.669977 | 50.19612
11.96033 | 99.98758 | 1.669002 | 50.73082
11.96367 | 99.9866 | 1.668162 | 50.0312
11.967 | 99.988 | 1.667237 | 51.0298
11.97033 | 99.98805 | 1.66612 | 49.64639
11.97367 | 99.98699 | 1.664466 | 50.27291
11.977 | 99.98664 | 1.661561 | 50.71479
11.98033 | 99.98736 | 1.65954 | 49.94094
11.98366 | 99.98662 | 1.658701 | 51.08347
11.987 | 99.98676 | 1.65812 | 49.38704
11.99033 | 99.98712 | 1.657072 | 49.99989
11.99367 | 99.98744 | 1.654976 | 50.8252
11.997 | 99.98688 | 1.652496 | 49.89813
12.00034 | 99.98656 | 1.651163 | 51.06664
12.00367 | 99.98658 | 1.650238 | 49.46703
12.007 | 99.98663 | 1.648973 | 50.00046
12.01033 | 99.98712 | 1.647416 | 50.9048
12.01367 | 99.98575 | 1.64494 | 49.3248
12.017 | 99.98628 | 1.642919 | 50.95969
12.02033 | 99.98618 | 1.642311 | 49.4824
12.02367 | 99.98606 | 1.641469 | 49.94481
12.027 | 99.98606 | 1.63939 | 50.95036
12.03033 | 99.98608 | 1.636778 | 49.37056
12.03367 | 99.98582 | 1.634761 | 50.9658
12.037 | 99.98544 | 1.633394 | 49.60676
12.04033 | 99.98544 | 1.632014 | 49.96788
12.04367 | 99.98486 | 1.630885 | 51.04576
12.047 | 99.98531 | 1.629838 | 49.35605
12.05033 | 99.98628 | 1.629022 | 50.91156
12.05367 | 99.98628 | 1.628409 | 49.57652
12.057 | 99.98582 | 1.627364 | 49.9448
12.06033 | 99.98601 | 1.625626 | 51.1096
12.06367 | 99.98514 | 1.623947 | 49.3862
12.067 | 99.98543 | 1.622716 | 50.92661
12.07034 | 99.98566 | 1.621764 | 49.46498
12.07367 | 99.98497 | 1.620052 | 49.95987
12.077 | 99.98526 | 1.617914 | 51.1565
12.08033 | 99.98491 | 1.616108 | 49.35569
12.08367 | 99.98481 | 1.614222 | 50.91125
12.087 | 99.98481 | 1.612787 | 49.94082
12.09033 | 99.98458 | 1.611842 | 49.99187
12.09367 | 99.98453 | 1.610491 | 51.45716
12.097 | 99.98504 | 1.609199 | 49.34036
12.10033 | 99.98422 | 1.608211 | 50.91931
12.10367 | 99.98468 | 1.606899 | 49.9734
12.107 | 99.98478 | 1.60602 | 49.96048
12.11033 | 99.984 | 1.604552 | 51.61698
12.11367 | 99.98462 | 1.602337 | 49.23172
12.117 | 99.98444 | 1.600384 | 50.89594
12.12034 | 99.98429 | 1.598803 | 49.94442
12.12367 | 99.98441 | 1.597632 | 49.94512
12.127 | 99.98431 | 1.595616 | 51.49008
12.13033 | 99.984 | 1.594071 | 49.21604
12.13367 | 99.9834 | 1.592356 | 50.8243
12.137 | 99.98446 | 1.590691 | 50.03933
12.14033 | 99.98309 | 1.589542 | 49.94518
12.14366 | 99.98306 | 1.587915 | 51.52186
12.147 | 99.98398 | 1.586377 | 49.10686
12.15033 | 99.98321 | 1.585256 | 50.80039
12.15367 | 99.98319 | 1.58432 | 49.91475
12.157 | 99.98353 | 1.58358 | 49.89014
12.16033 | 99.98363 | 1.582814 | 51.48916
12.16367 | 99.98369 | 1.582169 | 49.08964
12.167 | 99.98276 | 1.580847 | 50.8228
12.17033 | 99.98413 | 1.579533 | 49.88183
12.17367 | 99.98232 | 1.578508 | 49.93672
12.177 | 99.98297 | 1.576917 | 51.51944
12.18033 | 99.98316 | 1.575069 | 49.0731
12.18366 | 99.98291 | 1.573908 | 50.68672
12.187 | 99.98205 | 1.57242 | 50.0702
12.19033 | 99.98275 | 1.570744 | 49.92833
12.19366 | 99.98243 | 1.569149 | 51.45597
12.197 | 99.98251 | 1.567512 | 49.08974
12.20033 | 99.98231 | 1.566137 | 50.29966
12.20367 | 99.98218 | 1.565606 | 50.2282
12.207 | 99.98258 | 1.565001 | 49.89737
12.21033 | 99.98228 | 1.563579 | 51.1765
12.21367 | 99.98243 | 1.56148 | 49.19973
12.217 | 99.98194 | 1.55911 | 50.24818
12.22033 | 99.98211 | 1.55657 | 50.29278
12.22367 | 99.98148 | 1.55483 | 49.89006
12.227 | 99.98131 | 1.552883 | 51.00667
12.23033 | 99.98207 | 1.551496 | 49.12196
12.23366 | 99.98129 | 1.549544 | 50.11012
12.237 | 99.98169 | 1.548147 | 50.29194
12.24033 | 99.98126 | 1.547146 | 49.81952
12.24367 | 99.98085 | 1.546566 | 51.02686
12.247 | 99.98165 | 1.545514 | 49.26278
12.25034 | 99.98187 | 1.544278 | 49.9847
12.25367 | 99.98159 | 1.542312 | 50.63716
12.257 | 99.98144 | 1.53959 | 50.01588
12.26033 | 99.98078 | 1.537416 | 50.99122
12.26367 | 99.98074 | 1.535987 | 49.35728
12.267 | 99.98062 | 1.534776 | 49.95343
12.27033 | 99.98095 | 1.534127 | 50.76364
12.27367 | 99.9808 | 1.53343 | 49.38902
12.277 | 99.9812 | 1.532356 | 51.02456
12.28033 | 99.98113 | 1.531079 | 49.42022
12.28367 | 99.98088 | 1.52937 | 49.93774
12.287 | 99.98004 | 1.528042 | 50.82662
12.29033 | 99.98059 | 1.526643 | 49.86682
12.29367 | 99.98051 | 1.525474 | 51.03564
12.297 | 99.97988 | 1.52432 | 49.51508
12.30033 | 99.97997 | 1.523384 | 49.96143
12.30367 | 99.98053 | 1.522626 | 50.96896
12.307 | 99.98042 | 1.521172 | 49.32652
12.31033 | 99.98006 | 1.519475 | 50.86484
12.31367 | 99.9796 | 1.517629 | 49.54696
12.317 | 99.98038 | 1.516464 | 49.95313
12.32034 | 99.97944 | 1.515843 | 51.11071
12.32367 | 99.98038 | 1.514967 | 49.29469
12.327 | 99.97955 | 1.51393 | 50.9124
12.33033 | 99.97988 | 1.512428 | 49.51534
12.33367 | 99.9803 | 1.510417 | 49.90593
12.337 | 99.97941 | 1.509211 | 51.14218
12.34033 | 99.97914 | 1.507983 | 49.31024
12.34367 | 99.97949 | 1.507228 | 50.87252
12.347 | 99.97901 | 1.506108 | 49.87942
12.35033 | 99.97974 | 1.504963 | 49.92947
12.35367 | 99.97895 | 1.503771 | 51.45865
12.357 | 99.97982 | 1.502631 | 49.16926
12.36033 | 99.97889 | 1.501381 | 50.92806
12.36367 | 99.97999 | 1.499972 | 49.97603
12.367 | 99.9791 | 1.498274 | 49.91381
12.37034 | 99.97899 | 1.496168 | 51.55432
12.37367 | 99.97859 | 1.49441 | 49.2163
12.377 | 99.97826 | 1.49332 | 50.85562
12.38033 | 99.97879 | 1.492118 | 49.9751
12.38367 | 99.97909 | 1.491192 | 49.92109
12.387 | 99.9787 | 1.49022 | 51.48874
12.39033 | 99.97879 | 1.488336 | 49.13706
12.39366 | 99.97859 | 1.485544 | 50.83142
12.397 | 99.97708 | 1.482748 | 50.03951
12.40033 | 99.97801 | 1.481214 | 49.96051
12.40367 | 99.97745 | 1.480402 | 51.5525
12.407 | 99.97831 | 1.479884 | 49.18399
12.41033 | 99.97849 | 1.479527 | 50.88624
12.41367 | 99.97704 | 1.478807 | 50.0069
12.417 | 99.97834 | 1.477265 | 49.93632
12.42033 | 99.97784 | 1.475539 | 51.551
12.42367 | 99.97696 | 1.474872 | 49.18294
12.427 | 99.97711 | 1.474286 | 50.80668
12.43033 | 99.97772 | 1.473513 | 50.00649
12.43366 | 99.97731 | 1.47244 | 49.91281
12.437 | 99.97762 | 1.469886 | 51.51955
12.44033 | 99.97799 | 1.467678 | 49.07366
12.44366 | 99.97719 | 1.466215 | 50.71909
12.447 | 99.97665 | 1.465071 | 50.13348
12.45033 | 99.977 | 1.464389 | 49.92862
12.45367 | 99.97734 | 1.463912 | 51.4561
12.457 | 99.97728 | 1.463466 | 49.10517
12.46033 | 99.97736 | 1.462759 | 50.67186
12.46367 | 99.97794 | 1.461295 | 50.03958
12.467 | 99.97732 | 1.45945 | 49.89762
12.47033 | 99.97705 | 1.456995 | 51.45719
12.47367 | 99.97675 | 1.454979 | 49.18382
12.477 | 99.9772 | 1.453799 | 50.30786
12.48033 | 99.9767 | 1.452264 | 50.13566
12.48366 | 99.97656 | 1.450303 | 49.88993
12.487 | 99.97647 | 1.448573 | 51.13274
12.49033 | 99.97589 | 1.447613 | 49.09053
12.49367 | 99.97664 | 1.446843 | 50.21318
12.497 | 99.97644 | 1.445969 | 50.29432
12.50034 | 99.97554 | 1.444956 | 49.89038
12.50367 | 99.97584 | 1.443513 | 51.08592
12.507 | 99.97582 | 1.442118 | 49.15343
12.51033 | 99.97595 | 1.441181 | 50.22869
12.51367 | 99.97582 | 1.440471 | 50.19984
12.517 | 99.97568 | 1.439483 | 49.81988
12.52033 | 99.97532 | 1.438206 | 50.97914
12.52367 | 99.97592 | 1.436816 | 49.2633
12.527 | 99.97539 | 1.435258 | 50.10662
12.53033 | 99.97535 | 1.434017 | 50.3562
12.53367 | 99.97547 | 1.432848 | 49.85162
12.537 | 99.97535 | 1.431556 | 50.9642
12.54033 | 99.97566 | 1.431114 | 49.71802
12.54367 | 99.97543 | 1.430692 | 50.16531
12.547 | 99.9765 | 1.429621 | 50.62294
12.55033 | 99.97618 | 1.427966 | 49.9886
12.55367 | 99.97525 | 1.426179 | 51.02976
12.557 | 99.97472 | 1.424767 | 49.69473
12.56033 | 99.97525 | 1.424283 | 50.19085
12.56367 | 99.97551 | 1.423788 | 50.7649
12.567 | 99.97584 | 1.422499 | 49.8828
12.57034 | 99.97511 | 1.420926 | 50.97994
12.57367 | 99.97507 | 1.418537 | 49.40563
12.577 | 99.9743 | 1.416036 | 49.96949
12.58033 | 99.97445 | 1.414275 | 50.79476
12.58367 | 99.97381 | 1.412636 | 49.37328
12.587 | 99.97525 | 1.411858 | 50.98432
12.59033 | 99.97424 | 1.41137 | 49.38886
12.59367 | 99.97394 | 1.410571 | 49.93028
12.597 | 99.97455 | 1.409949 | 50.89046
12.60033 | 99.97379 | 1.408909 | 49.42141
12.60367 | 99.97461 | 1.407033 | 50.92974
12.607 | 99.9736 | 1.404036 | 49.56322
12.61033 | 99.9734 | 1.401793 | 49.97016
12.61367 | 99.97335 | 1.40059 | 50.9865
12.617 | 99.97355 | 1.399967 | 49.29728
12.62034 | 99.97366 | 1.399096 | 50.8829
12.62367 | 99.97406 | 1.398223 | 49.6436
12.627 | 99.97358 | 1.396711 | 49.93884
12.63033 | 99.97364 | 1.395595 | 51.08149
12.63367 | 99.97313 | 1.394391 | 49.32856
12.637 | 99.9737 | 1.393502 | 50.89908
12.64033 | 99.97351 | 1.392625 | 49.94641
12.64366 | 99.97339 | 1.392047 | 49.90738
12.647 | 99.97391 | 1.391428 | 51.09717
12.65033 | 99.97375 | 1.390552 | 49.29734
12.65367 | 99.97399 | 1.38987 | 50.89911
12.657 | 99.97324 | 1.38894 | 50.04128
12.66033 | 99.97309 | 1.387877 | 49.94674
12.66367 | 99.97368 | 1.386681 | 51.4945
12.667 | 99.97285 | 1.385964 | 49.21899
12.67033 | 99.97295 | 1.384433 | 50.87464
12.67367 | 99.97335 | 1.382961 | 50.01006
12.677 | 99.9734 | 1.380798 | 49.95426
12.68033 | 99.9728 | 1.378359 | 51.52471
12.68366 | 99.97199 | 1.376626 | 49.18662
12.687 | 99.97289 | 1.375068 | 50.87366
12.69033 | 99.97187 | 1.37417 | 49.94601
12.69366 | 99.97225 | 1.373646 | 49.89922
12.697 | 99.97191 | 1.372872 | 51.49386
12.70033 | 99.97205 | 1.371925 | 49.10953
12.70367 | 99.9723 | 1.370701 | 50.86648
12.707 | 99.97197 | 1.369068 | 50.075
12.71033 | 99.97144 | 1.368302 | 49.93111
12.71367 | 99.9716 | 1.36758 | 51.52678
12.717 | 99.97218 | 1.366958 | 49.1884
12.72033 | 99.97242 | 1.366188 | 50.87506
12.72367 | 99.97249 | 1.365201 | 50.07606
12.727 | 99.97234 | 1.363873 | 49.89975
12.73033 | 99.97199 | 1.362847 | 51.59056
12.73366 | 99.97126 | 1.361929 | 49.06347
12.737 | 99.97178 | 1.361005 | 50.87543
12.74033 | 99.97188 | 1.359736 | 50.07545
12.74367 | 99.97176 | 1.357417 | 49.91545
12.747 | 99.97181 | 1.355475 | 51.43109
12.75034 | 99.97137 | 1.354018 | 49.18808
12.75367 | 99.97139 | 1.352518 | 50.85878
12.757 | 99.97118 | 1.350632 | 50.07528
12.76033 | 99.97084 | 1.34979 | 49.89974
12.76367 | 99.97081 | 1.349058 | 49.97494
12.767 | 99.97215 | 1.348521 | 51.59038
12.77033 | 99.97129 | 1.347916 | 49.1569
12.77367 | 99.97197 | 1.347148 | 50.87534
12.777 | 99.97019 | 1.345775 | 50.01428
12.78033 | 99.97122 | 1.344426 | 49.93967
12.78367 | 99.9711 | 1.343278 | 51.56011
12.787 | 99.9709 | 1.341927 | 49.11111
12.79033 | 99.97125 | 1.340397 | 50.85187
12.79367 | 99.97064 | 1.338992 | 49.984
12.797 | 99.97045 | 1.337922 | 49.87681
12.80033 | 99.97049 | 1.337079 | 51.46478
12.80367 | 99.97028 | 1.336538 | 49.04896
12.807 | 99.97006 | 1.335406 | 50.7568
12.81033 | 99.97031 | 1.334539 | 50.04743
12.81366 | 99.96972 | 1.333848 | 49.9164
12.817 | 99.97047 | 1.333226 | 51.46549
12.82034 | 99.97059 | 1.332368 | 49.04911
12.82367 | 99.96991 | 1.331357 | 50.77246
12.827 | 99.96976 | 1.329202 | 50.0798
12.83034 | 99.97069 | 1.327009 | 49.88508
12.83367 | 99.96961 | 1.325582 | 51.37053
12.837 | 99.96945 | 1.324926 | 49.03399
12.84033 | 99.96962 | 1.324264 | 50.6698
12.84367 | 99.97045 | 1.323719 | 50.11182
12.847 | 99.97015 | 1.322932 | 49.87768
12.85033 | 99.96965 | 1.321777 | 51.09794
12.85367 | 99.96974 | 1.321037 | 49.09719
12.857 | 99.96937 | 1.320315 | 50.57491
12.86033 | 99.9698 | 1.319378 | 50.11261
12.86366 | 99.96924 | 1.31867 | 49.88565
12.867 | 99.96986 | 1.317546 | 51.14262
12.87034 | 99.97 | 1.316367 | 49.12867
12.87367 | 99.96928 | 1.314844 | 50.29367
12.877 | 99.96894 | 1.313746 | 50.14453
12.88033 | 99.96824 | 1.313009 | 49.83106
12.88367 | 99.96908 | 1.312096 | 51.06008
12.887 | 99.96978 | 1.311278 | 49.17607
12.89033 | 99.96856 | 1.310023 | 50.13953
12.89366 | 99.96853 | 1.30837 | 50.36654
12.897 | 99.9686 | 1.307156 | 49.83952
12.90033 | 99.96835 | 1.306314 | 50.9616
12.90367 | 99.96882 | 1.305052 | 49.23966
12.907 | 99.96829 | 1.30402 | 50.1239
12.91033 | 99.96818 | 1.30243 | 50.6622
12.91367 | 99.96831 | 1.301194 | 49.99058
12.917 | 99.96811 | 1.30063 | 50.98789
12.92033 | 99.96868 | 1.299739 | 49.68297
12.92367 | 99.96806 | 1.29858 | 50.18776
12.927 | 99.96766 | 1.297123 | 50.66188
12.93033 | 99.96799 | 1.295619 | 50.01396
12.93367 | 99.96844 | 1.29482 | 50.97514
12.937 | 99.96778 | 1.294324 | 49.69022
12.94033 | 99.96822 | 1.293776 | 50.18958
12.94366 | 99.9682 | 1.292702 | 50.7555
12.947 | 99.96861 | 1.290258 | 49.42887
12.95034 | 99.96874 | 1.287198 | 50.95268
12.95367 | 99.96728 | 1.285548 | 49.3974
12.957 | 99.96769 | 1.284988 | 49.9499
12.96033 | 99.96858 | 1.284462 | 50.93028
12.96367 | 99.96844 | 1.283769 | 49.38053
12.967 | 99.96751 | 1.282678 | 50.89512
12.97034 | 99.96818 | 1.281361 | 49.39627
12.97367 | 99.96809 | 1.280496 | 49.97286
12.977 | 99.96747 | 1.279651 | 51.04031
12.98033 | 99.96788 | 1.278331 | 49.3497
12.98367 | 99.96754 | 1.276935 | 50.9436
12.987 | 99.96821 | 1.275766 | 49.50741
12.99033 | 99.96704 | 1.274736 | 49.94946
12.99366 | 99.96688 | 1.273828 | 50.97559
12.997 | 99.96738 | 1.272845 | 49.33265
13.00034 | 99.96703 | 1.271596 | 50.96607
13.00367 | 99.96632 | 1.270662 | 49.60104
13.007 | 99.96644 | 1.269705 | 49.94878
13.01033 | 99.96676 | 1.268148 | 51.16588
13.01367 | 99.96652 | 1.267038 | 49.28688
13.017 | 99.96634 | 1.266187 | 50.94346
13.02034 | 99.96641 | 1.26521 | 49.58684
13.02367 | 99.96699 | 1.264623 | 49.91792
13.027 | 99.96712 | 1.263739 | 51.37384
13.03033 | 99.96606 | 1.262374 | 49.30145
13.03367 | 99.96688 | 1.261494 | 50.83885
13.037 | 99.966 | 1.2607 | 50.0167
13.04033 | 99.96691 | 1.260107 | 49.98033
13.04367 | 99.96588 | 1.259484 | 51.05388
13.047 | 99.96591 | 1.258351 | 50.72043
13.05033 | 99.96639 | 1.256507 | 49.85948
13.05367 | 99.96711 | 1.255592 | 49.89375
13.057 | 99.9665 | 1.254774 | 51.59565
13.06033 | 99.96656 | 1.253168 | 49.14532
13.06366 | 99.96631 | 1.251451 | 50.87089
13.067 | 99.96626 | 1.250034 | 49.98896
13.07034 | 99.96539 | 1.249008 | 49.90217
13.07367 | 99.96608 | 1.248264 | 51.46972
13.077 | 99.96694 | 1.247708 | 49.14626
13.08034 | 99.96534 | 1.246757 | 50.72858
13.08367 | 99.96612 | 1.245588 | 50.08474
13.087 | 99.96603 | 1.244658 | 49.88678
13.09033 | 99.9659 | 1.243418 | 51.50246
13.09367 | 99.96553 | 1.241948 | 49.053
13.097 | 99.96516 | 1.240488 | 50.58548
13.10033 | 99.96509 | 1.238996 | 49.99087
13.10367 | 99.96512 | 1.238421 | 49.87906
13.107 | 99.96508 | 1.237745 | 51.13211
13.11033 | 99.96525 | 1.23697 | 49.069
13.11366 | 99.96555 | 1.236299 | 50.3182
13.117 | 99.96436 | 1.235186 | 50.18074
13.12034 | 99.96472 | 1.233881 | 49.8636
13.12367 | 99.96462 | 1.232999 | 51.06105
13.127 | 99.96488 | 1.232484 | 49.10054
13.13033 | 99.9647 | 1.231813 | 50.2233
13.13367 | 99.96481 | 1.231087 | 50.11788
13.137 | 99.96474 | 1.230451 | 49.84012
13.14033 | 99.96512 | 1.229424 | 51.05742
13.14366 | 99.96545 | 1.22855 | 49.11618
13.147 | 99.96428 | 1.227439 | 50.21921
13.15033 | 99.96434 | 1.224704 | 50.21145
13.15367 | 99.96506 | 1.22295 | 49.88758
13.157 | 99.96432 | 1.222108 | 50.90748
13.16033 | 99.9643 | 1.221173 | 49.22588
13.16367 | 99.965 | 1.220336 | 50.1757
13.167 | 99.96415 | 1.219608 | 50.30758
13.17033 | 99.964 | 1.218328 | 49.84055
13.17367 | 99.96387 | 1.216892 | 50.89976
13.177 | 99.96406 | 1.216006 | 49.64433
13.18033 | 99.964 | 1.214932 | 50.22514
13.18367 | 99.96408 | 1.214305 | 50.66398
13.187 | 99.96362 | 1.212956 | 49.99874
13.19033 | 99.96449 | 1.211733 | 51.03239
13.19366 | 99.96399 | 1.21105 | 49.69169
13.197 | 99.96499 | 1.210522 | 50.19801
13.20034 | 99.96426 | 1.209876 | 50.7115
13.20367 | 99.96444 | 1.20927 | 49.93239
13.207 | 99.96337 | 1.208438 | 50.96342
13.21033 | 99.96386 | 1.207583 | 49.66055
13.21367 | 99.96432 | 1.2069 | 50.21354
13.217 | 99.96402 | 1.20562 | 50.80636
13.22034 | 99.96363 | 1.20397 | 49.86956
13.22367 | 99.96375 | 1.202503 | 50.99543
13.227 | 99.96361 | 1.201492 | 49.38436
13.23033 | 99.96288 | 1.200346 | 49.99059
13.23367 | 99.9635 | 1.199631 | 50.88526
13.237 | 99.96316 | 1.198744 | 49.39996
13.24033 | 99.96312 | 1.197843 | 50.93828
13.24366 | 99.96325 | 1.196825 | 49.47933
13.247 | 99.96301 | 1.196134 | 49.9355
13.25034 | 99.96243 | 1.19544 | 50.99582
13.25367 | 99.96335 | 1.194702 | 49.32178
13.257 | 99.96314 | 1.193523 | 50.9624
13.26033 | 99.96316 | 1.192692 | 49.47933
13.26367 | 99.96265 | 1.19207 | 49.95096
13.267 | 99.96314 | 1.191525 | 51.07436
13.27034 | 99.96304 | 1.190862 | 49.33694
13.27367 | 99.96289 | 1.189439 | 50.87442
13.277 | 99.96259 | 1.187989 | 49.57463
13.28033 | 99.96341 | 1.186711 | 49.91165
13.28367 | 99.96298 | 1.18528 | 51.10597
13.287 | 99.96319 | 1.184033 | 49.27455
13.29033 | 99.96241 | 1.182796 | 50.93796
13.29367 | 99.96309 | 1.182099 | 49.86329
13.297 | 99.96286 | 1.181296 | 49.95824
13.30033 | 99.96324 | 1.180271 | 51.53629
13.30367 | 99.96231 | 1.178396 | 49.27324
13.307 | 99.9621 | 1.176692 | 50.95298
13.31033 | 99.96239 | 1.175587 | 49.92462
13.31366 | 99.96232 | 1.17508 | 49.92614
13.317 | 99.96286 | 1.1745 | 51.50261
13.32034 | 99.96212 | 1.173362 | 49.20964
13.32367 | 99.96225 | 1.171274 | 50.84047
13.327 | 99.96218 | 1.169916 | 50.05087
13.33034 | 99.96149 | 1.169106 | 49.94127
13.33367 | 99.96259 | 1.168237 | 51.53276
13.337 | 99.9615 | 1.167674 | 49.19247
13.34033 | 99.96164 | 1.166551 | 50.94254
13.34367 | 99.96152 | 1.16528 | 50.01818
13.347 | 99.96138 | 1.16411 | 49.91772
13.35033 | 99.96089 | 1.163394 | 51.59665
13.35367 | 99.96035 | 1.162587 | 49.14558
13.357 | 99.96132 | 1.162023 | 50.83896
13.36033 | 99.96116 | 1.161511 | 49.92374
13.36366 | 99.96162 | 1.160685 | 49.9013
13.367 | 99.96216 | 1.159666 | 51.49908
13.37034 | 99.96053 | 1.15876 | 49.17567
13.37367 | 99.96038 | 1.157814 | 50.74263
13.377 | 99.96126 | 1.157296 | 50.01975
13.38033 | 99.96111 | 1.156807 | 49.88603
13.38367 | 99.96108 | 1.156116 | 51.40485
13.387 | 99.96111 | 1.154422 | 49.06736
13.39033 | 99.96099 | 1.152787 | 50.78317
13.39366 | 99.96121 | 1.152001 | 50.01888
13.397 | 99.96144 | 1.151354 | 49.90906
13.40033 | 99.9608 | 1.150832 | 51.46694
13.40367 | 99.96207 | 1.14971 | 49.0816
13.407 | 99.96062 | 1.147415 | 50.67834
13.41033 | 99.9605 | 1.144434 | 50.01853
13.41367 | 99.9608 | 1.14191 | 49.90156
13.417 | 99.96144 | 1.140887 | 51.37246
13.42033 | 99.9605 | 1.140072 | 49.06691
13.42367 | 99.96063 | 1.139306 | 50.5761
13.427 | 99.96028 | 1.138644 | 50.04955
13.43033 | 99.96093 | 1.137851 | 49.88526
13.43367 | 99.95982 | 1.137341 | 51.37133
13.437 | 99.9604 | 1.13669 | 49.11231
13.44033 | 99.96014 | 1.136192 | 50.34496
13.44366 | 99.96079 | 1.135541 | 50.08194
13.447 | 99.96091 | 1.134481 | 49.86996
13.45034 | 99.96001 | 1.133508 | 51.10219
13.45367 | 99.96076 | 1.132582 | 49.11308
13.457 | 99.96019 | 1.131726 | 50.36092
13.46033 | 99.95978 | 1.130972 | 50.0825
13.46367 | 99.96039 | 1.130336 | 49.88634
13.467 | 99.96001 | 1.129832 | 51.00008
13.47034 | 99.96032 | 1.129165 | 49.08284
13.47367 | 99.96074 | 1.128579 | 50.2739
13.477 | 99.96015 | 1.127996 | 50.24106
13.48033 | 99.96062 | 1.127238 | 49.84728
13.48367 | 99.96024 | 1.125914 | 51.0207
13.487 | 99.96012 | 1.124161 | 49.0989
13.49033 | 99.95969 | 1.121583 | 50.23834
13.49366 | 99.95981 | 1.120229 | 50.30455
13.497 | 99.95887 | 1.119736 | 49.8635
13.50034 | 99.96056 | 1.119232 | 50.99852
13.50367 | 99.96016 | 1.118601 | 49.2405
13.507 | 99.96028 | 1.117023 | 50.14789
13.51033 | 99.95895 | 1.115836 | 50.27295
13.51367 | 99.95972 | 1.114195 | 49.83224
13.517 | 99.95982 | 1.112888 | 50.9831
13.52034 | 99.9591 | 1.11178 | 49.64392
13.52367 | 99.9597 | 1.110676 | 50.26444
13.527 | 99.95876 | 1.109757 | 50.69482
13.53033 | 99.95926 | 1.109159 | 50.02246
13.53367 | 99.95888 | 1.108352 | 50.95696
13.537 | 99.95875 | 1.107793 | 49.67576
13.54033 | 99.95892 | 1.107101 | 50.2253
13.54367 | 99.95882 | 1.106585 | 50.79114
13.547 | 99.95942 | 1.106033 | 49.91278
13.55033 | 99.95922 | 1.105474 | 50.9975
13.55367 | 99.95891 | 1.104937 | 49.71563
13.557 | 99.9589 | 1.104379 | 50.18021
13.56033 | 99.95856 | 1.103804 | 50.87032
13.56366 | 99.95868 | 1.103265 | 49.40127
13.567 | 99.95984 | 1.102739 | 50.9235
13.57034 | 99.9592 | 1.101434 | 49.32264
13.57367 | 99.9589 | 1.099545 | 49.95962
13.577 | 99.95769 | 1.097947 | 50.93376
13.58034 | 99.95884 | 1.097286 | 49.35328
13.58367 | 99.95898 | 1.096662 | 50.91519
13.587 | 99.9591 | 1.096109 | 49.51036
13.59033 | 99.95848 | 1.095022 | 49.9355
13.59367 | 99.95778 | 1.093573 | 50.96418
13.597 | 99.95819 | 1.092596 | 49.35303
13.60033 | 99.95862 | 1.091905 | 50.86688
13.60367 | 99.95751 | 1.090849 | 49.55782
13.607 | 99.95766 | 1.090283 | 49.95904
13.61033 | 99.95774 | 1.089762 | 51.04266
13.61366 | 99.95876 | 1.089243 | 49.33598
13.617 | 99.9577 | 1.088741 | 50.98484
13.62034 | 99.95844 | 1.087796 | 49.6204
13.62367 | 99.95852 | 1.086203 | 49.97422
13.627 | 99.9577 | 1.085439 | 51.1532
13.63033 | 99.95778 | 1.084773 | 49.30523
13.63367 | 99.95816 | 1.084235 | 50.96953
13.637 | 99.95819 | 1.083698 | 49.92612
13.64033 | 99.95782 | 1.082646 | 49.95086
13.64366 | 99.95834 | 1.081098 | 51.40946
13.647 | 99.95816 | 1.080134 | 49.24172
13.65033 | 99.95741 | 1.079584 | 50.84122
13.65367 | 99.95722 | 1.079056 | 49.98859
13.657 | 99.95746 | 1.078497 | 49.95024
13.66033 | 99.9577 | 1.077499 | 51.5042
13.66367 | 99.95709 | 1.076298 | 49.19496
13.667 | 99.95745 | 1.075461 | 50.8335
13.67033 | 99.95692 | 1.074601 | 49.89402
13.67367 | 99.95738 | 1.073562 | 49.94248
13.677 | 99.95722 | 1.072784 | 51.53523
13.68033 | 99.95707 | 1.071817 | 49.13102
13.68367 | 99.957 | 1.071152 | 50.91146
13.687 | 99.95691 | 1.070494 | 49.9889
13.69033 | 99.95788 | 1.069934 | 49.926
13.69366 | 99.95764 | 1.069133 | 51.629
13.697 | 99.95711 | 1.067656 | 49.20807
13.70034 | 99.95702 | 1.066338 | 50.83929
13.70367 | 99.95728 | 1.065613 | 50.04988
13.707 | 99.95743 | 1.064472 | 49.9255
13.71033 | 99.95681 | 1.063624 | 51.62734
13.71367 | 99.95642 | 1.063046 | 49.19126
13.717 | 99.95672 | 1.062395 | 50.76652
13.72034 | 99.95704 | 1.061776 | 49.98503
13.72367 | 99.95609 | 1.060855 | 49.90123
13.727 | 99.95691 | 1.059576 | 51.49797
13.73033 | 99.9566 | 1.058753 | 49.14283
13.73367 | 99.9567 | 1.058 | 50.741
13.737 | 99.95676 | 1.057431 | 49.95272
13.74033 | 99.95738 | 1.056866 | 49.90056
13.74366 | 99.95639 | 1.055966 | 51.46487
13.747 | 99.95642 | 1.054669 | 49.11139
13.75034 | 99.95676 | 1.053804 | 50.80432
13.75367 | 99.95649 | 1.053193 | 49.98393
13.757 | 99.95672 | 1.052571 | 49.22122
13.76033 | 99.95584 | 1.051872 | 50.5117
13.76367 | 99.95676 | 1.051063 | 50.79828
13.767 | 99.9566 | 1.050217 | 50.70438
13.77034 | 99.95602 | 1.049377 | 50.26838
13.77367 | 99.95722 | 1.04853 | 49.26826
13.777 | 99.95594 | 1.047881 | 50.59072
13.78033 | 99.95616 | 1.046951 | 50.77328
13.78367 | 99.95592 | 1.045916 | 50.7509
13.787 | 99.95558 | 1.045317 | 50.29963
13.79033 | 99.95545 | 1.044146 | 49.28267
13.79367 | 99.95563 | 1.043433 | 50.70168
13.797 | 99.9553 | 1.04282 | 50.75012
13.80033 | 99.95545 | 1.042134 | 50.6086
13.80367 | 99.95531 | 1.041532 | 50.20512
13.807 | 99.95606 | 1.040818 | 49.43936
13.81033 | 99.95505 | 1.039555 | 50.63867
13.81366 | 99.95512 | 1.038458 | 50.84543
13.817 | 99.9553 | 1.037612 | 50.64
13.82034 | 99.95625 | 1.03702 | 50.17396
13.82367 | 99.95482 | 1.036424 | 49.751
13.827 | 99.95509 | 1.035599 | 50.66972
13.83034 | 99.95475 | 1.034876 | 50.7333
13.83367 | 99.95562 | 1.034291 | 50.49602
13.837 | 99.95472 | 1.033697 | 50.17218
13.84033 | 99.95541 | 1.033105 | 49.78953
13.84367 | 99.95581 | 1.032442 | 50.66882
13.847 | 99.95555 | 1.031795 | 50.8439
13.85033 | 99.95526 | 1.03117 | 50.52676
13.85367 | 99.95492 | 1.03041 | 50.1084
13.857 | 99.95535 | 1.029084 | 49.89885
13.86033 | 99.95594 | 1.026678 | 50.77918
13.86366 | 99.95472 | 1.024128 | 50.80346
13.867 | 99.95434 | 1.022972 | 50.46236
13.87034 | 99.95481 | 1.022158 | 50.04358
13.87367 | 99.95574 | 1.021675 | 49.8749
13.877 | 99.95524 | 1.021 | 50.74643
13.88033 | 99.95526 | 1.020219 | 50.73926
13.88367 | 99.95578 | 1.019507 | 50.41381
13.887 | 99.95505 | 1.01872 | 50.07257
13.89033 | 99.95497 | 1.017626 | 49.96088
13.89366 | 99.95444 | 1.016365 | 50.72961
13.897 | 99.95431 | 1.015208 | 50.76188
13.90033 | 99.95441 | 1.014345 | 50.34914
13.90367 | 99.95418 | 1.013719 | 50.03926
13.907 | 99.95469 | 1.012975 | 50.11814
13.91033 | 99.9541 | 1.012195 | 50.74461
13.91367 | 99.95382 | 1.011552 | 50.75404
13.917 | 99.95392 | 1.010937 | 49.88272
13.92033 | 99.95439 | 1.010335 | 50.10238
13.92367 | 99.95407 | 1.00966 | 50.2133
13.927 | 99.95387 | 1.009089 | 50.87192
13.93033 | 99.95416 | 1.008466 | 50.81707
13.93367 | 99.95419 | 1.007801 | 49.66978
13.937 | 99.95431 | 1.00707 | 50.10037
13.94033 | 99.95475 | 1.006424 | 50.2128
13.94366 | 99.95387 | 1.005841 | 50.85508
13.947 | 99.95405 | 1.00506 | 50.71234
13.95034 | 99.95426 | 1.003474 | 49.82614
13.95367 | 99.95438 | 1.002123 | 50.16104
13.957 | 99.9537 | 1.000834 | 50.5513
13.96033 | 99.95351 | 1.000188 | 50.91761
13.96367 | 99.95278 | 0.9995569 | 50.66536
13.967 | 99.95376 | 0.9989169 | 49.5582
13.97034 | 99.95369 | 0.9982668 | 50.06565
13.97367 | 99.95366 | 0.9976401 | 50.64685
13.977 | 99.95356 | 0.9969965 | 50.82148
13.98033 | 99.9532 | 0.9961274 | 50.64856
13.98367 | 99.95361 | 0.995113 | 49.39968
13.987 | 99.95352 | 0.9943945 | 50.06329
13.99033 | 99.95285 | 0.993672 | 50.67699
13.99366 | 99.95288 | 0.9931014 | 50.8363
13.997 | 99.95348 | 0.9925099 | 50.63966
14.00034 | 99.95324 | 0.9919151 | 49.35166
14.00367 | 99.95278 | 0.9912155 | 50.35994
14.007 | 99.95342 | 0.9905861 | 50.81882
14.01033 | 99.95262 | 0.9900008 | 50.88352
14.01367 | 99.95344 | 0.9891642 | 50.31464
14.017 | 99.95343 | 0.9879504 | 49.33594
14.02034 | 99.95255 | 0.9868422 | 50.4227
14.02367 | 99.95325 | 0.9861482 | 50.77123
14.027 | 99.95274 | 0.9853622 | 50.80352
14.03033 | 99.95288 | 0.9846707 | 50.6856
14.03367 | 99.95272 | 0.9836239 | 49.31888
14.037 | 99.95225 | 0.9824941 | 50.17075
14.04033 | 99.95199 | 0.9817658 | 50.73252
14.04367 | 99.95195 | 0.9811818 | 50.83454
14.047 | 99.95272 | 0.9805848 | 50.18604
14.05033 | 99.95224 | 0.9799054 | 49.31922
14.05367 | 99.95218 | 0.9792681 | 50.11526
14.057 | 99.95265 | 0.9784875 | 50.69654
14.06033 | 99.95282 | 0.9778453 | 50.83458
14.06366 | 99.95204 | 0.9772389 | 50.18554
14.067 | 99.95239 | 0.976635 | 49.31895
14.07034 | 99.95295 | 0.9760359 | 50.17046
14.07367 | 99.95255 | 0.9753422 | 50.65324
14.077 | 99.95201 | 0.9741719 | 50.80339
14.08034 | 99.95214 | 0.9727228 | 50.12328
14.08367 | 99.95168 | 0.9712269 | 49.31958
14.087 | 99.95158 | 0.9702816 | 50.14696
14.09033 | 99.95157 | 0.9696256 | 50.63417
14.09367 | 99.95209 | 0.9690106 | 50.86721
14.097 | 99.95269 | 0.9685199 | 50.02847
14.10033 | 99.95228 | 0.9679745 | 49.2572
14.10367 | 99.95306 | 0.9672574 | 50.11537
14.107 | 99.95149 | 0.9663993 | 50.82481
14.11033 | 99.95189 | 0.9655592 | 50.80341
14.11366 | 99.95181 | 0.9649188 | 49.99636
14.117 | 99.95204 | 0.9638712 | 49.3046
14.12034 | 99.95258 | 0.9625916 | 50.14713
14.12367 | 99.95156 | 0.9615731 | 50.74566
14.127 | 99.9516 | 0.9609472 | 50.81972
14.13033 | 99.95174 | 0.9602612 | 49.90213
14.13367 | 99.95128 | 0.9596176 | 49.25769
14.137 | 99.95163 | 0.9590049 | 50.48454
14.14033 | 99.95168 | 0.9584309 | 50.79619
14.14366 | 99.95207 | 0.9579066 | 50.8203
14.147 | 99.95195 | 0.9569801 | 49.55694
14.15033 | 99.95161 | 0.9553553 | 49.08576
14.15367 | 99.95061 | 0.9533976 | 50.54793
14.157 | 99.95125 | 0.9524109 | 50.74866
14.16033 | 99.95082 | 0.9518316 | 50.7879
14.16367 | 99.9512 | 0.951285 | 49.49344
14.167 | 99.95134 | 0.9505991 | 49.17934
14.17033 | 99.95038 | 0.9494053 | 50.67494
14.17367 | 99.95076 | 0.9482516 | 50.74898
14.177 | 99.95043 | 0.9475384 | 50.75596
14.18033 | 99.95071 | 0.9468147 | 49.46092
14.18367 | 99.95109 | 0.9462364 | 49.14742
14.187 | 99.95076 | 0.9457551 | 50.64208
14.19033 | 99.95132 | 0.9452444 | 50.84316
14.19366 | 99.95156 | 0.9446753 | 50.7708
14.197 | 99.95164 | 0.944108 | 49.31922
14.20034 | 99.95062 | 0.9431889 | 49.18707
14.20367 | 99.95148 | 0.9420701 | 50.80109
14.207 | 99.9512 | 0.9413231 | 50.74844
14.21033 | 99.95068 | 0.9404016 | 50.64348
14.21367 | 99.95103 | 0.9392028 | 49.33369
14.217 | 99.95038 | 0.9378601 | 49.22533
14.22034 | 99.9502 | 0.9363556 | 50.75214
14.22367 | 99.95095 | 0.9356113 | 50.81879
14.227 | 99.95015 | 0.9351006 | 50.62716
14.23033 | 99.95161 | 0.9345725 | 49.27109
14.23367 | 99.95084 | 0.9340397 | 49.28783
14.237 | 99.94969 | 0.933297 | 50.80058
14.24033 | 99.94991 | 0.9324459 | 50.7954
14.24366 | 99.95082 | 0.9319064 | 50.5474
14.247 | 99.95016 | 0.9313462 | 49.27112
14.25034 | 99.95071 | 0.9304416 | 49.28817
14.25367 | 99.94991 | 0.9292511 | 50.73688
14.257 | 99.95045 | 0.9285355 | 50.84257
14.26033 | 99.94962 | 0.9279298 | 50.5798
14.26367 | 99.95026 | 0.9273845 | 49.28709
14.267 | 99.95044 | 0.9268288 | 49.40509
14.27034 | 99.94959 | 0.9262116 | 50.7847
14.27367 | 99.95022 | 0.9255066 | 50.77204
14.277 | 99.95022 | 0.9246051 | 50.53244
14.28033 | 99.9495 | 0.9240181 | 49.19325
14.28367 | 99.94916 | 0.9230172 | 49.4679
14.287 | 99.94947 | 0.9223103 | 50.80088
14.29033 | 99.94944 | 0.9216599 | 50.76372
14.29367 | 99.94899 | 0.9210856 | 50.4528
14.297 | 99.94921 | 0.9205659 | 49.20938
14.30033 | 99.94996 | 0.9200268 | 49.76256
14.30367 | 99.94968 | 0.9194493 | 50.84932
14.307 | 99.94962 | 0.9186203 | 50.85203
14.31033 | 99.94981 | 0.9180145 | 50.32654
14.31366 | 99.94959 | 0.9174341 | 49.241
14.317 | 99.94957 | 0.9164514 | 49.83322
14.32034 | 99.9497 | 0.9153412 | 50.84938
14.32367 | 99.94892 | 0.9140069 | 50.78848
14.327 | 99.94999 | 0.9131962 | 50.26406
14.33034 | 99.94972 | 0.9125738 | 49.22605
14.33367 | 99.94931 | 0.9119991 | 49.90018
14.337 | 99.94891 | 0.9114282 | 50.88253
14.34033 | 99.94898 | 0.9108246 | 50.78979
14.34367 | 99.94941 | 0.9100581 | 49.87984
14.347 | 99.94925 | 0.909483 | 49.30497
14.35033 | 99.94946 | 0.9089101 | 49.90414
14.35367 | 99.94894 | 0.9082931 | 50.83492
14.357 | 99.9493 | 0.9076702 | 50.7347
14.36033 | 99.94918 | 0.9068694 | 49.84848
14.36366 | 99.94942 | 0.905705 | 49.32104
14.367 | 99.9483 | 0.9049766 | 50.01854
14.37034 | 99.94812 | 0.9042514 | 50.85132
14.37367 | 99.94988 | 0.9036276 | 50.71111
14.377 | 99.94874 | 0.9031147 | 49.54111
14.38033 | 99.9496 | 0.9025874 | 49.35309
14.38367 | 99.94982 | 0.9019937 | 50.1372
14.387 | 99.94916 | 0.9010381 | 50.9325
14.39033 | 99.94838 | 0.8998225 | 50.7043
14.39366 | 99.94884 | 0.8982624 | 49.54184
14.397 | 99.94874 | 0.8975019 | 49.51062
14.40033 | 99.94891 | 0.8969361 | 50.11396
14.40367 | 99.94882 | 0.8963303 | 50.91776
14.407 | 99.94898 | 0.8956624 | 50.69676
14.41033 | 99.94894 | 0.8950196 | 49.77063
14.41367 | 99.94861 | 0.8943647 | 49.50965
14.417 | 99.94836 | 0.893692 | 50.19283
14.42033 | 99.9483 | 0.8928918 | 50.86863
14.42367 | 99.948 | 0.8922801 | 50.67237
14.427 | 99.94851 | 0.891713 | 49.44628
14.43033 | 99.94872 | 0.891205 | 49.89543
14.43367 | 99.94844 | 0.8906793 | 50.56973
14.437 | 99.94913 | 0.889502 | 50.91504
14.44033 | 99.94739 | 0.8882812 | 50.584
14.44366 | 99.94745 | 0.886963 | 49.44637
14.447 | 99.94797 | 0.8862488 | 49.91951
14.45034 | 99.948 | 0.8856757 | 50.59062
14.45367 | 99.94849 | 0.8850262 | 50.93286
14.457 | 99.94838 | 0.8839347 | 50.57672
14.46033 | 99.9477 | 0.8830792 | 49.44775
14.46367 | 99.94757 | 0.8824989 | 49.9751
14.467 | 99.94724 | 0.8819575 | 50.67516
14.47034 | 99.94797 | 0.8814181 | 50.96552
14.47367 | 99.94797 | 0.8807076 | 50.45076
14.477 | 99.94772 | 0.880091 | 49.43182
14.48033 | 99.94751 | 0.8794696 | 49.9587
14.48367 | 99.94749 | 0.8788781 | 50.71431
14.487 | 99.94751 | 0.8782755 | 50.90034
14.49033 | 99.94749 | 0.8776894 | 50.18974
14.49366 | 99.94751 | 0.8770926 | 49.3366
14.497 | 99.94712 | 0.8764993 | 49.99746
14.50034 | 99.94762 | 0.8759072 | 50.66181
14.50367 | 99.94732 | 0.8753363 | 50.89954
14.507 | 99.94757 | 0.8747582 | 50.12391
14.51033 | 99.94718 | 0.8742095 | 49.33626
14.51367 | 99.94716 | 0.8736718 | 50.03696
14.517 | 99.94764 | 0.8731376 | 50.65832
14.52034 | 99.94716 | 0.8726078 | 50.88346
14.52367 | 99.94679 | 0.8720332 | 49.9657
14.527 | 99.94843 | 0.8714578 | 49.28852
14.53033 | 99.94702 | 0.8708613 | 50.03638
14.53367 | 99.94838 | 0.8702528 | 50.70537
14.537 | 99.94697 | 0.8696086 | 50.86646
14.54033 | 99.94812 | 0.8678344 | 50.09062
14.54367 | 99.94769 | 0.866064 | 49.31847
14.547 | 99.94634 | 0.8653211 | 50.08311
14.55033 | 99.94707 | 0.8647192 | 50.63224
14.55367 | 99.94719 | 0.864202 | 50.84937
14.557 | 99.94726 | 0.8637 | 49.6642
14.56033 | 99.94778 | 0.8631232 | 49.20172
14.56366 | 99.94766 | 0.8621718 | 50.09955
14.567 | 99.94774 | 0.8614179 | 50.65687
14.57034 | 99.94696 | 0.8606928 | 50.89804
14.57367 | 99.94714 | 0.8598093 | 49.55556
14.577 | 99.94759 | 0.8588844 | 49.21016
14.58034 | 99.94728 | 0.8578144 | 50.57906
14.58367 | 99.94652 | 0.8569294 | 50.76366
14.587 | 99.94687 | 0.8559601 | 50.88234
14.59033 | 99.9466 | 0.8553886 | 49.4927
14.59367 | 99.94628 | 0.8547749 | 49.194
14.597 | 99.94598 | 0.8541249 | 50.64226
14.60033 | 99.9464 | 0.8535768 | 50.81113
14.60367 | 99.94624 | 0.853059 | 50.80157
14.607 | 99.94687 | 0.8525148 | 49.45961
14.61033 | 99.94644 | 0.851818 | 49.21026
14.61366 | 99.94681 | 0.8511789 | 50.65857
14.617 | 99.94616 | 0.8506165 | 50.7711
14.62034 | 99.94632 | 0.8500499 | 50.70656
14.62367 | 99.94695 | 0.849467 | 49.38126
14.627 | 99.94585 | 0.848883 | 49.23459
14.63033 | 99.94626 | 0.8483482 | 50.72289
14.63367 | 99.94644 | 0.8478431 | 50.74047
14.637 | 99.94658 | 0.847353 | 50.78704
14.64033 | 99.94611 | 0.8468136 | 49.36676
14.64366 | 99.94689 | 0.8459668 | 49.2416
14.647 | 99.94701 | 0.844379 | 50.7218
14.65033 | 99.946 | 0.8427924 | 50.74004
14.65367 | 99.94588 | 0.8415152 | 50.65889
14.657 | 99.94601 | 0.8405566 | 49.30296
14.66033 | 99.94628 | 0.8400043 | 49.21067
14.66367 | 99.94561 | 0.839466 | 49.90214
14.667 | 99.94618 | 0.8389219 | 51.32074
14.67033 | 99.94506 | 0.8383582 | 49.11467
14.67367 | 99.94569 | 0.8378009 | 50.61056
14.677 | 99.94608 | 0.8371184 | 50.12602
14.68033 | 99.94601 | 0.8362169 | 49.87097
14.68367 | 99.94504 | 0.8354184 | 51.15137
14.687 | 99.94549 | 0.8347665 | 49.11529
14.69033 | 99.94506 | 0.8341796 | 50.62711
14.69366 | 99.94642 | 0.833602 | 50.09551
14.697 | 99.94566 | 0.833021 | 49.87906
14.70034 | 99.94574 | 0.8324938 | 51.08432
14.70367 | 99.94556 | 0.8320047 | 49.11566
14.707 | 99.94556 | 0.8314788 | 50.61141
14.71033 | 99.94644 | 0.8309462 | 50.12683
14.71367 | 99.94618 | 0.830377 | 49.85481
14.717 | 99.94578 | 0.8298134 | 51.09534
14.72034 | 99.94586 | 0.8292571 | 49.16125
14.72367 | 99.94587 | 0.8286912 | 50.28604
14.727 | 99.94553 | 0.8281246 | 50.25201
14.73033 | 99.94478 | 0.8274152 | 49.88674
14.73367 | 99.94497 | 0.8268522 | 51.01705
14.737 | 99.94491 | 0.8263189 | 49.24002
14.74033 | 99.94553 | 0.8257255 | 50.35336
14.74366 | 99.94451 | 0.824582 | 50.34734
14.747 | 99.94516 | 0.8237489 | 49.88698
14.75034 | 99.94501 | 0.8232335 | 51.002
14.75367 | 99.94519 | 0.8227194 | 49.28741
14.757 | 99.9453 | 0.8222092 | 50.25447
14.76033 | 99.94555 | 0.8216406 | 50.31514
14.76367 | 99.94547 | 0.8210376 | 49.8713
14.767 | 99.94526 | 0.8204532 | 51.00996
14.77034 | 99.94491 | 0.8199015 | 49.28748
14.77367 | 99.94493 | 0.8193671 | 50.20694
14.777 | 99.94586 | 0.8187842 | 50.74206
14.78033 | 99.94474 | 0.818164 | 49.99476
14.78367 | 99.94501 | 0.8175689 | 51.0521
14.787 | 99.94528 | 0.8167832 | 49.73817
14.79033 | 99.94553 | 0.8161156 | 50.25709
14.79367 | 99.94481 | 0.815397 | 50.78926
14.797 | 99.94481 | 0.8144619 | 49.98272
14.80033 | 99.94399 | 0.8136681 | 51.08157
14.80367 | 99.94431 | 0.8131114 | 49.71409
14.807 | 99.94451 | 0.8125336 | 50.17981
14.81033 | 99.94496 | 0.8119231 | 50.77174
14.81366 | 99.94399 | 0.8112385 | 49.94711
14.817 | 99.94399 | 0.8106748 | 51.0425
14.82034 | 99.94409 | 0.8101392 | 49.75289
14.82367 | 99.94397 | 0.80956 | 50.15018
14.827 | 99.94496 | 0.8089688 | 50.88142
14.83034 | 99.94395 | 0.808377 | 49.39712
14.83367 | 99.94451 | 0.807838 | 51.04164
14.837 | 99.94388 | 0.8073202 | 49.4601
14.84033 | 99.94402 | 0.8067895 | 49.9418
14.84367 | 99.94425 | 0.8062362 | 50.91328
14.847 | 99.94493 | 0.8056558 | 49.4271
14.85033 | 99.94428 | 0.8050658 | 50.9928
14.85367 | 99.94412 | 0.8044956 | 49.47512
14.857 | 99.94371 | 0.8039062 | 49.98052
14.86033 | 99.94431 | 0.8032532 | 50.97547
14.86366 | 99.94442 | 0.8026634 | 49.4105
14.867 | 99.94412 | 0.8020868 | 50.95208
14.87034 | 99.94422 | 0.801535 | 49.59982
14.87367 | 99.94434 | 0.8009945 | 49.98785
14.877 | 99.94366 | 0.8003731 | 51.05292
14.88033 | 99.94376 | 0.7992685 | 49.34666
14.88367 | 99.94356 | 0.7984705 | 51.01483
14.887 | 99.94311 | 0.7978443 | 49.58394
14.89033 | 99.94344 | 0.797295 | 49.97933
14.89366 | 99.94322 | 0.796755 | 51.09967
14.897 | 99.94418 | 0.7961539 | 49.36332
14.90033 | 99.9435 | 0.7954497 | 50.86446
14.90367 | 99.94397 | 0.7948563 | 49.66344
14.907 | 99.94334 | 0.7942537 | 49.95628
14.91033 | 99.94309 | 0.7936475 | 51.16406
14.91367 | 99.94359 | 0.7930786 | 49.30012
14.917 | 99.94335 | 0.792506 | 50.86384
14.92033 | 99.94376 | 0.7919231 | 49.92891
14.92367 | 99.94402 | 0.7913574 | 49.94803
14.927 | 99.9432 | 0.7907634 | 51.50933
14.93033 | 99.94303 | 0.7901719 | 49.23866
14.93367 | 99.94325 | 0.7896006 | 50.94403
14.937 | 99.94388 | 0.789021 | 49.99465
14.94033 | 99.94328 | 0.7884314 | 49.96439
14.94366 | 99.94341 | 0.7878411 | 51.54124
14.947 | 99.94382 | 0.7872486 | 49.25333
14.95034 | 99.94303 | 0.7866876 | 50.90375
14.95367 | 99.94299 | 0.7861588 | 50.02562
14.957 | 99.94406 | 0.7855902 | 49.96386
14.96033 | 99.94363 | 0.784911 | 51.50928
14.96367 | 99.94262 | 0.783874 | 49.19204
14.967 | 99.94312 | 0.782883 | 50.93665
14.97034 | 99.94286 | 0.7823162 | 50.05899
14.97367 | 99.94312 | 0.7817813 | 49.94082
14.977 | 99.94301 | 0.781247 | 51.57446
14.98033 | 99.94278 | 0.7806607 | 49.16174
14.98367 | 99.94309 | 0.7800809 | 50.82575
14.987 | 99.94259 | 0.7795322 | 50.09302
14.99033 | 99.94356 | 0.778822 | 49.92567
14.99366 | 99.94394 | 0.7779949 | 51.5756
14.997 | 99.94219 | 0.7769699 | 49.22491
15.00034 | 99.94219 | 0.7761554 | 50.85852
15.00367 | 99.94305 | 0.7755766 | 50.09376
15.007 | 99.94337 | 0.7750175 | 49.95746
15.01033 | 99.94262 | 0.7744259 | 51.57676
15.01367 | 99.94211 | 0.7738069 | 49.1634
15.017 | 99.94231 | 0.77315 | 50.81145
15.02034 | 99.94246 | 0.7725475 | 50.09528
15.02367 | 99.94359 | 0.7719976 | 49.93438
15.027 | 99.94296 | 0.771431 | 51.54606
15.03033 | 99.94269 | 0.770866 | 49.16394
15.03367 | 99.94328 | 0.7703192 | 50.84342
15.037 | 99.94328 | 0.7697934 | 50.0974
15.04033 | 99.94299 | 0.769278 | 49.9347
15.04367 | 99.94241 | 0.7685574 | 51.5471
15.047 | 99.94342 | 0.76791 | 49.13371
15.05033 | 99.94184 | 0.7672882 | 50.8285
15.05367 | 99.94269 | 0.7666485 | 50.12989
15.057 | 99.94264 | 0.7660669 | 49.94304
15.06033 | 99.94281 | 0.7655218 | 51.51629
15.06366 | 99.94262 | 0.7649595 | 49.1029
15.067 | 99.94187 | 0.7643785 | 50.65389
15.07034 | 99.94234 | 0.76381 | 50.06802
15.07367 | 99.94191 | 0.7632474 | 49.90386
15.077 | 99.94244 | 0.7626956 | 51.38994
15.08034 | 99.94156 | 0.7621176 | 49.15052
15.08367 | 99.94184 | 0.7615479 | 50.56722
15.087 | 99.94171 | 0.7610276 | 50.13316
15.09033 | 99.94306 | 0.7605386 | 49.9044
15.09367 | 99.94232 | 0.7600152 | 51.42286
15.097 | 99.94209 | 0.7593674 | 49.0416
15.10033 | 99.94168 | 0.7585606 | 50.55947
15.10367 | 99.94262 | 0.7579141 | 50.13315
15.107 | 99.94231 | 0.7573775 | 49.91252
15.11033 | 99.94219 | 0.7568412 | 51.10389
15.11366 | 99.94209 | 0.7562119 | 49.12053
15.117 | 99.94236 | 0.7555989 | 50.33112
15.12034 | 99.94086 | 0.7550132 | 50.16553
15.12367 | 99.94207 | 0.754445 | 49.88152
15.127 | 99.94097 | 0.7539009 | 51.08867
15.13033 | 99.94178 | 0.7533805 | 49.07436
15.13367 | 99.94159 | 0.7527816 | 50.27182
15.137 | 99.94228 | 0.7522106 | 50.1984
15.14033 | 99.9408 | 0.7516675 | 49.90554
15.14366 | 99.94192 | 0.7511753 | 51.0942
15.147 | 99.94162 | 0.7506543 | 49.15316
15.15033 | 99.94225 | 0.7501252 | 50.26791
15.15367 | 99.9411 | 0.749553 | 50.262
15.157 | 99.94156 | 0.7489802 | 49.87442
15.16033 | 99.94205 | 0.748454 | 51.0473
15.16367 | 99.94111 | 0.7479253 | 49.21668
15.167 | 99.94116 | 0.7473566 | 50.17331
15.17033 | 99.94132 | 0.7467018 | 50.19969
15.17367 | 99.94188 | 0.7460339 | 49.86721
15.177 | 99.94103 | 0.7455152 | 50.98863
15.18033 | 99.94062 | 0.7449676 | 49.26482
15.18367 | 99.94184 | 0.7444241 | 50.1067
15.187 | 99.94181 | 0.7438806 | 50.68742
15.19033 | 99.94134 | 0.7433189 | 49.9887
15.19366 | 99.94156 | 0.7427821 | 51.03068
15.197 | 99.94108 | 0.7422204 | 49.17234
15.20034 | 99.94054 | 0.7415762 | 49.3453
15.20367 | 99.94152 | 0.7409991 | 49.25066
15.207 | 99.94149 | 0.7404443 | 50.766
15.21033 | 99.94134 | 0.7399049 | 50.78227
15.21367 | 99.94101 | 0.7393474 | 49.37695
15.217 | 99.94144 | 0.7385205 | 49.4079
15.22034 | 99.93985 | 0.737934 | 49.12574
15.22367 | 99.94074 | 0.7373858 | 50.81376
15.227 | 99.94108 | 0.7368386 | 50.72769
15.23033 | 99.94126 | 0.7363246 | 49.34576
15.23367 | 99.94126 | 0.7357218 | 49.42354
15.237 | 99.94124 | 0.735084 | 49.21231
15.24033 | 99.9408 | 0.7344905 | 50.78222
15.24366 | 99.94056 | 0.7339038 | 50.66298
15.247 | 99.94086 | 0.7333136 | 49.21933
15.25034 | 99.94019 | 0.7326662 | 49.88384
15.25367 | 99.94012 | 0.7320794 | 49.2302
15.257 | 99.94024 | 0.7315253 | 50.86093
15.26033 | 99.94094 | 0.730982 | 50.66988
15.26367 | 99.94043 | 0.7304465 | 49.23402
15.267 | 99.94082 | 0.7299109 | 49.88314
15.27034 | 99.94082 | 0.729335 | 49.18288
15.27367 | 99.94018 | 0.7287622 | 50.74833
15.277 | 99.94082 | 0.7281782 | 50.35804
15.28033 | 99.94054 | 0.7275839 | 49.25081
15.28367 | 99.94082 | 0.7270014 | 49.94657
15.287 | 99.94054 | 0.7264756 | 49.16793
15.29033 | 99.94093 | 0.725934 | 50.78183
15.29367 | 99.94028 | 0.7253712 | 50.69488
15.297 | 99.94009 | 0.7247845 | 49.20491
15.30033 | 99.94018 | 0.724223 | 49.97067
15.30367 | 99.94022 | 0.7237016 | 49.20352
15.307 | 99.94066 | 0.7232285 | 50.7829
15.31033 | 99.94068 | 0.7227301 | 50.29724
15.31366 | 99.94147 | 0.7221707 | 49.1896
15.317 | 99.94019 | 0.7209481 | 49.98664
15.32034 | 99.94056 | 0.7195546 | 49.21144
15.32367 | 99.93954 | 0.7189388 | 50.79906
15.327 | 99.94009 | 0.718415 | 50.29753
15.33034 | 99.94091 | 0.7179022 | 49.22164
15.33367 | 99.9404 | 0.7173561 | 50.04228
15.337 | 99.94025 | 0.7167685 | 49.24691
15.34033 | 99.94039 | 0.7161697 | 50.76803
15.34367 | 99.93982 | 0.7156311 | 50.29904
15.347 | 99.93918 | 0.7150864 | 49.23784
15.35033 | 99.93957 | 0.714489 | 50.03466
15.35367 | 99.93959 | 0.7139178 | 49.2667
15.357 | 99.94028 | 0.7133853 | 50.7214
15.36033 | 99.93996 | 0.7129047 | 50.26879
15.36366 | 99.93961 | 0.7124221 | 49.25463
15.367 | 99.94082 | 0.7118295 | 50.05116
15.37034 | 99.9408 | 0.7111493 | 49.30644
15.37367 | 99.93924 | 0.710499 | 50.73872
15.377 | 99.93993 | 0.7099191 | 50.20741
15.38033 | 99.93939 | 0.7093861 | 49.2083
15.38367 | 99.93995 | 0.708817 | 50.04355
15.387 | 99.93976 | 0.708261 | 49.7041
15.39033 | 99.9398 | 0.7077441 | 50.73935
15.39366 | 99.94031 | 0.7072259 | 50.0177
15.397 | 99.93964 | 0.7067376 | 49.19324
15.40033 | 99.93906 | 0.7062407 | 50.531
15.40367 | 99.93942 | 0.7057352 | 49.79384
15.407 | 99.94022 | 0.7052229 | 50.70872
15.41033 | 99.93969 | 0.7046814 | 49.98726
15.41367 | 99.93916 | 0.7041112 | 49.22486
15.417 | 99.93954 | 0.7034663 | 50.6426
15.42033 | 99.93916 | 0.702843 | 49.78212
15.42367 | 99.93984 | 0.7022194 | 50.72428
15.427 | 99.93939 | 0.7016614 | 50.05024
15.43033 | 99.93879 | 0.7011161 | 49.25674
15.43367 | 99.93972 | 0.7005578 | 50.56361
15.437 | 99.93972 | 0.7000255 | 49.88038
15.44033 | 99.93912 | 0.6995502 | 50.67705
15.44366 | 99.93996 | 0.6990765 | 49.95609
15.447 | 99.93993 | 0.698573 | 49.46034
15.45034 | 99.93875 | 0.6976632 | 50.73924
15.45367 | 99.93914 | 0.6960792 | 49.97896
15.457 | 99.93939 | 0.6953485 | 50.66209
15.46033 | 99.93921 | 0.6948284 | 49.98878
15.46367 | 99.9389 | 0.694336 | 49.46096
15.467 | 99.93907 | 0.6938595 | 50.72376
15.47034 | 99.93937 | 0.6933745 | 50.00672
15.47367 | 99.93946 | 0.6928456 | 50.58383
15.477 | 99.94024 | 0.6923226 | 49.79922
15.48033 | 99.9393 | 0.691809 | 49.73051
15.48367 | 99.93879 | 0.6912693 | 50.75627
15.487 | 99.93882 | 0.6907378 | 50.10953
15.49033 | 99.93918 | 0.690197 | 50.58354
15.49366 | 99.93981 | 0.6896576 | 49.43222
15.497 | 99.93934 | 0.6890955 | 49.67524
15.50034 | 99.93828 | 0.6885361 | 50.69126
15.50367 | 99.93866 | 0.6880128 | 50.39633
15.507 | 99.93844 | 0.687525 | 50.20782
15.51033 | 99.93866 | 0.687041 | 49.43111
15.51367 | 99.93898 | 0.6865289 | 49.75412
15.517 | 99.93924 | 0.6859722 | 50.77178
15.52034 | 99.93839 | 0.6854304 | 50.1847
15.52367 | 99.93842 | 0.6849132 | 50.11316
15.527 | 99.93906 | 0.684427 | 49.27469
15.53033 | 99.93879 | 0.68393 | 49.83306
15.53367 | 99.93847 | 0.6831542 | 50.77139
15.537 | 99.93794 | 0.6824402 | 50.99156
15.54033 | 99.93853 | 0.6819495 | 49.06906
15.54367 | 99.93824 | 0.6815179 | 50.21469
15.547 | 99.93991 | 0.6810358 | 50.17886
15.55033 | 99.93982 | 0.680546 | 49.83933
15.55367 | 99.93837 | 0.6798056 | 51.0407
15.557 | 99.93869 | 0.679215 | 49.17694
15.56033 | 99.93949 | 0.6786734 | 50.18664
15.56366 | 99.93812 | 0.6779466 | 50.27142
15.567 | 99.93851 | 0.6770194 | 49.84656
15.57034 | 99.93819 | 0.6759563 | 50.90878
15.57367 | 99.93826 | 0.6754381 | 49.20688
15.577 | 99.93781 | 0.675006 | 50.11582
15.58034 | 99.9389 | 0.6745431 | 50.39672
15.58367 | 99.93939 | 0.674048 | 49.84666
15.587 | 99.93853 | 0.6735216 | 50.92508
15.59033 | 99.938 | 0.6729126 | 49.19139
15.59367 | 99.9382 | 0.6724082 | 50.14347
15.597 | 99.93856 | 0.6719556 | 50.61324
15.60033 | 99.93843 | 0.671457 | 50.0018
15.60367 | 99.93822 | 0.6709378 | 51.03561
15.607 | 99.93828 | 0.6704135 | 49.65063
15.61033 | 99.93809 | 0.6699143 | 50.24283
15.61366 | 99.93891 | 0.6694205 | 50.72456
15.617 | 99.93842 | 0.6688138 | 49.41232
15.62034 | 99.93824 | 0.6678409 | 50.9279
15.62367 | 99.9379 | 0.6672578 | 49.69032
15.627 | 99.93746 | 0.6667618 | 50.21328
15.63033 | 99.93839 | 0.6662792 | 50.7566
15.63367 | 99.93781 | 0.665782 | 49.95123
15.637 | 99.93761 | 0.6651785 | 51.00736
15.64033 | 99.93818 | 0.6645352 | 49.70613
15.64366 | 99.93805 | 0.6640022 | 50.17779
15.647 | 99.93774 | 0.6634918 | 50.88224
15.65033 | 99.93785 | 0.6629776 | 49.38109
15.65367 | 99.93751 | 0.6624509 | 50.92794
15.657 | 99.93684 | 0.6619389 | 49.39705
15.66033 | 99.93753 | 0.6614566 | 49.99676
15.66367 | 99.93784 | 0.66101 | 50.99246
15.667 | 99.9371 | 0.6605606 | 49.34949
15.67033 | 99.93769 | 0.6600856 | 50.89544
15.67367 | 99.93822 | 0.6595644 | 49.50675
15.677 | 99.93837 | 0.659002 | 49.90195
15.68033 | 99.93784 | 0.6583093 | 50.95968
15.68367 | 99.93726 | 0.657775 | 49.27044
15.687 | 99.93818 | 0.6572666 | 50.96644
15.69033 | 99.93774 | 0.6567512 | 49.44371
15.69366 | 99.93819 | 0.6562641 | 49.9491
15.697 | 99.93738 | 0.6558014 | 51.00691
15.70034 | 99.93768 | 0.6553134 | 49.28648
15.70367 | 99.93822 | 0.6547748 | 50.91102
15.707 | 99.93749 | 0.6542242 | 49.52328
15.71033 | 99.93792 | 0.6535292 | 49.96522
15.71367 | 99.93808 | 0.6530056 | 51.0873
15.717 | 99.93793 | 0.652499 | 49.27166
15.72034 | 99.93762 | 0.6519818 | 50.84026
15.72367 | 99.93755 | 0.651413 | 49.61907
15.727 | 99.93747 | 0.6508918 | 49.91829
15.73033 | 99.93788 | 0.650388 | 51.0718
15.73367 | 99.93749 | 0.649907 | 49.24078
15.737 | 99.93749 | 0.6494172 | 50.95206
15.74033 | 99.93749 | 0.6488969 | 49.61942
15.74366 | 99.93741 | 0.6483709 | 49.9105
15.747 | 99.93657 | 0.6478655 | 51.5031
15.75034 | 99.93681 | 0.6473502 | 49.25652
15.75367 | 99.93775 | 0.646812 | 50.84848
15.757 | 99.93629 | 0.6463042 | 49.89339
15.76033 | 99.93732 | 0.6457837 | 49.92578
15.76367 | 99.93759 | 0.6452744 | 51.50106
15.767 | 99.93695 | 0.6447509 | 49.13013
15.77034 | 99.93734 | 0.644196 | 50.8473
15.77367 | 99.93695 | 0.6436756 | 49.86041
15.777 | 99.93606 | 0.6431884 | 49.92556
15.78033 | 99.93744 | 0.6427473 | 51.5011
15.78367 | 99.93699 | 0.6422906 | 49.11469
15.787 | 99.93758 | 0.6417604 | 50.88711
15.79033 | 99.93722 | 0.6410798 | 49.95526
15.79367 | 99.93695 | 0.6404343 | 49.9335
15.797 | 99.93682 | 0.6399036 | 51.43744
15.80033 | 99.93637 | 0.639455 | 49.09908
15.80367 | 99.93739 | 0.6389446 | 50.76752
15.807 | 99.93747 | 0.6384082 | 49.9554
15.81033 | 99.93665 | 0.6378025 | 49.91742
15.81366 | 99.93678 | 0.637299 | 51.53142
15.817 | 99.93622 | 0.6368682 | 49.11342
15.82034 | 99.93785 | 0.6363907 | 50.90152
15.82367 | 99.93688 | 0.6358094 | 49.98633
15.827 | 99.93634 | 0.6352934 | 49.91752
15.83034 | 99.93634 | 0.6347818 | 51.50102
15.83367 | 99.93755 | 0.634309 | 49.11444
15.837 | 99.93719 | 0.6338076 | 50.77528
15.84033 | 99.93621 | 0.6330394 | 50.05146
15.84367 | 99.93574 | 0.6324552 | 49.9094
15.847 | 99.93632 | 0.6319506 | 51.40373
15.85033 | 99.93728 | 0.6314355 | 49.12883
15.85367 | 99.93618 | 0.630896 | 50.67079
15.857 | 99.93609 | 0.6303272 | 49.89242
15.86033 | 99.93634 | 0.6297705 | 49.9095
15.86367 | 99.93614 | 0.6293096 | 51.34116
15.867 | 99.93605 | 0.62884 | 49.1296
15.87034 | 99.93641 | 0.6283789 | 50.62391
15.87367 | 99.93676 | 0.6279114 | 50.01954
15.877 | 99.93681 | 0.6274226 | 49.88638
15.88034 | 99.93682 | 0.626936 | 51.34292
15.88366 | 99.93591 | 0.6264518 | 49.03684
15.887 | 99.93592 | 0.6258455 | 50.6403
15.89033 | 99.93668 | 0.6253052 | 50.05235
15.89366 | 99.93621 | 0.6248137 | 49.86334
15.897 | 99.93576 | 0.624335 | 51.34424
15.90033 | 99.93609 | 0.6238801 | 49.06889
15.90367 | 99.93595 | 0.6234146 | 50.33378
15.907 | 99.93612 | 0.6229062 | 50.11731
15.91033 | 99.93585 | 0.6223928 | 49.91079
15.91367 | 99.93561 | 0.6219018 | 51.08533
15.917 | 99.93599 | 0.6214018 | 49.08492
15.92033 | 99.93609 | 0.6208868 | 50.31424
15.92367 | 99.93572 | 0.6203174 | 50.149
15.927 | 99.93649 | 0.6194441 | 49.87138
15.93033 | 99.93549 | 0.6188232 | 51.10444
15.93367 | 99.93551 | 0.618331 | 49.19356
15.937 | 99.93528 | 0.6178579 | 50.27832
15.94033 | 99.93586 | 0.6173778 | 50.18015
15.94367 | 99.93582 | 0.616927 | 49.8873
15.947 | 99.93574 | 0.6164598 | 51.0501
15.95034 | 99.93686 | 0.6159755 | 49.11619
15.95366 | 99.93626 | 0.615489 | 50.2112
15.957 | 99.93518 | 0.614975 | 50.21172
15.96033 | 99.93572 | 0.6144204 | 49.87987
15.96366 | 99.93574 | 0.6139292 | 50.9598
15.967 | 99.9358 | 0.6134482 | 49.25788
15.97034 | 99.93522 | 0.6129304 | 50.16026
15.97367 | 99.935 | 0.6121741 | 50.33947
15.977 | 99.93515 | 0.6116631 | 49.84097
15.98034 | 99.93445 | 0.6112154 | 50.96466
15.98367 | 99.93531 | 0.610809 | 49.6841
15.987 | 99.93588 | 0.6104158 | 50.20383
15.99033 | 99.93619 | 0.6099901 | 50.33985
15.99366 | 99.93563 | 0.6094856 | 49.86502
15.997 | 99.93579 | 0.6089778 | 51.00113
16.00033 | 99.93536 | 0.6085041 | 49.65317
16.00366 | 99.93525 | 0.60802 | 50.2274
16.007 | 99.93539 | 0.6075176 | 50.7293
16.01033 | 99.93504 | 0.6068764 | 49.98373
16.01366 | 99.93476 | 0.6063134 | 51.08965
16.017 | 99.93484 | 0.6058004 | 49.7081
16.02033 | 99.93446 | 0.6053234 | 50.16269
16.02367 | 99.93496 | 0.604837 | 50.77602
16.027 | 99.93551 | 0.6043526 | 49.4169
16.03033 | 99.93481 | 0.6038468 | 50.94822
16.03367 | 99.9347 | 0.6033521 | 49.37076
16.037 | 99.93469 | 0.6028864 | 49.97578
16.04033 | 99.93499 | 0.6023974 | 50.72945
16.04366 | 99.935 | 0.601812 | 49.41788
16.047 | 99.93476 | 0.601268 | 50.94856
16.05033 | 99.93419 | 0.6007696 | 49.46568
16.05366 | 99.93535 | 0.600355 | 49.96045
16.057 | 99.93481 | 0.599935 | 50.95156
16.06033 | 99.93621 | 0.599464 | 49.3405
16.06366 | 99.93457 | 0.5989496 | 50.98968
16.067 | 99.93518 | 0.5984439 | 49.48303
16.07033 | 99.93494 | 0.5979688 | 49.961
16.07367 | 99.93465 | 0.5975172 | 50.90454
16.077 | 99.93524 | 0.5970285 | 49.38846
16.08033 | 99.93481 | 0.5965687 | 50.98247
16.08366 | 99.93458 | 0.5960937 | 49.51578
16.087 | 99.93544 | 0.5956272 | 49.93774
16.09033 | 99.93451 | 0.5951368 | 51.01657
16.09366 | 99.93532 | 0.5946094 | 49.32672
16.097 | 99.93466 | 0.5940278 | 50.8874
16.10033 | 99.93559 | 0.5935049 | 49.64252
16.10367 | 99.93344 | 0.5928901 | 49.93817
16.107 | 99.93458 | 0.592415 | 51.06438
16.11033 | 99.93449 | 0.591981 | 49.2492
16.11366 | 99.93501 | 0.5915678 | 50.97574
16.117 | 99.9342 | 0.5911298 | 49.90404
16.12033 | 99.93488 | 0.590684 | 49.93872
16.12366 | 99.93418 | 0.5901956 | 51.45234
16.127 | 99.93416 | 0.5896882 | 49.26523
16.13033 | 99.93341 | 0.5891885 | 50.935
16.13366 | 99.93406 | 0.588722 | 49.6429
16.137 | 99.93431 | 0.5882876 | 49.93032
16.14033 | 99.93439 | 0.5878649 | 51.0804
16.14366 | 99.93422 | 0.5874319 | 49.20204
16.147 | 99.93472 | 0.5868443 | 50.98264
16.15033 | 99.93465 | 0.5863261 | 49.90413
16.15366 | 99.93384 | 0.5858149 | 49.9539
16.157 | 99.93397 | 0.5853208 | 51.76904
16.16033 | 99.93419 | 0.5848414 | 50.79646
16.16366 | 99.93429 | 0.5843774 | 49.93444
16.167 | 99.93457 | 0.583878 | 49.28122
16.17033 | 99.93349 | 0.5833974 | 50.11196
16.17367 | 99.93376 | 0.5829039 | 50.67654
16.177 | 99.93387 | 0.5824347 | 50.8131
16.18033 | 99.93353 | 0.5819212 | 49.96646
16.18367 | 99.93438 | 0.5814266 | 49.29716
16.187 | 99.9327 | 0.5809939 | 50.08854
16.19033 | 99.9343 | 0.580564 | 49.97452
16.19366 | 99.93407 | 0.5801218 | 49.34328
16.197 | 99.93374 | 0.579647 | 50.95982
16.20033 | 99.93351 | 0.5791484 | 49.4546
16.20366 | 99.93391 | 0.5786855 | 49.95435
16.207 | 99.93362 | 0.5782295 | 50.98608
16.21033 | 99.93398 | 0.5777582 | 49.31196
16.21366 | 99.93416 | 0.5772344 | 50.9426
16.217 | 99.93368 | 0.5766987 | 49.56374
16.22034 | 99.93389 | 0.576232 | 49.94586
16.22366 | 99.93375 | 0.5758316 | 51.08004
16.227 | 99.93382 | 0.5754241 | 49.29511
16.23033 | 99.93426 | 0.5749873 | 50.88622
16.23366 | 99.93407 | 0.5745241 | 49.61038
16.237 | 99.93366 | 0.5739934 | 49.95329
16.24033 | 99.93488 | 0.5732145 | 51.48084
16.24366 | 99.93324 | 0.5725461 | 49.24754
16.247 | 99.93313 | 0.5720283 | 50.98949
16.25033 | 99.93326 | 0.5715613 | 49.90254
16.25366 | 99.93364 | 0.5711499 | 49.94545
16.257 | 99.9328 | 0.5707184 | 51.5125
16.26033 | 99.9339 | 0.5701674 | 49.21588
16.26366 | 99.93376 | 0.5692418 | 50.94063
16.267 | 99.93328 | 0.5683746 | 49.51441
16.27033 | 99.93322 | 0.5678325 | 49.94478
16.27367 | 99.93292 | 0.5674036 | 51.47856
16.277 | 99.93259 | 0.5670239 | 49.08953
16.28033 | 99.93336 | 0.56662 | 50.87561
16.28367 | 99.93378 | 0.5662046 | 50.05687
16.287 | 99.93361 | 0.5657484 | 49.90474
16.29033 | 99.93407 | 0.5652706 | 51.60421
16.29366 | 99.93324 | 0.5647792 | 49.13522
16.297 | 99.93324 | 0.5643118 | 50.86652
16.30033 | 99.93319 | 0.5638223 | 50.0256
16.30366 | 99.93338 | 0.563378 | 49.9042
16.307 | 99.93338 | 0.5629234 | 51.41161
16.31033 | 99.93258 | 0.562321 | 49.10321
16.31366 | 99.93342 | 0.561755 | 50.81846
16.317 | 99.9325 | 0.561268 | 50.05614
16.32033 | 99.93224 | 0.5608628 | 49.91974
16.32367 | 99.93275 | 0.560509 | 51.47461
16.327 | 99.93268 | 0.5601256 | 49.05557
16.33033 | 99.93316 | 0.5596545 | 50.77754
16.33366 | 99.9325 | 0.5591635 | 50.08622
16.337 | 99.93261 | 0.5586743 | 49.88763
16.34033 | 99.93305 | 0.5582398 | 51.50464
16.34366 | 99.93215 | 0.5578165 | 49.19472
16.347 | 99.93272 | 0.5573735 | 50.73676
16.35033 | 99.93262 | 0.5569408 | 50.05462
16.35367 | 99.93332 | 0.5565152 | 49.90297
16.357 | 99.93338 | 0.5561371 | 51.43989
16.36033 | 99.93242 | 0.5557621 | 49.11583
16.36366 | 99.93314 | 0.5553064 | 50.68028
16.367 | 99.93297 | 0.5548305 | 49.958
16.37033 | 99.93278 | 0.5543633 | 49.87869
16.37366 | 99.93336 | 0.55389 | 51.37458
16.377 | 99.93289 | 0.5534148 | 49.06776
16.38033 | 99.93272 | 0.5529361 | 50.34143
16.38366 | 99.93281 | 0.552477 | 50.01949
16.387 | 99.93274 | 0.5520258 | 49.87026
16.39034 | 99.9334 | 0.5515746 | 51.16646
16.39366 | 99.93303 | 0.5510935 | 49.00446
16.397 | 99.93282 | 0.5505795 | 50.35698
16.40033 | 99.93258 | 0.5500855 | 50.1138
16.40366 | 99.93231 | 0.5496184 | 49.88602
16.407 | 99.93266 | 0.5491451 | 51.11103
16.41033 | 99.93236 | 0.5486438 | 49.1294
16.41366 | 99.93262 | 0.5481538 | 50.24646
16.417 | 99.93194 | 0.5476975 | 50.11382
16.42033 | 99.93259 | 0.5472718 | 49.8703
16.42367 | 99.9317 | 0.5468412 | 51.02368
16.427 | 99.93308 | 0.5463981 | 49.16034
16.43033 | 99.93191 | 0.5459547 | 50.1908
16.43367 | 99.93214 | 0.5455227 | 50.1445
16.437 | 99.93281 | 0.5451213 | 49.87016
16.44033 | 99.93231 | 0.5446972 | 51.05587
16.44366 | 99.93194 | 0.5441697 | 49.12833
16.447 | 99.93171 | 0.54359 | 50.1745
16.45033 | 99.93178 | 0.5430976 | 50.2997
16.45366 | 99.93164 | 0.5426568 | 49.83022
16.457 | 99.93231 | 0.5422736 | 50.97953
16.46034 | 99.93207 | 0.5419137 | 49.2369
16.46366 | 99.9325 | 0.5414814 | 50.1626
16.467 | 99.93259 | 0.5407109 | 50.6753
16.47034 | 99.93175 | 0.5398809 | 50.00137
16.47366 | 99.93131 | 0.5394388 | 50.97088
16.477 | 99.9318 | 0.5390234 | 49.67325
16.48034 | 99.93238 | 0.5386284 | 50.19316
16.48366 | 99.93175 | 0.538219 | 50.76992
16.487 | 99.93168 | 0.5377686 | 49.93872
16.49033 | 99.9322 | 0.5373109 | 50.95515
16.49366 | 99.93132 | 0.5368584 | 49.28317
16.497 | 99.93176 | 0.5363765 | 49.94752
16.50033 | 99.93186 | 0.5358831 | 50.75193
16.50366 | 99.93191 | 0.5353926 | 49.42416
16.507 | 99.93156 | 0.5349332 | 50.96436
16.51033 | 99.93204 | 0.5345132 | 49.39204
16.51366 | 99.93168 | 0.5340746 | 49.96278
16.517 | 99.9318 | 0.533641 | 50.79758
16.52033 | 99.93192 | 0.5332014 | 49.84396
16.52367 | 99.93201 | 0.532769 | 51.01746
16.527 | 99.93209 | 0.532391 | 49.42231
16.53034 | 99.93188 | 0.5319976 | 49.93848
16.53367 | 99.93218 | 0.5315414 | 50.90728
16.537 | 99.9322 | 0.531094 | 49.3434
16.54033 | 99.93114 | 0.5306696 | 50.98554
16.54366 | 99.9318 | 0.5302575 | 49.34272
16.547 | 99.93215 | 0.5298412 | 49.95359
16.55033 | 99.93208 | 0.529406 | 50.96865
16.55366 | 99.93142 | 0.5289502 | 49.27959
16.557 | 99.93215 | 0.5284784 | 50.95247
16.56034 | 99.93142 | 0.5280471 | 49.49908
16.56366 | 99.93084 | 0.5276 | 49.94503
16.567 | 99.93147 | 0.5270147 | 51.06218
16.57033 | 99.93122 | 0.5265674 | 49.32524
16.57367 | 99.93106 | 0.5261284 | 50.95963
16.577 | 99.93103 | 0.5257272 | 49.57848
16.58033 | 99.9311 | 0.5252998 | 49.9535
16.58366 | 99.93176 | 0.5247604 | 51.1109
16.587 | 99.93061 | 0.5242203 | 49.23246
16.59033 | 99.93055 | 0.5237622 | 50.92825
16.59366 | 99.93094 | 0.5233898 | 49.61121
16.597 | 99.931 | 0.5230195 | 49.93788
16.60033 | 99.93097 | 0.5225832 | 51.42832
16.60367 | 99.93086 | 0.5221355 | 49.20174
16.607 | 99.93119 | 0.5217184 | 50.89742
16.61034 | 99.93144 | 0.5213296 | 49.85076
16.61366 | 99.93106 | 0.5209469 | 49.92219
16.617 | 99.9311 | 0.5205246 | 51.46011
16.62033 | 99.93137 | 0.5200678 | 49.29532
16.62366 | 99.93137 | 0.5196497 | 50.91324
16.627 | 99.93086 | 0.5192102 | 49.91444
16.63034 | 99.93156 | 0.5187665 | 49.93796
16.63366 | 99.93121 | 0.5183144 | 51.52369
16.637 | 99.93109 | 0.5178628 | 49.15474
16.64034 | 99.93078 | 0.5174476 | 50.84117
16.64366 | 99.93124 | 0.5170567 | 49.9454
16.647 | 99.931 | 0.5166387 | 49.91368
16.65033 | 99.93139 | 0.5161906 | 51.52182
16.65366 | 99.93158 | 0.5157363 | 49.18464
16.657 | 99.93082 | 0.5153091 | 50.80816
16.66033 | 99.931 | 0.5148616 | 49.94587
16.66366 | 99.9314 | 0.514446 | 49.92215
16.667 | 99.93055 | 0.513998 | 51.52339
16.67033 | 99.93158 | 0.5135279 | 49.10766
16.67367 | 99.93039 | 0.5131016 | 50.80124
16.677 | 99.93026 | 0.5126891 | 49.98033
16.68033 | 99.93118 | 0.512265 | 49.90676
16.68367 | 99.93054 | 0.5118743 | 51.52436
16.687 | 99.93041 | 0.5114576 | 49.07718
16.69033 | 99.93055 | 0.511074 | 50.78574
16.69366 | 99.93085 | 0.510678 | 50.04384
16.697 | 99.9309 | 0.5102335 | 49.89942
16.70033 | 99.93056 | 0.509763 | 51.39844
16.70366 | 99.93058 | 0.5093146 | 49.09369
16.707 | 99.93031 | 0.5089231 | 50.71506
16.71034 | 99.9311 | 0.5085289 | 50.07658
16.71366 | 99.93131 | 0.5080984 | 49.89953
16.717 | 99.93039 | 0.507584 | 51.33524
16.72034 | 99.93074 | 0.5070851 | 49.0627
16.72366 | 99.92982 | 0.5066769 | 50.55658
16.727 | 99.93105 | 0.5062662 | 50.10885
16.73034 | 99.93045 | 0.5058414 | 49.8997
16.73366 | 99.92999 | 0.5053846 | 51.36777
16.737 | 99.93059 | 0.50494 | 49.0317
16.74033 | 99.931 | 0.504542 | 50.32434
16.74366 | 99.93075 | 0.5041748 | 50.13985
16.747 | 99.93006 | 0.5037822 | 49.87636
16.75033 | 99.93038 | 0.503366 | 51.11211
16.75366 | 99.93087 | 0.502911 | 49.07891
16.757 | 99.92999 | 0.502476 | 50.28884
16.76033 | 99.9309 | 0.5020644 | 50.10891
16.76366 | 99.93086 | 0.5016646 | 49.85279
16.767 | 99.93007 | 0.5012593 | 51.46375
16.77033 | 99.92962 | 0.5008231 | 49.09446
16.77367 | 99.93039 | 0.5003633 | 50.22157
16.777 | 99.92974 | 0.499929 | 50.20414
16.78034 | 99.92999 | 0.499521 | 49.86868
16.78367 | 99.93022 | 0.499115 | 50.95782
16.787 | 99.93049 | 0.4987278 | 49.18831
16.79033 | 99.93038 | 0.4983478 | 50.1898
16.79366 | 99.93063 | 0.4979292 | 50.29806
16.797 | 99.92988 | 0.4975014 | 49.83721
16.80033 | 99.93036 | 0.4970954 | 50.99007
16.80366 | 99.93026 | 0.4966928 | 49.18834
16.807 | 99.93058 | 0.4962807 | 50.13466
16.81034 | 99.93056 | 0.4958926 | 50.60972
16.81366 | 99.93028 | 0.4955203 | 50.00102
16.817 | 99.93035 | 0.495102 | 51.01728
16.82033 | 99.93038 | 0.4946951 | 49.67242
16.82367 | 99.93018 | 0.4943024 | 50.22442
16.827 | 99.92999 | 0.4938774 | 50.70395
16.83033 | 99.93092 | 0.4934383 | 49.43812
16.83366 | 99.92962 | 0.492768 | 50.93889
16.837 | 99.92962 | 0.4921006 | 49.32825
16.84033 | 99.92949 | 0.4916576 | 49.9861
16.84366 | 99.92962 | 0.491261 | 50.86128
16.847 | 99.92991 | 0.490909 | 49.4226
16.85033 | 99.93032 | 0.4905514 | 50.9468
16.85367 | 99.92961 | 0.4901456 | 49.43814
16.857 | 99.92978 | 0.4897142 | 49.94672
16.86034 | 99.92934 | 0.489308 | 50.82848
16.86366 | 99.92928 | 0.4889328 | 49.37551
16.867 | 99.93036 | 0.4885766 | 50.92281
16.87033 | 99.93012 | 0.488227 | 49.40741
16.87366 | 99.93006 | 0.4878188 | 49.97044
16.877 | 99.92999 | 0.4873881 | 50.92364
16.88034 | 99.92902 | 0.486757 | 49.32906
16.88366 | 99.92914 | 0.4862832 | 50.93102
16.887 | 99.92853 | 0.4858384 | 49.51828
16.89034 | 99.92928 | 0.4854296 | 49.99422
16.89366 | 99.92905 | 0.4850872 | 51.03459
16.897 | 99.92938 | 0.484744 | 49.2979
16.90033 | 99.92897 | 0.4843527 | 50.93166
16.90366 | 99.9292 | 0.483916 | 49.50354
16.907 | 99.92945 | 0.4834878 | 49.955
16.91033 | 99.92931 | 0.4830584 | 51.09826
16.91366 | 99.92934 | 0.4826734 | 49.28273
16.917 | 99.92899 | 0.4823309 | 50.92368
16.92033 | 99.92894 | 0.4819796 | 49.61438
16.92367 | 99.92999 | 0.4816055 | 49.93154
16.927 | 99.92972 | 0.4811846 | 51.36896
16.93033 | 99.92941 | 0.480776 | 49.29856
16.93367 | 99.92945 | 0.4803816 | 50.90017
16.937 | 99.93066 | 0.4800437 | 49.88675
16.94033 | 99.9298 | 0.4796941 | 49.9316
16.94366 | 99.92968 | 0.4792937 | 51.59185
16.947 | 99.92981 | 0.47886 | 49.26752
16.95033 | 99.92958 | 0.478416 | 50.93185
16.95366 | 99.92994 | 0.4779706 | 49.98184
16.957 | 99.92897 | 0.4775287 | 49.93964
16.96034 | 99.92931 | 0.4770948 | 51.49641
16.96366 | 99.92914 | 0.4766858 | 49.23619
16.967 | 99.92931 | 0.4762743 | 50.86809
16.97034 | 99.92894 | 0.4758544 | 49.8884
16.97366 | 99.92988 | 0.4754559 | 49.93178
16.977 | 99.92902 | 0.475074 | 51.5594
16.98034 | 99.92969 | 0.4747205 | 49.14129
16.98366 | 99.9286 | 0.4743393 | 50.78726
16.987 | 99.92891 | 0.4739214 | 50.04554
16.99033 | 99.92866 | 0.4735018 | 49.8919
16.99366 | 99.92922 | 0.4731007 | 51.5578
16.997 | 99.92847 | 0.4727228 | 49.10887
17.00033 | 99.92879 | 0.4723808 | 50.7386
17.00366 | 99.92912 | 0.4720203 | 49.98015
17.007 | 99.92882 | 0.471622 | 49.91492
17.01033 | 99.92852 | 0.4712234 | 51.49262
17.01366 | 99.92905 | 0.470859 | 49.04542
17.017 | 99.92889 | 0.4705207 | 50.73744
17.02033 | 99.92921 | 0.4701578 | 50.04266
17.02367 | 99.92911 | 0.4697695 | 49.88302
17.027 | 99.92897 | 0.469338 | 51.36392
17.03034 | 99.9292 | 0.4689008 | 49.04421
17.03367 | 99.9288 | 0.4684967 | 50.56172
17.037 | 99.92832 | 0.4681042 | 50.10407
17.04033 | 99.92876 | 0.4676994 | 49.88235
17.04366 | 99.92909 | 0.4673302 | 51.3
17.047 | 99.92947 | 0.4669556 | 49.0915
17.05033 | 99.92872 | 0.4665568 | 50.29994
17.05366 | 99.92884 | 0.466161 | 50.07372
17.057 | 99.92951 | 0.465734 | 49.88272
17.06034 | 99.92908 | 0.4652604 | 51.08917
17.06366 | 99.92872 | 0.4648222 | 49.10596
17.067 | 99.9288 | 0.4644302 | 50.24028
17.07033 | 99.9284 | 0.4640367 | 50.16704
17.07367 | 99.92887 | 0.4636547 | 49.8821
17.077 | 99.92806 | 0.4632894 | 51.04097
17.08033 | 99.92832 | 0.4629113 | 49.15141
17.08366 | 99.92895 | 0.4625122 | 50.16484
17.087 | 99.92884 | 0.4620994 | 50.19512
17.09033 | 99.92798 | 0.4615438 | 49.84212
17.09366 | 99.92789 | 0.4610862 | 50.9327
17.097 | 99.92863 | 0.4606754 | 49.24386
17.10033 | 99.92828 | 0.4603246 | 50.15648
17.10367 | 99.92828 | 0.46004 | 50.61812
17.107 | 99.92859 | 0.4597256 | 50.0267
17.11034 | 99.92911 | 0.459374 | 51.06982
17.11366 | 99.92832 | 0.458974 | 49.6452
17.117 | 99.92882 | 0.4585089 | 50.27259
17.12033 | 99.92868 | 0.4580485 | 50.7123
17.12366 | 99.9287 | 0.457693 | 49.43172
17.127 | 99.9283 | 0.4573154 | 50.93214
17.13034 | 99.92859 | 0.4569376 | 49.69946
17.13366 | 99.92832 | 0.4565916 | 50.20768
17.137 | 99.92825 | 0.4562141 | 50.83776
17.14034 | 99.92828 | 0.4558024 | 49.90867
17.14366 | 99.92876 | 0.4553828 | 51.06479
17.147 | 99.92745 | 0.4549813 | 49.72288
17.15033 | 99.92845 | 0.4545867 | 50.1899
17.15366 | 99.92847 | 0.4542444 | 50.97944
17.157 | 99.92902 | 0.453891 | 49.38336
17.16033 | 99.92866 | 0.4534891 | 50.95481
17.16366 | 99.92842 | 0.4530792 | 49.49218
17.167 | 99.92872 | 0.4527124 | 49.97358
17.17033 | 99.92812 | 0.4523282 | 50.94546
17.17367 | 99.92812 | 0.4519547 | 49.35067
17.177 | 99.92782 | 0.4515956 | 51.01756
17.18033 | 99.92782 | 0.4512024 | 49.53891
17.18367 | 99.92819 | 0.4507942 | 49.9808
17.187 | 99.92859 | 0.4503622 | 51.05478
17.19033 | 99.92801 | 0.449929 | 49.38084
17.19366 | 99.92726 | 0.4495015 | 51.01692
17.197 | 99.92743 | 0.4491063 | 49.60162
17.20033 | 99.92847 | 0.4487656 | 49.9411
17.20366 | 99.92841 | 0.4484 | 51.10165
17.207 | 99.9277 | 0.4479991 | 49.30176
17.21034 | 99.92734 | 0.4475615 | 50.9281
17.21366 | 99.92742 | 0.4471584 | 49.93
17.217 | 99.92749 | 0.4467514 | 49.95632
17.22034 | 99.92797 | 0.4463744 | 51.5732
17.22366 | 99.92774 | 0.4460222 | 49.33216
17.227 | 99.92707 | 0.44566 | 50.92788
17.23034 | 99.92832 | 0.4453218 | 49.9945
17.23366 | 99.92795 | 0.4450078 | 49.9405
17.237 | 99.92759 | 0.4446663 | 51.57293
17.24033 | 99.92761 | 0.444304 | 49.25384
17.24366 | 99.9278 | 0.4439589 | 50.82388
17.247 | 99.92784 | 0.4435953 | 50.02674
17.25033 | 99.92791 | 0.4432541 | 49.92422
17.25366 | 99.92786 | 0.4429296 | 51.57128
17.257 | 99.92791 | 0.4426042 | 49.14317
17.26033 | 99.92818 | 0.4422562 | 50.92571
17.26366 | 99.92818 | 0.4418647 | 50.02474
17.267 | 99.92799 | 0.4414426 | 49.92373
17.27033 | 99.92738 | 0.4410154 | 51.53801
17.27367 | 99.92749 | 0.4405556 | 49.1265
17.277 | 99.92811 | 0.4401119 | 50.7895
17.28034 | 99.92784 | 0.4397754 | 50.02344
17.28367 | 99.92824 | 0.4394326 | 49.94684
17.287 | 99.92778 | 0.4390686 | 51.56855
17.29033 | 99.92844 | 0.4386889 | 49.0946
17.29366 | 99.92794 | 0.4382806 | 50.75836
17.297 | 99.92691 | 0.437876 | 50.08941
17.30033 | 99.92712 | 0.4374958 | 49.89234
17.30366 | 99.92778 | 0.437146 | 51.44276
17.307 | 99.9267 | 0.436846 | 49.17358
17.31034 | 99.92824 | 0.4365253 | 50.59274
17.31366 | 99.92772 | 0.4361302 | 50.05906
17.317 | 99.92695 | 0.435359 | 49.89294
17.32033 | 99.927 | 0.4346981 | 51.16898
17.32367 | 99.92684 | 0.434302 | 49.1435
17.327 | 99.92688 | 0.4339896 | 50.31378
17.33033 | 99.92754 | 0.4337052 | 50.1869
17.33366 | 99.92718 | 0.4334057 | 49.88571
17.337 | 99.92719 | 0.4331223 | 51.17406
17.34033 | 99.92743 | 0.4328211 | 49.08198
17.34366 | 99.92816 | 0.4324814 | 50.28184
17.347 | 99.92651 | 0.4320889 | 50.1882
17.35033 | 99.92762 | 0.4316962 | 49.87836
17.35367 | 99.927 | 0.4313198 | 51.08378
17.357 | 99.92758 | 0.4310176 | 49.1455
17.36034 | 99.92684 | 0.4306877 | 50.17153
17.36366 | 99.92816 | 0.4303234 | 50.34591
17.367 | 99.92688 | 0.4298239 | 49.8551
17.37033 | 99.92681 | 0.4293972 | 51.01676
17.37366 | 99.92668 | 0.4290488 | 49.27096
17.377 | 99.92714 | 0.4286964 | 50.148
17.38034 | 99.92754 | 0.428347 | 50.67874
17.38366 | 99.92647 | 0.4279768 | 50.03382
17.387 | 99.92711 | 0.4275978 | 51.03188
17.39034 | 99.92709 | 0.4272442 | 49.68299
17.39366 | 99.92655 | 0.426896 | 50.23534
17.397 | 99.92696 | 0.4265102 | 50.7269
17.40033 | 99.92734 | 0.4261244 | 49.9753
17.40366 | 99.92706 | 0.4257813 | 51.07056
17.407 | 99.9267 | 0.4253956 | 49.35154
17.41033 | 99.92726 | 0.4250316 | 50.0137
17.41366 | 99.92656 | 0.4246624 | 50.90114
17.417 | 99.92716 | 0.4242504 | 49.89292
17.42033 | 99.92765 | 0.423845 | 51.00951
17.42367 | 99.92675 | 0.423502 | 49.41502
17.427 | 99.92632 | 0.423145 | 49.98254
17.43033 | 99.92688 | 0.4227896 | 50.9483
17.43367 | 99.92664 | 0.422483 | 49.79472
17.437 | 99.92701 | 0.4221406 | 51.03612
17.44033 | 99.92706 | 0.42179 | 49.47881
17.44366 | 99.92655 | 0.421473 | 50.00596
17.447 | 99.92675 | 0.4211431 | 51.02616
17.45033 | 99.92644 | 0.420772 | 49.32076
17.45366 | 99.92584 | 0.4203934 | 50.98768
17.457 | 99.92712 | 0.4200324 | 49.51033
17.46034 | 99.9267 | 0.4197204 | 49.93453
17.46366 | 99.92672 | 0.4194138 | 51.12003
17.467 | 99.92722 | 0.4190845 | 49.35097
17.47034 | 99.92711 | 0.418758 | 50.95483
17.47366 | 99.92681 | 0.4184257 | 49.93444
17.477 | 99.92728 | 0.4181312 | 49.98906
17.48034 | 99.92714 | 0.417817 | 51.51246
17.48366 | 99.92822 | 0.4174361 | 49.25582
17.487 | 99.92641 | 0.4170471 | 50.96948
17.49033 | 99.92648 | 0.4166532 | 49.93384
17.49366 | 99.92613 | 0.4162492 | 49.9649
17.497 | 99.92636 | 0.4158474 | 51.60632
17.50033 | 99.92645 | 0.4153976 | 49.27047
17.50366 | 99.92581 | 0.415007 | 50.88113
17.507 | 99.92572 | 0.4146694 | 50.06098
17.51033 | 99.92641 | 0.414363 | 49.93357
17.51366 | 99.92595 | 0.4140123 | 51.6077
17.517 | 99.92621 | 0.4136446 | 49.25581
17.52033 | 99.92534 | 0.4130542 | 50.90564
17.52367 | 99.92582 | 0.4125958 | 50.03121
17.527 | 99.92508 | 0.4122546 | 49.926
17.53034 | 99.92616 | 0.4118995 | 51.54436
17.53367 | 99.92662 | 0.411537 | 49.14698
17.537 | 99.92611 | 0.4111598 | 50.78665
17.54033 | 99.92584 | 0.4107598 | 50.0316
17.54366 | 99.92589 | 0.4104238 | 49.93393
17.547 | 99.92601 | 0.410111 | 51.48084
17.55033 | 99.92637 | 0.4097998 | 49.13139
17.55366 | 99.92616 | 0.4094502 | 50.68305
17.557 | 99.92632 | 0.4090782 | 50.12672
17.56034 | 99.926 | 0.4087505 | 49.9262
17.56366 | 99.92538 | 0.4084687 | 51.4495
17.567 | 99.92618 | 0.4081666 | 49.05341
17.57033 | 99.92697 | 0.4078461 | 50.64356
17.57367 | 99.92606 | 0.4075134 | 50.12784
17.577 | 99.9266 | 0.4071696 | 49.887
17.58033 | 99.92644 | 0.4068452 | 51.1121
17.58366 | 99.92621 | 0.4065052 | 49.05354
17.587 | 99.92642 | 0.405949 | 50.34576
17.59033 | 99.92658 | 0.4055166 | 50.12729
17.59366 | 99.92572 | 0.4051206 | 49.90274
17.597 | 99.92538 | 0.4047446 | 51.10475
17.60033 | 99.92564 | 0.4044081 | 49.10033
17.60367 | 99.92545 | 0.4040467 | 50.23094
17.607 | 99.92609 | 0.4036966 | 50.12676
17.61034 | 99.92595 | 0.4033382 | 49.90283
17.61366 | 99.92555 | 0.40299 | 51.04147
17.617 | 99.92532 | 0.402669 | 49.17834
17.62033 | 99.92535 | 0.4023691 | 50.15582
17.62366 | 99.92582 | 0.402054 | 50.31556
17.627 | 99.926 | 0.4017245 | 49.85563
17.63034 | 99.92532 | 0.401376 | 51.03425
17.63366 | 99.92554 | 0.4009985 | 49.24081
17.637 | 99.92598 | 0.4006075 | 50.17933
17.64034 | 99.92531 | 0.4002358 | 50.6782
17.64366 | 99.92563 | 0.3998766 | 50.03386
17.647 | 99.926 | 0.3995602 | 50.9686
17.65033 | 99.92597 | 0.3992554 | 49.6909
17.65366 | 99.92631 | 0.3989286 | 50.19758
17.657 | 99.92578 | 0.398584 | 50.85246
17.66033 | 99.92584 | 0.3982269 | 49.95938
17.66366 | 99.92618 | 0.3978477 | 51.03053
17.667 | 99.9253 | 0.3974874 | 49.7302
17.67033 | 99.92538 | 0.3971301 | 50.16026
17.67367 | 99.92556 | 0.3967389 | 50.91536
17.677 | 99.92532 | 0.3962792 | 49.86466
17.68033 | 99.92574 | 0.3959198 | 51.04487
17.68367 | 99.92455 | 0.395576 | 49.4757
17.687 | 99.92584 | 0.3952726 | 49.9652
17.69033 | 99.92449 | 0.3949665 | 51.03988
17.69366 | 99.9266 | 0.3946637 | 49.74615
17.697 | 99.92518 | 0.3943493 | 50.9607
17.70033 | 99.92548 | 0.3940322 | 49.585
17.70366 | 99.9252 | 0.393684 | 49.9803
17.707 | 99.92522 | 0.3933271 | 51.11734
17.71034 | 99.92492 | 0.3929456 | 49.37922
17.71366 | 99.92505 | 0.392585 | 50.95146
17.717 | 99.92518 | 0.3922511 | 49.61629
17.72034 | 99.92518 | 0.3919128 | 49.98754
17.72366 | 99.92511 | 0.3915365 | 51.16358
17.727 | 99.92511 | 0.3911487 | 49.33134
17.73034 | 99.92488 | 0.3907722 | 50.87922
17.73366 | 99.92482 | 0.3904384 | 49.99361
17.737 | 99.92456 | 0.3901252 | 49.9557
17.74033 | 99.92587 | 0.3897909 | 51.53957
17.74366 | 99.92526 | 0.3894406 | 49.29907
17.747 | 99.92544 | 0.3890826 | 50.87776
17.75033 | 99.92571 | 0.3887378 | 50.1187
17.75366 | 99.92516 | 0.3884027 | 49.93933
17.757 | 99.92558 | 0.3880159 | 51.63331
17.76033 | 99.92512 | 0.3876098 | 49.25113
17.76366 | 99.92431 | 0.3872162 | 50.91703
17.767 | 99.92447 | 0.3868215 | 49.86585
17.77033 | 99.92512 | 0.3864686 | 49.89974
17.77367 | 99.92447 | 0.3861248 | 51.50509
17.777 | 99.92478 | 0.3857718 | 49.12561
17.78034 | 99.92509 | 0.3854492 | 50.80474
17.78367 | 99.92455 | 0.385163 | 50.05348
17.787 | 99.92561 | 0.3848337 | 49.88353
17.79033 | 99.92506 | 0.3844681 | 51.53558
17.79366 | 99.9248 | 0.3840734 | 49.0939
17.797 | 99.92545 | 0.3836744 | 50.63084
17.80033 | 99.92514 | 0.3833424 | 50.089
17.80366 | 99.92516 | 0.3830497 | 49.91559
17.807 | 99.92469 | 0.3827788 | 51.47364
17.81034 | 99.92524 | 0.3824544 | 49.09488
17.81366 | 99.92518 | 0.3821172 | 50.35633
17.817 | 99.92511 | 0.3817636 | 50.1211
17.82033 | 99.92488 | 0.381403 | 49.90046
17.82367 | 99.92453 | 0.3810424 | 51.10063
17.827 | 99.92524 | 0.3806729 | 49.04928
17.83033 | 99.92371 | 0.3802838 | 50.26564
17.83366 | 99.92449 | 0.3799016 | 50.21581
17.837 | 99.92475 | 0.3795847 | 49.88512
17.84033 | 99.92499 | 0.3792705 | 51.04597
17.84366 | 99.92547 | 0.3789224 | 49.09676
17.847 | 99.92481 | 0.3785272 | 50.15906
17.85033 | 99.92496 | 0.3781252 | 50.24892
17.85367 | 99.9248 | 0.3777466 | 49.87772
17.857 | 99.92434 | 0.3774144 | 50.95616
17.86034 | 99.92461 | 0.3770789 | 49.22217
17.86366 | 99.92445 | 0.3767572 | 50.14316
17.867 | 99.92394 | 0.3764462 | 50.739
17.87033 | 99.92476 | 0.3760831 | 50.0096
17.87366 | 99.92453 | 0.3757086 | 51.04199
17.877 | 99.92349 | 0.3752012 | 49.25319
17.88034 | 99.9245 | 0.3746994 | 50.18222
17.88366 | 99.92348 | 0.3743378 | 50.76887
17.887 | 99.92426 | 0.3740222 | 49.96234
17.89034 | 99.92422 | 0.3737085 | 51.0812
17.89366 | 99.92426 | 0.3734174 | 49.72042
17.897 | 99.9234 | 0.3730567 | 50.16566
17.90033 | 99.92364 | 0.3726958 | 50.94246
17.90366 | 99.92364 | 0.3723366 | 49.40959
17.907 | 99.92398 | 0.37197 | 50.93526
17.91033 | 99.92382 | 0.3715696 | 49.47312
17.91366 | 99.92394 | 0.3712351 | 49.97968
17.917 | 99.92345 | 0.3709287 | 51.1008
17.92033 | 99.92416 | 0.3706146 | 49.34737
17.92367 | 99.92456 | 0.370284 | 50.92004
17.927 | 99.924 | 0.369921 | 49.55266
17.93033 | 99.92408 | 0.3695656 | 49.97979
17.93367 | 99.92461 | 0.3692777 | 51.13215
17.937 | 99.92413 | 0.3689826 | 49.33184
17.94033 | 99.92462 | 0.3686428 | 50.92769
17.94366 | 99.92402 | 0.3682532 | 49.56969
17.947 | 99.92387 | 0.3678546 | 49.9327
17.95033 | 99.92329 | 0.3674888 | 51.47781
17.95366 | 99.92431 | 0.3671637 | 49.22252
17.957 | 99.92331 | 0.3668702 | 50.92
17.96034 | 99.92386 | 0.3665466 | 50.02722
17.96366 | 99.92456 | 0.3661535 | 49.96428
17.967 | 99.92397 | 0.3656031 | 51.60528
17.97034 | 99.92303 | 0.3652333 | 49.19175
17.97366 | 99.92359 | 0.3648922 | 50.87219
17.977 | 99.9248 | 0.3646105 | 50.05996
17.98034 | 99.92345 | 0.364281 | 49.90926
17.98366 | 99.92382 | 0.3639035 | 51.60528
17.987 | 99.92299 | 0.3635653 | 49.20734
17.99033 | 99.92382 | 0.3632492 | 50.76915
17.99366 | 99.92384 | 0.3629245 | 50.12331
17.997 | 99.92399 | 0.3625702 | 49.91726
18.00033 | 99.92329 | 0.3621803 | 51.5738
18.00366 | 99.9232 | 0.3618125 | 49.11384
18.007 | 99.92374 | 0.3614456 | 50.769
18.01033 | 99.92356 | 0.361105 | 49.9985
18.01366 | 99.92324 | 0.3607872 | 49.91762
18.017 | 99.92368 | 0.3604408 | 51.51109
18.02033 | 99.92376 | 0.3601254 | 49.0676
18.02367 | 99.92376 | 0.3598274 | 50.61838
18.027 | 99.92353 | 0.359498 | 50.09301
18.03034 | 99.92399 | 0.3591388 | 49.89444
18.03367 | 99.92329 | 0.3587854 | 51.3533
18.037 | 99.92316 | 0.3584137 | 49.09937
18.04033 | 99.92341 | 0.3581116 | 50.57124
18.04366 | 99.92356 | 0.3577978 | 50.0957
18.047 | 99.92402 | 0.35746 | 49.91811
18.05033 | 99.92293 | 0.3570936 | 51.08004
18.05366 | 99.92322 | 0.3567238 | 49.06822
18.057 | 99.92309 | 0.3563736 | 50.25439
18.06034 | 99.92364 | 0.356069 | 50.18868
18.06366 | 99.9222 | 0.3557277 | 49.85525
18.067 | 99.92376 | 0.3553794 | 51.0647
18.07033 | 99.92303 | 0.3550238 | 49.19307
18.07367 | 99.92291 | 0.3546575 | 50.20678
18.077 | 99.92319 | 0.354274 | 50.3458
18.08033 | 99.92247 | 0.353885 | 49.83962
18.08366 | 99.92272 | 0.353526 | 50.94579
18.087 | 99.92264 | 0.3532078 | 49.65918
18.09033 | 99.92262 | 0.3529418 | 50.221
18.09366 | 99.92236 | 0.3526488 | 50.69382
18.097 | 99.92345 | 0.3522776 | 49.98267
18.10033 | 99.92291 | 0.3517954 | 51.1447
18.10367 | 99.9229 | 0.3512148 | 49.68281
18.107 | 99.92268 | 0.3508734 | 50.23492
18.11034 | 99.92228 | 0.3506153 | 50.88336
18.11366 | 99.92356 | 0.3503589 | 49.89639
18.117 | 99.9234 | 0.3500644 | 51.09359
18.12033 | 99.92316 | 0.3496425 | 49.74568
18.12366 | 99.92329 | 0.3492072 | 50.1484
18.127 | 99.92182 | 0.3488182 | 50.94578
18.13034 | 99.92312 | 0.3484659 | 49.42858
18.13366 | 99.92259 | 0.34811 | 50.96242
18.137 | 99.9228 | 0.3477334 | 49.52316
18.14034 | 99.92282 | 0.3473727 | 49.95752
18.14366 | 99.92284 | 0.3470472 | 51.08804
18.147 | 99.92285 | 0.3467303 | 49.35006
18.15033 | 99.92276 | 0.3464118 | 50.93828
18.15366 | 99.92256 | 0.346065 | 49.60252
18.157 | 99.92242 | 0.345728 | 49.96539
18.16033 | 99.92286 | 0.345388 | 51.15039
18.16366 | 99.92312 | 0.3450837 | 49.27062
18.167 | 99.92301 | 0.3447429 | 50.92891
18.17033 | 99.92313 | 0.344409 | 49.8691
18.17367 | 99.92228 | 0.3440769 | 49.96477
18.177 | 99.92268 | 0.3437577 | 51.60584
18.18033 | 99.92337 | 0.3434475 | 49.2226
18.18367 | 99.92276 | 0.3431603 | 50.8719
18.187 | 99.92334 | 0.3428253 | 50.02628
18.19033 | 99.92332 | 0.342479 | 49.94053
18.19366 | 99.92291 | 0.3421506 | 51.60379
18.197 | 99.92245 | 0.34181 | 49.20547
18.20033 | 99.92278 | 0.34147 | 50.86289
18.20366 | 99.92304 | 0.3411337 | 50.08831
18.207 | 99.92249 | 0.3407428 | 49.94782
18.21034 | 99.9228 | 0.3403555 | 51.63392
18.21366 | 99.92228 | 0.3400021 | 49.11059
18.217 | 99.92254 | 0.3396707 | 50.82989
18.22034 | 99.92294 | 0.3393307 | 50.02626
18.22366 | 99.9225 | 0.3389852 | 49.93932
18.227 | 99.92208 | 0.3386375 | 51.473
18.23034 | 99.92212 | 0.3382991 | 49.12494
18.23366 | 99.92228 | 0.3379436 | 50.74122
18.237 | 99.9217 | 0.3375645 | 50.11896
18.24033 | 99.92226 | 0.3371875 | 49.92299
18.24366 | 99.92212 | 0.336875 | 51.47138
18.247 | 99.92262 | 0.3365862 | 49.09248
18.25033 | 99.92268 | 0.3363093 | 50.33191
18.25366 | 99.92281 | 0.3359866 | 50.11719
18.257 | 99.92255 | 0.3356285 | 49.87516
18.26033 | 99.92222 | 0.3352685 | 51.12498
18.26366 | 99.92262 | 0.3349376 | 49.06018
18.267 | 99.92274 | 0.3345959 | 50.26028
18.27033 | 99.92235 | 0.3342497 | 50.14613
18.27367 | 99.92188 | 0.3338827 | 49.88248
18.277 | 99.92203 | 0.3335159 | 51.10559
18.28034 | 99.92188 | 0.3331528 | 49.09106
18.28367 | 99.92163 | 0.3328285 | 50.19676
18.287 | 99.92205 | 0.3325488 | 50.27176
18.29033 | 99.92218 | 0.3322493 | 49.85887
18.29366 | 99.92262 | 0.331937 | 50.9591
18.297 | 99.92199 | 0.3316334 | 49.23196
18.30033 | 99.92203 | 0.3313328 | 50.1219
18.30366 | 99.92222 | 0.3310497 | 50.71663
18.307 | 99.92284 | 0.3307466 | 49.96488
18.31034 | 99.92261 | 0.3304256 | 51.0837
18.31366 | 99.92199 | 0.3301032 | 49.67888
18.317 | 99.92216 | 0.3297576 | 50.23389
18.32033 | 99.92254 | 0.3293872 | 50.859
18.32367 | 99.92126 | 0.3290336 | 49.4207
18.327 | 99.92108 | 0.328651 | 51.03576
18.33033 | 99.92247 | 0.3283225 | 49.40629
18.33366 | 99.92136 | 0.3280296 | 49.97784
18.337 | 99.92196 | 0.3277146 | 50.98616
18.34033 | 99.92231 | 0.3273754 | 49.3593
18.34366 | 99.92191 | 0.3270464 | 51.0051
18.347 | 99.92226 | 0.3267127 | 49.58076
18.35033 | 99.92235 | 0.3263777 | 49.96259
18.35367 | 99.92155 | 0.3260862 | 51.09776
18.357 | 99.92164 | 0.3257604 | 49.31328
18.36034 | 99.92179 | 0.3254503 | 50.93388
18.36366 | 99.92169 | 0.325112 | 49.58314
18.367 | 99.92245 | 0.3247427 | 49.98683
18.37033 | 99.92144 | 0.3244035 | 51.44328
18.37366 | 99.9216 | 0.3240715 | 49.34567
18.377 | 99.92175 | 0.3237797 | 50.87022
18.38034 | 99.92262 | 0.3234704 | 49.98996
18.38366 | 99.92241 | 0.3231102 | 49.94713
18.387 | 99.92093 | 0.3227139 | 51.53753
18.39034 | 99.92162 | 0.3223074 | 49.32952
18.39366 | 99.92148 | 0.3219753 | 50.92516
18.397 | 99.92126 | 0.3217206 | 50.05362
18.40033 | 99.92109 | 0.3214581 | 49.93861
18.40366 | 99.92219 | 0.321179 | 51.66314
18.407 | 99.92162 | 0.320861 | 49.1717
18.41033 | 99.92138 | 0.320493 | 50.84451
18.41366 | 99.92139 | 0.3201518 | 49.99188
18.417 | 99.92241 | 0.3198846 | 49.9071
18.42033 | 99.92157 | 0.319605 | 51.56744
18.42367 | 99.92166 | 0.3193031 | 49.07811
18.427 | 99.92212 | 0.3189688 | 50.74824
18.43033 | 99.9217 | 0.3185635 | 50.0528
18.43367 | 99.9212 | 0.3181919 | 49.90654
18.437 | 99.92148 | 0.3178747 | 51.4705
18.44033 | 99.92162 | 0.3175697 | 49.0457
18.44366 | 99.92203 | 0.3172419 | 50.68361
18.447 | 99.92149 | 0.316916 | 50.14623
18.45033 | 99.92109 | 0.3166057 | 49.89815
18.45366 | 99.9217 | 0.3162869 | 51.34182
18.457 | 99.92128 | 0.3159644 | 49.06025
18.46034 | 99.92166 | 0.3156106 | 50.34708
18.46366 | 99.92094 | 0.3152357 | 50.17649
18.467 | 99.92099 | 0.3149235 | 49.88969
18.47034 | 99.92119 | 0.3146604 | 51.08444
18.47366 | 99.92187 | 0.3143833 | 49.1369
18.477 | 99.92176 | 0.3140825 | 50.2003
18.48034 | 99.92147 | 0.3137217 | 50.2693
18.48366 | 99.92262 | 0.3133511 | 49.8577
18.487 | 99.92071 | 0.3130117 | 51.02083
18.49033 | 99.92076 | 0.31272 | 49.19801
18.49366 | 99.92094 | 0.312423 | 50.13658
18.497 | 99.92218 | 0.312094 | 50.32898
18.50033 | 99.92163 | 0.311774 | 49.82574
18.50366 | 99.92124 | 0.3114562 | 50.98835
18.507 | 99.92144 | 0.3111282 | 49.25944
18.51033 | 99.92168 | 0.3108234 | 50.12837
18.51366 | 99.92056 | 0.3105322 | 50.7909
18.517 | 99.92113 | 0.3102064 | 49.96756
18.52033 | 99.92132 | 0.3099076 | 51.02158
18.52367 | 99.92066 | 0.3096208 | 49.71524
18.527 | 99.92199 | 0.3093408 | 50.2269
18.53034 | 99.92194 | 0.309076 | 50.91472
18.53367 | 99.92157 | 0.3087831 | 49.41373
18.537 | 99.92164 | 0.3084796 | 50.93313
18.54033 | 99.92106 | 0.3081934 | 49.46117
18.54366 | 99.92147 | 0.3078923 | 49.96557
18.547 | 99.92118 | 0.3075774 | 51.0558
18.55033 | 99.92134 | 0.3072502 | 49.39714
18.55366 | 99.92157 | 0.3069135 | 51.00407
18.557 | 99.92144 | 0.306562 | 49.57116
18.56034 | 99.92144 | 0.3062215 | 49.94146
18.56366 | 99.92051 | 0.3058572 | 51.1494
18.567 | 99.92095 | 0.3055255 | 49.2396
18.57033 | 99.92069 | 0.3052302 | 50.93922
18.57367 | 99.92141 | 0.3049281 | 49.88012
18.577 | 99.92195 | 0.3046096 | 49.93298
18.58033 | 99.92111 | 0.304272 | 51.55179
18.58366 | 99.9213 | 0.3039415 | 49.20718
18.587 | 99.92055 | 0.3036272 | 50.9224
18.59033 | 99.92084 | 0.3033123 | 49.97325
18.59366 | 99.92119 | 0.30299 | 49.90883
18.597 | 99.92059 | 0.3026509 | 51.5183
18.60033 | 99.92025 | 0.302327 | 49.2686
18.60367 | 99.92042 | 0.3019856 | 50.79439
18.607 | 99.92207 | 0.301662 | 50.03804
18.61034 | 99.92016 | 0.301351 | 49.93214
18.61366 | 99.92056 | 0.3010476 | 51.54951
18.617 | 99.92078 | 0.3007524 | 49.11215
18.62033 | 99.92108 | 0.3005059 | 50.7618
18.62366 | 99.92048 | 0.3002062 | 50.86179
18.627 | 99.92139 | 0.2999082 | 50.00368
18.63034 | 99.9203 | 0.299592 | 49.91588
18.63366 | 99.92085 | 0.2992412 | 51.58016
18.637 | 99.92025 | 0.2989168 | 49.11128
18.64034 | 99.92059 | 0.2986267 | 50.82512
18.64366 | 99.92109 | 0.2983824 | 50.03664
18.647 | 99.92016 | 0.2981458 | 49.92406
18.65033 | 99.92042 | 0.2978912 | 51.51724
18.65366 | 99.92095 | 0.2976092 | 49.12732
18.657 | 99.92098 | 0.2972925 | 50.5472
18.66033 | 99.92121 | 0.296987 | 49.94201
18.66366 | 99.92116 | 0.296697 | 49.89198
18.667 | 99.92062 | 0.2963945 | 51.32476
18.67033 | 99.92101 | 0.296101 | 49.11035
18.67367 | 99.92072 | 0.2957813 | 50.32054
18.677 | 99.9213 | 0.2954606 | 50.09922
18.68033 | 99.92036 | 0.29512 | 49.86008
18.68367 | 99.92119 | 0.2947866 | 51.08682
18.687 | 99.92089 | 0.2944477 | 49.09366
18.69033 | 99.92025 | 0.2941368 | 50.21317
18.69366 | 99.92056 | 0.2938747 | 50.12836
18.697 | 99.92036 | 0.2935972 | 49.85172
18.70033 | 99.9212 | 0.2933073 | 51.02766
18.70366 | 99.92016 | 0.2929716 | 49.20184
18.707 | 99.921 | 0.2925987 | 50.1379
18.71034 | 99.92018 | 0.2922405 | 50.2204
18.71366 | 99.92038 | 0.2919211 | 49.81968
18.717 | 99.92022 | 0.2916164 | 51.05811
18.72034 | 99.92062 | 0.291319 | 49.69414
18.72366 | 99.92113 | 0.290983 | 50.19834
18.727 | 99.92039 | 0.2906452 | 50.6523
18.73034 | 99.9208 | 0.2903114 | 49.98801
18.73366 | 99.92091 | 0.2900028 | 51.0966
18.737 | 99.92016 | 0.2896826 | 49.73287
18.74033 | 99.92126 | 0.2893627 | 50.16867
18.74366 | 99.91991 | 0.2891014 | 50.76188
18.747 | 99.92022 | 0.2888565 | 49.38642
18.75033 | 99.91993 | 0.2885907 | 50.94738
18.75366 | 99.92022 | 0.2882934 | 49.51246
18.757 | 99.92008 | 0.2880064 | 49.94416
18.76033 | 99.92024 | 0.2877422 | 50.96532
18.76366 | 99.92091 | 0.2875114 | 49.32324
18.767 | 99.92022 | 0.2872686 | 50.94678
18.77033 | 99.92045 | 0.286969 | 49.5921
18.77367 | 99.92069 | 0.286682 | 49.92024
18.777 | 99.92036 | 0.2863884 | 51.01114
18.78034 | 99.92031 | 0.2860851 | 49.30625
18.78367 | 99.9203 | 0.2858146 | 50.90588
18.787 | 99.92038 | 0.2855136 | 50.0232
18.79033 | 99.92032 | 0.285205 | 49.91172
18.79366 | 99.92066 | 0.2849148 | 51.4101
18.797 | 99.92032 | 0.2846066 | 49.1343
18.80033 | 99.92004 | 0.2843312 | 50.89752
18.80366 | 99.92022 | 0.2840478 | 49.96017
18.807 | 99.91995 | 0.2837576 | 49.93533
18.81034 | 99.92059 | 0.2834638 | 51.56948
18.81366 | 99.9204 | 0.2831816 | 49.15098
18.817 | 99.92016 | 0.2828845 | 50.76306
18.82033 | 99.9197 | 0.2825846 | 50.02582
18.82367 | 99.9203 | 0.28228 | 49.92798
18.827 | 99.92028 | 0.281969 | 51.3789
18.83033 | 99.91995 | 0.2816494 | 49.10356
18.83366 | 99.92001 | 0.2813491 | 50.62761
18.837 | 99.92006 | 0.28103 | 49.99488
18.84033 | 99.92012 | 0.2807081 | 49.8728
18.84366 | 99.91981 | 0.2803787 | 51.04118
18.847 | 99.91962 | 0.2800872 | 49.02429
18.85033 | 99.91961 | 0.2798452 | 50.29062
18.85367 | 99.92012 | 0.2796043 | 50.11922
18.857 | 99.92056 | 0.2793238 | 49.86426
18.86034 | 99.9197 | 0.2790824 | 51.0606
18.86366 | 99.91962 | 0.2788353 | 49.08535
18.867 | 99.92072 | 0.2785691 | 50.18736
18.87033 | 99.92043 | 0.2783024 | 50.2113
18.87366 | 99.92069 | 0.277964 | 49.87166
18.877 | 99.91986 | 0.2775776 | 51.05682
18.88034 | 99.91988 | 0.2772851 | 49.22582
18.88366 | 99.91961 | 0.277007 | 50.17529
18.887 | 99.92055 | 0.2767646 | 50.71037
18.89034 | 99.91968 | 0.2765005 | 50.01828
18.89366 | 99.92009 | 0.2761812 | 50.95016
18.897 | 99.91984 | 0.2758462 | 49.68371
18.90033 | 99.91968 | 0.2755333 | 50.21136
18.90366 | 99.91968 | 0.275211 | 50.80511
18.907 | 99.91876 | 0.2749024 | 49.35197
18.91033 | 99.91942 | 0.2745804 | 50.91282
18.91366 | 99.91944 | 0.2743106 | 49.44694
18.917 | 99.91959 | 0.2740862 | 49.98232
18.92033 | 99.91989 | 0.2739029 | 50.97844
18.92367 | 99.91959 | 0.2736726 | 49.29006
18.927 | 99.92008 | 0.2734 | 50.91308
18.93033 | 99.91961 | 0.2731356 | 49.51137
18.93367 | 99.919 | 0.2728582 | 49.91948
18.937 | 99.92022 | 0.272559 | 51.4417
18.94033 | 99.92 | 0.2722468 | 49.2903
18.94366 | 99.91944 | 0.2719261 | 50.9771
18.947 | 99.91988 | 0.2715914 | 49.92839
18.95033 | 99.92 | 0.2712773 | 49.92744
18.95366 | 99.92016 | 0.270973 | 51.4416
18.957 | 99.91969 | 0.2706752 | 49.2281
18.96034 | 99.91907 | 0.2703583 | 50.8984
18.96366 | 99.91931 | 0.2700594 | 50.02397
18.967 | 99.91942 | 0.2698207 | 49.94348
18.97034 | 99.9198 | 0.2695627 | 51.50587
18.97366 | 99.91925 | 0.2692892 | 49.15058
18.977 | 99.91978 | 0.2689817 | 50.82687
18.98034 | 99.91993 | 0.2687022 | 50.02684
18.98366 | 99.91978 | 0.2684273 | 49.93596
18.987 | 99.92008 | 0.2681198 | 51.44314
18.99033 | 99.91975 | 0.2678056 | 49.11966
18.99366 | 99.91944 | 0.267436 | 50.82562
18.997 | 99.91962 | 0.2670691 | 50.02584
19.00033 | 99.91903 | 0.2667922 | 49.89602
19.00366 | 99.91955 | 0.2665408 | 51.37799
19.007 | 99.91957 | 0.2663252 | 49.07172
19.01033 | 99.91949 | 0.2660875 | 50.61022
19.01366 | 99.91949 | 0.2658166 | 50.08736
19.017 | 99.91931 | 0.2655479 | 49.87196
19.02033 | 99.91968 | 0.2652986 | 51.12078
19.02367 | 99.91942 | 0.2650642 | 49.07028
19.027 | 99.91991 | 0.2647946 | 50.30165
19.03034 | 99.91922 | 0.2644687 | 50.27406
19.03367 | 99.91969 | 0.2639944 | 49.83223
19.037 | 99.91942 | 0.2636572 | 50.99762
19.04033 | 99.91972 | 0.263345 | 49.2568
19.04366 | 99.92019 | 0.2630923 | 50.19072
19.047 | 99.91894 | 0.2627836 | 50.77206
19.05033 | 99.91876 | 0.2624258 | 49.9865
19.05366 | 99.91918 | 0.2620438 | 51.04392
19.057 | 99.91946 | 0.2617281 | 49.70607
19.06034 | 99.91882 | 0.261485 | 50.1935
19.06366 | 99.91868 | 0.2612379 | 50.86626
19.067 | 99.91866 | 0.2610102 | 49.36559
19.07033 | 99.91876 | 0.2607567 | 50.91889
19.07367 | 99.91947 | 0.260494 | 49.41301
19.077 | 99.91913 | 0.2602392 | 49.92551
19.08033 | 99.91944 | 0.2599948 | 51.05424
19.08366 | 99.91918 | 0.2597289 | 49.34904
19.087 | 99.91941 | 0.2594642 | 50.98974
19.09033 | 99.9189 | 0.2591506 | 49.52324
19.09366 | 99.91962 | 0.2589059 | 49.93325
19.097 | 99.91928 | 0.2586702 | 51.34076
19.10033 | 99.92009 | 0.2584558 | 49.23961
19.10367 | 99.91968 | 0.2581786 | 50.93385
19.107 | 99.91946 | 0.2578666 | 49.8912
19.11034 | 99.91956 | 0.2575408 | 49.92574
19.11366 | 99.91859 | 0.2572324 | 51.50075
19.117 | 99.91942 | 0.2569193 | 49.17803
19.12033 | 99.91929 | 0.2566322 | 50.91841
19.12366 | 99.91929 | 0.2563592 | 50.01953
19.127 | 99.91914 | 0.2560844 | 49.91831
19.13034 | 99.91954 | 0.2557703 | 51.53367
19.13366 | 99.9192 | 0.2554745 | 49.11628
19.137 | 99.91881 | 0.2551844 | 50.72832
19.14034 | 99.91868 | 0.2549124 | 49.99084
19.14366 | 99.91972 | 0.2546862 | 49.87162
19.147 | 99.919 | 0.2544141 | 51.43969
19.15033 | 99.91912 | 0.254132 | 49.07041
19.15366 | 99.91889 | 0.2538388 | 50.5781
19.157 | 99.91868 | 0.2535749 | 49.99218
19.16033 | 99.91845 | 0.2533545 | 49.91144
19.16366 | 99.91949 | 0.253143 | 51.3458
19.167 | 99.91913 | 0.2529329 | 49.10239
19.17033 | 99.91905 | 0.2526951 | 50.2707
19.17367 | 99.91916 | 0.2524678 | 50.18268
19.177 | 99.91891 | 0.2522192 | 49.89626
19.18033 | 99.92016 | 0.251916 | 50.99971
19.18367 | 99.91916 | 0.2515949 | 49.16584
19.187 | 99.91832 | 0.2512375 | 50.15242
19.19033 | 99.91837 | 0.250923 | 50.30911
19.19366 | 99.9184 | 0.2506629 | 49.84933
19.197 | 99.91946 | 0.2504486 | 51.0082
19.20033 | 99.91931 | 0.2501905 | 49.66896
19.20366 | 99.91946 | 0.2499283 | 50.2155
19.207 | 99.91922 | 0.2496211 | 50.82276
19.21034 | 99.91906 | 0.2492936 | 49.89758
19.21366 | 99.91949 | 0.2490239 | 51.03796
19.217 | 99.91795 | 0.2487727 | 49.30774
19.22034 | 99.9191 | 0.2485341 | 49.97559
19.22366 | 99.91889 | 0.248325 | 50.82378
19.227 | 99.91874 | 0.2481038 | 49.30847
19.23034 | 99.91894 | 0.2478893 | 50.8923
19.23366 | 99.91907 | 0.247662 | 49.54541
19.237 | 99.91824 | 0.2474004 | 49.93682
19.24033 | 99.91876 | 0.2470827 | 51.50984
19.24366 | 99.91819 | 0.2467888 | 49.38716
19.247 | 99.91755 | 0.2465122 | 51.01096
19.25033 | 99.91863 | 0.246319 | 49.89891
19.25366 | 99.91825 | 0.2461523 | 49.96002
19.257 | 99.91968 | 0.2459163 | 51.57183
19.26033 | 99.91882 | 0.2456228 | 49.21414
19.26366 | 99.91858 | 0.2453292 | 50.84256
19.267 | 99.91837 | 0.2450547 | 49.93104
19.27033 | 99.91812 | 0.2448078 | 49.88868
19.27367 | 99.91942 | 0.2445104 | 51.53837
19.277 | 99.91899 | 0.2441176 | 49.19758
19.28034 | 99.91828 | 0.2437113 | 50.75403
19.28367 | 99.91793 | 0.2433792 | 50.05778
19.287 | 99.91832 | 0.243166 | 49.88816
19.29033 | 99.91819 | 0.2430047 | 51.4733
19.29366 | 99.91764 | 0.2427948 | 49.08683
19.297 | 99.91944 | 0.2425257 | 50.6175
19.30033 | 99.91849 | 0.242256 | 49.96044
19.30366 | 99.91869 | 0.2419524 | 49.91899
19.307 | 99.91819 | 0.241657 | 51.065
19.31034 | 99.91868 | 0.2413634 | 49.10166
19.31366 | 99.91774 | 0.2410896 | 50.31814
19.317 | 99.91864 | 0.2408573 | 50.21193
19.32033 | 99.91816 | 0.2406408 | 49.84042
19.32367 | 99.9188 | 0.2404132 | 51.07316
19.327 | 99.91749 | 0.2401548 | 49.16384
19.33033 | 99.91845 | 0.2399058 | 50.15198
19.33366 | 99.91838 | 0.2396379 | 50.3066
19.337 | 99.91868 | 0.2393869 | 49.85627
19.34033 | 99.91816 | 0.2391272 | 50.93934
19.34366 | 99.91845 | 0.238908 | 49.03928
19.347 | 99.91739 | 0.238663 | 50.13628
19.35033 | 99.91847 | 0.2384248 | 50.75772
19.35367 | 99.9183 | 0.2382126 | 49.38362
19.357 | 99.91826 | 0.2379692 | 50.96114
19.36034 | 99.91868 | 0.2377006 | 49.7467
19.36366 | 99.91899 | 0.237426 | 50.11716
19.367 | 99.91874 | 0.2371147 | 50.91494
19.37033 | 99.91859 | 0.2368189 | 49.33697
19.37366 | 99.9178 | 0.236553 | 50.92117
19.377 | 99.91788 | 0.2363081 | 49.58924
19.38034 | 99.91816 | 0.2360799 | 49.94314
19.38366 | 99.91861 | 0.2358615 | 51.05762
19.387 | 99.91898 | 0.2356309 | 49.27471
19.39034 | 99.91887 | 0.2353484 | 50.95298
19.39366 | 99.91851 | 0.2350659 | 49.92666
19.397 | 99.9182 | 0.2347764 | 49.93533
19.40033 | 99.91824 | 0.2344999 | 51.60083
19.40366 | 99.91762 | 0.2342546 | 49.15006
19.407 | 99.91859 | 0.2340209 | 50.85746
19.41033 | 99.91812 | 0.2338153 | 50.02466
19.41366 | 99.91795 | 0.2335837 | 49.8961
19.417 | 99.91816 | 0.2333037 | 51.50536
19.42033 | 99.91876 | 0.2330388 | 49.07196
19.42367 | 99.91715 | 0.2327634 | 50.73804
19.427 | 99.91785 | 0.2325262 | 50.08728
19.43033 | 99.91803 | 0.2322808 | 49.9277
19.43367 | 99.91831 | 0.2320208 | 51.53759
19.437 | 99.91803 | 0.231757 | 49.08769
19.44033 | 99.91798 | 0.2314845 | 50.55575
19.44366 | 99.91749 | 0.2312228 | 50.12079
19.447 | 99.91751 | 0.2309648 | 49.89641
19.45033 | 99.91781 | 0.2307247 | 51.10992
19.45366 | 99.91838 | 0.230499 | 49.00984
19.457 | 99.91797 | 0.2302577 | 50.24727
19.46034 | 99.91824 | 0.2300186 | 50.08982
19.46366 | 99.91803 | 0.2298031 | 49.84928
19.467 | 99.9178 | 0.2295662 | 51.1499
19.47034 | 99.91843 | 0.229323 | 49.21269
19.47366 | 99.91769 | 0.2290619 | 50.25119
19.477 | 99.91816 | 0.2288104 | 50.34196
19.48034 | 99.91824 | 0.2285724 | 49.84959
19.48366 | 99.91793 | 0.2283053 | 50.97653
19.487 | 99.91786 | 0.2280506 | 49.26008
19.49033 | 99.91824 | 0.2277888 | 49.96741
19.49366 | 99.91837 | 0.2275628 | 50.74549
19.497 | 99.91775 | 0.2273331 | 49.38606
19.50033 | 99.91816 | 0.2270544 | 50.93102
19.50366 | 99.91775 | 0.226776 | 49.46496
19.507 | 99.91762 | 0.2264723 | 49.92834
19.51033 | 99.91756 | 0.2261996 | 50.88633
19.51366 | 99.91736 | 0.2260156 | 49.32422
19.517 | 99.91808 | 0.2258066 | 50.97915
19.52033 | 99.91789 | 0.2255745 | 49.63969
19.52367 | 99.91792 | 0.2253265 | 49.93646
19.527 | 99.91731 | 0.2250788 | 51.0763
19.53034 | 99.91664 | 0.2248266 | 49.23142
19.53367 | 99.91751 | 0.2246031 | 50.91622
19.537 | 99.91718 | 0.2243913 | 49.9647
19.54033 | 99.91736 | 0.2242016 | 49.95274
19.54366 | 99.91718 | 0.2239876 | 51.50906
19.547 | 99.91837 | 0.2237612 | 49.18332
19.55033 | 99.91715 | 0.2235355 | 50.81166
19.55366 | 99.91681 | 0.2232604 | 49.99622
19.557 | 99.91705 | 0.2229934 | 49.93641
19.56034 | 99.91749 | 0.222768 | 51.4755
19.56366 | 99.91782 | 0.2225615 | 49.16661
19.567 | 99.91775 | 0.2223518 | 50.72347
19.57033 | 99.91749 | 0.2221251 | 50.026
19.57367 | 99.91747 | 0.2218509 | 49.88088
19.577 | 99.91814 | 0.2215557 | 51.34854
19.58033 | 99.91789 | 0.2212975 | 49.07384
19.58366 | 99.91741 | 0.2210537 | 50.35856
19.587 | 99.91739 | 0.2208285 | 50.15438
19.59033 | 99.91762 | 0.22062 | 49.87362
19.59366 | 99.91772 | 0.220448 | 51.09235
19.597 | 99.91789 | 0.2202448 | 49.15282
19.60033 | 99.9178 | 0.2200189 | 50.20447
19.60367 | 99.9178 | 0.2197698 | 50.25012
19.607 | 99.91712 | 0.21951 | 49.86633
19.61034 | 99.91744 | 0.2192484 | 50.9857
19.61366 | 99.91766 | 0.2190051 | 49.2766
19.617 | 99.91738 | 0.2187897 | 50.1253
19.62033 | 99.91738 | 0.2186038 | 50.7451
19.62366 | 99.91788 | 0.2183764 | 49.92506
19.627 | 99.91778 | 0.2181262 | 50.9845
19.63034 | 99.91772 | 0.217866 | 49.38666
19.63366 | 99.91724 | 0.2176292 | 49.97578
19.637 | 99.91792 | 0.217418 | 50.93389
19.64034 | 99.91726 | 0.2171739 | 49.4022
19.64366 | 99.91741 | 0.2169268 | 50.98654
19.647 | 99.91759 | 0.2166965 | 49.49639
19.65033 | 99.91745 | 0.21645 | 49.9516
19.65366 | 99.91742 | 0.2162248 | 51.0269
19.657 | 99.91786 | 0.2159689 | 49.30726
19.66033 | 99.91641 | 0.2156625 | 50.9233
19.66366 | 99.91704 | 0.2153779 | 50.02496
19.667 | 99.91696 | 0.2151397 | 49.93644
19.67033 | 99.91753 | 0.2149325 | 51.5719
19.67367 | 99.91757 | 0.2147448 | 49.16789
19.677 | 99.91694 | 0.2145532 | 50.8208
19.68033 | 99.91676 | 0.2143144 | 49.9648
19.68367 | 99.91708 | 0.2141068 | 49.91347
19.687 | 99.91712 | 0.2139158 | 51.6054
19.69033 | 99.91825 | 0.2137101 | 49.1532
19.69366 | 99.91747 | 0.2134718 | 50.8614
19.697 | 99.91774 | 0.2132238 | 50.03113
19.70033 | 99.91691 | 0.2129708 | 49.89822
19.70366 | 99.91731 | 0.2127291 | 51.44769
19.707 | 99.91709 | 0.2125001 | 49.07613
19.71034 | 99.91681 | 0.212239 | 50.67912
19.71366 | 99.91715 | 0.2119954 | 50.06446
19.717 | 99.91715 | 0.2117771 | 49.9145
19.72034 | 99.91691 | 0.2115748 | 51.09032
19.72366 | 99.91726 | 0.2113557 | 49.09268
19.727 | 99.91711 | 0.211128 | 50.29248
19.73034 | 99.91778 | 0.2108846 | 50.28569
19.73366 | 99.91725 | 0.2106732 | 49.87584
19.737 | 99.91724 | 0.2104858 | 51.00084
19.74033 | 99.91735 | 0.2102966 | 49.20276
19.74366 | 99.91691 | 0.2100926 | 50.20122
19.747 | 99.91739 | 0.2098666 | 50.6711
19.75033 | 99.91674 | 0.2096389 | 49.96944
19.75366 | 99.91712 | 0.2094028 | 51.02186
19.757 | 99.91725 | 0.209185 | 49.39121
19.76033 | 99.91658 | 0.2089434 | 49.97039
19.76366 | 99.91694 | 0.2086902 | 50.81269
19.767 | 99.91675 | 0.2084198 | 49.4387
19.77033 | 99.91649 | 0.2081612 | 50.92834
19.77367 | 99.91641 | 0.2079606 | 49.48683
19.777 | 99.91672 | 0.2077729 | 49.93899
19.78034 | 99.91725 | 0.2075636 | 51.14524
19.78367 | 99.91644 | 0.2073145 | 49.32906
19.787 | 99.91641 | 0.2070518 | 50.88816
19.79033 | 99.91658 | 0.2067962 | 49.87358
19.79366 | 99.91618 | 0.206595 | 49.94644
19.797 | 99.91664 | 0.2064092 | 51.5136
19.80033 | 99.91703 | 0.2062246 | 49.26511
19.80366 | 99.91753 | 0.2060317 | 50.91848
19.807 | 99.91696 | 0.2058106 | 50.03134
19.81034 | 99.91644 | 0.2055695 | 49.95366
19.81366 | 99.91608 | 0.2053055 | 51.47982
19.817 | 99.91672 | 0.2050349 | 49.17021
19.82033 | 99.9167 | 0.204786 | 50.75808
19.82367 | 99.91621 | 0.2045778 | 49.96788
19.827 | 99.91715 | 0.2043925 | 49.9294
19.83033 | 99.91742 | 0.2041875 | 51.4781
19.83366 | 99.9171 | 0.2039394 | 49.0752
19.837 | 99.91632 | 0.2036781 | 50.56623
19.84033 | 99.91674 | 0.2034698 | 50.06246
19.84366 | 99.91719 | 0.2033041 | 49.88956
19.847 | 99.91708 | 0.2031304 | 51.09942
19.85033 | 99.91626 | 0.2029031 | 49.13637
19.85367 | 99.91686 | 0.2026476 | 50.28725
19.857 | 99.91672 | 0.2023621 | 50.21768
19.86034 | 99.91644 | 0.2021023 | 49.87369
19.86366 | 99.91688 | 0.2018746 | 50.98111
19.867 | 99.9162 | 0.2016454 | 49.2612
19.87033 | 99.91653 | 0.2014144 | 50.16071
19.87366 | 99.9157 | 0.2011931 | 50.73088
19.877 | 99.91656 | 0.2009635 | 50.03061
19.88034 | 99.91618 | 0.2007692 | 51.00184
19.88366 | 99.91582 | 0.2005293 | 49.64568
19.887 | 99.91661 | 0.2002836 | 50.26468
19.89034 | 99.91616 | 0.2000306 | 50.72854
19.89366 | 99.91599 | 0.1998008 | 49.40113
19.897 | 99.91588 | 0.1996013 | 50.9381
19.90033 | 99.91631 | 0.1993685 | 49.49588
19.90366 | 99.91648 | 0.1991375 | 49.95934
19.907 | 99.91595 | 0.1988884 | 51.04257
19.91033 | 99.91659 | 0.1986594 | 49.36938
19.91366 | 99.91626 | 0.1984781 | 50.90609
19.917 | 99.91694 | 0.1983061 | 49.83286
19.92033 | 99.91631 | 0.1980914 | 49.95907
19.92367 | 99.91641 | 0.1978612 | 51.4737
19.927 | 99.91642 | 0.1976444 | 49.19687
19.93033 | 99.9165 | 0.1974429 | 50.83328
19.93367 | 99.91718 | 0.1972276 | 49.99117
19.937 | 99.91707 | 0.1969729 | 49.91144
19.94033 | 99.91681 | 0.1966984 | 51.53606
19.94366 | 99.91592 | 0.1963964 | 49.18063
19.947 | 99.91678 | 0.1961112 | 50.73
19.95033 | 99.91649 | 0.1958926 | 49.9934
19.95366 | 99.91618 | 0.1956858 | 49.88008
19.957 | 99.91728 | 0.1954578 | 51.47272
19.96034 | 99.9164 | 0.1952498 | 49.08704
19.96366 | 99.91616 | 0.1950239 | 50.55516
19.967 | 99.91566 | 0.1947869 | 50.08852
19.97034 | 99.91554 | 0.1945834 | 49.88022
19.97366 | 99.91624 | 0.1943758 | 51.05374
19.977 | 99.91625 | 0.1941586 | 49.11817
19.98034 | 99.91642 | 0.1939576 | 50.1722
19.98366 | 99.91666 | 0.1937668 | 50.18226
19.987 | 99.91641 | 0.1935294 | 49.86456
19.99033 | 99.91619 | 0.1932751 | 50.95148
19.99366 | 99.91522 | 0.1930546 | 49.13378
19.997 | 99.91574 | 0.1928708 | 50.12078
20.00033 | 99.91645 | 0.1927066 | 50.74304
20.00366 | 99.91578 | 0.1925394 | 49.40016
20.007 | 99.91594 | 0.1923342 | 50.93792
20.01033 | 99.91547 | 0.1920906 | 49.6766
20.01366 | 99.91592 | 0.191861 | 50.17033
20.017 | 99.91624 | 0.191658 | 50.90036
20.02033 | 99.91472 | 0.1914544 | 49.30688
20.02367 | 99.91576 | 0.1912665 | 50.89069
20.027 | 99.91653 | 0.1910976 | 49.4487
20.03034 | 99.91574 | 0.1909166 | 49.96762
20.03367 | 99.91591 | 0.1907126 | 51.09111
20.037 | 99.91574 | 0.1905004 | 49.26094
20.04033 | 99.91572 | 0.1902752 | 50.93088
20.04366 | 99.91626 | 0.1900351 | 49.60859
20.047 | 99.91621 | 0.1898041 | 49.92886
20.05033 | 99.91605 | 0.1895983 | 51.60458
20.05366 | 99.9153 | 0.1893915 | 49.21516
20.057 | 99.9157 | 0.18919 | 50.90826
20.06034 | 99.91594 | 0.1889881 | 50.0282
20.06366 | 99.91672 | 0.1887949 | 49.9372
20.067 | 99.91632 | 0.1886182 | 51.47838
20.07033 | 99.91656 | 0.1884682 | 49.15348
20.07367 | 99.91618 | 0.1883446 | 50.66992
20.077 | 99.91651 | 0.1881602 | 49.99765
20.08033 | 99.9168 | 0.1879084 | 49.91314
20.08366 | 99.91562 | 0.1876141 | 51.318
20.087 | 99.91528 | 0.1873118 | 49.0119
20.09033 | 99.91572 | 0.1870531 | 50.30324
20.09366 | 99.9158 | 0.1868236 | 50.0591
20.097 | 99.91637 | 0.1865736 | 49.84178
20.10033 | 99.91476 | 0.1863397 | 51.02758
20.10367 | 99.91568 | 0.1861454 | 49.1821
20.107 | 99.91524 | 0.1859469 | 50.1645
20.11034 | 99.91561 | 0.1857769 | 50.24594
20.11366 | 99.91572 | 0.185566 | 49.80976
20.117 | 99.91595 | 0.1853487 | 50.93191
20.12033 | 99.91551 | 0.1851385 | 49.6764
20.12366 | 99.91649 | 0.1849664 | 50.20166
20.127 | 99.91561 | 0.1848219 | 50.67954
20.13034 | 99.91679 | 0.1845918 | 49.93219
20.13366 | 99.91659 | 0.1843256 | 51.04152
20.137 | 99.91554 | 0.1840678 | 49.43116
20.14034 | 99.91582 | 0.1838291 | 49.94294
20.14366 | 99.9157 | 0.1836113 | 50.89956
20.147 | 99.91605 | 0.1833598 | 49.32028
20.15033 | 99.91556 | 0.1830993 | 50.9757
20.15366 | 99.91497 | 0.1828487 | 49.89268
20.157 | 99.9145 | 0.1826218 | 49.9266
20.16033 | 99.91593 | 0.1824052 | 51.37527
20.16366 | 99.91626 | 0.1822189 | 49.1632
20.167 | 99.91595 | 0.1820082 | 50.87922
20.17033 | 99.91599 | 0.181789 | 49.98856
20.17367 | 99.91578 | 0.1816098 | 49.9419
20.177 | 99.91509 | 0.1814231 | 51.59728
20.18033 | 99.91609 | 0.1812597 | 49.10068
20.18367 | 99.91558 | 0.1810611 | 50.79978
20.187 | 99.91658 | 0.1808086 | 49.95813
20.19033 | 99.91572 | 0.1806234 | 49.91054
20.19366 | 99.91571 | 0.1804642 | 51.56539
20.197 | 99.91681 | 0.1803464 | 49.02254
20.20033 | 99.91531 | 0.180199 | 50.34558
20.20366 | 99.91661 | 0.1799565 | 50.08496
20.207 | 99.91519 | 0.1796394 | 49.92632
20.21034 | 99.91582 | 0.1793857 | 51.43852
20.21366 | 99.9155 | 0.1791314 | 49.06942
20.217 | 99.9155 | 0.1789224 | 50.23069
20.22034 | 99.91578 | 0.1787567 | 50.24196
20.22366 | 99.91563 | 0.1786101 | 49.87144
20.227 | 99.91576 | 0.1784296 | 51.05701
20.23034 | 99.91619 | 0.1781387 | 49.24139
20.23366 | 99.91525 | 0.1778626 | 50.14778
20.237 | 99.91462 | 0.1776073 | 50.80489
20.24033 | 99.9155 | 0.17742 | 49.9477
20.24366 | 99.91559 | 0.1772611 | 51.04924
20.247 | 99.91486 | 0.1770926 | 49.715
20.25033 | 99.91501 | 0.1768674 | 50.1484
20.25366 | 99.91528 | 0.1766288 | 50.93066
20.257 | 99.91554 | 0.1764253 | 49.30478
20.26033 | 99.91551 | 0.1761891 | 50.98439
20.26366 | 99.91509 | 0.1759824 | 49.49524
20.267 | 99.91475 | 0.1758119 | 49.97442
20.27033 | 99.91542 | 0.1756179 | 51.08886
20.27367 | 99.9157 | 0.1754353 | 49.24328
20.277 | 99.9153 | 0.1752529 | 50.8897
20.28034 | 99.91542 | 0.1750535 | 49.99094
20.28367 | 99.91464 | 0.174841 | 49.9275
20.287 | 99.91551 | 0.1746136 | 51.5371
20.29033 | 99.91531 | 0.1744172 | 49.18111
20.29366 | 99.91554 | 0.17426 | 50.85848
20.297 | 99.91606 | 0.1741304 | 49.9947
20.30033 | 99.91518 | 0.1739662 | 49.92016
20.30366 | 99.91519 | 0.1737383 | 51.411
20.307 | 99.91522 | 0.1734839 | 49.05731
20.31034 | 99.91456 | 0.1732288 | 50.70016
20.31366 | 99.91524 | 0.1730074 | 50.12293
20.317 | 99.91501 | 0.1728164 | 49.88137
20.32033 | 99.91503 | 0.1726323 | 51.16676
20.32367 | 99.91525 | 0.1724486 | 49.05798
20.327 | 99.91569 | 0.1722709 | 50.3468
20.33033 | 99.91578 | 0.172105 | 50.15488
20.33366 | 99.91525 | 0.1719195 | 49.8898
20.337 | 99.91481 | 0.171755 | 51.03766
20.34033 | 99.91534 | 0.1716167 | 49.13698
20.34366 | 99.91518 | 0.171472 | 50.248
20.347 | 99.91668 | 0.1712842 | 50.70006
20.35033 | 99.91515 | 0.1710656 | 49.97653
20.35367 | 99.91528 | 0.1707938 | 50.96774
20.357 | 99.91559 | 0.1705505 | 49.71761
20.36034 | 99.91488 | 0.1703073 | 50.18104
20.36366 | 99.91556 | 0.1700765 | 50.87398
20.367 | 99.91486 | 0.169884 | 49.37394
20.37033 | 99.91469 | 0.1696946 | 50.89424
20.37366 | 99.91512 | 0.1694523 | 49.53184
20.377 | 99.91478 | 0.1692211 | 49.95369
20.38034 | 99.91468 | 0.1689934 | 51.09474
20.38366 | 99.91406 | 0.1687958 | 49.32687
20.387 | 99.9143 | 0.1686223 | 50.80675
20.39034 | 99.9143 | 0.1684738 | 49.93414
20.39366 | 99.91501 | 0.1682884 | 49.96138
20.397 | 99.91601 | 0.1681138 | 51.57526
20.40033 | 99.91438 | 0.1679552 | 49.1235
20.40366 | 99.91539 | 0.1677708 | 50.86184
20.407 | 99.91551 | 0.1675927 | 49.93597
20.41033 | 99.91485 | 0.1673792 | 49.92158
20.41366 | 99.91539 | 0.1671785 | 51.51004
20.417 | 99.9146 | 0.1669921 | 49.0753
20.42033 | 99.91538 | 0.166834 | 50.67764
20.42367 | 99.91528 | 0.1667014 | 50.09376
20.427 | 99.91574 | 0.1665799 | 50.61825
20.43033 | 99.91621 | 0.1664177 | 49.05834
20.43367 | 99.91632 | 0.166228 | 50.32281
20.437 | 99.91494 | 0.1659994 | 50.09152
20.44033 | 99.91535 | 0.1657402 | 49.85014
20.44366 | 99.91532 | 0.1654764 | 50.97664
20.447 | 99.91476 | 0.1652356 | 49.66912
20.45033 | 99.91476 | 0.1650461 | 50.20766
20.45366 | 99.91476 | 0.1648805 | 50.8226
20.457 | 99.91545 | 0.1646912 | 49.41688
20.46034 | 99.91486 | 0.1644862 | 50.9144
20.46366 | 99.91488 | 0.1642333 | 49.5585
20.467 | 99.91489 | 0.1639953 | 49.94351
20.47034 | 99.91415 | 0.1638313 | 51.04256
20.47366 | 99.91499 | 0.1636872 | 49.30711
20.477 | 99.91512 | 0.1635512 | 50.8898
20.48033 | 99.91528 | 0.1633422 | 49.92694
20.48366 | 99.91499 | 0.1631421 | 49.97434
20.487 | 99.91468 | 0.1629788 | 51.59981
20.49033 | 99.91456 | 0.1628033 | 49.13368
20.49367 | 99.91446 | 0.1626175 | 50.9119
20.497 | 99.91495 | 0.1624074 | 50.02201
20.50033 | 99.91541 | 0.1622128 | 49.91082
20.50366 | 99.91466 | 0.1620433 | 51.50254
20.507 | 99.91569 | 0.1618626 | 49.06994
20.51033 | 99.91438 | 0.1616613 | 50.7994
20.51367 | 99.91449 | 0.1614332 | 49.98981
20.517 | 99.91476 | 0.1612183 | 49.91833
20.52033 | 99.91492 | 0.1610698 | 51.1753
20.52367 | 99.91475 | 0.16095 | 49.069
20.527 | 99.91547 | 0.1608005 | 50.57584
20.53033 | 99.91584 | 0.160608 | 50.11414
20.53367 | 99.91512 | 0.1603971 | 49.84696
20.537 | 99.91535 | 0.1601809 | 51.01987
20.54033 | 99.91494 | 0.1600058 | 49.17679
20.54366 | 99.91454 | 0.1598666 | 50.28886
20.547 | 99.9153 | 0.1596854 | 50.39546
20.55033 | 99.91532 | 0.1594972 | 49.83856
20.55366 | 99.91485 | 0.1593444 | 50.97588
20.557 | 99.91472 | 0.159193 | 49.7286
20.56033 | 99.91541 | 0.1590296 | 50.17524
20.56367 | 99.91563 | 0.1588418 | 50.8144
20.567 | 99.9143 | 0.1586392 | 49.40937
20.57033 | 99.91466 | 0.1584549 | 51.0036
20.57367 | 99.91564 | 0.1582933 | 49.55188
20.577 | 99.91444 | 0.15814 | 49.96328
20.58033 | 99.91462 | 0.157954 | 51.06601
20.58366 | 99.91434 | 0.1577348 | 49.23635
20.587 | 99.91398 | 0.1575826 | 50.89912
20.59033 | 99.91424 | 0.157437 | 50.01217
20.59367 | 99.91425 | 0.1573004 | 49.94717
20.597 | 99.9142 | 0.1571393 | 51.58972
20.60033 | 99.91449 | 0.1569494 | 49.20429
20.60367 | 99.9143 | 0.1567468 | 50.83438
20.607 | 99.91491 | 0.1566021 | 49.9819
20.61033 | 99.91496 | 0.1564832 | 49.90778
20.61367 | 99.91549 | 0.156376 | 51.43064
20.617 | 99.91535 | 0.156193 | 49.11088
20.62033 | 99.91492 | 0.1559622 | 50.644
20.62366 | 99.91482 | 0.1557349 | 50.01535
20.627 | 99.91484 | 0.1555646 | 49.892
20.63033 | 99.91403 | 0.1554211 | 51.3032
20.63366 | 99.91499 | 0.1552551 | 49.03254
20.637 | 99.9148 | 0.1550519 | 50.25304
20.64034 | 99.91464 | 0.1547992 | 50.07867
20.64366 | 99.9143 | 0.154563 | 49.87637
20.647 | 99.91353 | 0.1543594 | 50.95316
20.65033 | 99.91428 | 0.1541671 | 49.2195
20.65366 | 99.91387 | 0.1539517 | 50.10294
20.657 | 99.91415 | 0.15374 | 50.67132
20.66033 | 99.91322 | 0.1535486 | 49.94605
20.66367 | 99.91368 | 0.15339 | 51.06009
20.667 | 99.91426 | 0.1532501 | 49.70382
20.67033 | 99.91406 | 0.1531206 | 50.20854
20.67367 | 99.91347 | 0.1529724 | 50.93997
20.677 | 99.91441 | 0.152814 | 49.3609
20.68033 | 99.91488 | 0.1526934 | 50.91497
20.68367 | 99.91381 | 0.1525644 | 49.598
20.687 | 99.91439 | 0.1524036 | 49.93932
20.69033 | 99.91338 | 0.1522289 | 51.1611
20.69367 | 99.9135 | 0.1520465 | 49.23631
20.697 | 99.91507 | 0.1518638 | 50.86769
20.70033 | 99.91437 | 0.151729 | 49.94977
20.70366 | 99.91381 | 0.1515657 | 49.90024
20.707 | 99.91488 | 0.1513644 | 51.5269
20.71033 | 99.91469 | 0.1511894 | 49.14288
20.71367 | 99.91322 | 0.150961 | 50.8356
20.717 | 99.91462 | 0.1507491 | 49.98316
20.72034 | 99.91409 | 0.1505559 | 49.89247
20.72366 | 99.91426 | 0.150362 | 51.39992
20.727 | 99.91409 | 0.1501848 | 49.06523
20.73033 | 99.91379 | 0.1500172 | 50.54234
20.73366 | 99.91399 | 0.1498886 | 50.0795
20.737 | 99.914 | 0.1497572 | 49.8928
20.74033 | 99.91534 | 0.1495659 | 51.07297
20.74367 | 99.91409 | 0.1493729 | 49.11217
20.747 | 99.91332 | 0.1492382 | 50.1864
20.75033 | 99.91418 | 0.1491221 | 50.17362
20.75366 | 99.91434 | 0.1490044 | 49.85376
20.757 | 99.91403 | 0.1488078 | 50.9512
20.76033 | 99.91401 | 0.1485961 | 49.65798
20.76367 | 99.91412 | 0.1483881 | 50.22859
20.767 | 99.91446 | 0.1481719 | 50.7214
20.77033 | 99.9142 | 0.1479897 | 49.39488
20.77367 | 99.91349 | 0.1477637 | 50.93293
20.777 | 99.91382 | 0.1475327 | 49.7449
20.78033 | 99.9136 | 0.1473571 | 50.14822
20.78367 | 99.91366 | 0.1472362 | 50.99087
20.787 | 99.91391 | 0.1471652 | 49.36469
20.79033 | 99.91407 | 0.1470864 | 50.90238
20.79366 | 99.91439 | 0.1469513 | 49.98455
20.797 | 99.91462 | 0.1467752 | 49.91818
20.80033 | 99.91418 | 0.146563 | 51.5015
20.80366 | 99.91342 | 0.1463652 | 49.17842
20.807 | 99.91382 | 0.1462126 | 50.87112
20.81033 | 99.91388 | 0.1460764 | 50.01938
20.81367 | 99.91484 | 0.1459258 | 49.9334
20.817 | 99.91492 | 0.1457761 | 51.53163
20.82033 | 99.91447 | 0.1455637 | 49.05252
20.82367 | 99.91454 | 0.1452454 | 50.69526
20.827 | 99.91363 | 0.1450424 | 50.05132
20.83033 | 99.91399 | 0.1448804 | 49.88687
20.83366 | 99.91411 | 0.1447335 | 51.40626
20.837 | 99.91468 | 0.1445736 | 49.0847
20.84033 | 99.91422 | 0.1443528 | 50.36128
20.84367 | 99.91345 | 0.1440967 | 50.14824
20.847 | 99.91382 | 0.1438707 | 49.88678
20.85033 | 99.91319 | 0.143663 | 51.03242
20.85367 | 99.91363 | 0.1434792 | 49.14652
20.857 | 99.91418 | 0.143323 | 50.1555
20.86033 | 99.91295 | 0.1431466 | 50.27194
20.86367 | 99.9143 | 0.1429314 | 49.80759
20.867 | 99.91361 | 0.1427544 | 51.05576
20.87033 | 99.91407 | 0.1425586 | 49.34868
20.87366 | 99.91394 | 0.1423695 | 49.97254
20.877 | 99.9133 | 0.1421804 | 50.72326
20.88033 | 99.91344 | 0.1419708 | 49.33445
20.88366 | 99.91318 | 0.1417374 | 50.9509
20.887 | 99.91369 | 0.1415349 | 49.50777
20.89034 | 99.91425 | 0.1413811 | 49.96526
20.89366 | 99.91352 | 0.1412505 | 50.9125
20.897 | 99.91244 | 0.1411142 | 49.22564
20.90033 | 99.91366 | 0.140983 | 50.89544
20.90366 | 99.9142 | 0.1408681 | 49.92506
20.907 | 99.91422 | 0.1407411 | 49.92624
20.91033 | 99.91399 | 0.1406182 | 51.50108
20.91367 | 99.91425 | 0.1404782 | 49.22454
20.917 | 99.91446 | 0.1403346 | 50.79887
20.92033 | 99.91399 | 0.1401786 | 49.9885
20.92367 | 99.91382 | 0.1399945 | 49.91
20.927 | 99.91422 | 0.1397923 | 51.56414
20.93033 | 99.91403 | 0.1396201 | 49.02203
20.93367 | 99.91339 | 0.1394249 | 50.6162
20.937 | 99.91431 | 0.1392319 | 50.0209
20.94033 | 99.91407 | 0.1390498 | 49.9102
20.94367 | 99.91374 | 0.1388525 | 51.43699
20.947 | 99.91382 | 0.1386496 | 49.0526
20.95033 | 99.91334 | 0.1384578 | 50.27381
20.95366 | 99.91363 | 0.1382632 | 50.27296
20.957 | 99.91388 | 0.1381034 | 49.83156
20.96033 | 99.91368 | 0.1379676 | 51.07446
20.96367 | 99.91345 | 0.1378256 | 49.64286
20.967 | 99.91395 | 0.1376302 | 50.25604
20.97034 | 99.91407 | 0.1374348 | 50.6908
20.97366 | 99.913 | 0.1372639 | 49.93518
20.977 | 99.9133 | 0.1370916 | 50.99634
20.98033 | 99.91319 | 0.1369647 | 49.4577
20.98366 | 99.91269 | 0.1368428 | 49.9563
20.987 | 99.91431 | 0.1366611 | 51.08474
20.99033 | 99.91399 | 0.1364913 | 49.30104
20.99367 | 99.91318 | 0.1363296 | 50.86856
20.997 | 99.9135 | 0.1361575 | 49.88672
21.00033 | 99.9142 | 0.1359444 | 49.90058
21.00366 | 99.91394 | 0.1356977 | 51.52814
21.007 | 99.9132 | 0.1354633 | 49.22162
21.01033 | 99.91334 | 0.1353089 | 50.85971
21.01367 | 99.91347 | 0.1352131 | 49.9194
21.017 | 99.91379 | 0.1350839 | 49.94724
21.02033 | 99.91368 | 0.1348903 | 51.46272
21.02367 | 99.91449 | 0.1346962 | 49.1113
21.027 | 99.91314 | 0.1345194 | 50.70735
21.03033 | 99.91415 | 0.1343939 | 50.04458
21.03367 | 99.91349 | 0.1342604 | 49.87594
21.037 | 99.91398 | 0.1341074 | 51.36616
21.04033 | 99.91381 | 0.1339469 | 49.03199
21.04366 | 99.91415 | 0.1337902 | 50.61847
21.047 | 99.9136 | 0.1336426 | 50.13861
21.05033 | 99.9143 | 0.1335162 | 49.82821
21.05366 | 99.91342 | 0.1333462 | 51.0066
21.057 | 99.91388 | 0.1331655 | 49.8989
21.06033 | 99.91326 | 0.1330015 | 51.332
21.06367 | 99.91332 | 0.1328532 | 49.06137
21.067 | 99.91382 | 0.1327089 | 50.27622
21.07033 | 99.91351 | 0.1325353 | 50.04288
21.07367 | 99.9133 | 0.1323739 | 49.82008
21.077 | 99.91398 | 0.1321948 | 51.0101
21.08033 | 99.9128 | 0.1320456 | 49.13906
21.08366 | 99.91321 | 0.1318669 | 50.16128
21.087 | 99.91328 | 0.1317204 | 50.7014
21.09033 | 99.91259 | 0.1315371 | 49.46804
21.09367 | 99.91406 | 0.1313635 | 50.98358
21.097 | 99.91318 | 0.1312244 | 49.40406
21.10033 | 99.91351 | 0.1310633 | 49.9767
21.10367 | 99.91368 | 0.1308583 | 50.9835
21.107 | 99.91269 | 0.1306574 | 49.34153
21.11033 | 99.91269 | 0.1304755 | 50.90254
21.11367 | 99.91382 | 0.1303611 | 49.49889
21.117 | 99.91359 | 0.1302296 | 49.94467
21.12033 | 99.91369 | 0.130073 | 51.39239
21.12366 | 99.91382 | 0.1298779 | 49.26218
21.127 | 99.91347 | 0.1296741 | 50.86174
21.13033 | 99.91349 | 0.129462 | 50.10062
21.13366 | 99.9132 | 0.1292844 | 49.92833
21.137 | 99.91345 | 0.1291081 | 51.5177
21.14034 | 99.91314 | 0.1289442 | 49.13624
21.14366 | 99.91272 | 0.1287731 | 50.78105
21.147 | 99.9134 | 0.1285927 | 50.06739
21.15033 | 99.91332 | 0.1284323 | 49.88066
21.15366 | 99.91328 | 0.1283101 | 51.45276
21.157 | 99.91344 | 0.1281905 | 49.05701
21.16033 | 99.91304 | 0.1280266 | 50.33792
21.16367 | 99.91359 | 0.1278943 | 50.09766
21.167 | 99.91381 | 0.1277055 | 49.86438
21.17033 | 99.91326 | 0.1275535 | 51.06168
21.17367 | 99.91281 | 0.1274326 | 49.1492
21.177 | 99.91324 | 0.1272962 | 50.19516
21.18033 | 99.91391 | 0.1271892 | 50.44231
21.18367 | 99.91389 | 0.1270488 | 49.82462
21.187 | 99.91342 | 0.1268711 | 50.98576
21.19033 | 99.91285 | 0.1266878 | 49.32004
21.19367 | 99.91306 | 0.126491 | 49.94984
21.197 | 99.9134 | 0.1263102 | 50.9922
21.20033 | 99.91301 | 0.1261853 | 49.31919
21.20366 | 99.91293 | 0.126049 | 50.92148
21.207 | 99.91356 | 0.1258559 | 49.58731
21.21033 | 99.91293 | 0.1256569 | 49.96504
21.21367 | 99.91253 | 0.1254516 | 51.47888
21.217 | 99.91332 | 0.1252631 | 49.28696
21.22034 | 99.91269 | 0.1250862 | 50.92061
21.22366 | 99.91319 | 0.1249246 | 50.15496
21.227 | 99.91326 | 0.1247302 | 49.94097
21.23033 | 99.91308 | 0.1245505 | 51.57246
21.23366 | 99.91254 | 0.1244485 | 49.09865
21.237 | 99.91313 | 0.124378 | 50.808
21.24033 | 99.91406 | 0.1242709 | 50.0607
21.24367 | 99.91375 | 0.1241105 | 49.91712
21.247 | 99.91254 | 0.1238857 | 51.47694
21.25033 | 99.91284 | 0.1236862 | 49.06711
21.25366 | 99.91308 | 0.1235591 | 50.3252
21.257 | 99.91355 | 0.1234573 | 50.18588
21.26033 | 99.91369 | 0.1233399 | 49.85466
21.26367 | 99.91339 | 0.1231517 | 51.04736
21.267 | 99.91318 | 0.1229144 | 49.14584
21.27033 | 99.91284 | 0.122718 | 50.1709
21.27367 | 99.91289 | 0.1225513 | 50.67596
21.277 | 99.91312 | 0.1224076 | 49.98588
21.28033 | 99.91329 | 0.1222868 | 51.08494
21.28367 | 99.91379 | 0.1221659 | 49.39522
21.287 | 99.9133 | 0.1220179 | 49.98
21.29033 | 99.91275 | 0.121863 | 51.00537
21.29366 | 99.91332 | 0.1216624 | 49.39488
21.297 | 99.91266 | 0.1214926 | 50.94238
21.30033 | 99.91303 | 0.1213108 | 49.56829
21.30366 | 99.91255 | 0.1211841 | 49.95592
21.307 | 99.91282 | 0.1211016 | 51.5709
21.31033 | 99.91322 | 0.1209935 | 49.2375
21.31367 | 99.91334 | 0.1208366 | 50.8143
21.317 | 99.91328 | 0.1206966 | 50.02511
21.32033 | 99.91208 | 0.1205193 | 49.91604
21.32367 | 99.91278 | 0.1203725 | 51.50558
21.327 | 99.91225 | 0.1202341 | 49.1582
21.33033 | 99.9129 | 0.1200427 | 50.7733
21.33366 | 99.91318 | 0.1198395 | 50.02512
21.337 | 99.91232 | 0.1196418 | 49.89983
21.34033 | 99.91206 | 0.1194878 | 51.4089
21.34367 | 99.91261 | 0.119364 | 49.07956
21.347 | 99.91281 | 0.1192387 | 50.29664
21.35033 | 99.91249 | 0.119089 | 50.27761
21.35367 | 99.91259 | 0.1189166 | 49.84496
21.357 | 99.91316 | 0.1187478 | 51.03253
21.36033 | 99.91281 | 0.118607 | 49.14191
21.36367 | 99.91266 | 0.1184614 | 50.16211
21.367 | 99.91266 | 0.1182856 | 50.75072
21.37033 | 99.91291 | 0.1181152 | 49.92647
21.37366 | 99.91309 | 0.1179705 | 51.00889
21.377 | 99.91266 | 0.1178575 | 49.69609
21.38033 | 99.91321 | 0.117773 | 50.19083
21.38366 | 99.91336 | 0.1176496 | 51.08183
21.387 | 99.91334 | 0.1174995 | 49.29858
21.39034 | 99.91355 | 0.1173121 | 51.00464
21.39366 | 99.91308 | 0.1171323 | 49.53497
21.397 | 99.91244 | 0.1169488 | 49.93934
21.40033 | 99.91241 | 0.1167758 | 51.53682
21.40366 | 99.91304 | 0.1165833 | 49.26744
21.407 | 99.91291 | 0.1164154 | 50.89328
21.41033 | 99.91281 | 0.1162832 | 49.99195
21.41367 | 99.91306 | 0.1161657 | 49.9001
21.417 | 99.91259 | 0.116058 | 51.53676
21.42033 | 99.913 | 0.1159162 | 49.1271
21.42367 | 99.91257 | 0.1157028 | 50.67872
21.427 | 99.91256 | 0.1155218 | 50.05711
21.43033 | 99.91199 | 0.1153596 | 49.86094
21.43367 | 99.9127 | 0.1151922 | 51.19894
21.437 | 99.91244 | 0.1150634 | 49.12688
21.44033 | 99.91272 | 0.1149087 | 50.2373
21.44367 | 99.91274 | 0.1146356 | 50.30789
21.447 | 99.91278 | 0.1144084 | 49.87693
21.45033 | 99.91139 | 0.114249 | 51.00226
21.45366 | 99.91218 | 0.1141279 | 49.69648
21.457 | 99.91282 | 0.1140273 | 50.22246
21.46033 | 99.91281 | 0.113913 | 50.8464
21.46367 | 99.91274 | 0.1137325 | 49.39343
21.467 | 99.91232 | 0.1135298 | 50.9102
21.47034 | 99.91236 | 0.1133794 | 49.5194
21.47366 | 99.91205 | 0.1132153 | 49.94764
21.477 | 99.91236 | 0.113056 | 51.11402
21.48033 | 99.91176 | 0.112962 | 49.33103
21.48366 | 99.91212 | 0.1128218 | 50.95791
21.487 | 99.91251 | 0.1126543 | 49.99258
21.49033 | 99.91238 | 0.1124814 | 49.92409
21.49367 | 99.91242 | 0.112309 | 51.50626
21.497 | 99.91175 | 0.1121553 | 49.17498
21.50033 | 99.91235 | 0.1120412 | 50.84627
21.50366 | 99.91281 | 0.1119227 | 49.9947
21.507 | 99.9118 | 0.1117932 | 49.92421
21.51033 | 99.91231 | 0.1116464 | 51.50724
21.51367 | 99.91228 | 0.1115498 | 49.05108
21.517 | 99.91226 | 0.1114525 | 50.35273
21.52033 | 99.91272 | 0.1113165 | 50.15491
21.52367 | 99.91278 | 0.1111801 | 49.89338
21.527 | 99.91261 | 0.1109891 | 51.09009
21.53033 | 99.91249 | 0.1107938 | 49.17589
21.53367 | 99.91184 | 0.11063 | 50.19436
21.537 | 99.91269 | 0.1104782 | 50.43762
21.54033 | 99.91231 | 0.1103101 | 49.84652
21.54366 | 99.91272 | 0.1101471 | 50.95517
21.547 | 99.91219 | 0.1100146 | 49.33121
21.55033 | 99.91282 | 0.1098456 | 49.94794
21.55366 | 99.91212 | 0.1096727 | 50.9257
21.557 | 99.91226 | 0.1094994 | 49.42529
21.56033 | 99.91156 | 0.1093176 | 50.92624
21.56367 | 99.91172 | 0.109155 | 49.56679
21.567 | 99.91219 | 0.1090578 | 49.9475
21.57033 | 99.91162 | 0.1089265 | 51.12952
21.57367 | 99.91196 | 0.1087797 | 49.31492
21.577 | 99.91169 | 0.1086298 | 50.9505
21.58033 | 99.9123 | 0.1084362 | 49.99486
21.58366 | 99.91216 | 0.1082846 | 49.9481
21.587 | 99.91174 | 0.1081627 | 51.47537
21.59033 | 99.91188 | 0.107997 | 49.15989
21.59367 | 99.91228 | 0.1078382 | 50.7753
21.597 | 99.9123 | 0.1076808 | 50.0268
21.60033 | 99.91168 | 0.1075594 | 49.9246
21.60367 | 99.91188 | 0.1074275 | 51.34854
21.607 | 99.91265 | 0.1072803 | 49.08175
21.61033 | 99.91164 | 0.1071611 | 50.27324
21.61367 | 99.91236 | 0.1070036 | 50.18418
21.617 | 99.91249 | 0.1068603 | 49.88508
21.62033 | 99.91246 | 0.1067472 | 51.06152
21.62366 | 99.91144 | 0.1066106 | 49.26844
21.627 | 99.91284 | 0.1064267 | 50.10746
21.63033 | 99.91235 | 0.1062679 | 50.76868
21.63366 | 99.91149 | 0.10614 | 49.95435
21.637 | 99.91212 | 0.1060011 | 51.06804
21.64034 | 99.91268 | 0.1058923 | 49.39404
21.64366 | 99.91166 | 0.1057754 | 49.97184
21.647 | 99.91165 | 0.1056107 | 51.11628
21.65033 | 99.91257 | 0.1054811 | 49.33222
21.65366 | 99.91219 | 0.1053371 | 50.92718
21.657 | 99.91208 | 0.105158 | 49.96156
21.66033 | 99.9115 | 0.1049653 | 49.9643
21.66367 | 99.91157 | 0.104762 | 51.57244
21.667 | 99.91218 | 0.1045842 | 49.22328
21.67033 | 99.91153 | 0.104433 | 50.91926
21.67367 | 99.91187 | 0.1043384 | 49.96508
21.677 | 99.91157 | 0.1042441 | 49.9095
21.68033 | 99.91254 | 0.1041443 | 51.50947
21.68367 | 99.91228 | 0.1040364 | 49.1615
21.687 | 99.91124 | 0.1038869 | 50.6177
21.69033 | 99.91218 | 0.1037379 | 50.09258
21.69367 | 99.91226 | 0.1036091 | 49.89396
21.697 | 99.91172 | 0.1034439 | 51.2019
21.70033 | 99.91203 | 0.1032999 | 49.12998
21.70366 | 99.91157 | 0.1032182 | 50.22218
21.707 | 99.91249 | 0.1031326 | 50.40766
21.71033 | 99.91244 | 0.1029872 | 49.86279
21.71367 | 99.91234 | 0.1027313 | 50.99687
21.717 | 99.91222 | 0.1024852 | 49.65892
21.72034 | 99.91163 | 0.1022804 | 50.22072
21.72366 | 99.91222 | 0.1021372 | 50.81726
21.727 | 99.91186 | 0.1020155 | 49.36488
21.73033 | 99.91172 | 0.1018501 | 50.92807
21.73366 | 99.91231 | 0.1016672 | 49.61616
21.737 | 99.91194 | 0.1015453 | 49.95653
21.74033 | 99.91188 | 0.1013797 | 51.50928
21.74367 | 99.91192 | 0.1012298 | 49.27048
21.747 | 99.91119 | 0.1010654 | 50.86477
21.75033 | 99.91199 | 0.1008927 | 49.99654
21.75366 | 99.91163 | 0.1007513 | 49.92537
21.757 | 99.91199 | 0.1006594 | 51.60512
21.76033 | 99.91144 | 0.1005057 | 49.08374
21.76367 | 99.9112 | 0.1003772 | 50.785
21.767 | 99.91112 | 0.1002495 | 49.99852
21.77033 | 99.91194 | 0.1001138 | 49.88632
21.77367 | 99.9117 | 0.09997125 | 51.44685
21.777 | 99.91159 | 0.09981148 | 49.13076
21.78033 | 99.91132 | 0.09961046 | 50.2701
21.78367 | 99.91134 | 0.09946675 | 50.31478
21.787 | 99.91209 | 0.09935352 | 49.855
21.79033 | 99.91199 | 0.09923791 | 51.04748
21.79366 | 99.91178 | 0.09909793 | 49.20859
21.797 | 99.91188 | 0.09894828 | 50.1316
21.80033 | 99.91178 | 0.09878503 | 50.66003
21.80366 | 99.91147 | 0.09867091 | 49.9904
21.807 | 99.91212 | 0.09857238 | 51.04398
21.81033 | 99.91208 | 0.09844572 | 49.42824
21.81367 | 99.91199 | 0.09826538 | 49.98872
21.817 | 99.91125 | 0.09807408 | 51.13411
21.82033 | 99.91137 | 0.09790534 | 49.31865
21.82367 | 99.91138 | 0.09780251 | 50.88953
21.827 | 99.91176 | 0.09771766 | 49.9019
21.83033 | 99.91205 | 0.0976242 | 49.94205
21.83366 | 99.91219 | 0.09746949 | 51.57597
21.837 | 99.91114 | 0.09728184 | 49.21031
21.84033 | 99.91157 | 0.09710981 | 50.84988
21.84367 | 99.91089 | 0.09697944 | 50.00043
21.847 | 99.91132 | 0.09681258 | 49.92584
21.85033 | 99.91234 | 0.09666756 | 51.51092
21.85367 | 99.9116 | 0.0965159 | 49.13113
21.857 | 99.91074 | 0.09636676 | 50.63455
21.86033 | 99.91181 | 0.09623975 | 50.0316
21.86367 | 99.91192 | 0.09611909 | 49.87815
21.867 | 99.91144 | 0.09595508 | 51.11426
21.87033 | 99.9117 | 0.09578686 | 49.09847
21.87366 | 99.91186 | 0.09563445 | 50.19054
21.877 | 99.91161 | 0.09549676 | 50.31272
21.88033 | 99.91147 | 0.09537301 | 49.84718
21.88366 | 99.91162 | 0.09522344 | 51.02051
21.887 | 99.91153 | 0.09509228 | 49.34935
21.89034 | 99.91109 | 0.0949602 | 49.94924
21.89366 | 99.91239 | 0.09480706 | 50.97607
21.897 | 99.9112 | 0.09464341 | 49.4594
21.90033 | 99.91249 | 0.09444386 | 50.91303
21.90366 | 99.91119 | 0.09423959 | 49.53955
21.907 | 99.91118 | 0.094109 | 49.95717
21.91033 | 99.91116 | 0.09400616 | 51.4464
21.91367 | 99.91132 | 0.09390384 | 49.19244
21.917 | 99.91149 | 0.09373905 | 50.8877
21.92033 | 99.91147 | 0.09360099 | 49.99675
21.92367 | 99.91207 | 0.09344376 | 49.90948
21.927 | 99.91192 | 0.09326835 | 51.60467
21.93033 | 99.91125 | 0.09307751 | 49.09896
21.93367 | 99.91144 | 0.09291584 | 50.68102
21.937 | 99.91178 | 0.09277844 | 50.02994
21.94033 | 99.9115 | 0.09265488 | 49.89378
21.94367 | 99.91118 | 0.09249901 | 51.44641
21.947 | 99.91124 | 0.09233197 | 49.05204
21.95033 | 99.9115 | 0.09218301 | 50.23416
21.95366 | 99.91111 | 0.09205594 | 50.18697
21.957 | 99.91131 | 0.09195691 | 49.84688
21.96033 | 99.91109 | 0.09185871 | 51.05146
21.96367 | 99.91231 | 0.09173055 | 49.66644
21.967 | 99.91239 | 0.09160434 | 50.24629
21.97034 | 99.91149 | 0.09141745 | 50.88091
21.97366 | 99.91149 | 0.09123981 | 49.41139
21.977 | 99.91149 | 0.09112309 | 50.98368
21.98033 | 99.91232 | 0.09100645 | 49.52231
21.98366 | 99.91172 | 0.09090702 | 49.97259
21.987 | 99.91054 | 0.09079004 | 51.16466
21.99033 | 99.91205 | 0.09062702 | 49.33334
21.99367 | 99.91181 | 0.09045704 | 50.92739
21.997 | 99.91059 | 0.0903228 | 49.9627
22.00033 | 99.91125 | 0.09016913 | 49.91695
22.00366 | 99.91124 | 0.09001168 | 51.57178
22.007 | 99.91113 | 0.08986251 | 49.1917
22.01033 | 99.91129 | 0.08969636 | 50.77676
22.01367 | 99.91162 | 0.08955842 | 50.02948
22.017 | 99.91051 | 0.0893913 | 49.90961
22.02033 | 99.9121 | 0.08921299 | 51.44586
22.02367 | 99.91039 | 0.08907516 | 49.06754
22.027 | 99.91116 | 0.08897176 | 50.34105
22.03033 | 99.91199 | 0.08891842 | 50.15684
22.03367 | 99.91156 | 0.08884988 | 49.84702
22.037 | 99.91192 | 0.08866811 | 51.05106
22.04033 | 99.9115 | 0.08846739 | 49.17704
22.04366 | 99.91093 | 0.08828241 | 50.11562
22.047 | 99.91189 | 0.08810224 | 50.72208
22.05033 | 99.91109 | 0.08802148 | 49.98226
22.05366 | 99.91011 | 0.08793563 | 51.01563
22.057 | 99.9118 | 0.08781482 | 49.41125
22.06033 | 99.91261 | 0.08773578 | 49.94872
22.06367 | 99.91131 | 0.08757494 | 51.02128
22.067 | 99.91255 | 0.08737499 | 49.3017
22.07033 | 99.91106 | 0.08722632 | 51.0393
22.07367 | 99.91131 | 0.08705932 | 49.8689
22.077 | 99.91199 | 0.08696119 | 49.95631
22.08033 | 99.91116 | 0.08685207 | 51.53962
22.08366 | 99.91212 | 0.08668895 | 49.14482
22.087 | 99.9116 | 0.08656549 | 50.83139
22.09033 | 99.9107 | 0.08647322 | 50.02722
22.09367 | 99.91156 | 0.086379 | 49.91726
22.097 | 99.91219 | 0.08626742 | 51.60502
22.10033 | 99.91116 | 0.08611547 | 49.06776
22.10367 | 99.91059 | 0.08595976 | 50.56988
22.107 | 99.911 | 0.0858158 | 50.06136
22.11033 | 99.91159 | 0.08571606 | 49.87858
22.11367 | 99.91249 | 0.08559866 | 51.0679
22.117 | 99.91168 | 0.08543901 | 49.14652
22.12033 | 99.91134 | 0.08529101 | 50.1082
22.12366 | 99.91134 | 0.08516129 | 50.6928
22.127 | 99.91072 | 0.08505321 | 49.99036
22.13033 | 99.91181 | 0.08494208 | 51.02848
22.13366 | 99.9112 | 0.08479292 | 49.38118
22.137 | 99.91139 | 0.08462856 | 49.94947
22.14034 | 99.91119 | 0.08451099 | 51.08691
22.14366 | 99.91119 | 0.08443547 | 49.38162
22.147 | 99.91159 | 0.08433402 | 51.00149
22.15033 | 99.91184 | 0.08417899 | 49.90264
22.15366 | 99.91105 | 0.08399764 | 49.94992
22.157 | 99.91076 | 0.08383484 | 51.54413
22.16033 | 99.91142 | 0.08372898 | 49.19484
22.16367 | 99.91187 | 0.08369976 | 50.82678
22.167 | 99.91149 | 0.08361912 | 50.0642
22.17033 | 99.9117 | 0.08348381 | 49.92663
22.17367 | 99.91129 | 0.08332311 | 51.48119
22.177 | 99.91232 | 0.08317109 | 49.11728
22.18033 | 99.9115 | 0.08299394 | 50.35378
22.18367 | 99.91137 | 0.08284064 | 50.0979
22.187 | 99.9111 | 0.08270554 | 49.87205
22.19033 | 99.91131 | 0.08260889 | 51.15263
22.19367 | 99.91137 | 0.0825334 | 49.14881
22.197 | 99.91199 | 0.08243997 | 50.1717
22.20033 | 99.91101 | 0.0823529 | 50.38038
22.20366 | 99.91191 | 0.08220297 | 49.84872
22.207 | 99.91151 | 0.082046 | 51.07043
22.21033 | 99.91112 | 0.08188446 | 49.72321
22.21367 | 99.91088 | 0.081721 | 50.17412
22.217 | 99.91105 | 0.08157157 | 50.90054
22.22034 | 99.91106 | 0.0814346 | 50.89156
22.22366 | 99.9102 | 0.08129101 | 51.57846
22.227 | 99.91078 | 0.08119141 | 49.92696
22.23033 | 99.91059 | 0.08108111 | 51.5136
22.23366 | 99.91132 | 0.0809415 | 49.149
22.237 | 99.91071 | 0.08077211 | 50.72379
22.24033 | 99.91122 | 0.0805954 | 50.00244
22.24367 | 99.91032 | 0.08049631 | 49.92697
22.247 | 99.91132 | 0.08044588 | 51.4505
22.25033 | 99.91169 | 0.08041638 | 49.03966
22.25366 | 99.91116 | 0.08030594 | 50.31008
22.257 | 99.91149 | 0.08007028 | 50.28621
22.26033 | 99.91118 | 0.07988843 | 49.856
22.26367 | 99.91159 | 0.07975134 | 50.9857
22.267 | 99.91216 | 0.07965691 | 49.6597
22.27033 | 99.91132 | 0.07954901 | 50.21306
22.27367 | 99.91244 | 0.07938022 | 50.81934
22.277 | 99.91112 | 0.07919868 | 49.42908
22.28033 | 99.912 | 0.07905588 | 51.00937
22.28367 | 99.91142 | 0.07896524 | 49.49243
22.287 | 99.91119 | 0.07891163 | 49.94964
22.29033 | 99.91046 | 0.07881006 | 51.35283
22.29366 | 99.91156 | 0.07874712 | 49.28804
22.297 | 99.91137 | 0.0786749 | 50.85776
22.30033 | 99.9121 | 0.07854978 | 49.96666
22.30366 | 99.91151 | 0.07837295 | 49.94156
22.307 | 99.91088 | 0.07813984 | 51.54278
22.31033 | 99.91132 | 0.07793882 | 49.16248
22.31367 | 99.91122 | 0.07783198 | 50.79359
22.317 | 99.91054 | 0.07773009 | 50.0004
22.32033 | 99.91046 | 0.07761179 | 49.87896
22.32367 | 99.91094 | 0.07746011 | 51.35284
22.327 | 99.911 | 0.07727441 | 49.0693
22.33033 | 99.91041 | 0.0771283 | 50.25448
22.33366 | 99.91036 | 0.07702978 | 50.31585
22.337 | 99.91156 | 0.07693856 | 49.87118
22.34033 | 99.91056 | 0.07688632 | 51.04093
22.34367 | 99.9104 | 0.07683044 | 49.69858
22.347 | 99.91149 | 0.07673672 | 50.22302
22.35033 | 99.9109 | 0.07665338 | 50.81882
22.35367 | 99.9108 | 0.0765655 | 49.44454
22.357 | 99.91068 | 0.07642546 | 50.98548
22.36033 | 99.91106 | 0.07627744 | 49.52426
22.36367 | 99.9104 | 0.07613181 | 49.94976
22.367 | 99.91055 | 0.0760026 | 51.48062
22.37033 | 99.91019 | 0.07590455 | 49.22559
22.37366 | 99.91098 | 0.07577801 | 50.98506
22.377 | 99.91131 | 0.07560372 | 50.12488
22.38033 | 99.91066 | 0.0754486 | 49.94937
22.38366 | 99.91076 | 0.07530251 | 51.57438
22.387 | 99.91108 | 0.07519382 | 49.09983
22.39034 | 99.91018 | 0.07512308 | 50.74552
22.39366 | 99.91116 | 0.07501912 | 50.09549
22.397 | 99.91149 | 0.07486594 | 49.90246
22.40033 | 99.91125 | 0.07474066 | 51.41622
22.40366 | 99.91046 | 0.07463595 | 49.13125
22.407 | 99.91088 | 0.07453966 | 50.21478
22.41033 | 99.91131 | 0.07441876 | 50.31504
22.41367 | 99.91134 | 0.07428864 | 49.89479
22.417 | 99.9109 | 0.07415821 | 50.9977
22.42033 | 99.91151 | 0.07403525 | 49.67512
22.42367 | 99.91137 | 0.07391224 | 50.23274
22.427 | 99.91124 | 0.07377325 | 50.9456
22.43033 | 99.91118 | 0.07364312 | 49.42898
22.43367 | 99.91124 | 0.0735088 | 50.96157
22.437 | 99.91184 | 0.07344813 | 49.61888
22.44033 | 99.90995 | 0.07340126 | 49.9498
22.44367 | 99.91147 | 0.07327094 | 51.51186
22.447 | 99.91212 | 0.07311272 | 49.16263
22.45033 | 99.91094 | 0.0729403 | 50.88926
22.45366 | 99.91114 | 0.07272318 | 49.99926
22.457 | 99.91082 | 0.07253494 | 49.9338
22.46033 | 99.90951 | 0.07239401 | 51.57537
22.46367 | 99.91131 | 0.072268 | 49.08554
22.467 | 99.91074 | 0.07218244 | 50.7066
22.47034 | 99.91024 | 0.07212597 | 50.06492
22.47366 | 99.91063 | 0.07202488 | 49.88711
22.477 | 99.9112 | 0.07187445 | 51.0962
22.48033 | 99.91112 | 0.07170444 | 49.13278
22.48366 | 99.91 | 0.0715559 | 50.19134
22.487 | 99.91108 | 0.07144797 | 50.31644
22.49033 | 99.91125 | 0.07139636 | 49.84834
22.49367 | 99.91034 | 0.07129774 | 50.98914
22.497 | 99.91131 | 0.07109945 | 49.38178
22.50033 | 99.91071 | 0.07092506 | 50.01274
22.50366 | 99.91068 | 0.07073725 | 50.91328
22.507 | 99.91139 | 0.0705932 | 49.41336
22.51033 | 99.91009 | 0.07048584 | 50.938
22.51367 | 99.91063 | 0.07033386 | 49.90202
22.517 | 99.91009 | 0.07015906 | 49.942
22.52033 | 99.91056 | 0.07002656 | 51.54422
22.52367 | 99.9107 | 0.0698992 | 49.17908
22.527 | 99.91082 | 0.06982101 | 50.86512
22.53033 | 99.91122 | 0.06973344 | 49.99868
22.53367 | 99.91068 | 0.06965193 | 49.93359
22.537 | 99.91046 | 0.06958258 | 51.5105
22.54033 | 99.9107 | 0.06949982 | 49.13083
22.54366 | 99.91051 | 0.06941661 | 50.7126
22.547 | 99.91112 | 0.06926209 | 50.18712
22.55033 | 99.91039 | 0.06910605 | 49.89376
22.55366 | 99.90996 | 0.06899619 | 51.15403
22.557 | 99.91134 | 0.0689033 | 49.12966
22.56033 | 99.91041 | 0.06880368 | 50.12797
22.56367 | 99.91098 | 0.06867161 | 50.72455
22.567 | 99.91094 | 0.06851862 | 50.02956
22.57033 | 99.91001 | 0.06838105 | 51.02482
22.57367 | 99.91098 | 0.06828868 | 49.72182
22.577 | 99.91101 | 0.0682137 | 50.18965
22.58033 | 99.91078 | 0.06811084 | 51.00722
22.58366 | 99.91116 | 0.06794843 | 49.31932
22.587 | 99.91024 | 0.06778282 | 50.92186
22.59033 | 99.91124 | 0.06763426 | 49.96534
22.59367 | 99.91049 | 0.06753255 | 49.9574
22.597 | 99.91082 | 0.06743628 | 51.54291
22.60033 | 99.91137 | 0.06731432 | 49.11578
22.60367 | 99.91041 | 0.06718189 | 50.78581
22.607 | 99.91138 | 0.06709428 | 49.96744
22.61033 | 99.91062 | 0.0670365 | 49.89454
22.61367 | 99.91131 | 0.06695171 | 51.47962
22.617 | 99.91142 | 0.06681111 | 49.0848
22.62033 | 99.91068 | 0.0666704 | 50.2981
22.62366 | 99.91111 | 0.06655616 | 50.12624
22.627 | 99.91142 | 0.06642307 | 49.88642
22.63033 | 99.91089 | 0.06627142 | 50.99964
22.63366 | 99.9108 | 0.06609476 | 49.20812
22.637 | 99.90956 | 0.06594994 | 50.12374
22.64034 | 99.9117 | 0.06589232 | 50.7227
22.64366 | 99.9108 | 0.06584835 | 49.41128
22.647 | 99.91129 | 0.06571174 | 50.8875
22.65033 | 99.91034 | 0.06555488 | 49.5525
22.65366 | 99.91015 | 0.06541679 | 49.97201
22.657 | 99.91168 | 0.06531543 | 51.4769
22.66033 | 99.91045 | 0.06523866 | 49.30089
22.66367 | 99.91129 | 0.06513772 | 50.8787
22.667 | 99.91072 | 0.06497442 | 49.99304
22.67033 | 99.91064 | 0.06482832 | 49.9715
22.67367 | 99.91034 | 0.06471563 | 51.63403
22.677 | 99.90995 | 0.06462182 | 49.09732
22.68033 | 99.91047 | 0.0645064 | 50.6647
22.68367 | 99.91058 | 0.06439004 | 49.99724
22.687 | 99.90984 | 0.06429876 | 49.8778
22.69033 | 99.91074 | 0.06418566 | 51.41322
22.69367 | 99.91113 | 0.0641147 | 49.08246
22.697 | 99.91004 | 0.06403568 | 50.20242
22.70033 | 99.91074 | 0.06391089 | 50.24887
22.70366 | 99.91119 | 0.06376582 | 49.83862
22.707 | 99.91076 | 0.06364197 | 51.05478
22.71033 | 99.91078 | 0.06349006 | 49.6583
22.71367 | 99.91118 | 0.06336484 | 50.24422
22.717 | 99.91028 | 0.06321797 | 50.9747
22.72034 | 99.91008 | 0.0630827 | 49.37978
22.72366 | 99.91051 | 0.0629896 | 50.95162
22.727 | 99.91059 | 0.06291919 | 49.5849
22.73033 | 99.9108 | 0.06285109 | 49.948
22.73366 | 99.91111 | 0.06272011 | 51.57102
22.737 | 99.91035 | 0.06255014 | 49.22231
22.74033 | 99.91039 | 0.06241316 | 50.88678
22.74367 | 99.91045 | 0.06228949 | 50.02638
22.747 | 99.91082 | 0.0621786 | 49.90026
22.75033 | 99.91044 | 0.06205678 | 51.56904
22.75366 | 99.91022 | 0.06189262 | 49.06488
22.757 | 99.91035 | 0.0617398 | 50.66261
22.76033 | 99.91016 | 0.06165106 | 50.08937
22.76367 | 99.91022 | 0.0615837 | 49.8605
22.767 | 99.91068 | 0.06148315 | 51.087
22.77033 | 99.91074 | 0.06139618 | 49.14154
22.77367 | 99.91025 | 0.06129742 | 50.1305
22.777 | 99.91015 | 0.06120385 | 50.73488
22.78033 | 99.91056 | 0.06115442 | 50.00852
22.78367 | 99.91095 | 0.06107699 | 51.0697
22.787 | 99.91031 | 0.06094968 | 49.45389
22.79033 | 99.91063 | 0.0608253 | 49.97
22.79366 | 99.91088 | 0.06069846 | 51.09572
22.797 | 99.91074 | 0.06062197 | 49.28056
22.80033 | 99.91094 | 0.0605284 | 50.93079
22.80366 | 99.91038 | 0.0604095 | 49.95658
22.807 | 99.91088 | 0.06029224 | 49.93803
22.81033 | 99.91019 | 0.06019236 | 51.62778
22.81367 | 99.91024 | 0.06013144 | 49.2013
22.817 | 99.90978 | 0.06005665 | 50.82629
22.82033 | 99.91051 | 0.05995717 | 49.95694
22.82367 | 99.91009 | 0.05982444 | 49.89031
22.827 | 99.90992 | 0.05968457 | 51.40366
22.83033 | 99.91022 | 0.05958739 | 49.04398
22.83366 | 99.90975 | 0.05951487 | 50.30322
22.837 | 99.91015 | 0.05942015 | 50.20758
22.84033 | 99.91056 | 0.05930868 | 49.87417
22.84367 | 99.91059 | 0.05917392 | 50.99711
22.847 | 99.91078 | 0.05904404 | 49.67752
22.85033 | 99.91003 | 0.05888478 | 50.20184
22.85367 | 99.90964 | 0.05870508 | 50.83904
22.857 | 99.9093 | 0.0585659 | 49.371
22.86033 | 99.90946 | 0.05847466 | 50.97622
22.86367 | 99.91015 | 0.0584259 | 49.56103
22.867 | 99.91039 | 0.05839932 | 49.93652
22.87033 | 99.90929 | 0.05829129 | 51.52933
22.87366 | 99.91131 | 0.05813293 | 49.1838
22.877 | 99.91032 | 0.05799959 | 50.896
22.88033 | 99.90996 | 0.05787343 | 49.98442
22.88366 | 99.91015 | 0.05779135 | 49.92061
22.887 | 99.90994 | 0.05775274 | 51.52833
22.89034 | 99.90988 | 0.05764688 | 49.074
22.89366 | 99.91056 | 0.05749487 | 50.64928
22.897 | 99.90978 | 0.05737365 | 50.11264
22.90033 | 99.90899 | 0.05725093 | 49.88924
22.90366 | 99.91106 | 0.05719012 | 51.05131
22.907 | 99.91004 | 0.05716138 | 49.15195
22.91033 | 99.91016 | 0.0570965 | 50.15683
22.91367 | 99.9108 | 0.05700149 | 50.36242
22.917 | 99.91043 | 0.05693438 | 49.43373
22.92033 | 99.90985 | 0.05682876 | 50.94462
22.92367 | 99.91012 | 0.05670359 | 49.43373
22.927 | 99.90985 | 0.05656848 | 49.95174
22.93033 | 99.91005 | 0.05641942 | 51.10694
22.93367 | 99.90969 | 0.0562789 | 49.33864
22.937 | 99.91015 | 0.0561226 | 50.9589
22.94033 | 99.90992 | 0.05594754 | 49.91778
22.94367 | 99.9103 | 0.05578796 | 49.94377
22.947 | 99.91034 | 0.05567467 | 51.62278
22.95033 | 99.91016 | 0.05554669 | 49.18282
22.95366 | 99.91038 | 0.05539822 | 50.73644
22.957 | 99.90951 | 0.05525012 | 50.11072
22.96033 | 99.909 | 0.055091 | 49.89666
22.96367 | 99.91038 | 0.05500482 | 51.43224
22.967 | 99.9097 | 0.0549644 | 49.04216
22.97034 | 99.90997 | 0.0549173 | 50.287
22.97366 | 99.91063 | 0.0548077 | 50.20578
22.977 | 99.91024 | 0.05464736 | 49.87336
22.98033 | 99.90907 | 0.05443964 | 51.01242
22.98366 | 99.90936 | 0.05427566 | 49.66162
22.987 | 99.9089 | 0.05420274 | 50.24502
22.99033 | 99.91034 | 0.0541416 | 50.88665
22.99367 | 99.90999 | 0.05404492 | 49.4018
22.997 | 99.91071 | 0.05390287 | 50.94379
23.00033 | 99.90978 | 0.05378174 | 49.54498
23.00366 | 99.90928 | 0.05372456 | 49.94404
23.007 | 99.90962 | 0.05371445 | 51.4965
23.01033 | 99.91028 | 0.05369914 | 49.23004
23.01367 | 99.9107 | 0.05360032 | 50.90369
23.017 | 99.91003 | 0.05344635 | 50.01602
23.02033 | 99.91019 | 0.0532897 | 49.91269
23.02367 | 99.91012 | 0.05319886 | 51.46448
23.027 | 99.90962 | 0.05309734 | 49.05832
23.03033 | 99.91068 | 0.0529794 | 50.64111
23.03367 | 99.90996 | 0.05287754 | 50.0802
23.037 | 99.90968 | 0.05276142 | 49.8498
23.04033 | 99.90962 | 0.0526456 | 51.13437
23.04366 | 99.90926 | 0.05253108 | 49.19802
23.047 | 99.90949 | 0.05240679 | 50.09738
23.05033 | 99.90899 | 0.05228474 | 50.39205
23.05366 | 99.90944 | 0.05219572 | 49.82574
23.057 | 99.90958 | 0.0521193 | 50.95551
23.06033 | 99.9097 | 0.05201337 | 49.7553
23.06367 | 99.90941 | 0.051898 | 50.15848
23.067 | 99.90947 | 0.05180038 | 51.07374
23.07033 | 99.9097 | 0.05167187 | 49.32252
23.07367 | 99.90991 | 0.05156422 | 50.88689
23.077 | 99.9088 | 0.05145172 | 49.98002
23.08033 | 99.90988 | 0.05134392 | 49.93511
23.08366 | 99.90984 | 0.05123078 | 51.5249
23.087 | 99.90954 | 0.05113937 | 49.16547
23.09033 | 99.91009 | 0.0510368 | 50.695
23.09367 | 99.91034 | 0.05090683 | 50.04426
23.097 | 99.90949 | 0.05076276 | 49.89547
23.10033 | 99.90892 | 0.05061672 | 51.49242
23.10367 | 99.90996 | 0.05050087 | 49.00835
23.107 | 99.90937 | 0.05043562 | 50.25446
23.11033 | 99.91001 | 0.0503948 | 50.23228
23.11367 | 99.90969 | 0.0502936 | 49.84006
23.117 | 99.90937 | 0.05013417 | 50.9299
23.12033 | 99.90958 | 0.0500021 | 49.67539
23.12366 | 99.90985 | 0.04987236 | 50.23276
23.127 | 99.90909 | 0.04976397 | 50.80339
23.13033 | 99.90964 | 0.04968728 | 49.41264
23.13366 | 99.90926 | 0.04958615 | 50.99547
23.137 | 99.90921 | 0.04953056 | 49.63412
23.14034 | 99.90992 | 0.04947761 | 49.94158
23.14366 | 99.90984 | 0.04934636 | 51.4574
23.147 | 99.90986 | 0.04919571 | 49.22434
23.15033 | 99.90942 | 0.04906213 | 50.81944
23.15366 | 99.90878 | 0.04894915 | 50.07156
23.157 | 99.90947 | 0.04889453 | 49.93322
23.16033 | 99.90906 | 0.04885414 | 51.48735
23.16367 | 99.91005 | 0.04878891 | 49.06697
23.167 | 99.91011 | 0.04871 | 50.325
23.17033 | 99.90912 | 0.04862674 | 50.13336
23.17367 | 99.91026 | 0.04854033 | 49.89351
23.177 | 99.90938 | 0.04845545 | 50.96353
23.18033 | 99.90994 | 0.04833314 | 49.16144
23.18367 | 99.90988 | 0.04820102 | 50.15909
23.187 | 99.90891 | 0.04808598 | 50.69101
23.19033 | 99.90958 | 0.04796074 | 49.94314
23.19367 | 99.90926 | 0.04788149 | 51.06156
23.197 | 99.90966 | 0.04776924 | 49.50596
23.20033 | 99.90956 | 0.04762144 | 49.9566
23.20366 | 99.90915 | 0.04752766 | 51.17969
23.207 | 99.90956 | 0.04745376 | 49.23945
23.21033 | 99.91008 | 0.0473872 | 50.89002
23.21367 | 99.90926 | 0.04728076 | 49.97424
23.217 | 99.90976 | 0.04714444 | 49.9325
23.22034 | 99.90906 | 0.04698246 | 51.58154
23.22366 | 99.90972 | 0.046858 | 49.0822
23.227 | 99.90944 | 0.0467385 | 50.72982
23.23033 | 99.90984 | 0.0466161 | 50.03853
23.23366 | 99.90961 | 0.04648443 | 49.85371
23.237 | 99.90878 | 0.046374 | 51.06034
23.24033 | 99.90999 | 0.04629374 | 49.12813
23.24367 | 99.90953 | 0.04624336 | 50.27676
23.247 | 99.91004 | 0.04614496 | 50.3199
23.25033 | 99.90978 | 0.04597994 | 49.83781
23.25366 | 99.90887 | 0.0457708 | 50.94213
23.257 | 99.90956 | 0.04560961 | 49.40924
23.26033 | 99.90898 | 0.04551922 | 49.99524
23.26367 | 99.90919 | 0.04543739 | 51.00426
23.267 | 99.90991 | 0.04534246 | 49.36322
23.27033 | 99.90968 | 0.04521226 | 50.98502
23.27367 | 99.90934 | 0.04506992 | 49.97174
23.277 | 99.90938 | 0.04495636 | 49.93281
23.28033 | 99.90884 | 0.04485713 | 51.58274
23.28367 | 99.90978 | 0.04480444 | 49.1924
23.287 | 99.90849 | 0.04470684 | 50.75528
23.29033 | 99.90962 | 0.04462681 | 49.94488
23.29366 | 99.90907 | 0.04459498 | 49.9252
23.297 | 99.90956 | 0.0445485 | 51.36057
23.30033 | 99.90997 | 0.04446636 | 49.09861
23.30366 | 99.90934 | 0.04435644 | 50.309
23.307 | 99.90988 | 0.04422078 | 50.2611
23.31033 | 99.90926 | 0.04408908 | 49.83076
23.31367 | 99.90974 | 0.04395356 | 50.9312
23.317 | 99.90926 | 0.04379692 | 49.6738
23.32033 | 99.90915 | 0.043615 | 50.2323
23.32367 | 99.90878 | 0.0434438 | 50.89422
23.327 | 99.90924 | 0.04333924 | 49.3634
23.33033 | 99.90942 | 0.04332528 | 50.90542
23.33366 | 99.90941 | 0.04331224 | 49.66275
23.337 | 99.90962 | 0.04322254 | 49.97153
23.34033 | 99.91007 | 0.04308094 | 51.54885
23.34367 | 99.90902 | 0.04290244 | 49.14363
23.347 | 99.91028 | 0.04273052 | 50.80836
23.35033 | 99.90931 | 0.04262833 | 50.00491
23.35367 | 99.90889 | 0.04255211 | 49.88446
23.357 | 99.90961 | 0.04245696 | 51.51547
23.36033 | 99.90929 | 0.04236416 | 49.06462
23.36367 | 99.90942 | 0.04228118 | 50.3084
23.367 | 99.90912 | 0.04215701 | 50.12983
23.37033 | 99.90929 | 0.04202062 | 49.85265
23.37366 | 99.90956 | 0.04189978 | 51.01216
23.377 | 99.90863 | 0.04177691 | 49.63285
23.38033 | 99.90985 | 0.04164711 | 50.24524
23.38366 | 99.90934 | 0.04154998 | 50.81194
23.387 | 99.90832 | 0.04143574 | 49.32826
23.39034 | 99.90884 | 0.04129902 | 50.99796
23.39366 | 99.90924 | 0.04123392 | 49.5017
23.397 | 99.90866 | 0.04116539 | 49.97769
23.40033 | 99.90959 | 0.04109204 | 51.51265
23.40366 | 99.90851 | 0.04101698 | 49.2188
23.407 | 99.90969 | 0.04088815 | 50.87812
23.41033 | 99.90945 | 0.0407466 | 50.00016
23.41367 | 99.90951 | 0.04067752 | 49.92274
23.417 | 99.90884 | 0.04062542 | 51.44898
23.42033 | 99.90953 | 0.04055511 | 49.03186
23.42367 | 99.90949 | 0.04045002 | 50.65528
23.427 | 99.90919 | 0.04033783 | 50.09724
23.43033 | 99.90981 | 0.04017982 | 49.89926
23.43367 | 99.90974 | 0.04008379 | 51.01904
23.437 | 99.90882 | 0.04002629 | 49.23432
23.44033 | 99.90941 | 0.03993695 | 50.12241
23.44367 | 99.90986 | 0.03984732 | 50.67002
23.447 | 99.90992 | 0.03977025 | 49.4068
23.45033 | 99.90934 | 0.03964902 | 50.8947
23.45366 | 99.9097 | 0.03957455 | 49.46994
23.457 | 99.90842 | 0.03944694 | 49.97008
23.46033 | 99.90894 | 0.03927132 | 51.11142
23.46367 | 99.90968 | 0.0391567 | 49.23531
23.467 | 99.90918 | 0.03908684 | 50.9187
23.47034 | 99.90984 | 0.03897848 | 50.03258
23.47366 | 99.90888 | 0.03886333 | 49.89174
23.477 | 99.90859 | 0.03871776 | 51.48218
23.48033 | 99.90909 | 0.03856478 | 49.09528
23.48366 | 99.90863 | 0.03847234 | 50.67231
23.487 | 99.90897 | 0.03841771 | 50.03504
23.49033 | 99.90882 | 0.03839071 | 50.77997
23.49367 | 99.90918 | 0.03835574 | 49.93991
23.497 | 99.90978 | 0.03827481 | 49.89218
23.50033 | 99.90916 | 0.03816846 | 51.48329
23.50366 | 99.90906 | 0.03804187 | 49.06446
23.507 | 99.90939 | 0.0379181 | 50.29266
23.51033 | 99.90891 | 0.03780523 | 50.16243
23.51367 | 99.90892 | 0.03772713 | 49.82205
23.517 | 99.90931 | 0.03767702 | 51.02872
23.52033 | 99.9093 | 0.03761631 | 49.6731
23.52367 | 99.90944 | 0.03748948 | 50.24004
23.527 | 99.90934 | 0.03731051 | 50.83082
23.53033 | 99.90907 | 0.03716369 | 49.86825
23.53367 | 99.90874 | 0.03705144 | 51.04314
23.537 | 99.90934 | 0.03698137 | 49.52112
23.54033 | 99.90868 | 0.03692494 | 49.94041
23.54366 | 99.90947 | 0.03681366 | 51.45536
23.547 | 99.90899 | 0.03672163 | 49.23963
23.55033 | 99.90902 | 0.0366182 | 50.84326
23.55366 | 99.90902 | 0.03654168 | 50.03946
23.557 | 99.90906 | 0.03646836 | 49.90952
23.56033 | 99.90868 | 0.03634031 | 51.48846
23.56367 | 99.90919 | 0.0361768 | 49.06878
23.567 | 99.9084 | 0.03606591 | 50.34119
23.57033 | 99.90875 | 0.03595105 | 50.13654
23.57367 | 99.90966 | 0.03586647 | 49.90227
23.577 | 99.90899 | 0.03580847 | 51.03998
23.58033 | 99.90869 | 0.03569296 | 49.16276
23.58366 | 99.90939 | 0.03556176 | 50.12784
23.587 | 99.90894 | 0.03547656 | 50.7876
23.59033 | 99.91001 | 0.03538421 | 49.39772
23.59367 | 99.9096 | 0.03526945 | 50.97275
23.597 | 99.90931 | 0.03515664 | 49.41504
23.60033 | 99.909 | 0.03501367 | 49.9503
23.60367 | 99.9091 | 0.03488473 | 51.151
23.607 | 99.90851 | 0.03477879 | 49.22681
23.61033 | 99.909 | 0.03472458 | 50.82223
23.61367 | 99.90863 | 0.03465116 | 50.01184
23.617 | 99.90897 | 0.03455981 | 49.90348
23.62033 | 99.90881 | 0.03450295 | 51.58816
23.62366 | 99.90898 | 0.0344334 | 49.11829
23.627 | 99.90961 | 0.03437769 | 50.60769
23.63033 | 99.9086 | 0.03429886 | 50.17133
23.63366 | 99.90881 | 0.03415532 | 49.85648
23.637 | 99.90889 | 0.03399412 | 51.12866
23.64034 | 99.90868 | 0.03388162 | 49.08676
23.64366 | 99.90858 | 0.03376316 | 50.10884
23.647 | 99.90975 | 0.0336571 | 50.75866
23.65033 | 99.90894 | 0.033568 | 49.4313
23.65366 | 99.90888 | 0.03347839 | 50.9102
23.657 | 99.90884 | 0.03338506 | 49.40004
23.66033 | 99.90851 | 0.03328598 | 49.94324
23.66367 | 99.90892 | 0.03317156 | 51.08931
23.667 | 99.90839 | 0.0330629 | 49.32246
23.67033 | 99.90922 | 0.03300052 | 50.8867
23.67367 | 99.90909 | 0.03296071 | 49.918
23.677 | 99.90947 | 0.0328883 | 49.93584
23.68033 | 99.90897 | 0.0327529 | 51.4637
23.68367 | 99.90913 | 0.0325906 | 49.10466
23.687 | 99.90801 | 0.03245656 | 50.61719
23.69033 | 99.90884 | 0.0324044 | 50.01667
23.69367 | 99.90937 | 0.0323708 | 49.88109
23.697 | 99.90906 | 0.03232641 | 51.13418
23.70033 | 99.9093 | 0.0322551 | 49.1359
23.70366 | 99.90921 | 0.0321887 | 50.08978
23.707 | 99.91024 | 0.03206942 | 50.66539
23.71033 | 99.909 | 0.0319175 | 49.97613
23.71367 | 99.90884 | 0.03177202 | 51.05106
23.717 | 99.90894 | 0.03161899 | 49.38682
23.72034 | 99.90924 | 0.03154081 | 49.96797
23.72366 | 99.90828 | 0.03145766 | 51.17133
23.727 | 99.90946 | 0.0313497 | 49.2777
23.73033 | 99.90894 | 0.03124998 | 50.96041
23.73366 | 99.9088 | 0.03113294 | 50.016
23.737 | 99.909 | 0.0310395 | 49.9603
23.74033 | 99.90863 | 0.03096602 | 51.56122
23.74367 | 99.90844 | 0.03087788 | 49.0906
23.747 | 99.90905 | 0.03075814 | 50.72207
23.75033 | 99.90866 | 0.03062158 | 49.9875
23.75366 | 99.90776 | 0.0305175 | 49.882
23.757 | 99.90863 | 0.03044437 | 51.16719
23.76033 | 99.90921 | 0.03038467 | 49.12204
23.76367 | 99.90869 | 0.03031282 | 50.11781
23.767 | 99.90899 | 0.03018988 | 50.63622
23.77033 | 99.90868 | 0.03004503 | 49.41944
23.77367 | 99.90918 | 0.02997293 | 50.88991
23.777 | 99.90836 | 0.02990758 | 49.38852
23.78033 | 99.90976 | 0.02985018 | 49.98459
23.78367 | 99.90842 | 0.02974791 | 51.07762
23.787 | 99.90894 | 0.02963146 | 49.35746
23.79033 | 99.90869 | 0.02952813 | 50.9699
23.79366 | 99.90839 | 0.02944467 | 49.955
23.797 | 99.90984 | 0.02935214 | 49.96944
23.80033 | 99.9085 | 0.02923785 | 51.66022
23.80366 | 99.9093 | 0.02911487 | 49.1709
23.807 | 99.90835 | 0.02902 | 50.65234
23.81033 | 99.90891 | 0.02895512 | 50.11679
23.81367 | 99.90941 | 0.02890549 | 49.89129
23.817 | 99.90899 | 0.02885812 | 51.13384
23.82033 | 99.90861 | 0.02874198 | 49.14033
23.82367 | 99.90868 | 0.02857003 | 50.18536
23.827 | 99.90887 | 0.02840619 | 50.67053
23.83033 | 99.90894 | 0.02826332 | 49.98521
23.83366 | 99.90842 | 0.0281653 | 51.03451
23.837 | 99.90796 | 0.02809112 | 49.36066
23.84033 | 99.90812 | 0.02799564 | 49.9705
23.84367 | 99.90869 | 0.02790132 | 51.14491
23.847 | 99.90851 | 0.02784835 | 49.33034
23.85033 | 99.90878 | 0.02779937 | 50.89366
23.85367 | 99.90921 | 0.02770188 | 49.92892
23.857 | 99.90952 | 0.0275666 | 49.94742
23.86033 | 99.90914 | 0.02741119 | 51.60161
23.86367 | 99.90842 | 0.02727304 | 49.12816
23.867 | 99.9088 | 0.02719644 | 50.72732
23.87033 | 99.90809 | 0.02713908 | 50.09062
23.87366 | 99.90863 | 0.02708018 | 49.88514
23.877 | 99.90926 | 0.027048 | 51.15688
23.88033 | 99.90891 | 0.02702805 | 49.16028
23.88366 | 99.90874 | 0.02697156 | 50.14319
23.887 | 99.909 | 0.02683287 | 50.65892
23.89034 | 99.90884 | 0.02666058 | 49.99774
23.89366 | 99.90874 | 0.02650284 | 51.05518
23.897 | 99.90897 | 0.02639528 | 49.69784
23.90033 | 99.90869 | 0.02631798 | 50.19914
23.90366 | 99.90863 | 0.02626306 | 51.10126
23.907 | 99.9088 | 0.02620388 | 49.31776
23.91033 | 99.9091 | 0.02608804 | 50.95274
23.91367 | 99.909 | 0.02598465 | 49.96644
23.917 | 99.90785 | 0.02586067 | 49.95723
23.92033 | 99.90848 | 0.02572626 | 51.6381
23.92367 | 99.90816 | 0.02556808 | 49.19356
23.927 | 99.90832 | 0.02539377 | 50.72907
23.93033 | 99.90836 | 0.02528126 | 50.02986
23.93367 | 99.90759 | 0.02525316 | 49.89402
23.937 | 99.90851 | 0.02521297 | 51.35111
23.94033 | 99.90863 | 0.02515456 | 49.1769
23.94367 | 99.90821 | 0.02504593 | 50.14766
23.947 | 99.90856 | 0.0249069 | 50.64535
23.95033 | 99.90903 | 0.02480412 | 49.45977
23.95366 | 99.90814 | 0.02472133 | 50.97719
23.957 | 99.90918 | 0.02462488 | 49.3501
23.96033 | 99.90795 | 0.02451984 | 49.97344
23.96367 | 99.90858 | 0.02438383 | 51.1513
23.967 | 99.90832 | 0.02427566 | 49.33547
23.97034 | 99.90799 | 0.02419692 | 50.86624
23.97366 | 99.90858 | 0.02414285 | 49.90468
23.977 | 99.90882 | 0.02406322 | 49.9109
23.98033 | 99.90907 | 0.02398392 | 51.5451
23.98366 | 99.9086 | 0.02391738 | 49.16422
23.987 | 99.90888 | 0.02383075 | 50.71538
23.99033 | 99.90819 | 0.02372445 | 50.06584
23.99367 | 99.90806 | 0.02358704 | 49.90336
23.997 | 99.90812 | 0.02345936 | 51.15243
24.00033 | 99.90769 | 0.0233819 | 49.10184
24.00366 | 99.90795 | 0.02329208 | 50.15988
24.007 | 99.90881 | 0.02320664 | 50.74263
24.01033 | 99.90842 | 0.02311024 | 49.99494
24.01367 | 99.90831 | 0.02300932 | 51.05254
24.017 | 99.90918 | 0.02290871 | 49.38404
24.02033 | 99.90778 | 0.02279008 | 49.97438
24.02367 | 99.90844 | 0.02266612 | 51.16836
24.027 | 99.90812 | 0.02255583 | 49.3372
24.03033 | 99.90816 | 0.02243891 | 50.98012
24.03367 | 99.90891 | 0.02236188 | 49.97082
24.037 | 99.90836 | 0.02228473 | 49.93554
24.04033 | 99.90856 | 0.02217027 | 51.54766
24.04366 | 99.90851 | 0.02205643 | 49.13515
24.047 | 99.90797 | 0.02190964 | 50.65434
24.05033 | 99.90819 | 0.02181386 | 50.00562
24.05366 | 99.90725 | 0.02178032 | 49.88092
24.057 | 99.90844 | 0.02173456 | 51.13414
24.06033 | 99.90845 | 0.02162983 | 49.18156
24.06367 | 99.90774 | 0.02149282 | 50.14824
24.067 | 99.90776 | 0.02134336 | 50.7594
24.07033 | 99.90788 | 0.02127642 | 50.00696
24.07367 | 99.90809 | 0.02129804 | 50.97539
24.077 | 99.90785 | 0.0212884 | 49.49516
24.08033 | 99.90848 | 0.02121338 | 49.97524
24.08366 | 99.90851 | 0.02109525 | 51.45383
24.087 | 99.90884 | 0.020974 | 49.30761
24.09033 | 99.90801 | 0.02088648 | 50.91746
24.09367 | 99.90842 | 0.02079334 | 50.00446
24.097 | 99.90826 | 0.02066711 | 49.92078
24.10033 | 99.90845 | 0.02056392 | 51.55035
24.10367 | 99.90838 | 0.0205031 | 49.18368
24.107 | 99.90812 | 0.02046304 | 50.67898
24.11033 | 99.90801 | 0.02043112 | 50.16456
24.11367 | 99.90868 | 0.02037881 | 49.87314
24.117 | 99.90905 | 0.02027334 | 51.18628
24.12033 | 99.90905 | 0.02013459 | 49.16657
24.12366 | 99.90848 | 0.01997344 | 50.10535
24.127 | 99.90825 | 0.019795 | 50.77676
24.13033 | 99.90819 | 0.01965919 | 49.9487
24.13366 | 99.90801 | 0.01954291 | 50.98303
24.137 | 99.90805 | 0.01945356 | 49.51289
24.14034 | 99.90829 | 0.01937058 | 49.96806
24.14366 | 99.90832 | 0.01929813 | 51.51852
24.147 | 99.90814 | 0.01920833 | 49.3231
24.15033 | 99.90859 | 0.01908705 | 50.87736
24.15366 | 99.90805 | 0.01895483 | 50.00524
24.157 | 99.90784 | 0.01882263 | 49.9124
24.16033 | 99.90816 | 0.01870992 | 51.45376
24.16367 | 99.90832 | 0.01862264 | 49.12022
24.167 | 99.9082 | 0.01853816 | 50.61475
24.17033 | 99.90801 | 0.01843813 | 50.16422
24.17367 | 99.90788 | 0.01832535 | 49.86544
24.177 | 99.90782 | 0.01823985 | 51.15844
24.18033 | 99.90809 | 0.01817856 | 49.27576
24.18367 | 99.90744 | 0.01810158 | 50.13292
24.187 | 99.90803 | 0.01802252 | 50.7751
24.19033 | 99.90832 | 0.01795666 | 49.38559
24.19367 | 99.90819 | 0.01791206 | 50.98934
24.197 | 99.90818 | 0.01784276 | 49.46606
24.20033 | 99.90816 | 0.01772276 | 49.95998
24.20366 | 99.90835 | 0.0176082 | 51.55034
24.207 | 99.90814 | 0.01749008 | 49.21446
24.21033 | 99.90836 | 0.01739 | 50.85355
24.21367 | 99.90842 | 0.01730162 | 50.10102
24.217 | 99.90829 | 0.01719523 | 49.95212
24.22034 | 99.90809 | 0.01707691 | 51.58186
24.22366 | 99.90888 | 0.01697748 | 49.10496
24.227 | 99.90754 | 0.01691034 | 50.29476
24.23033 | 99.90795 | 0.01686181 | 50.13141
24.23366 | 99.90803 | 0.01678663 | 49.84936
24.237 | 99.90809 | 0.01671023 | 50.97597
24.24033 | 99.90796 | 0.01661351 | 49.68467
24.24367 | 99.90832 | 0.01654279 | 50.21912
24.247 | 99.90864 | 0.01647876 | 50.91618
24.25033 | 99.90844 | 0.01640582 | 49.36878
24.25366 | 99.90753 | 0.01632661 | 50.96358
24.257 | 99.90788 | 0.01621994 | 49.59042
24.26033 | 99.9082 | 0.01609272 | 49.94272
24.26367 | 99.90772 | 0.01598838 | 51.641
24.267 | 99.90728 | 0.01589186 | 49.2425
24.27033 | 99.90812 | 0.0157991 | 50.73984
24.27367 | 99.90826 | 0.01574518 | 49.97054
24.277 | 99.90788 | 0.01566656 | 49.90326
24.28033 | 99.90844 | 0.01557507 | 51.45035
24.28367 | 99.90818 | 0.01545529 | 49.13295
24.287 | 99.90801 | 0.01533325 | 50.24676
24.29033 | 99.9085 | 0.0152247 | 50.28526
24.29366 | 99.90769 | 0.01516141 | 49.84808
24.297 | 99.90809 | 0.01510536 | 50.95781
24.30033 | 99.90782 | 0.0150181 | 49.36654
24.30366 | 99.90772 | 0.0149292 | 49.98936
24.307 | 99.90858 | 0.01486436 | 51.03996
24.31033 | 99.90764 | 0.01480659 | 49.3353
24.31367 | 99.90831 | 0.01472298 | 50.96109
24.317 | 99.90832 | 0.0145944 | 49.96518
24.32033 | 99.90785 | 0.01443646 | 49.97317
24.32367 | 99.90772 | 0.01430664 | 51.54304
24.327 | 99.90845 | 0.01421269 | 49.17785
24.33033 | 99.9079 | 0.01414553 | 50.75274
24.33366 | 99.90831 | 0.0140652 | 49.99783
24.337 | 99.9077 | 0.01392524 | 49.90968
24.34033 | 99.90772 | 0.01378961 | 51.14598
24.34367 | 99.90742 | 0.01370941 | 49.19222
24.347 | 99.90781 | 0.01366833 | 50.11963
24.35033 | 99.90902 | 0.01364378 | 50.67444
24.35367 | 99.90812 | 0.01355226 | 50.01734
24.357 | 99.90876 | 0.01342949 | 51.05296
24.36033 | 99.90766 | 0.01330306 | 49.42581
24.36367 | 99.90788 | 0.01320898 | 49.97929
24.367 | 99.90734 | 0.01310932 | 51.11432
24.37033 | 99.90785 | 0.01301145 | 49.25312
24.37366 | 99.90812 | 0.0129381 | 50.90258
24.377 | 99.90793 | 0.01286579 | 49.93058
24.38033 | 99.90762 | 0.01282061 | 49.9474
24.38366 | 99.90814 | 0.01279658 | 51.56896
24.387 | 99.90826 | 0.01270787 | 49.12713
24.39034 | 99.90851 | 0.01257224 | 50.59906
24.39366 | 99.90789 | 0.01244766 | 50.18272
24.397 | 99.90766 | 0.01232627 | 49.87617
24.40033 | 99.90824 | 0.01229302 | 51.03186
24.40366 | 99.90826 | 0.01224832 | 49.2194
24.407 | 99.90878 | 0.01211762 | 50.13434
24.41033 | 99.90821 | 0.01197965 | 50.81253
24.41367 | 99.9077 | 0.01184998 | 48.97852
24.417 | 99.90788 | 0.01176933 | 49.96988
24.42033 | 99.90828 | 0.01167845 | 51.0481
24.42367 | 99.90766 | 0.01156353 | 49.35948
24.427 | 99.90744 | 0.01146953 | 50.89211
24.43033 | 99.90744 | 0.01140215 | 50.01934
24.43367 | 99.90848 | 0.01135313 | 49.93816
24.437 | 99.90859 | 0.01124796 | 51.53346
24.44033 | 99.90801 | 0.01108908 | 49.18704
24.44367 | 99.90793 | 0.01090702 | 50.67634
24.447 | 99.90753 | 0.01077059 | 50.02248
24.45033 | 99.9075 | 0.01070754 | 49.92247
24.45366 | 99.90743 | 0.01066727 | 51.06996
24.457 | 99.90797 | 0.01062309 | 49.06172
24.46033 | 99.90785 | 0.0105429 | 50.16542
24.46367 | 99.90704 | 0.01047945 | 50.73352
24.467 | 99.90744 | 0.01042664 | 50.00836
24.47034 | 99.90761 | 0.01041615 | 51.02157
24.47366 | 99.90731 | 0.01036429 | 49.53178
24.477 | 99.90789 | 0.01029047 | 49.95396
24.48033 | 99.90821 | 0.01019976 | 51.11096
24.48366 | 99.90789 | 0.0101143 | 49.203
24.487 | 99.90738 | 0.01003209 | 50.8915
24.49033 | 99.908 | 0.009985328 | 50.02158
24.49367 | 99.90741 | 0.009956858 | 49.90687
24.497 | 99.90832 | 0.009889759 | 51.56566
24.50033 | 99.90801 | 0.009816345 | 49.0936
24.50366 | 99.90788 | 0.009706884 | 50.30813
24.507 | 99.90778 | 0.009553931 | 50.08598
24.51033 | 99.90782 | 0.009425605 | 49.88334
24.51367 | 99.90814 | 0.009339157 | 51.0116
24.517 | 99.90728 | 0.009247851 | 49.26504
24.52033 | 99.90749 | 0.009184681 | 50.13791
24.52367 | 99.90796 | 0.009088598 | 50.87498
24.527 | 99.90774 | 0.008967996 | 49.35937
24.53033 | 99.90705 | 0.008893184 | 50.95567
24.53367 | 99.90786 | 0.008843558 | 49.58121
24.537 | 99.90803 | 0.008820165 | 49.95422
24.54033 | 99.90825 | 0.008746832 | 51.47071
24.54366 | 99.90788 | 0.008618761 | 49.15628
24.547 | 99.90786 | 0.008492691 | 50.8833
24.55033 | 99.90754 | 0.008439989 | 49.99182
24.55366 | 99.90778 | 0.008380736 | 49.93076
24.557 | 99.9079 | 0.008340806 | 51.34392
24.56033 | 99.90726 | 0.008275837 | 49.1251
24.56367 | 99.90816 | 0.008171576 | 50.22902
24.567 | 99.90738 | 0.008074698 | 50.24412
24.57033 | 99.9077 | 0.007968174 | 49.87589
24.57367 | 99.90726 | 0.007917456 | 51.01625
24.577 | 99.90753 | 0.007843297 | 49.69543
24.58033 | 99.90828 | 0.007746501 | 50.18277
24.58366 | 99.90825 | 0.007689356 | 51.06464
24.587 | 99.90712 | 0.007604394 | 49.35972
24.59033 | 99.90781 | 0.007489663 | 51.00348
24.59367 | 99.9072 | 0.007395538 | 49.98996
24.597 | 99.90712 | 0.007309394 | 49.94661
24.60033 | 99.90697 | 0.007256928 | 51.63034
24.60367 | 99.90839 | 0.00722947 | 49.14116
24.607 | 99.90793 | 0.007168949 | 50.6693
24.61033 | 99.90754 | 0.007044311 | 50.02393
24.61367 | 99.90776 | 0.006952984 | 49.89159
24.617 | 99.90762 | 0.006874662 | 51.08684
24.62033 | 99.90819 | 0.006793088 | 49.14091
24.62366 | 99.90809 | 0.006699946 | 50.13034
24.627 | 99.90751 | 0.006578904 | 50.67074
24.63033 | 99.90789 | 0.006442558 | 49.9772
24.63366 | 99.90747 | 0.00634028 | 51.0062
24.637 | 99.90753 | 0.006311398 | 49.51738
24.64034 | 99.90749 | 0.006291666 | 49.97816
24.64366 | 99.90824 | 0.006232955 | 51.43992
24.647 | 99.90795 | 0.006139444 | 49.21848
24.65033 | 99.90782 | 0.006016268 | 50.88321
24.65366 | 99.90812 | 0.00594552 | 50.08457
24.657 | 99.90756 | 0.005897898 | 49.9226
24.66033 | 99.90832 | 0.005841001 | 51.53387
24.66367 | 99.90809 | 0.00578893 | 49.01446
24.667 | 99.90759 | 0.005690605 | 50.31958
24.67033 | 99.90726 | 0.005588124 | 50.24239
24.67367 | 99.90758 | 0.005497089 | 49.85925
24.677 | 99.9075 | 0.005400404 | 50.95889
24.68033 | 99.90679 | 0.005281715 | 49.69414
24.68367 | 99.90722 | 0.005179966 | 50.17462
24.687 | 99.90741 | 0.005136223 | 50.96739
24.69033 | 99.90766 | 0.005085831 | 49.35742
24.69367 | 99.90722 | 0.004989144 | 50.87419
24.697 | 99.90701 | 0.004915977 | 49.85867
24.70033 | 99.90689 | 0.004865454 | 49.9137
24.70366 | 99.9075 | 0.004835884 | 51.56276
24.707 | 99.90801 | 0.004824932 | 49.23212
24.71033 | 99.90714 | 0.004770666 | 50.74658
24.71367 | 99.90778 | 0.004678623 | 50.0514
24.717 | 99.90853 | 0.004617112 | 49.91381
24.72034 | 99.90718 | 0.004549348 | 51.21578
24.72366 | 99.90801 | 0.00443501 | 49.09128
24.727 | 99.90795 | 0.004316106 | 50.2123
24.73033 | 99.90718 | 0.004195594 | 50.73184
24.73366 | 99.90738 | 0.004089177 | 50.00794
24.737 | 99.90801 | 0.004038028 | 50.98886
24.74033 | 99.90812 | 0.004013734 | 49.49862
24.74367 | 99.90805 | 0.003974898 | 49.98459
24.747 | 99.90762 | 0.003900769 | 50.98294
24.75033 | 99.90751 | 0.003787574 | 49.34216
24.75366 | 99.9079 | 0.003679387 | 50.88285
24.757 | 99.90753 | 0.003602439 | 50.05088
24.76033 | 99.90791 | 0.003480466 | 49.93764
24.76367 | 99.90814 | 0.003376867 | 51.53246
24.767 | 99.90722 | 0.00327904 | 49.07696
24.77033 | 99.90772 | 0.003178328 | 50.32762
24.77367 | 99.90809 | 0.003087925 | 50.147
24.777 | 99.9078 | 0.003015932 | 49.9065
24.78033 | 99.90734 | 0.002918762 | 51.04703
24.78367 | 99.90795 | 0.002822451 | 49.66348
24.787 | 99.90805 | 0.002756992 | 50.22188
24.79033 | 99.9082 | 0.00272374 | 50.96918
24.79366 | 99.9077 | 0.002679343 | 49.43696
24.797 | 99.90894 | 0.002576412 | 50.88396
24.80033 | 99.90806 | 0.002465707 | 49.61236
24.80366 | 99.90738 | 0.002352819 | 49.95395
24.807 | 99.90753 | 0.00226507 | 51.59726
24.81033 | 99.90712 | 0.002229195 | 49.0934
24.81367 | 99.90758 | 0.002203255 | 50.75586
24.817 | 99.90832 | 0.002113879 | 50.08526
24.82033 | 99.90795 | 0.002013755 | 49.9384
24.82367 | 99.90772 | 0.001908618 | 51.1259
24.827 | 99.90704 | 0.001774556 | 49.15576
24.83033 | 99.90786 | 0.00165197 | 50.11874
24.83366 | 99.90734 | 0.001570212 | 50.7025
24.837 | 99.90714 | 0.001480397 | 49.98502
24.84033 | 99.90753 | 0.001440062 | 50.98632
24.84367 | 99.90679 | 0.00137522 | 49.45436
24.847 | 99.90741 | 0.001242494 | 49.93096
24.85033 | 99.90722 | 0.001116217 | 51.19167
24.85367 | 99.90672 | 0.001011119 | 49.29762
24.857 | 99.9079 | 0.000905177 | 50.92426
24.86033 | 99.90691 | 0.000863681 | 50.08596
24.86367 | 99.90711 | 0.000812458 | 49.95478
24.867 | 99.90731 | 0.000730154 | 51.53582
24.87033 | 99.90728 | 0.000647864 | 49.03252
24.87366 | 99.90766 | 0.00058149 | 50.30034
24.877 | 99.90668 | 0.000544817 | 50.11978
24.88033 | 99.90874 | 0.000513466 | 49.86895
24.88366 | 99.9078 | 0.000455507 | 50.98978
24.887 | 99.90782 | 0.000344586 | 49.6885
24.89034 | 99.90816 | 0.000232988 | 50.21254
24.89366 | 99.90746 | 0.000198057 | 50.95578
24.897 | 99.90772 | 0.000183707 | 49.3157
24.90033 | 99.90778 | 0.000143531 | 50.9661
24.90366 | 99.90789 | 7.88178e-05 | 49.89724
24.907 | 99.90734 | -1.3863e-05 | 49.91646
24.91033 | 99.9075 | -0.00011867 | 51.57039
24.91367 | 99.90751 | -0.00020021 | 49.0977
24.917 | 99.90655 | -0.00026977 | 50.79157
24.92033 | 99.90786 | -0.00036139 | 50.09158
24.92367 | 99.90738 | -0.00039097 | 49.9169
24.927 | 99.90738 | -0.00044908 | 51.10908
24.93033 | 99.90796 | -0.00052152 | 49.19191
24.93367 | 99.90716 | -0.00060042 | 50.12744
24.937 | 99.90725 | -0.00070094 | 50.67572
24.94033 | 99.90812 | -0.00079816 | 50.01743
24.94367 | 99.90728 | -0.00087809 | 51.00574
24.947 | 99.90769 | -0.00093752 | 49.55387
24.95033 | 99.90711 | -0.0010492 | 49.97274
24.95366 | 99.90758 | -0.0011913 | 51.57408
24.957 | 99.90686 | -0.0013048 | 49.28672
24.96033 | 99.90731 | -0.0013621 | 50.84104
24.96367 | 99.90738 | -0.0013686 | 50.03014
24.967 | 99.90744 | -0.0013589 | 49.94154
24.97034 | 99.90812 | -0.001404 | 51.51098
24.97366 | 99.90782 | -0.0015121 | 49.09988
24.977 | 99.90814 | -0.0016194 | 50.2781
24.98033 | 99.90722 | -0.0017121 | 50.22182
24.98366 | 99.90778 | -0.0018009 | 49.89485
24.987 | 99.90793 | -0.0018991 | 50.93398
24.99033 | 99.90722 | -0.0019921 | 49.33475
24.99367 | 99.90776 | -0.0020429 | 49.95767
24.997 | 99.90741 | -0.0020698 | 50.89964
25.00033 | 99.90814 | -0.0021484 | 49.36734
25.00366 | 99.90746 | -0.0022842 | 50.97861
25.007 | 99.90718 | -0.002432 | 50.03148
25.01033 | 99.90691 | -0.0025178 | 49.91104
25.01367 | 99.90712 | -0.002528 | 51.54631
25.017 | 99.90778 | -0.0025281 | 49.07139
25.02033 | 99.90776 | -0.0025716 | 50.6365
25.02367 | 99.90719 | -0.002678 | 50.13007
25.027 | 99.90741 | -0.0027636 | 49.88789
25.03033 | 99.90769 | -0.0028212 | 51.05064
25.03367 | 99.90781 | -0.0028936 | 49.25941
25.037 | 99.90793 | -0.0029701 | 50.1366
25.04033 | 99.90676 | -0.0030838 | 50.80629
25.04366 | 99.90734 | -0.0032049 | 49.4476
25.047 | 99.90761 | -0.0032763 | 50.90804
25.05033 | 99.90694 | -0.0033117 | 49.55881
25.05366 | 99.9075 | -0.0033362 | 49.96676
25.057 | 99.90756 | -0.0033832 | 51.5472
25.06033 | 99.90766 | -0.0034782 | 49.18137
25.06367 | 99.90695 | -0.0035821 | 50.8692
25.067 | 99.90726 | -0.0036623 | 50.00452
25.07033 | 99.9068 | -0.0037197 | 49.89644
25.07367 | 99.90747 | -0.0038029 | 51.4533
25.077 | 99.90726 | -0.0038812 | 49.13496
25.08033 | 99.90731 | -0.0039394 | 50.20044
25.08366 | 99.90751 | -0.0039403 | 50.35196
25.087 | 99.90821 | -0.003967 | 49.85
25.09033 | 99.90803 | -0.0040839 | 50.99283
25.09367 | 99.90797 | -0.004215 | 49.4805
25.097 | 99.90711 | -0.0043361 | 49.95928
25.10033 | 99.90776 | -0.0044124 | 51.12172
25.10367 | 99.90722 | -0.0044626 | 49.30694
25.107 | 99.90715 | -0.0045357 | 50.98041
25.11033 | 99.90778 | -0.0046026 | 50.03696
25.11367 | 99.9072 | -0.0046496 | 49.94306
25.117 | 99.90784 | -0.0047004 | 51.57861
25.12033 | 99.90731 | -0.0047564 | 49.05602
25.12366 | 99.90764 | -0.0048867 | 50.32232
25.127 | 99.90724 | -0.0050376 | 50.25596
25.13033 | 99.90749 | -0.0051225 | 49.87242
25.13366 | 99.90701 | -0.0051765 | 50.96292
25.137 | 99.9078 | -0.0052111 | 49.65281
25.14034 | 99.90705 | -0.0052944 | 50.24281
25.14366 | 99.90789 | -0.0053709 | 50.9149
25.147 | 99.90705 | -0.0054149 | 49.40018
25.15033 | 99.90761 | -0.0054522 | 50.91604
25.15366 | 99.90749 | -0.0054978 | 49.90626
25.157 | 99.90714 | -0.0055365 | 49.9275
25.16033 | 99.90691 | -0.0056 | 51.61091
25.16367 | 99.9077 | -0.0056772 | 49.16616
25.167 | 99.90839 | -0.0057616 | 50.71704
25.17033 | 99.90707 | -0.0058729 | 50.16198
25.17367 | 99.90689 | -0.0059988 | 49.89627
25.177 | 99.90724 | -0.0061213 | 51.11022
25.18033 | 99.90699 | -0.006229 | 49.13518
25.18367 | 99.90749 | -0.0062704 | 50.11328
25.187 | 99.90665 | -0.0062717 | 50.7598
25.19033 | 99.90722 | -0.0063146 | 49.9444
25.19367 | 99.90754 | -0.0064167 | 51.02371
25.197 | 99.90652 | -0.0065107 | 49.63841
25.20033 | 99.90709 | -0.0065981 | 49.95992
25.20366 | 99.90714 | -0.0066395 | 51.61379
25.207 | 99.90691 | -0.0067019 | 49.26153
25.21033 | 99.90754 | -0.006836 | 50.878
25.21367 | 99.90785 | -0.0069478 | 50.07104
25.217 | 99.90672 | -0.0070252 | 49.8975
25.22034 | 99.90718 | -0.0070589 | 51.3605
25.22366 | 99.90719 | -0.0070917 | 49.15269
25.227 | 99.90734 | -0.0071705 | 50.23606
25.23033 | 99.90734 | -0.0072843 | 50.32488
25.23366 | 99.90753 | -0.0073581 | 49.84313
25.237 | 99.90699 | -0.0073923 | 51.01416
25.24033 | 99.90753 | -0.0074593 | 49.37284
25.24367 | 99.90784 | -0.0075722 | 49.96879
25.247 | 99.90724 | -0.0077117 | 51.04746
25.25033 | 99.9066 | -0.0078306 | 49.29558
25.25366 | 99.90697 | -0.0078746 | 50.83285
25.257 | 99.90765 | -0.0078752 | 50.00874
25.26033 | 99.90766 | -0.0079421 | 49.89062
25.26367 | 99.90726 | -0.008019 | 51.45924
25.267 | 99.90699 | -0.0080724 | 49.04606
25.27033 | 99.90778 | -0.0081301 | 50.35144
25.27367 | 99.90781 | -0.0082237 | 50.07453
25.277 | 99.9068 | -0.0083645 | 49.84382
25.28033 | 99.90624 | -0.008495 | 50.96839
25.28367 | 99.90655 | -0.0085958 | 49.65598
25.287 | 99.90766 | -0.0086071 | 50.2279
25.29033 | 99.90712 | -0.008604 | 50.87455
25.29366 | 99.90728 | -0.0086542 | 49.28111
25.297 | 99.90756 | -0.0087334 | 50.90624
25.30033 | 99.90716 | -0.0088156 | 49.88363
25.30366 | 99.90707 | -0.0088873 | 49.90731
25.307 | 99.90689 | -0.0089733 | 51.52476
25.31033 | 99.90701 | -0.0090596 | 49.14108
25.31367 | 99.90637 | -0.0091741 | 50.85028
25.317 | 99.90714 | -0.0092753 | 50.01329
25.32033 | 99.90655 | -0.0093318 | 49.86047
25.32367 | 99.90644 | -0.0093573 | 51.10331
25.327 | 99.90697 | -0.0093979 | 49.14117
25.33033 | 99.90707 | -0.009448 | 50.13834
25.33366 | 99.90703 | -0.009538 | 50.78218
25.337 | 99.90703 | -0.0096088 | 49.92646
25.34033 | 99.90722 | -0.0097009 | 51.01474
25.34367 | 99.90712 | -0.0097956 | 49.48731
25.347 | 99.90691 | -0.0099049 | 49.92347
25.35033 | 99.90728 | -0.0100132 | 51.46254
25.35367 | 99.90688 | -0.01006821 | 49.17315
25.357 | 99.90644 | -0.01010512 | 50.85055
25.36033 | 99.90734 | -0.01017127 | 49.98338
25.36367 | 99.90695 | -0.01025198 | 49.88432
25.367 | 99.90649 | -0.01033242 | 51.431
25.37033 | 99.90684 | -0.01039504 | 49.06391
25.37366 | 99.90689 | -0.01043561 | 50.18981
25.377 | 99.90691 | -0.01048318 | 50.3288
25.38033 | 99.90736 | -0.01057541 | 49.82948
25.38366 | 99.90697 | -0.01067237 | 50.99334
25.387 | 99.90665 | -0.01075366 | 49.34572
25.39034 | 99.90672 | -0.01081709 | 49.93941
25.39366 | 99.90726 | -0.01086959 | 51.11353
25.397 | 99.90697 | -0.0109659 | 49.2833
25.40033 | 99.90656 | -0.01109134 | 50.8913
25.40366 | 99.90626 | -0.01119259 | 49.91988
25.407 | 99.90692 | -0.01123069 | 49.90024
25.41033 | 99.90746 | -0.01127067 | 51.52693
25.41367 | 99.90688 | -0.01133458 | 49.05011
25.417 | 99.90672 | -0.01146201 | 50.3052
25.42033 | 99.90751 | -0.01158178 | 50.14353
25.42367 | 99.90656 | -0.01167867 | 49.84583
25.427 | 99.90714 | -0.01175997 | 50.97111
25.43033 | 99.90715 | -0.01185037 | 49.697
25.43367 | 99.90688 | -0.01192322 | 50.20694
25.437 | 99.90684 | -0.01198069 | 50.89383
25.44033 | 99.90686 | -0.01203375 | 49.30059
25.44367 | 99.90731 | -0.01208353 | 50.91714
25.447 | 99.90709 | -0.01214812 | 49.95294
25.45033 | 99.90722 | -0.01224922 | 49.90141
25.45366 | 99.90741 | -0.01237609 | 51.56196
25.457 | 99.90701 | -0.01248511 | 49.08258
25.46033 | 99.90656 | -0.01253807 | 50.58294
25.46367 | 99.90647 | -0.012608 | 50.11431
25.467 | 99.90684 | -0.01269078 | 49.87848
25.47034 | 99.90658 | -0.01276923 | 50.98812
25.47366 | 99.90644 | -0.0128612 | 49.19256
25.477 | 99.9068 | -0.01292251 | 50.11978
25.48033 | 99.90692 | -0.01293906 | 50.83364
25.48366 | 99.90699 | -0.01296475 | 49.34966
25.487 | 99.90731 | -0.01307781 | 50.95848
25.49033 | 99.90676 | -0.01318377 | 49.57159
25.49367 | 99.90688 | -0.01324139 | 49.92575
25.497 | 99.90701 | -0.01329254 | 51.5646
25.50033 | 99.90756 | -0.0133459 | 49.09992
25.50366 | 99.90674 | -0.0134535 | 50.76706
25.507 | 99.90666 | -0.01360456 | 49.95807
25.51033 | 99.90618 | -0.01372727 | 49.88662
25.51367 | 99.90658 | -0.01379855 | 51.09576
25.517 | 99.90692 | -0.01383079 | 49.1156
25.52033 | 99.906 | -0.01384858 | 50.1083
25.52367 | 99.90652 | -0.01389563 | 50.74008
25.527 | 99.90699 | -0.01397294 | 49.3503
25.53033 | 99.90644 | -0.01406362 | 50.9594
25.53367 | 99.90622 | -0.01416668 | 49.4934
25.537 | 99.90668 | -0.01423918 | 49.95009
25.54033 | 99.90688 | -0.01432657 | 51.47074
25.54366 | 99.90644 | -0.01440811 | 49.17924
25.547 | 99.90642 | -0.01447412 | 50.84116
25.55033 | 99.90679 | -0.01453414 | 49.96039
25.55366 | 99.90705 | -0.01459284 | 49.92708
25.557 | 99.90626 | -0.01468785 | 51.40869
25.56033 | 99.90707 | -0.01481092 | 49.07078
25.56367 | 99.90582 | -0.01489657 | 50.24731
25.567 | 99.9063 | -0.01494227 | 50.30885
25.57033 | 99.90624 | -0.01500583 | 49.80192
25.57367 | 99.90699 | -0.0150685 | 50.98306
25.577 | 99.90668 | -0.01516194 | 49.43154
25.58033 | 99.90668 | -0.0152734 | 49.95843
25.58366 | 99.90672 | -0.01534927 | 51.44062
25.587 | 99.90665 | -0.01538504 | 49.27402
25.59033 | 99.90662 | -0.01545459 | 50.8731
25.59367 | 99.90762 | -0.01552904 | 49.96012
25.597 | 99.90647 | -0.0156118 | 49.88714
25.60033 | 99.90675 | -0.01567229 | 51.5661
25.60366 | 99.90625 | -0.01573014 | 49.10098
25.607 | 99.90715 | -0.01582684 | 50.31809
25.61033 | 99.90692 | -0.01592627 | 50.11676
25.61367 | 99.90675 | -0.01599304 | 49.83961
25.617 | 99.90656 | -0.01602103 | 51.009
25.62034 | 99.90686 | -0.01602322 | 49.30275
25.62366 | 99.90692 | -0.01608757 | 49.9731
25.627 | 99.90735 | -0.01618251 | 50.88041
25.63034 | 99.90611 | -0.01623999 | 49.27096
25.63366 | 99.90705 | -0.01627458 | 50.93425
25.637 | 99.90674 | -0.01633513 | 49.92228
25.64033 | 99.9068 | -0.01643642 | 49.94117
25.64366 | 99.90641 | -0.01657284 | 51.53126
25.647 | 99.90606 | -0.01671024 | 49.0055
25.65033 | 99.90628 | -0.01678563 | 50.62332
25.65366 | 99.90741 | -0.01681782 | 50.14656
25.657 | 99.90631 | -0.0168673 | 49.87835
25.66033 | 99.90663 | -0.01692406 | 51.00369
25.66367 | 99.90705 | -0.01696338 | 49.22366
25.667 | 99.90662 | -0.01697759 | 50.15109
25.67033 | 99.90656 | -0.01699361 | 50.95992
25.67367 | 99.90688 | -0.01707757 | 49.34934
25.677 | 99.90689 | -0.01721862 | 50.94232
25.68033 | 99.90601 | -0.01734065 | 49.82831
25.68367 | 99.90584 | -0.01741072 | 49.9414
25.687 | 99.90662 | -0.0174126 | 51.5002
25.69033 | 99.90616 | -0.01741446 | 49.11511
25.69367 | 99.90701 | -0.01748278 | 50.6637
25.697 | 99.90662 | -0.01756932 | 50.05344
25.70033 | 99.9064 | -0.01764604 | 49.86301
25.70366 | 99.90705 | -0.01769201 | 51.09122
25.707 | 99.90634 | -0.01775276 | 49.17752
25.71033 | 99.90647 | -0.01781806 | 50.12392
25.71367 | 99.90638 | -0.01793804 | 50.78732
25.717 | 99.90668 | -0.01805092 | 49.34996
25.72034 | 99.90571 | -0.01811688 | 50.91067
25.72367 | 99.90639 | -0.01817069 | 49.50852
25.727 | 99.90672 | -0.01822134 | 49.94954
25.73034 | 99.90684 | -0.01828134 | 51.56482
25.73367 | 99.906 | -0.01831272 | 49.13142
25.737 | 99.90642 | -0.01831278 | 50.79906
25.74033 | 99.90736 | -0.01831879 | 49.98938
25.74366 | 99.90688 | -0.01838487 | 49.89465
25.747 | 99.90676 | -0.01850982 | 51.05954
25.75033 | 99.90608 | -0.01863648 | 49.11546
25.75366 | 99.90634 | -0.01871663 | 50.10828
25.757 | 99.90626 | -0.01876457 | 50.69354
25.76033 | 99.90688 | -0.01880928 | 49.39716
25.76367 | 99.90666 | -0.01889505 | 50.96689
25.767 | 99.90679 | -0.01897465 | 49.461
25.77033 | 99.90626 | -0.01901562 | 49.9182
25.77367 | 99.90626 | -0.01906018 | 51.5332
25.777 | 99.90701 | -0.01913119 | 49.13156
25.78033 | 99.90665 | -0.01921692 | 50.84728
25.78367 | 99.90649 | -0.01930137 | 49.98978
25.787 | 99.90655 | -0.01936258 | 49.88688
25.79033 | 99.90649 | -0.01939485 | 51.31082
25.79366 | 99.90705 | -0.0194889 | 49.06898
25.797 | 99.9065 | -0.01959871 | 50.20703
25.80033 | 99.90582 | -0.01970631 | 50.36797
25.80366 | 99.90624 | -0.01979358 | 49.8164
25.807 | 99.90564 | -0.01985181 | 50.94176
25.81033 | 99.90626 | -0.01992255 | 49.42928
25.81367 | 99.90621 | -0.0200307 | 49.96571
25.817 | 99.90637 | -0.0201509 | 51.08719
25.82033 | 99.90624 | -0.02025115 | 49.27268
25.82367 | 99.90553 | -0.02031406 | 50.87169
25.827 | 99.90672 | -0.02035997 | 50.02094
25.83033 | 99.90664 | -0.0204328 | 49.90293
25.83367 | 99.90613 | -0.02049823 | 51.50253
25.837 | 99.90715 | -0.02054851 | 49.06969
25.84033 | 99.90676 | -0.02056054 | 50.24662
25.84366 | 99.9065 | -0.02057045 | 50.21044
25.847 | 99.90609 | -0.02062652 | 49.8168
25.85033 | 99.90639 | -0.02070455 | 51.00578
25.85366 | 99.90606 | -0.02078015 | 49.69912
25.857 | 99.90679 | -0.02083276 | 50.17588
25.86033 | 99.90674 | -0.02085189 | 51.07192
25.86367 | 99.9063 | -0.02090125 | 49.27392
25.867 | 99.90656 | -0.02100327 | 50.85688
25.87034 | 99.90613 | -0.02111206 | 49.99052
25.87366 | 99.90608 | -0.02119785 | 49.9033
25.877 | 99.90606 | -0.0212809 | 51.47186
25.88034 | 99.90668 | -0.02133156 | 49.02416
25.88366 | 99.90587 | -0.02139948 | 50.32217
25.887 | 99.90663 | -0.021466 | 50.21332
25.89033 | 99.90564 | -0.02152168 | 49.84852
25.89366 | 99.90649 | -0.02158924 | 51.03884
25.897 | 99.90626 | -0.02169809 | 49.67628
25.90033 | 99.90571 | -0.02181092 | 50.19374
25.90366 | 99.90558 | -0.02191276 | 50.99421
25.907 | 99.9057 | -0.02199026 | 49.32156
25.91033 | 99.90591 | -0.02200625 | 50.9293
25.91367 | 99.90631 | -0.02201107 | 49.99382
25.917 | 99.90649 | -0.02206688 | 49.92008
25.92033 | 99.90616 | -0.02217698 | 51.53818
25.92367 | 99.90674 | -0.02230057 | 50.0894
25.927 | 99.90555 | -0.02241699 | 49.11948
25.93033 | 99.90556 | -0.02245176 | 50.54033
25.93367 | 99.90655 | -0.02246816 | 50.12114
25.937 | 99.90622 | -0.02247664 | 49.84929
25.94033 | 99.90664 | -0.02249766 | 50.94394
25.94367 | 99.90675 | -0.0225538 | 49.65324
25.947 | 99.90647 | -0.02265226 | 50.21178
25.95033 | 99.90594 | -0.02279896 | 51.01259
25.95366 | 99.90584 | -0.02292265 | 49.37006
25.957 | 99.90649 | -0.02301257 | 50.90662
25.96033 | 99.90606 | -0.0230951 | 49.93081
25.96367 | 99.90609 | -0.02319152 | 49.91996
25.967 | 99.90561 | -0.02329237 | 51.56978
25.97034 | 99.90605 | -0.02337352 | 49.11934
25.97367 | 99.90658 | -0.02340037 | 50.54031
25.977 | 99.90582 | -0.0234297 | 50.0892
25.98034 | 99.90656 | -0.02345954 | 49.86449
25.98367 | 99.90566 | -0.02346995 | 51.06216
25.987 | 99.90645 | -0.02351264 | 49.62924
25.99033 | 99.90668 | -0.02355735 | 50.2447
25.99366 | 99.90632 | -0.02362639 | 50.86785
25.997 | 99.90636 | -0.0237481 | 49.35152
26.00033 | 99.90644 | -0.0238366 | 50.94392
26.00366 | 99.90575 | -0.02395611 | 49.95699
26.007 | 99.90632 | -0.02403577 | 49.92672
26.01033 | 99.9062 | -0.02411406 | 51.63044
26.01367 | 99.90641 | -0.02422586 | 49.05363
26.017 | 99.90595 | -0.02433723 | 50.56912
26.02033 | 99.90484 | -0.02442153 | 50.05414
26.02367 | 99.90569 | -0.02448068 | 49.88686
26.027 | 99.90681 | -0.02447882 | 51.0485
26.03033 | 99.90641 | -0.02446701 | 49.25552
26.03367 | 99.90594 | -0.02451402 | 50.1199
26.037 | 99.90668 | -0.02458076 | 50.929
26.04033 | 99.90649 | -0.02465792 | 49.34991
26.04366 | 99.906 | -0.02474522 | 50.959
26.047 | 99.90663 | -0.02483885 | 49.8906
26.05033 | 99.90625 | -0.02491387 | 49.91797
26.05366 | 99.90656 | -0.02498743 | 51.5643
26.057 | 99.90624 | -0.02505701 | 49.0531
26.06033 | 99.90636 | -0.02512958 | 50.67971
26.06367 | 99.90647 | -0.0251916 | 50.05352
26.067 | 99.90611 | -0.02526238 | 49.90237
26.07033 | 99.90594 | -0.02536622 | 51.02417
26.07367 | 99.9062 | -0.02544987 | 49.2244
26.077 | 99.90668 | -0.02554056 | 50.11206
26.08033 | 99.90634 | -0.02563453 | 50.81697
26.08367 | 99.9064 | -0.02576876 | 49.38062
26.087 | 99.90569 | -0.02589291 | 50.89468
26.09033 | 99.90619 | -0.0260173 | 49.58696
26.09366 | 99.90601 | -0.02608125 | 49.9334
26.097 | 99.90568 | -0.02611275 | 51.56215
26.10033 | 99.90582 | -0.02614951 | 49.09819
26.10366 | 99.90608 | -0.02617971 | 50.65444
26.107 | 99.90581 | -0.02627252 | 50.05133
26.11033 | 99.90584 | -0.02635432 | 49.87013
26.11367 | 99.90547 | -0.02638252 | 51.06943
26.117 | 99.90522 | -0.02640895 | 49.14389
26.12034 | 99.90605 | -0.02644 | 50.17042
26.12366 | 99.9073 | -0.02649795 | 50.81566
26.127 | 99.90568 | -0.02659622 | 49.36339
26.13034 | 99.90547 | -0.02667557 | 50.93266
26.13366 | 99.90649 | -0.02673258 | 49.50656
26.137 | 99.90594 | -0.02677075 | 49.89324
26.14033 | 99.90541 | -0.026808 | 51.56121
26.14366 | 99.90637 | -0.02686783 | 49.06634
26.147 | 99.90579 | -0.02691902 | 50.66996
26.15033 | 99.90551 | -0.02695722 | 50.04904
26.15366 | 99.90609 | -0.02706636 | 49.89332
26.157 | 99.90616 | -0.02717752 | 51.07379
26.16033 | 99.90494 | -0.02730769 | 49.12847
26.16367 | 99.90609 | -0.027403 | 50.14308
26.167 | 99.90656 | -0.02745428 | 50.83268
26.17033 | 99.90668 | -0.0275327 | 49.90756
26.17367 | 99.90649 | -0.02759993 | 50.98646
26.177 | 99.90603 | -0.02763784 | 49.53848
26.18033 | 99.9061 | -0.0276545 | 49.9328
26.18367 | 99.9059 | -0.02767554 | 51.65743
26.187 | 99.90598 | -0.02773048 | 49.12934
26.19033 | 99.90564 | -0.02783254 | 50.67032
26.19367 | 99.90628 | -0.0279704 | 49.98656
26.197 | 99.90598 | -0.02811513 | 49.87804
26.20033 | 99.90649 | -0.02826801 | 51.11426
26.20366 | 99.90637 | -0.02838732 | 49.12935
26.207 | 99.90569 | -0.02841602 | 50.16686
26.21033 | 99.90566 | -0.02844528 | 50.7534
26.21367 | 99.9063 | -0.02848899 | 49.31774
26.217 | 99.90594 | -0.0285696 | 50.97408
26.22034 | 99.90642 | -0.02868322 | 49.63336
26.22367 | 99.9058 | -0.02880896 | 49.91756
26.227 | 99.90626 | -0.02888525 | 51.56338
26.23034 | 99.90582 | -0.02894358 | 49.06834
26.23367 | 99.90585 | -0.02900299 | 50.73489
26.237 | 99.90609 | -0.02902837 | 50.02052
26.24033 | 99.90531 | -0.0290177 | 49.87858
26.24366 | 99.90618 | -0.02905486 | 51.09902
26.247 | 99.90649 | -0.02915804 | 49.11541
26.25033 | 99.90656 | -0.0292852 | 50.13176
26.25366 | 99.90588 | -0.02938578 | 50.78708
26.257 | 99.9057 | -0.0294603 | 49.38166
26.26033 | 99.90587 | -0.02952158 | 50.99092
26.26367 | 99.90601 | -0.02958794 | 49.55671
26.267 | 99.90551 | -0.02963285 | 49.9341
26.27033 | 99.90539 | -0.02969098 | 51.56555
26.27367 | 99.90644 | -0.02975658 | 49.10078
26.277 | 99.90559 | -0.02989569 | 50.70438
26.28033 | 99.90668 | -0.03006102 | 50.02344
26.28367 | 99.90519 | -0.03021552 | 49.87156
26.287 | 99.90556 | -0.03028802 | 51.10422
26.29033 | 99.90546 | -0.03032978 | 49.13204
26.29366 | 99.90622 | -0.03034258 | 50.10453
26.297 | 99.90556 | -0.03036538 | 50.70911
26.30033 | 99.90647 | -0.03038563 | 49.39867
26.30366 | 99.90614 | -0.030429 | 50.90432
26.307 | 99.90601 | -0.03045756 | 49.589
26.31033 | 99.90569 | -0.03049442 | 49.93466
26.31367 | 99.90632 | -0.03056428 | 51.56764
26.317 | 99.90668 | -0.0306552 | 49.11778
26.32033 | 99.90644 | -0.030719 | 50.66602
26.32367 | 99.90585 | -0.0307915 | 49.96104
26.327 | 99.90597 | -0.03090421 | 49.87996
26.33033 | 99.90613 | -0.03100731 | 51.05435
26.33367 | 99.90584 | -0.03112222 | 49.10252
26.337 | 99.90532 | -0.03118557 | 50.09711
26.34033 | 99.90547 | -0.03120306 | 50.88512
26.34366 | 99.90588 | -0.03121497 | 49.84208
26.347 | 99.90611 | -0.03125549 | 51.01683
26.35033 | 99.90571 | -0.03130878 | 49.54373
26.35366 | 99.90576 | -0.0313538 | 49.93558
26.357 | 99.90647 | -0.03138768 | 51.60134
26.36033 | 99.90569 | -0.03143776 | 49.11909
26.36367 | 99.90634 | -0.0315446 | 50.68352
26.367 | 99.90672 | -0.03162244 | 50.12196
26.37034 | 99.90594 | -0.03166744 | 49.88106
26.37366 | 99.90616 | -0.03166628 | 51.07114
26.377 | 99.90634 | -0.03171104 | 49.15078
26.38034 | 99.90582 | -0.03179462 | 50.15686
26.38366 | 99.90578 | -0.03192984 | 50.90313
26.387 | 99.90587 | -0.03203212 | 49.38656
26.39033 | 99.90516 | -0.03206142 | 50.89984
26.39366 | 99.90578 | -0.03207314 | 49.6083
26.397 | 99.90575 | -0.03210284 | 49.91319
26.40033 | 99.90561 | -0.03219489 | 51.54102
26.40366 | 99.90568 | -0.03230618 | 49.07468
26.407 | 99.9057 | -0.03238895 | 50.66078
26.41033 | 99.90562 | -0.03244862 | 50.02988
26.41367 | 99.90566 | -0.03249924 | 49.88235
26.417 | 99.90546 | -0.03256686 | 51.04124
26.42033 | 99.90611 | -0.0326163 | 49.24711
26.42367 | 99.90538 | -0.03266533 | 50.12574
26.427 | 99.9065 | -0.03270605 | 50.87263
26.43033 | 99.9063 | -0.03275561 | 49.38926
26.43367 | 99.90531 | -0.03281191 | 50.94955
26.437 | 99.90668 | -0.03288172 | 49.83926
26.44033 | 99.90564 | -0.0329205 | 49.93
26.44367 | 99.90609 | -0.03297383 | 51.57574
26.447 | 99.90594 | -0.03304454 | 49.15466
26.45033 | 99.90562 | -0.033131 | 50.63916
26.45366 | 99.90642 | -0.033262 | 50.1579
26.457 | 99.90588 | -0.0333767 | 49.88284
26.46033 | 99.90574 | -0.0334424 | 51.04257
26.46367 | 99.90606 | -0.03348223 | 49.23138
26.467 | 99.9054 | -0.03352609 | 50.12172
26.47034 | 99.90566 | -0.0335866 | 50.8883
26.47367 | 99.90562 | -0.03365902 | 49.3883
26.477 | 99.90539 | -0.03367188 | 50.93284
26.48034 | 99.90562 | -0.03368062 | 49.93104
26.48367 | 99.90588 | -0.03369615 | 49.91314
26.487 | 99.90608 | -0.03374883 | 51.47717
26.49033 | 99.90585 | -0.03384654 | 49.10574
26.49366 | 99.90531 | -0.0339143 | 50.5817
26.497 | 99.90553 | -0.03395846 | 50.05855
26.50033 | 99.90541 | -0.03400314 | 49.8812
26.50366 | 99.90582 | -0.03403904 | 50.96078
26.507 | 99.90559 | -0.03407928 | 49.6615
26.51033 | 99.90574 | -0.03413502 | 50.25298
26.51367 | 99.9054 | -0.03419126 | 50.99719
26.517 | 99.90571 | -0.03427162 | 49.29221
26.52033 | 99.90624 | -0.03435146 | 50.89904
26.52367 | 99.90561 | -0.03443881 | 49.93008
26.527 | 99.90522 | -0.03451813 | 49.88902
26.53033 | 99.90603 | -0.03454893 | 51.57122
26.53367 | 99.90546 | -0.03456448 | 49.10489
26.537 | 99.90644 | -0.03459156 | 50.32711
26.54033 | 99.90609 | -0.03465195 | 50.21676
26.54366 | 99.90575 | -0.03472194 | 49.85769
26.547 | 99.9059 | -0.03476804 | 51.03594
26.55033 | 99.90597 | -0.03481455 | 49.64566
26.55366 | 99.90535 | -0.03487308 | 50.2489
26.557 | 99.90652 | -0.0349296 | 50.99634
26.56033 | 99.90612 | -0.0349964 | 49.323
26.56367 | 99.9062 | -0.03504211 | 50.91373
26.567 | 99.90578 | -0.03509819 | 49.96046
26.57033 | 99.90601 | -0.03517938 | 49.90396
26.57367 | 99.90594 | -0.03525729 | 51.53722
26.577 | 99.90598 | -0.03530044 | 49.05652
26.58033 | 99.9054 | -0.03532802 | 50.31418
26.58367 | 99.90594 | -0.03536967 | 50.11817
26.587 | 99.90575 | -0.03543613 | 49.88
26.59033 | 99.90594 | -0.03551163 | 50.95913
26.59366 | 99.90564 | -0.0356293 | 49.67593
26.597 | 99.90545 | -0.03570472 | 50.21695
26.60033 | 99.90506 | -0.03576266 | 51.10404
26.60366 | 99.90547 | -0.03582257 | 49.25772
26.607 | 99.90534 | -0.03586815 | 50.9281
26.61033 | 99.90562 | -0.0359102 | 49.98984
26.61367 | 99.90488 | -0.03596446 | 49.91094
26.617 | 99.90503 | -0.03601256 | 51.53476
26.62034 | 99.90528 | -0.03606072 | 49.03902
26.62366 | 99.90532 | -0.03612555 | 50.26269
26.627 | 99.90628 | -0.03618746 | 50.2434
26.63034 | 99.90564 | -0.03625953 | 49.85608
26.63366 | 99.90551 | -0.03632653 | 50.93863
26.637 | 99.90549 | -0.03640756 | 49.35156
26.64033 | 99.90506 | -0.03646792 | 49.92672
26.64366 | 99.90588 | -0.03650792 | 51.10376
26.647 | 99.90571 | -0.03651433 | 49.2266
26.65033 | 99.90605 | -0.03652385 | 50.78506
26.65366 | 99.90672 | -0.036575 | 50.0539
26.657 | 99.9059 | -0.03664339 | 49.92688
26.66033 | 99.90519 | -0.03674988 | 51.47149
26.66367 | 99.90625 | -0.03687553 | 49.0706
26.667 | 99.90551 | -0.03695397 | 50.23106
26.67033 | 99.90546 | -0.03705497 | 50.30606
26.67367 | 99.90536 | -0.03713437 | 49.84058
26.677 | 99.90594 | -0.03721906 | 51.02644
26.68033 | 99.90594 | -0.03726442 | 49.47876
26.68367 | 99.90582 | -0.03731616 | 49.91964
26.687 | 99.90581 | -0.037323 | 51.44182
26.69033 | 99.9059 | -0.0373345 | 49.24369
26.69367 | 99.90539 | -0.03740515 | 50.77804
26.697 | 99.90559 | -0.03747116 | 49.994
26.70033 | 99.90528 | -0.03755554 | 49.90414
26.70366 | 99.90591 | -0.03763924 | 51.37889
26.707 | 99.90551 | -0.03771116 | 49.05658
26.71033 | 99.90578 | -0.03775744 | 50.14074
26.71367 | 99.90485 | -0.0377811 | 50.61646
26.717 | 99.90595 | -0.03782227 | 50.03414
26.72034 | 99.9062 | -0.03791418 | 50.97416
26.72367 | 99.90574 | -0.03803328 | 49.41624
26.727 | 99.90559 | -0.03813559 | 49.96652
26.73034 | 99.90566 | -0.038201 | 51.4712
26.73367 | 99.90553 | -0.03824317 | 49.13277
26.737 | 99.90574 | -0.03826492 | 50.80058
26.74033 | 99.90519 | -0.03832085 | 49.99192
26.74366 | 99.90545 | -0.0383617 | 49.87169
26.747 | 99.90528 | -0.03839544 | 51.10385
26.75033 | 99.90606 | -0.03847181 | 49.11639
26.75366 | 99.90514 | -0.03852994 | 50.13212
26.757 | 99.90488 | -0.0386166 | 50.75714
26.76033 | 99.90581 | -0.03867256 | 49.39808
26.76367 | 99.9057 | -0.0387088 | 50.93474
26.767 | 99.90626 | -0.03875434 | 49.5712
26.77033 | 99.90556 | -0.03883261 | 49.9339
26.77367 | 99.90575 | -0.03895394 | 51.59674
26.777 | 99.90584 | -0.03902746 | 49.10032
26.78033 | 99.90519 | -0.03908816 | 50.735
26.78367 | 99.90541 | -0.03913425 | 50.08331
26.787 | 99.9059 | -0.03916948 | 49.88638
26.79033 | 99.90569 | -0.0392265 | 51.09494
26.79366 | 99.90528 | -0.03931336 | 49.1459
26.797 | 99.90575 | -0.03939202 | 50.14683
26.80033 | 99.90569 | -0.03946156 | 50.83261
26.80366 | 99.90522 | -0.03951878 | 49.33267
26.807 | 99.90566 | -0.03957101 | 50.91744
26.81033 | 99.90561 | -0.0396085 | 49.58598
26.81367 | 99.90539 | -0.0396323 | 49.91665
26.817 | 99.90585 | -0.03968006 | 51.52889
26.82033 | 99.90639 | -0.03976856 | 49.09736
26.82367 | 99.90601 | -0.0398945 | 50.60606
26.827 | 99.90503 | -0.04002368 | 49.98614
26.83033 | 99.90524 | -0.040115 | 49.86924
26.83367 | 99.90576 | -0.04013358 | 51.02154
26.837 | 99.9054 | -0.04011512 | 49.25239
26.84033 | 99.90612 | -0.04009594 | 50.15059
26.84366 | 99.90538 | -0.04010488 | 50.90917
26.847 | 99.90571 | -0.04019504 | 49.37842
26.85033 | 99.90649 | -0.04032635 | 50.92429
26.85366 | 99.90579 | -0.04043222 | 49.8573
26.857 | 99.90528 | -0.04055786 | 49.92444
26.86033 | 99.90597 | -0.04063828 | 51.59228
26.86367 | 99.90508 | -0.04066556 | 49.09732
26.867 | 99.90539 | -0.04070159 | 50.57403
26.87034 | 99.90589 | -0.04072144 | 50.08028
26.87366 | 99.90578 | -0.04077047 | 49.85385
26.877 | 99.90548 | -0.04085029 | 51.01474
26.88034 | 99.90559 | -0.04091518 | 49.28436
26.88366 | 99.90613 | -0.04101074 | 49.92452
26.887 | 99.90587 | -0.04108306 | 51.05254
26.89033 | 99.90491 | -0.04111792 | 49.33152
26.89366 | 99.90561 | -0.04116172 | 50.88428
26.897 | 99.90545 | -0.04122895 | 49.92139
26.90033 | 99.90545 | -0.04131931 | 49.90887
26.90366 | 99.90545 | -0.04141898 | 51.52916
26.907 | 99.90509 | -0.04146502 | 49.11302
26.91033 | 99.90578 | -0.04145242 | 50.2894
26.91367 | 99.90497 | -0.04149652 | 50.14328
26.917 | 99.90582 | -0.0415615 | 49.8383
26.92033 | 99.90531 | -0.04161992 | 50.99109
26.92367 | 99.90526 | -0.04165955 | 49.68938
26.927 | 99.90619 | -0.04168875 | 50.19702
26.93033 | 99.90535 | -0.0417282 | 51.06882
26.93367 | 99.90637 | -0.04177683 | 49.33274
26.937 | 99.90585 | -0.04187098 | 50.93336
26.94033 | 99.90601 | -0.0419632 | 49.98581
26.94367 | 99.90571 | -0.04201748 | 49.94092
26.947 | 99.90543 | -0.04206455 | 51.50032
26.95033 | 99.90558 | -0.04209969 | 49.08378
26.95366 | 99.90679 | -0.04212196 | 50.20285
26.957 | 99.90575 | -0.04216662 | 50.30264
26.96033 | 99.90619 | -0.0422277 | 49.84722
26.96367 | 99.90587 | -0.04226768 | 51.02162
26.967 | 99.90553 | -0.04231438 | 49.28739
26.97034 | 99.90582 | -0.04233374 | 49.96536
26.97367 | 99.90582 | -0.042349 | 51.46967
26.977 | 99.90642 | -0.04241484 | 49.22528
26.98034 | 99.90532 | -0.04250474 | 50.76914
26.98367 | 99.90619 | -0.04266461 | 49.9598
26.987 | 99.90588 | -0.0428109 | 49.87944
26.99033 | 99.90576 | -0.04288669 | 51.31202
26.99366 | 99.90524 | -0.0429294 | 49.06984
26.997 | 99.90558 | -0.042995 | 50.15247
27.00033 | 99.90578 | -0.04309489 | 50.66384
27.00366 | 99.90503 | -0.04323153 | 50.00672
27.007 | 99.90545 | -0.04332714 | 51.04418
27.01033 | 99.90535 | -0.0433896 | 49.44766
27.01367 | 99.90592 | -0.04344396 | 49.95846
27.017 | 99.90528 | -0.0435033 | 51.50394
27.02033 | 99.90478 | -0.04355106 | 49.13337
27.02367 | 99.90612 | -0.04359217 | 50.81684
27.027 | 99.90555 | -0.04361856 | 50.05576
27.03033 | 99.90541 | -0.04365094 | 49.87924
27.03367 | 99.90581 | -0.04375091 | 51.3751
27.037 | 99.90555 | -0.043846 | 49.08496
27.04033 | 99.90546 | -0.04391324 | 50.10056
27.04366 | 99.90538 | -0.043984 | 50.78775
27.047 | 99.90595 | -0.04405343 | 49.3969
27.05033 | 99.90542 | -0.0440785 | 50.93469
27.05366 | 99.90519 | -0.04411602 | 49.89078
27.057 | 99.90584 | -0.04415762 | 50.5956
27.06033 | 99.90601 | -0.04415804 | 49.10009
27.06367 | 99.90549 | -0.04419518 | 50.7821
27.067 | 99.90613 | -0.04427549 | 49.95662
27.07033 | 99.90559 | -0.04434296 | 49.89404
27.07367 | 99.90598 | -0.04437813 | 50.99575
27.077 | 99.90595 | -0.04437156 | 49.28604
27.08033 | 99.90556 | -0.0443876 | 49.9493
27.08367 | 99.90624 | -0.04445774 | 51.02275
27.087 | 99.90574 | -0.04456594 | 49.27138
27.09033 | 99.90547 | -0.04464908 | 50.85481
27.09366 | 99.90576 | -0.04472124 | 50.01916
27.097 | 99.90568 | -0.04476418 | 49.92527
27.10033 | 99.90547 | -0.04483006 | 51.46718
27.10366 | 99.90535 | -0.04495474 | 49.05156
27.107 | 99.90594 | -0.04508434 | 50.30519
27.11033 | 99.90522 | -0.0451459 | 50.27154
27.11367 | 99.90506 | -0.04517898 | 49.85522
27.117 | 99.90588 | -0.04518004 | 50.93714
27.12034 | 99.90539 | -0.04521956 | 49.39688
27.12366 | 99.90601 | -0.0452936 | 49.97299
27.127 | 99.90519 | -0.04539231 | 51.46936
27.13034 | 99.90594 | -0.04546984 | 49.16286
27.13366 | 99.90497 | -0.0454915 | 50.8791
27.137 | 99.90547 | -0.04556388 | 50.0216
27.14033 | 99.90584 | -0.04569657 | 49.90256
27.14366 | 99.90541 | -0.04581294 | 51.37454
27.147 | 99.90469 | -0.04588759 | 49.05235
27.15033 | 99.90515 | -0.04588432 | 50.17108
27.15366 | 99.90619 | -0.04586319 | 50.69277
27.157 | 99.90512 | -0.04587308 | 49.97454
27.16033 | 99.90535 | -0.04590133 | 51.08924
27.16367 | 99.90644 | -0.04593785 | 49.49067
27.167 | 99.90606 | -0.04597172 | 49.94079
27.17033 | 99.90553 | -0.04600944 | 51.53047
27.17367 | 99.90603 | -0.0460575 | 49.20772
27.177 | 99.90606 | -0.04611274 | 50.74244
27.18033 | 99.90594 | -0.04617533 | 50.01794
27.18367 | 99.90546 | -0.04620824 | 49.90883
27.187 | 99.90575 | -0.0462645 | 51.09744
27.19033 | 99.90606 | -0.04634994 | 49.14356
27.19367 | 99.90506 | -0.04640678 | 50.14672
27.197 | 99.90478 | -0.04645824 | 50.78336
27.20033 | 99.90546 | -0.04649643 | 49.39309
27.20366 | 99.90543 | -0.04653516 | 50.93138
27.207 | 99.90598 | -0.04662987 | 49.59924
27.21033 | 99.90564 | -0.04673706 | 49.9633
27.21367 | 99.90509 | -0.04682088 | 51.55883
27.217 | 99.90569 | -0.04682553 | 49.15837
27.22034 | 99.90551 | -0.04680766 | 50.60492
27.22367 | 99.90585 | -0.04684152 | 50.04665
27.227 | 99.90556 | -0.04691674 | 49.8453
27.23034 | 99.90609 | -0.04697381 | 51.01746
27.23367 | 99.90522 | -0.04701316 | 49.15802
27.237 | 99.90591 | -0.0470708 | 50.15816
27.24033 | 99.90575 | -0.0471585 | 50.92433
27.24366 | 99.90571 | -0.04730418 | 49.26783
27.247 | 99.90522 | -0.04742154 | 50.8679
27.25033 | 99.90525 | -0.04750932 | 49.85652
27.25366 | 99.90568 | -0.0475748 | 49.90841
27.257 | 99.90526 | -0.04766534 | 51.55962
27.26033 | 99.90509 | -0.04772676 | 49.0184
27.26367 | 99.90514 | -0.04777188 | 50.28928
27.267 | 99.90571 | -0.0477778 | 50.20597
27.27033 | 99.90594 | -0.04777626 | 49.82224
27.27367 | 99.90526 | -0.04780774 | 50.98254
27.277 | 99.90561 | -0.04786798 | 49.36238
27.28033 | 99.90571 | -0.04794045 | 49.9328
27.28367 | 99.9057 | -0.0479868 | 51.0844
27.287 | 99.905 | -0.04802006 | 49.28552
27.29033 | 99.90522 | -0.04807074 | 50.81372
27.29366 | 99.90581 | -0.04814072 | 50.0164
27.297 | 99.90606 | -0.04823438 | 49.8696
27.30033 | 99.90535 | -0.04831466 | 51.43379
27.30366 | 99.90564 | -0.0483407 | 49.08159
27.307 | 99.9057 | -0.04835592 | 50.21808
27.31033 | 99.90564 | -0.04842884 | 50.39536
27.31367 | 99.90469 | -0.0484985 | 49.8376
27.317 | 99.90548 | -0.04855672 | 50.91074
27.32033 | 99.90582 | -0.04857967 | 49.50356
27.32367 | 99.90569 | -0.0486044 | 49.94756
27.327 | 99.90586 | -0.04865838 | 51.52748
27.33033 | 99.90539 | -0.0486838 | 49.14223
27.33367 | 99.90566 | -0.04869422 | 50.75547
27.337 | 99.90606 | -0.048718 | 49.98344
27.34033 | 99.90551 | -0.04879154 | 49.87642
27.34366 | 99.90532 | -0.04888719 | 51.06367
27.347 | 99.9057 | -0.04896584 | 49.1572
27.35033 | 99.9053 | -0.04899527 | 50.11881
27.35366 | 99.90568 | -0.04898278 | 50.766
27.357 | 99.90614 | -0.04901031 | 49.37644
27.36033 | 99.90613 | -0.0490837 | 50.87492
27.36367 | 99.90536 | -0.04919008 | 49.82182
27.367 | 99.90543 | -0.04928366 | 49.93133
27.37034 | 99.90561 | -0.04935244 | 51.58962
27.37366 | 99.90522 | -0.0494379 | 49.07958
27.377 | 99.90558 | -0.04952735 | 50.65991
27.38034 | 99.90551 | -0.04962967 | 50.1091
27.38366 | 99.90539 | -0.04968414 | 49.85297
27.387 | 99.90519 | -0.0496855 | 51.013
27.39033 | 99.90538 | -0.04971532 | 49.67254
27.39366 | 99.90549 | -0.04975752 | 50.2164
27.397 | 99.90608 | -0.04985716 | 51.00339
27.40033 | 99.90549 | -0.0499302 | 49.32978
27.40366 | 99.90522 | -0.04996366 | 50.91504
27.407 | 99.90594 | -0.050002 | 49.9494
27.41033 | 99.90564 | -0.0500153 | 49.9001
27.41367 | 99.90551 | -0.05007171 | 51.4311
27.417 | 99.90524 | -0.0501568 | 49.15808
27.42033 | 99.90586 | -0.05018794 | 50.2456
27.42367 | 99.90509 | -0.05023204 | 50.26667
27.427 | 99.90588 | -0.05033962 | 49.8374
27.43033 | 99.90538 | -0.05042611 | 50.94192
27.43367 | 99.90494 | -0.05047167 | 49.69627
27.437 | 99.90509 | -0.05047797 | 50.1909
27.44033 | 99.90519 | -0.0504759 | 51.09768
27.44367 | 99.90536 | -0.05052054 | 49.18941
27.447 | 99.90571 | -0.05060796 | 50.8118
27.45033 | 99.90494 | -0.05066858 | 49.98426
27.45366 | 99.90532 | -0.05070522 | 49.8924
27.457 | 99.90598 | -0.05074533 | 51.3363
27.46033 | 99.90478 | -0.05081175 | 49.12693
27.46367 | 99.90585 | -0.05089292 | 50.09553
27.467 | 99.90576 | -0.051011 | 50.62529
27.47034 | 99.90516 | -0.05105956 | 49.37712
27.47367 | 99.90522 | -0.05109668 | 50.95518
27.477 | 99.90551 | -0.05111946 | 49.55105
27.48034 | 99.90514 | -0.05116191 | 49.91603
27.48367 | 99.90549 | -0.05122993 | 51.59104
27.487 | 99.90459 | -0.05128476 | 49.1119
27.49033 | 99.90574 | -0.0512956 | 50.7401
27.49366 | 99.90551 | -0.05126978 | 50.04687
27.497 | 99.90578 | -0.0513206 | 49.85326
27.50033 | 99.90616 | -0.05138922 | 51.0767
27.50366 | 99.90514 | -0.05143575 | 49.2519
27.507 | 99.90568 | -0.05146226 | 50.12685
27.51033 | 99.90575 | -0.05145585 | 50.861
27.51367 | 99.90569 | -0.05149377 | 49.34616
27.517 | 99.90588 | -0.05157344 | 50.90779
27.52033 | 99.90512 | -0.0516363 | 49.95093
27.52367 | 99.90614 | -0.05167862 | 49.90044
27.527 | 99.90514 | -0.05170877 | 51.55926
27.53033 | 99.90603 | -0.0517278 | 49.11197
27.53367 | 99.90585 | -0.05180958 | 50.53395
27.537 | 99.90632 | -0.05184978 | 50.11033
27.54033 | 99.90491 | -0.05189109 | 49.8377
27.54366 | 99.90594 | -0.05194361 | 50.97428
27.547 | 99.90519 | -0.051974 | 49.34633
27.55033 | 99.90449 | -0.05200642 | 49.96348
27.55366 | 99.90539 | -0.05208254 | 51.13059
27.557 | 99.90524 | -0.05214567 | 49.23708
27.56033 | 99.90528 | -0.05217804 | 50.77268
27.56367 | 99.90461 | -0.0522384 | 49.98481
27.567 | 99.90459 | -0.05225438 | 49.90856
27.57033 | 99.90516 | -0.05227602 | 51.40109
27.57367 | 99.90528 | -0.05230071 | 48.98736
27.577 | 99.90516 | -0.05234184 | 50.20192
27.58033 | 99.90453 | -0.05240168 | 50.64259
27.58367 | 99.90566 | -0.05248653 | 49.96991
27.587 | 99.90551 | -0.05255574 | 51.09714
27.59033 | 99.9046 | -0.05260373 | 49.48922
27.59366 | 99.90516 | -0.05264944 | 49.93224
27.597 | 99.90492 | -0.05268188 | 51.59262
27.60033 | 99.90528 | -0.05273629 | 49.1597
27.60366 | 99.90496 | -0.05284445 | 50.6539
27.607 | 99.90524 | -0.05290276 | 49.98616
27.61033 | 99.90436 | -0.05291937 | 49.85381
27.61367 | 99.90584 | -0.05291372 | 51.07833
27.617 | 99.90546 | -0.05289771 | 49.22274
27.62034 | 99.905 | -0.05288582 | 50.11162
27.62366 | 99.90509 | -0.05290771 | 50.91124
27.627 | 99.90532 | -0.05296564 | 49.34838
27.63034 | 99.90535 | -0.05304292 | 50.83012
27.63366 | 99.90531 | -0.05308426 | 50.01617
27.637 | 99.90504 | -0.05309931 | 49.90934
27.64033 | 99.90551 | -0.05311098 | 51.53034
27.64366 | 99.90569 | -0.05313831 | 49.0359
27.647 | 99.90532 | -0.053213 | 50.30154
27.65033 | 99.90582 | -0.05330482 | 50.20734
27.65366 | 99.90504 | -0.05341648 | 49.87019
27.657 | 99.90564 | -0.05349138 | 50.92864
27.66033 | 99.90441 | -0.05350912 | 49.72108
27.66367 | 99.90575 | -0.05352534 | 50.16576
27.667 | 99.90497 | -0.053593 | 51.37182
27.67033 | 99.90578 | -0.05370316 | 49.16091
27.67367 | 99.90506 | -0.05380457 | 50.82979
27.677 | 99.90451 | -0.05384063 | 49.95459
27.68033 | 99.90549 | -0.05385232 | 49.87803
27.68367 | 99.90608 | -0.0538334 | 51.40366
27.687 | 99.9054 | -0.05382695 | 49.0514
27.69033 | 99.90559 | -0.05386979 | 50.1551
27.69367 | 99.90503 | -0.05391806 | 50.70686
27.697 | 99.90535 | -0.05398889 | 49.97063
27.70033 | 99.90484 | -0.05406609 | 51.06711
27.70366 | 99.90455 | -0.0541316 | 49.53894
27.707 | 99.9048 | -0.05420244 | 49.94101
27.71033 | 99.90582 | -0.05426645 | 51.53098
27.71367 | 99.90503 | -0.0542969 | 49.14581
27.717 | 99.90507 | -0.05436269 | 50.66314
27.72034 | 99.90566 | -0.05443172 | 50.05206
27.72367 | 99.90541 | -0.05448658 | 49.87818
27.727 | 99.90519 | -0.05455428 | 51.05158
27.73034 | 99.90524 | -0.05462129 | 49.62757
27.73367 | 99.90485 | -0.05467522 | 50.22064
27.737 | 99.90454 | -0.05471509 | 50.97549
27.74033 | 99.90496 | -0.05476663 | 49.31832
27.74366 | 99.90522 | -0.05480009 | 50.95824
27.747 | 99.90468 | -0.05483491 | 50.01868
27.75033 | 99.90494 | -0.0548602 | 49.92586
27.75366 | 99.90508 | -0.05486316 | 51.50046
27.757 | 99.90451 | -0.05486912 | 49.08394
27.76033 | 99.90532 | -0.0549262 | 50.22663
27.76367 | 99.90519 | -0.05495261 | 50.30578
27.767 | 99.90488 | -0.05495235 | 49.80861
27.77033 | 99.90601 | -0.05497281 | 51.00968
27.77367 | 99.90539 | -0.05504786 | 49.41398
27.777 | 99.90528 | -0.05517239 | 49.9657
27.78033 | 99.90419 | -0.05527234 | 51.4715
27.78367 | 99.90465 | -0.05530953 | 49.17966
27.787 | 99.90478 | -0.05533347 | 50.8562
27.79033 | 99.90561 | -0.0553711 | 50.02408
27.79366 | 99.90461 | -0.05545216 | 49.89537
27.797 | 99.90491 | -0.05554589 | 51.06196
27.80033 | 99.90491 | -0.05559094 | 49.11783
27.80366 | 99.90472 | -0.0555804 | 50.14814
27.807 | 99.90503 | -0.05559468 | 50.85294
27.81033 | 99.90519 | -0.05561441 | 49.35266
27.81367 | 99.90504 | -0.05566657 | 50.8822
27.817 | 99.90453 | -0.05573152 | 49.86468
27.82033 | 99.90539 | -0.05578979 | 49.92764
27.82367 | 99.90496 | -0.05583877 | 51.47366
27.827 | 99.90576 | -0.05593495 | 49.10322
27.83033 | 99.90522 | -0.05605257 | 50.32722
27.83367 | 99.90397 | -0.05613682 | 50.12196
27.837 | 99.9046 | -0.05618839 | 49.86533
27.84033 | 99.90497 | -0.05620862 | 50.93692
27.84366 | 99.90485 | -0.05621766 | 49.67707
27.847 | 99.90486 | -0.05625459 | 50.2181
27.85033 | 99.90598 | -0.056319 | 51.02918
27.85366 | 99.90436 | -0.0563881 | 49.24604
27.857 | 99.90411 | -0.05649158 | 50.84418
27.86033 | 99.90438 | -0.0565712 | 49.96412
27.86367 | 99.90478 | -0.05662486 | 49.92031
27.867 | 99.90457 | -0.05665432 | 51.37978
27.87034 | 99.90453 | -0.05667145 | 49.02608
27.87366 | 99.90484 | -0.05670928 | 50.16447
27.877 | 99.90492 | -0.05674214 | 50.60213
27.88034 | 99.90431 | -0.05678281 | 49.41593
27.88366 | 99.9047 | -0.05682003 | 50.8978
27.887 | 99.9038 | -0.05679462 | 49.57428
27.89033 | 99.90478 | -0.05679485 | 49.9197
27.89366 | 99.90551 | -0.05681261 | 51.53726
27.897 | 99.90492 | -0.05688862 | 49.1346
27.90033 | 99.90536 | -0.05697808 | 50.70638
27.90366 | 99.90481 | -0.05704346 | 49.99441
27.907 | 99.90528 | -0.05710586 | 49.87262
27.91033 | 99.90532 | -0.05715328 | 51.04291
27.91367 | 99.9043 | -0.05722216 | 49.2435
27.917 | 99.90516 | -0.0572995 | 50.14047
27.92033 | 99.90461 | -0.05732521 | 50.9635
27.92367 | 99.9046 | -0.05733855 | 49.32211
27.927 | 99.90545 | -0.05739634 | 50.96128
27.93033 | 99.90561 | -0.05751206 | 50.08778
27.93367 | 99.90518 | -0.05762671 | 49.91993
27.937 | 99.90476 | -0.05770798 | 51.41058
27.94033 | 99.90469 | -0.05779514 | 49.1036
27.94367 | 99.90549 | -0.05788548 | 50.23172
27.947 | 99.9036 | -0.05799238 | 50.27862
27.95033 | 99.90462 | -0.05803709 | 49.81011
27.95366 | 99.90451 | -0.05802437 | 50.94821
27.957 | 99.90546 | -0.05800488 | 49.44824
27.96033 | 99.9048 | -0.05808752 | 49.93575
27.96367 | 99.90444 | -0.05818108 | 51.60317
27.967 | 99.90337 | -0.05827809 | 49.21392
27.97034 | 99.90509 | -0.05831961 | 50.81126
27.97367 | 99.90451 | -0.05833622 | 50.02752
27.977 | 99.90492 | -0.05839071 | 49.89692
27.98034 | 99.9046 | -0.0584565 | 51.06477
27.98367 | 99.90418 | -0.05852684 | 49.1367
27.987 | 99.90497 | -0.05861663 | 50.11362
27.99033 | 99.90506 | -0.05865418 | 50.872
27.99366 | 99.9046 | -0.0587321 | 49.35589
27.997 | 99.9048 | -0.05882024 | 50.91508
28.00033 | 99.90528 | -0.0588587 | 49.96197
28.00366 | 99.90549 | -0.0588789 | 49.92049
28.007 | 99.90519 | -0.05888855 | 51.53938
28.01033 | 99.90509 | -0.05892243 | 49.08902
28.01367 | 99.90494 | -0.05900814 | 50.30638
28.017 | 99.90509 | -0.05907648 | 50.08899
28.02033 | 99.90538 | -0.059157 | 49.8492
28.02367 | 99.90431 | -0.05923378 | 50.99223
28.027 | 99.90457 | -0.05932186 | 49.43201
28.03033 | 99.90422 | -0.05944185 | 49.935
28.03367 | 99.9048 | -0.0595291 | 51.44084
28.037 | 99.90366 | -0.05956871 | 49.22748
28.04033 | 99.90406 | -0.05953982 | 50.84941
28.04366 | 99.90436 | -0.05950361 | 49.9932
28.047 | 99.9042 | -0.05953794 | 49.88016
28.05033 | 99.90486 | -0.05961528 | 51.05358
28.05366 | 99.90425 | -0.05967796 | 49.05561
28.057 | 99.90457 | -0.05968474 | 50.13253
28.06033 | 99.90472 | -0.05963951 | 50.79018
28.06367 | 99.90434 | -0.0596494 | 49.93642
28.067 | 99.90484 | -0.05975718 | 51.03246
28.07033 | 99.90422 | -0.05988496 | 49.9266
28.07367 | 99.90411 | -0.05998642 | 49.92746
28.077 | 99.90459 | -0.0600491 | 51.505
28.08033 | 99.90481 | -0.06008487 | 49.13432
28.08367 | 99.90549 | -0.06011148 | 50.31092
28.087 | 99.90445 | -0.06012144 | 50.05635
28.09033 | 99.90484 | -0.06010994 | 49.8568
28.09366 | 99.90518 | -0.06012078 | 50.97166
28.097 | 99.90474 | -0.06016578 | 49.32268
28.10033 | 99.90546 | -0.06024228 | 49.99096
28.10366 | 99.9046 | -0.06028499 | 51.13828
28.107 | 99.90516 | -0.06031097 | 49.19776
28.11033 | 99.90501 | -0.0603409 | 50.88232
28.11367 | 99.90531 | -0.06039456 | 49.99611
28.117 | 99.90481 | -0.06053051 | 49.87352
28.12034 | 99.90474 | -0.06060462 | 51.34904
28.12366 | 99.90382 | -0.06063489 | 49.10481
28.127 | 99.90468 | -0.06063582 | 50.16078
28.13034 | 99.9048 | -0.06064441 | 50.76244
28.13366 | 99.90449 | -0.06070576 | 49.945
28.137 | 99.90387 | -0.06080967 | 51.03092
28.14033 | 99.90428 | -0.0608747 | 49.6565
28.14366 | 99.90429 | -0.06091279 | 49.96057
28.147 | 99.90478 | -0.06092248 | 51.54212
28.15033 | 99.90424 | -0.0609824 | 49.09114
28.15366 | 99.90442 | -0.06108446 | 50.68567
28.157 | 99.90486 | -0.06113756 | 50.15631
28.16033 | 99.90438 | -0.06114621 | 49.85861
28.16367 | 99.90408 | -0.06116114 | 51.03729
28.167 | 99.90476 | -0.06117944 | 49.6933
28.17033 | 99.90457 | -0.06122377 | 50.15878
28.17367 | 99.90426 | -0.06127324 | 51.1245
28.177 | 99.90481 | -0.0612975 | 49.24618
28.18033 | 99.90464 | -0.06133914 | 50.86088
28.18367 | 99.90469 | -0.06140232 | 49.99661
28.187 | 99.90384 | -0.06149731 | 49.91346
28.19033 | 99.90431 | -0.06153622 | 51.31915
28.19367 | 99.90496 | -0.0615455 | 49.10615
28.197 | 99.90522 | -0.06156389 | 50.13017
28.20033 | 99.90455 | -0.06161258 | 50.65292
28.20366 | 99.9047 | -0.06171084 | 49.98838
28.207 | 99.90489 | -0.0618081 | 51.06576
28.21033 | 99.90481 | -0.06187326 | 49.57856
28.21367 | 99.90472 | -0.06191441 | 49.9457
28.217 | 99.90421 | -0.06196115 | 51.57563
28.22034 | 99.90539 | -0.06202064 | 49.06114
28.22367 | 99.90472 | -0.06209226 | 50.67094
28.227 | 99.90397 | -0.06213986 | 50.12671
28.23034 | 99.90437 | -0.06219053 | 49.87496
28.23367 | 99.90496 | -0.06223882 | 51.04692
28.237 | 99.90474 | -0.06229878 | 49.69447
28.24033 | 99.90399 | -0.06234948 | 50.2142
28.24366 | 99.90451 | -0.06233118 | 51.11084
28.247 | 99.904 | -0.06235125 | 49.2474
28.25033 | 99.90484 | -0.06237635 | 50.9249
28.25366 | 99.90453 | -0.06246426 | 49.96598
28.257 | 99.90522 | -0.06253676 | 49.89794
28.26033 | 99.90453 | -0.06255455 | 51.415
28.26367 | 99.90465 | -0.06255364 | 49.02736
28.267 | 99.90432 | -0.06260493 | 50.1885
28.27033 | 99.90476 | -0.06269861 | 50.69858
28.27367 | 99.90438 | -0.06280115 | 49.99972
28.277 | 99.90422 | -0.06284135 | 51.0183
28.28033 | 99.90441 | -0.06284238 | 49.54644
28.28367 | 99.90504 | -0.06285508 | 49.93713
28.287 | 99.90491 | -0.06287905 | 51.57389
28.29033 | 99.90524 | -0.06295605 | 49.2005
28.29366 | 99.90468 | -0.0630259 | 50.66204
28.297 | 99.90412 | -0.06311488 | 50.12509
28.30033 | 99.90468 | -0.06319097 | 49.89797
28.30366 | 99.90345 | -0.06325244 | 51.01797
28.307 | 99.90447 | -0.063305 | 49.65469
28.31033 | 99.90431 | -0.06332965 | 50.21187
28.31367 | 99.90449 | -0.06332666 | 51.01308
28.317 | 99.90419 | -0.06335828 | 49.29325
28.32033 | 99.90444 | -0.06343175 | 50.88419
28.32367 | 99.90384 | -0.06347996 | 49.99634
28.327 | 99.90481 | -0.06349795 | 49.92102
28.33033 | 99.90475 | -0.06352336 | 51.35122
28.33367 | 99.90461 | -0.06358044 | 49.10662
28.337 | 99.90405 | -0.06364019 | 50.16924
28.34033 | 99.90447 | -0.0636703 | 50.73223
28.34366 | 99.90472 | -0.06367442 | 49.40371
28.347 | 99.90488 | -0.06367738 | 50.9236
28.35033 | 99.90503 | -0.06371373 | 49.56118
28.35366 | 99.90422 | -0.0638255 | 49.96808
28.357 | 99.90447 | -0.06391771 | 49.43493
28.36033 | 99.90391 | -0.0640007 | 49.96022
28.36367 | 99.90519 | -0.06406312 | 51.47822
28.367 | 99.90474 | -0.06408448 | 49.12211
28.37034 | 99.90394 | -0.06411539 | 50.74912
28.37366 | 99.90489 | -0.06418252 | 50.02924
28.377 | 99.90472 | -0.06421782 | 49.88209
28.38034 | 99.90454 | -0.0642359 | 51.16742
28.38366 | 99.90418 | -0.0642521 | 49.1364
28.387 | 99.90542 | -0.06427261 | 50.18426
28.39033 | 99.90484 | -0.06432337 | 50.96626
28.39366 | 99.90486 | -0.0643737 | 49.32441
28.397 | 99.9035 | -0.06443255 | 50.94794
28.40033 | 99.90504 | -0.06448606 | 49.96494
28.40366 | 99.90525 | -0.06453369 | 49.93688
28.407 | 99.90472 | -0.06458015 | 51.54122
28.41033 | 99.90492 | -0.06461644 | 49.10596
28.41367 | 99.90488 | -0.06465392 | 50.20016
28.417 | 99.90453 | -0.06469208 | 50.31158
28.42033 | 99.90447 | -0.06478798 | 49.8343
28.42367 | 99.90436 | -0.06492974 | 51.01701
28.427 | 99.90441 | -0.06504602 | 49.4501
28.43033 | 99.90391 | -0.0651148 | 49.95154
28.43367 | 99.90382 | -0.06512234 | 51.53832
28.437 | 99.90454 | -0.06508774 | 49.1821
28.44033 | 99.90455 | -0.06508902 | 50.74692
28.44367 | 99.90453 | -0.06511738 | 50.05691
28.447 | 99.90493 | -0.06514594 | 49.89712
28.45033 | 99.90441 | -0.06519899 | 51.12729
28.45366 | 99.90455 | -0.06527455 | 49.22948
28.457 | 99.90469 | -0.06535113 | 50.13684
28.46033 | 99.90459 | -0.06543287 | 50.9333
28.46367 | 99.90462 | -0.06552872 | 49.30692
28.467 | 99.90462 | -0.06559052 | 50.93808
28.47034 | 99.90424 | -0.06562359 | 49.92956
28.47367 | 99.90462 | -0.06566997 | 49.88075
28.477 | 99.90406 | -0.06571051 | 51.4427
28.48034 | 99.90451 | -0.06574416 | 49.07142
28.48367 | 99.90454 | -0.0658074 | 50.20754
28.487 | 99.90475 | -0.0658659 | 50.40226
28.49033 | 99.90474 | -0.06593985 | 49.83324
28.49366 | 99.90449 | -0.06606355 | 50.91989
28.497 | 99.90431 | -0.06617064 | 49.54123
28.50033 | 99.9035 | -0.06622372 | 49.95834
28.50366 | 99.90382 | -0.06623207 | 51.59912
28.507 | 99.90384 | -0.06625237 | 49.05513
28.51033 | 99.90449 | -0.06628674 | 50.6972
28.51367 | 99.90462 | -0.06634828 | 50.02257
28.517 | 99.90468 | -0.066392 | 49.84767
28.52033 | 99.90453 | -0.06644038 | 51.05224
28.52367 | 99.90432 | -0.06648462 | 49.65946
28.527 | 99.90478 | -0.06652602 | 50.25244
28.53033 | 99.90484 | -0.06653625 | 51.00813
28.53367 | 99.90432 | -0.06655526 | 49.25701
28.537 | 99.90504 | -0.0665665 | 50.80034
28.54033 | 99.90432 | -0.06659903 | 49.9259
28.54366 | 99.90545 | -0.066654 | 49.88705
28.547 | 99.90486 | -0.06670969 | 51.47026
28.55033 | 99.90539 | -0.06675601 | 49.00704
28.55366 | 99.90457 | -0.06677908 | 50.15971
28.557 | 99.90476 | -0.06686589 | 50.6779
28.56033 | 99.90549 | -0.06693879 | 49.98668
28.56367 | 99.90509 | -0.06700912 | 50.99708
28.567 | 99.90491 | -0.06712932 | 49.52533
28.57033 | 99.90489 | -0.06721282 | 49.93425
28.57367 | 99.90409 | -0.06731582 | 51.5978
28.577 | 99.90429 | -0.0673674 | 49.13204
28.58033 | 99.90466 | -0.06735374 | 50.56164
28.58367 | 99.90539 | -0.06735208 | 50.0856
28.587 | 99.90494 | -0.06737229 | 49.85583
28.59033 | 99.90455 | -0.06743576 | 50.9859
28.59366 | 99.90431 | -0.06753451 | 49.25694
28.597 | 99.905 | -0.06758895 | 49.94231
28.60033 | 99.90455 | -0.06764522 | 51.1354
28.60366 | 99.90469 | -0.06769568 | 49.22621
28.607 | 99.90447 | -0.06778663 | 50.84806
28.61033 | 99.90394 | -0.06790981 | 49.92804
28.61367 | 99.90454 | -0.06799646 | 49.91886
28.617 | 99.90405 | -0.06802985 | 51.40796
28.62034 | 99.90411 | -0.0680254 | 49.07004
28.62366 | 99.90459 | -0.06803234 | 50.10474
28.627 | 99.90436 | -0.0680539 | 50.82082
28.63034 | 99.90484 | -0.06809158 | 49.36709
28.63366 | 99.90386 | -0.06814001 | 50.92019
28.637 | 99.90421 | -0.06816647 | 49.89326
28.64033 | 99.90426 | -0.06819578 | 49.91876
28.64366 | 99.90465 | -0.06824741 | 51.59835
28.647 | 99.90411 | -0.06830844 | 49.02362
28.65033 | 99.90372 | -0.06836628 | 50.58572
28.65366 | 99.9046 | -0.06839294 | 50.24311
28.657 | 99.90438 | -0.06840293 | 49.85614
28.66033 | 99.90449 | -0.06845 | 51.00254
28.66367 | 99.9053 | -0.06853292 | 49.32068
28.667 | 99.90447 | -0.06858175 | 49.96625
28.67033 | 99.9039 | -0.06860676 | 51.504
28.67367 | 99.90492 | -0.06863635 | 49.19582
28.677 | 99.90424 | -0.06868926 | 50.81713
28.68033 | 99.90526 | -0.0687687 | 49.99163
28.68367 | 99.90412 | -0.06882859 | 49.88731
28.687 | 99.90431 | -0.06883079 | 51.12806
28.69033 | 99.90459 | -0.06883821 | 49.16328
28.69367 | 99.90449 | -0.06889511 | 50.09668
28.697 | 99.90426 | -0.06896591 | 50.91351
28.70033 | 99.90414 | -0.06905621 | 49.77854
28.70366 | 99.9043 | -0.06909216 | 50.93481
28.707 | 99.9039 | -0.06907368 | 49.92424
28.71033 | 99.90438 | -0.0690709 | 49.92616
28.71367 | 99.90486 | -0.06912261 | 51.4683
28.717 | 99.90472 | -0.06920532 | 48.99006
28.72034 | 99.90441 | -0.06929712 | 50.28162
28.72367 | 99.9039 | -0.06937616 | 50.3032
28.727 | 99.90431 | -0.06944488 | 49.83935
28.73034 | 99.90382 | -0.06950402 | 50.93025
28.73367 | 99.90459 | -0.06956609 | 49.49202
28.737 | 99.90476 | -0.06961746 | 49.94983
28.74033 | 99.90478 | -0.06967046 | 51.47012
28.74366 | 99.90408 | -0.06970715 | 49.1474
28.747 | 99.90459 | -0.06976554 | 50.68108
28.75033 | 99.9045 | -0.06981168 | 50.02212
28.75366 | 99.90518 | -0.06985902 | 49.88732
28.757 | 99.90484 | -0.06991113 | 51.01766
28.76033 | 99.90506 | -0.06997605 | 49.16325
28.76367 | 99.90486 | -0.07003731 | 50.15959
28.767 | 99.9047 | -0.0701019 | 51.00886
28.77033 | 99.90499 | -0.07017593 | 49.35141
28.77367 | 99.90478 | -0.07023395 | 50.83282
28.777 | 99.90447 | -0.07026906 | 49.99116
28.78033 | 99.90486 | -0.07028347 | 49.93393
28.78367 | 99.90539 | -0.07031211 | 51.5013
28.787 | 99.90588 | -0.07035405 | 49.11552
28.79033 | 99.90449 | -0.07042915 | 50.20283
28.79366 | 99.90491 | -0.07053254 | 50.75683
28.797 | 99.90422 | -0.07061311 | 49.41298
28.80033 | 99.90488 | -0.07073328 | 50.86375
28.80366 | 99.90447 | -0.07082812 | 49.61882
28.807 | 99.90394 | -0.07087389 | 49.92607
28.81033 | 99.90424 | -0.07090024 | 51.59691
28.81367 | 99.90348 | -0.07091969 | 49.08582
28.817 | 99.9039 | -0.07093847 | 50.60178
28.82033 | 99.9038 | -0.07098014 | 50.11716
28.82367 | 99.90478 | -0.07101089 | 49.85598
28.827 | 99.90425 | -0.07107825 | 51.00228
28.83033 | 99.9041 | -0.07119321 | 49.67601
28.83367 | 99.90438 | -0.07127324 | 50.20941
28.837 | 99.90436 | -0.0713233 | 51.34529
28.84033 | 99.90434 | -0.07135372 | 49.28979
28.84366 | 99.90422 | -0.07133591 | 50.8493
28.847 | 99.90445 | -0.0713316 | 49.93078
28.85033 | 99.9048 | -0.07131803 | 49.88833
28.85366 | 99.90535 | -0.0713105 | 51.1139
28.857 | 99.90545 | -0.07134462 | 49.11862
28.86033 | 99.90484 | -0.07142466 | 50.10122
28.86367 | 99.90545 | -0.07150884 | 50.93301
28.867 | 99.90425 | -0.07159101 | 49.2911
28.87034 | 99.90488 | -0.0716588 | 50.97763
28.87366 | 99.90556 | -0.07169956 | 49.92916
28.877 | 99.90509 | -0.07174854 | 49.91992
28.88034 | 99.90478 | -0.07181968 | 51.57048
28.88366 | 99.90496 | -0.07190876 | 49.04183
28.887 | 99.90528 | -0.07199578 | 50.2476
28.89033 | 99.90499 | -0.07204528 | 50.24724
28.89366 | 99.9047 | -0.07207539 | 49.81031
28.897 | 99.90478 | -0.07209292 | 51.02676
28.90033 | 99.90411 | -0.07212925 | 49.44762
28.90366 | 99.90476 | -0.07219802 | 49.9589
28.907 | 99.9038 | -0.07225 | 51.53708
28.91033 | 99.90434 | -0.07230956 | 49.18094
28.91367 | 99.90459 | -0.07236572 | 50.64968
28.917 | 99.90434 | -0.07242832 | 50.11875
28.92033 | 99.9039 | -0.0724768 | 49.8563
28.92367 | 99.90472 | -0.07247784 | 51.0501
28.927 | 99.90445 | -0.07248066 | 49.66802
28.93033 | 99.90412 | -0.07249109 | 50.21472
28.93367 | 99.90436 | -0.07257657 | 51.00806
28.937 | 99.90405 | -0.07264856 | 49.19459
28.94033 | 99.90389 | -0.0726998 | 50.89532
28.94367 | 99.90429 | -0.07268455 | 49.95864
28.947 | 99.90401 | -0.0726343 | 49.91797
28.95033 | 99.90462 | -0.07262762 | 51.50068
28.95366 | 99.90494 | -0.07265847 | 49.08398
28.957 | 99.90425 | -0.07269257 | 50.08463
28.96033 | 99.9043 | -0.07274816 | 50.78708
28.96367 | 99.9047 | -0.07280911 | 49.3813
28.967 | 99.90478 | -0.07290331 | 50.91102
28.97034 | 99.90449 | -0.07294599 | 49.5718
28.97367 | 99.90406 | -0.07295759 | 49.89441
28.977 | 99.90578 | -0.07295688 | 51.53256
28.98034 | 99.90451 | -0.07299882 | 49.03787
28.98367 | 99.90449 | -0.07308597 | 50.30974
28.987 | 99.90489 | -0.07323257 | 50.17832
28.99033 | 99.90391 | -0.07332097 | 49.85551
28.99366 | 99.9037 | -0.07333126 | 51.04925
28.997 | 99.90366 | -0.07334084 | 49.3985
29.00033 | 99.90412 | -0.073347 | 49.92648
29.00366 | 99.90455 | -0.07339135 | 51.5663
29.007 | 99.90412 | -0.07345979 | 49.11695
29.01033 | 99.90424 | -0.0735011 | 50.69694
29.01367 | 99.90418 | -0.07354218 | 49.9291
29.017 | 99.90478 | -0.07357801 | 49.87966
29.02033 | 99.90444 | -0.07357476 | 51.05312
29.02367 | 99.90402 | -0.0735315 | 49.22608
29.027 | 99.90481 | -0.07350481 | 50.1675
29.03033 | 99.90512 | -0.0735362 | 51.04163
29.03367 | 99.90372 | -0.07362361 | 49.33671
29.037 | 99.90449 | -0.07371368 | 50.90479
29.04033 | 99.90402 | -0.0737637 | 49.9916
29.04366 | 99.90406 | -0.07375106 | 49.9114
29.047 | 99.90445 | -0.07376332 | 51.37778
29.05033 | 99.90428 | -0.0738298 | 49.07166
29.05366 | 99.90426 | -0.0738511 | 50.08945
29.057 | 99.9048 | -0.07385738 | 50.72709
29.06033 | 99.90457 | -0.07384921 | 49.43133
29.06367 | 99.90551 | -0.07390256 | 50.9364
29.067 | 99.90509 | -0.07402286 | 49.51157
29.07033 | 99.90441 | -0.07412063 | 49.92696
29.07367 | 99.90474 | -0.07413581 | 51.50373
29.077 | 99.90485 | -0.07414575 | 49.08629
29.08033 | 99.90512 | -0.07415938 | 50.31386
29.08367 | 99.90455 | -0.07427593 | 50.30567
29.087 | 99.90445 | -0.07441096 | 49.8323
29.09033 | 99.90414 | -0.0744826 | 50.95062
29.09366 | 99.90472 | -0.07452631 | 49.39867
29.097 | 99.905 | -0.07452478 | 49.93381
29.10033 | 99.90454 | -0.07451684 | 51.56475
29.10366 | 99.90512 | -0.07456728 | 49.08446
29.107 | 99.90432 | -0.0746405 | 50.79106
29.11033 | 99.90438 | -0.07469919 | 50.0204
29.11367 | 99.90501 | -0.07471742 | 49.86316
29.117 | 99.90441 | -0.07470214 | 51.05979
29.12034 | 99.90486 | -0.07472356 | 48.91398
29.12366 | 99.90476 | -0.07475587 | 49.97316
29.127 | 99.90406 | -0.07475749 | 51.03908
29.13034 | 99.90459 | -0.0747932 | 49.25608
29.13366 | 99.90493 | -0.07481304 | 50.89489
29.137 | 99.90491 | -0.07485484 | 49.9567
29.14033 | 99.9042 | -0.0749382 | 49.90234
29.14366 | 99.90449 | -0.07497128 | 51.37397
29.147 | 99.90441 | -0.07500538 | 49.09974
29.15033 | 99.90532 | -0.07505758 | 50.1515
29.15366 | 99.90469 | -0.075141 | 50.73989
29.157 | 99.90426 | -0.07521988 | 49.90026
29.16033 | 99.90424 | -0.07523778 | 51.05589
29.16367 | 99.90478 | -0.07520651 | 49.8609
29.167 | 99.90488 | -0.07519131 | 49.9181
29.17033 | 99.90509 | -0.07524168 | 51.5329
29.17367 | 99.90461 | -0.07532898 | 49.05341
29.177 | 99.90399 | -0.07539162 | 50.26641
29.18033 | 99.90425 | -0.0754711 | 50.20916
29.18367 | 99.90426 | -0.07549665 | 49.82392
29.187 | 99.90451 | -0.07554662 | 51.00133
29.19033 | 99.90416 | -0.0756245 | 49.38182
29.19367 | 99.90397 | -0.07566153 | 49.94176
29.197 | 99.90449 | -0.07569874 | 51.53184
29.20033 | 99.90522 | -0.07571869 | 49.193
29.20366 | 99.90386 | -0.07575059 | 50.70325
29.207 | 99.90451 | -0.07578497 | 49.95718
29.21033 | 99.90405 | -0.07581152 | 49.86272
29.21367 | 99.90422 | -0.0758696 | 51.05994
29.217 | 99.90482 | -0.07587078 | 49.25519
29.22034 | 99.90441 | -0.07587681 | 49.91776
29.22367 | 99.90519 | -0.07597129 | 51.13386
29.227 | 99.90465 | -0.07604739 | 49.20878
29.23034 | 99.90426 | -0.0760998 | 50.87097
29.23367 | 99.90449 | -0.07612772 | 49.92496
29.237 | 99.9043 | -0.07612431 | 49.91788
29.24033 | 99.90461 | -0.07613447 | 51.37312
29.24366 | 99.9043 | -0.07616449 | 49.05246
29.247 | 99.90478 | -0.07620868 | 50.13175
29.25033 | 99.90478 | -0.07625597 | 50.81787
29.25366 | 99.90482 | -0.07629028 | 49.41231
29.257 | 99.90421 | -0.07631061 | 50.97422
29.26033 | 99.90422 | -0.07636974 | 49.92264
29.26367 | 99.90532 | -0.07646868 | 49.90226
29.267 | 99.9039 | -0.07656112 | 51.53242
29.27033 | 99.90326 | -0.07664224 | 49.03739
29.27367 | 99.90451 | -0.07668232 | 50.23858
29.277 | 99.9047 | -0.07665231 | 50.30363
29.28033 | 99.90424 | -0.07664743 | 49.80053
29.28367 | 99.90497 | -0.07668258 | 50.96513
29.287 | 99.9048 | -0.07672412 | 49.4611
29.29033 | 99.90465 | -0.07676563 | 49.97334
29.29366 | 99.90478 | -0.07682843 | 51.5014
29.297 | 99.90431 | -0.07689743 | 49.11636
29.30033 | 99.90394 | -0.07693535 | 50.66479
29.30366 | 99.90406 | -0.07697926 | 50.08586
29.307 | 99.90408 | -0.07702845 | 49.8949
29.31033 | 99.90406 | -0.07707518 | 51.04524
29.31367 | 99.90449 | -0.07714026 | 49.66016
29.317 | 99.90451 | -0.0771789 | 50.21326
29.32033 | 99.90399 | -0.07718354 | 51.40856
29.32367 | 99.90386 | -0.07721352 | 49.2582
29.327 | 99.90449 | -0.0772736 | 50.801
29.33033 | 99.90405 | -0.07734589 | 50.02536
29.33367 | 99.90405 | -0.07738692 | 49.86466
29.337 | 99.90445 | -0.07738154 | 51.2052
29.34033 | 99.90436 | -0.07735639 | 49.13397
29.34366 | 99.90459 | -0.07735098 | 50.10503
29.347 | 99.90469 | -0.07735172 | 50.90067
29.35033 | 99.90478 | -0.07738003 | 49.35396
29.35366 | 99.905 | -0.07742036 | 50.9303
29.357 | 99.90431 | -0.07744228 | 49.96211
29.36033 | 99.9047 | -0.07749022 | 49.92008
29.36367 | 99.90468 | -0.07753544 | 51.5075
29.367 | 99.90356 | -0.07756671 | 49.02642
29.37034 | 99.90462 | -0.07758696 | 50.1803
29.37366 | 99.90426 | -0.0776156 | 50.71386
29.377 | 99.90431 | -0.07765632 | 49.97985
29.38034 | 99.90449 | -0.0777139 | 51.08367
29.38366 | 99.90416 | -0.07773522 | 49.56111
29.387 | 99.90382 | -0.07776282 | 49.92846
29.39033 | 99.9046 | -0.07782035 | 51.6353
29.39366 | 99.90378 | -0.07788739 | 49.0426
29.397 | 99.9038 | -0.07796438 | 50.29582
29.40033 | 99.90406 | -0.07800172 | 50.15442
29.40366 | 99.90397 | -0.07803425 | 49.8504
29.407 | 99.90434 | -0.07810089 | 51.02547
29.41033 | 99.90426 | -0.07814644 | 49.3403
29.41367 | 99.90429 | -0.07814934 | 49.92903
29.417 | 99.90414 | -0.07810416 | 51.60512
29.42033 | 99.90437 | -0.07806731 | 49.21552
29.42367 | 99.9047 | -0.07811282 | 50.68555
29.427 | 99.90394 | -0.0781804 | 50.09247
29.43033 | 99.90444 | -0.07824212 | 49.87444
29.43367 | 99.9047 | -0.07824915 | 51.04543
29.437 | 99.90441 | -0.07825912 | 49.63132
29.44033 | 99.90461 | -0.07832862 | 50.2295
29.44367 | 99.90419 | -0.0784616 | 51.06199
29.447 | 99.90419 | -0.078542 | 49.29546
29.45033 | 99.90345 | -0.07856166 | 50.82198
29.45366 | 99.9039 | -0.07855066 | 50.06238
29.457 | 99.90438 | -0.07850605 | 49.89854
29.46033 | 99.90405 | -0.07854405 | 51.35316
29.46367 | 99.90509 | -0.07861962 | 49.10869
29.467 | 99.9034 | -0.07868722 | 50.13806
29.47034 | 99.90441 | -0.07874997 | 50.89154
29.47367 | 99.9048 | -0.07878171 | 49.37482
29.477 | 99.90375 | -0.07881388 | 50.91116
29.48034 | 99.90414 | -0.07889351 | 49.80828
29.48367 | 99.90353 | -0.0789052 | 49.93794
29.487 | 99.90419 | -0.07891359 | 51.51226
29.49033 | 99.90416 | -0.07893038 | 49.10804
29.49366 | 99.90366 | -0.07894398 | 50.2328
29.497 | 99.90436 | -0.0789613 | 50.313
29.50033 | 99.90399 | -0.0790154 | 49.85105
29.50366 | 99.9045 | -0.07905455 | 51.02691
29.507 | 99.90399 | -0.07911155 | 49.4841
29.51033 | 99.90458 | -0.07919282 | 49.96102
29.51367 | 99.90399 | -0.07920703 | 51.50916
29.517 | 99.90386 | -0.0791926 | 49.1684
29.52033 | 99.90466 | -0.07920455 | 50.5661
29.52367 | 99.90362 | -0.07923589 | 50.12336
29.527 | 99.90434 | -0.07933645 | 49.83472
29.53033 | 99.9039 | -0.07942529 | 50.96866
29.53367 | 99.90366 | -0.07944419 | 49.35451
29.537 | 99.90412 | -0.0794043 | 49.97549
29.54033 | 99.90468 | -0.07937561 | 51.38047
29.54366 | 99.90347 | -0.07941361 | 49.22953
29.547 | 99.9043 | -0.07948188 | 50.77026
29.55033 | 99.90343 | -0.07957306 | 49.96278
29.55366 | 99.90431 | -0.0796625 | 49.8806
29.557 | 99.9039 | -0.0796886 | 51.0227
29.56033 | 99.90347 | -0.0797249 | 49.18109
29.56367 | 99.9041 | -0.07978262 | 50.15576
29.567 | 99.90387 | -0.07979321 | 50.9782
29.57033 | 99.90358 | -0.07977716 | 49.3369
29.57367 | 99.90444 | -0.07978006 | 50.88933
29.577 | 99.90418 | -0.0797941 | 50.02393
29.58033 | 99.90445 | -0.07982866 | 49.89541
29.58367 | 99.90362 | -0.07985261 | 51.4083
29.587 | 99.90484 | -0.07986545 | 49.0704
29.59033 | 99.90406 | -0.07987952 | 50.09695
29.59366 | 99.90369 | -0.07992221 | 50.78926
29.597 | 99.90402 | -0.07999926 | 49.38334
29.60033 | 99.90409 | -0.0800646 | 50.96088
29.60366 | 99.90415 | -0.08011009 | 49.86276
29.607 | 99.904 | -0.08015501 | 49.93474
29.61033 | 99.90437 | -0.08021569 | 51.56722
29.61367 | 99.90405 | -0.08025787 | 49.0709
29.617 | 99.90472 | -0.08031234 | 50.23133
29.62034 | 99.90401 | -0.08033966 | 50.33746
29.62366 | 99.90421 | -0.08037012 | 49.81709
29.627 | 99.90381 | -0.08040756 | 51.02254
29.63034 | 99.90445 | -0.08044676 | 49.46272
29.63366 | 99.90356 | -0.08046455 | 49.92708
29.637 | 99.90389 | -0.08049011 | 51.63152
29.64033 | 99.90468 | -0.08050461 | 49.1022
29.64366 | 99.90436 | -0.08055801 | 50.59439
29.647 | 99.90434 | -0.08062782 | 50.11816
29.65033 | 99.90408 | -0.08071136 | 49.84087
29.65366 | 99.90432 | -0.08078204 | 50.96346
29.657 | 99.90343 | -0.08082864 | 49.28996
29.66033 | 99.90405 | -0.0808818 | 49.94298
29.66367 | 99.90431 | -0.08094394 | 51.50654
29.667 | 99.90419 | -0.0809623 | 49.19766
29.67033 | 99.90438 | -0.08097076 | 50.77076
29.67367 | 99.90429 | -0.08096672 | 50.05736
29.677 | 99.9037 | -0.08099079 | 49.86496
29.68033 | 99.90406 | -0.08105653 | 51.07965
29.68367 | 99.90414 | -0.08118147 | 49.6303
29.687 | 99.90332 | -0.08128852 | 50.26075
29.69033 | 99.90301 | -0.08138142 | 50.99694
29.69367 | 99.9037 | -0.08143696 | 49.32358
29.697 | 99.9037 | -0.0814384 | 50.90035
29.70033 | 99.90382 | -0.08145474 | 49.99668
29.70366 | 99.90361 | -0.08147089 | 49.88966
29.707 | 99.90424 | -0.08145515 | 51.38233
29.71033 | 99.90399 | -0.08144838 | 49.07439
29.71367 | 99.90431 | -0.08146942 | 50.1536
29.717 | 99.90399 | -0.08149481 | 50.80994
29.72034 | 99.90444 | -0.08154634 | 49.3884
29.72367 | 99.90438 | -0.08159734 | 50.85352
29.727 | 99.90457 | -0.08165154 | 49.96459
29.73034 | 99.90454 | -0.08169469 | 49.91434
29.73367 | 99.90422 | -0.08174529 | 51.54414
29.737 | 99.9041 | -0.08179824 | 48.99895
29.74033 | 99.90478 | -0.08181756 | 50.2604
29.74366 | 99.90397 | -0.081887 | 50.4415
29.747 | 99.90444 | -0.081954 | 49.8208
29.75033 | 99.90332 | -0.08200372 | 51.0601
29.75366 | 99.90462 | -0.08206356 | 49.47094
29.757 | 99.90359 | -0.08211114 | 49.9464
29.76033 | 99.90359 | -0.08219386 | 51.5458
29.76367 | 99.90332 | -0.08228881 | 49.04748
29.767 | 99.90382 | -0.08233181 | 50.56921
29.77033 | 99.9032 | -0.08232191 | 50.15997
29.77367 | 99.90381 | -0.08229584 | 49.85239
29.777 | 99.90356 | -0.08227472 | 50.96529
29.78033 | 99.90405 | -0.08234137 | 49.32966
29.78367 | 99.90372 | -0.0824345 | 49.93152
29.787 | 99.90319 | -0.08246466 | 51.54848
29.79033 | 99.9032 | -0.08245184 | 49.17352
29.79366 | 99.90387 | -0.08247064 | 50.7452
29.797 | 99.90353 | -0.08251879 | 50.09912
29.80033 | 99.90399 | -0.08256231 | 49.89227
29.80366 | 99.90402 | -0.08257618 | 51.04114
29.807 | 99.90378 | -0.08256454 | 49.23553
29.81033 | 99.90374 | -0.08258546 | 50.15417
29.81367 | 99.90416 | -0.08262986 | 51.0343
29.817 | 99.9038 | -0.08267845 | 49.28248
29.82033 | 99.9037 | -0.08274876 | 50.89634
29.82367 | 99.90462 | -0.08281444 | 50.06675
29.827 | 99.90382 | -0.08284348 | 49.89993
29.83033 | 99.90406 | -0.08287182 | 51.41902
29.83367 | 99.90418 | -0.08289593 | 49.10937
29.837 | 99.90391 | -0.08287101 | 50.1147