## White_Iso 110C_2
CLOSED
Version | 2
Language | English
Mode | Standard
Run | 1
RunSerial | 343
Instrument | DSC Q200 V24.11 Build 124
Module | DSC Standard Cell FC
Operator | Siddharth
File | \\Desktop-bnudvhg\ta\Data\DSC\VW\New SMC\White_Iso 110C_2.001
ProcName | Isothermal for
InstSerial | 0200-1143
Sample | VW_SMC
Size | 17.12 | mg
Method | Isothermal for
Comment
Xcomment | Pan: Tzero Aluminum Hermetic
Xcomment | Gas1: Nitrogen 50.0 ml/min
Xcomment | Gas2: Nitrogen 50.0 ml/min
Text
Text
Exotherm | UP
Kcell | 1.0737
Calib | -19.7512
TempCal | 1 | pts | 158.05 | 156.6
TzeroDt | -70.0981 -0.0051 1.2772
TzeroDtz | -70.0981 -0.0076 4.8764
InstCalFile | Tzero: \\Desktop-bnudvhg\ta\Data\DSC\PMV 8-22-16\CALIBRATION\0_RCS (90)_08_23_2016 09_00_39.TZR
InstCalFile | Baseline: \\Desktop-bnudvhg\ta\Data\DSC\PMV 8-22-16\empty.001
InstCalFile | Sapphire: \\Desktop-bnudvhg\ta\Data\DSC\PMV 8-22-16\sapphire.001
InstCalDate | Tzero 2016-08-23 Time 12:00:39
TempRange | -70.09 to 396.80 °C at 20.00 °C/min Heat Only
AutoZero | Delta T Offset 0.000 uV
AutoZero | Delta T0 Offset 0.000 uV
MultiptCal | 0
MultiPtDesc
AutoCellConst | Calibration Date 2017-08-28 12:26:29
Controls | Gas 1 Event Off Sampling 0.2
Cell# | FC-00000
CoolingUnit | RCS (90)
SelHeatFlow | Heat Flow T4 (mW)
AutoLidII | Installed
AutoAnalysis | Off
MacroFile
Nsig | 4
Sig1 | Time (min)
Sig2 | Temperature (°C)
Sig3 | Heat Flow (mW)
Sig4 | Sample Purge Flow (mL/min)
Date | 2017-10-17
Time | 12:06
OrgMethod | 1: Equilibrate at 110.00 °C
OrgMethod | 2: Isothermal for 30.00 min
OrgFile | D:\Cure Kinetics SMC CDS\New SMC\White SMC\Isothermal\White_Iso 110C_2.001
StartOfData
0.000333324 | 109.5931 | -0.8071316 | 50.07224
0.003666654 | 109.5938 | -0.8036876 | 49.4389
0.007 | 109.5946 | -0.8014139 | 49.91373
0.01033333 | 109.596 | -0.7996349 | 49.24875
0.01366666 | 109.5956 | -0.7976347 | 50.17334
0.01699999 | 109.5968 | -0.7951401 | 50.1795
0.02033332 | 109.5984 | -0.7906204 | 49.8906
0.02366666 | 109.5994 | -0.7855997 | 51.0697
0.027 | 109.6005 | -0.781823 | 49.12308
0.03033332 | 109.6007 | -0.779003 | 50.72354
0.03366666 | 109.6014 | -0.7768686 | 49.98958
0.03699998 | 109.6029 | -0.7743878 | 49.91356
0.04033333 | 109.6034 | -0.7713728 | 51.50002
0.04366666 | 109.6039 | -0.7685842 | 49.16906
0.047 | 109.6054 | -0.7656157 | 50.89052
0.05033332 | 109.6058 | -0.763055 | 49.56203
0.05366666 | 109.6064 | -0.7609553 | 49.95344
0.057 | 109.6071 | -0.7582172 | 50.92106
0.06033332 | 109.6078 | -0.7553335 | 49.81958
0.06366665 | 109.6089 | -0.7518178 | 50.99004
0.067 | 109.6094 | -0.7476648 | 49.23216
0.07033334 | 109.6107 | -0.7445926 | 50.17734
0.07366666 | 109.6115 | -0.7413822 | 50.2421
0.077 | 109.6116 | -0.7386028 | 49.89067
0.08033332 | 109.6126 | -0.7364182 | 51.40621
0.08366665 | 109.6133 | -0.734585 | 49.07634
0.087 | 109.6141 | -0.7322319 | 50.84391
0.09033332 | 109.6138 | -0.728686 | 50.05235
0.09366666 | 109.6154 | -0.7251301 | 49.93054
0.09699999 | 109.6164 | -0.7214874 | 51.53508
0.1003333 | 109.6165 | -0.7178789 | 49.32776
0.1036666 | 109.6184 | -0.7149908 | 50.95653
0.107 | 109.6182 | -0.7111679 | 49.57992
0.1103334 | 109.6186 | -0.7081708 | 49.93837
0.1136667 | 109.6199 | -0.7060272 | 50.82799
0.117 | 109.6208 | -0.7042499 | 49.89074
0.1203333 | 109.6203 | -0.7031352 | 51.00191
0.1236666 | 109.6219 | -0.7012806 | 49.21701
0.127 | 109.6217 | -0.6982701 | 50.24454
0.1303333 | 109.6231 | -0.6948782 | 50.14819
0.1336666 | 109.6238 | -0.692129 | 49.87508
0.137 | 109.6249 | -0.6890151 | 51.40681
0.1403334 | 109.6252 | -0.6856314 | 49.10832
0.1436667 | 109.626 | -0.6830222 | 50.82776
0.147 | 109.627 | -0.681372 | 50.0214
0.1503333 | 109.6272 | -0.6793295 | 49.93798
0.1536667 | 109.6272 | -0.6768647 | 51.50374
0.157 | 109.6287 | -0.674112 | 49.29687
0.1603333 | 109.6301 | -0.6705644 | 51.00406
0.1636666 | 109.6298 | -0.6674414 | 49.50088
0.167 | 109.6306 | -0.6652131 | 49.97789
0.1703333 | 109.6312 | -0.6624366 | 50.73424
0.1736667 | 109.6315 | -0.6599774 | 49.97716
0.177 | 109.6321 | -0.6574761 | 51.00709
0.1803333 | 109.6328 | -0.6545868 | 49.15586
0.1836666 | 109.6336 | -0.6525216 | 50.3082
0.187 | 109.6349 | -0.6501912 | 50.11699
0.1903333 | 109.6341 | -0.6477896 | 49.91461
0.1936666 | 109.6356 | -0.644949 | 51.43906
0.197 | 109.6359 | -0.6413959 | 49.18662
0.2003333 | 109.6365 | -0.6390722 | 50.8364
0.2036667 | 109.6375 | -0.6370838 | 50.08287
0.207 | 109.638 | -0.6350445 | 49.95387
0.2103333 | 109.6384 | -0.6328887 | 51.12715
0.2136666 | 109.6389 | -0.6298469 | 49.3585
0.217 | 109.6397 | -0.6271648 | 51.01947
0.2203333 | 109.6404 | -0.6248661 | 49.43734
0.2236666 | 109.6405 | -0.6224946 | 49.96188
0.227 | 109.6418 | -0.6195369 | 50.71854
0.2303333 | 109.6415 | -0.616576 | 50.04373
0.2336667 | 109.6425 | -0.6139192 | 50.99602
0.237 | 109.643 | -0.6121377 | 49.15637
0.2403334 | 109.6434 | -0.610062 | 50.34002
0.2436667 | 109.6436 | -0.6080402 | 50.05641
0.247 | 109.645 | -0.6059597 | 49.89954
0.2503333 | 109.645 | -0.6038852 | 51.50452
0.2536666 | 109.6456 | -0.6019343 | 49.13974
0.257 | 109.6459 | -0.5995403 | 50.89188
0.2603333 | 109.6467 | -0.5960932 | 49.95709
0.2636666 | 109.6468 | -0.5923696 | 49.93822
0.267 | 109.648 | -0.5894703 | 51.15929
0.2703333 | 109.6492 | -0.5874136 | 49.34348
0.2736666 | 109.6488 | -0.5858889 | 50.98011
0.277 | 109.6499 | -0.5840251 | 49.406
0.2803333 | 109.6502 | -0.5808501 | 49.99344
0.2836666 | 109.6506 | -0.5778855 | 50.36796
0.287 | 109.6513 | -0.5757965 | 49.84344
0.2903333 | 109.6519 | -0.5739232 | 51.0463
0.2936666 | 109.6523 | -0.5717203 | 49.1384
0.297 | 109.6529 | -0.5695002 | 50.3829
0.3003333 | 109.6533 | -0.5667856 | 50.0214
0.3036666 | 109.6539 | -0.5648613 | 49.88216
0.307 | 109.6548 | -0.5628545 | 51.49992
0.3103333 | 109.6553 | -0.5600766 | 49.122
0.3136666 | 109.6559 | -0.5565235 | 50.91371
0.317 | 109.656 | -0.5533998 | 50.0798
0.3203333 | 109.6571 | -0.5512437 | 49.92953
0.3236666 | 109.6572 | -0.5494505 | 51.0784
0.327 | 109.657 | -0.5470224 | 49.38838
0.3303334 | 109.6579 | -0.5440244 | 50.891
0.3336667 | 109.6588 | -0.5402148 | 49.37252
0.337 | 109.6599 | -0.5372401 | 49.96828
0.3403333 | 109.6591 | -0.5345765 | 50.36387
0.3436667 | 109.6605 | -0.5322158 | 49.86614
0.347 | 109.6611 | -0.5300105 | 51.09668
0.3503333 | 109.6609 | -0.5283648 | 49.08997
0.3536666 | 109.6616 | -0.5269272 | 50.64277
0.357 | 109.6619 | -0.525452 | 50.11384
0.3603333 | 109.6623 | -0.5232718 | 49.93705
0.3636666 | 109.6628 | -0.5201013 | 51.46764
0.367 | 109.6634 | -0.5168884 | 49.15312
0.3703333 | 109.6645 | -0.5139348 | 50.94589
0.3736667 | 109.6646 | -0.5115764 | 50.17382
0.377 | 109.6647 | -0.5087051 | 49.94493
0.3803334 | 109.6657 | -0.5056786 | 51.06184
0.3836667 | 109.6662 | -0.502723 | 49.3407
0.387 | 109.6656 | -0.5001796 | 50.97862
0.3903334 | 109.6672 | -0.4979382 | 49.35726
0.3936667 | 109.6675 | -0.4957218 | 49.96909
0.397 | 109.668 | -0.493126 | 50.30347
0.4003334 | 109.6687 | -0.4913024 | 49.87477
0.4036667 | 109.6693 | -0.4894322 | 51.07873
0.407 | 109.6691 | -0.4876606 | 49.13921
0.4103333 | 109.6697 | -0.4849955 | 50.63656
0.4136667 | 109.671 | -0.4810574 | 50.0542
0.417 | 109.671 | -0.4766304 | 49.9066
0.4203333 | 109.6704 | -0.4737791 | 51.53578
0.4236667 | 109.6719 | -0.4703574 | 49.1875
0.427 | 109.6716 | -0.4672964 | 50.90096
0.4303333 | 109.6733 | -0.464864 | 50.0207
0.4336666 | 109.6728 | -0.4628506 | 49.94649
0.437 | 109.6741 | -0.4614492 | 51.03186
0.4403334 | 109.6736 | -0.4599028 | 49.37382
0.4436667 | 109.6738 | -0.4574219 | 50.99522
0.447 | 109.6752 | -0.454106 | 49.40511
0.4503334 | 109.6745 | -0.4504688 | 49.99308
0.4536667 | 109.6759 | -0.4474635 | 50.36854
0.457 | 109.6763 | -0.4444164 | 49.88362
0.4603333 | 109.6771 | -0.441735 | 51.0435
0.4636667 | 109.6768 | -0.4396762 | 49.10891
0.467 | 109.6778 | -0.4368042 | 50.6374
0.4703333 | 109.6776 | -0.4341211 | 50.02278
0.4736667 | 109.6783 | -0.4317041 | 49.89888
0.477 | 109.679 | -0.4295328 | 51.50271
0.4803333 | 109.679 | -0.426666 | 49.21785
0.4836666 | 109.6792 | -0.4228066 | 50.88404
0.487 | 109.6798 | -0.4189124 | 49.92535
0.4903333 | 109.6807 | -0.4156197 | 49.96977
0.4936666 | 109.6813 | -0.4126242 | 51.12786
0.497 | 109.6821 | -0.4084091 | 49.39002
0.5003334 | 109.6819 | -0.4043491 | 50.97201
0.5036667 | 109.6826 | -0.4016487 | 49.71778
0.507 | 109.683 | -0.3997654 | 50.1807
0.5103333 | 109.683 | -0.3982118 | 50.70143
0.5136667 | 109.6836 | -0.3960806 | 50.08653
0.517 | 109.6842 | -0.3931739 | 51.10822
0.5203333 | 109.6844 | -0.389371 | 49.07614
0.5236667 | 109.685 | -0.3861882 | 50.6203
0.527 | 109.6855 | -0.3837175 | 50.08466
0.5303332 | 109.6856 | -0.3804542 | 49.90634
0.5336666 | 109.6863 | -0.3770994 | 51.5971
0.537 | 109.6868 | -0.3742368 | 49.16894
0.5403332 | 109.6876 | -0.3707414 | 51.01784
0.5436666 | 109.6873 | -0.367156 | 50.08047
0.547 | 109.6888 | -0.3640956 | 49.93722
0.5503332 | 109.6893 | -0.36017 | 51.1255
0.5536666 | 109.6885 | -0.3566728 | 49.34124
0.557 | 109.6902 | -0.3542426 | 50.93048
0.5603332 | 109.6902 | -0.3517774 | 49.71743
0.5636668 | 109.6904 | -0.3486056 | 50.14912
0.567 | 109.6914 | -0.3449341 | 50.7007
0.5703334 | 109.6914 | -0.341002 | 50.03964
0.5736668 | 109.6919 | -0.3372947 | 51.08458
0.577 | 109.6921 | -0.3343806 | 49.20093
0.5803332 | 109.6924 | -0.3310781 | 50.34363
0.5836668 | 109.693 | -0.3273106 | 50.08367
0.587 | 109.693 | -0.3239786 | 49.89056
0.5903334 | 109.6945 | -0.3214445 | 51.46958
0.5936666 | 109.694 | -0.319357 | 49.10763
0.597 | 109.6947 | -0.3166048 | 50.92298
0.6003332 | 109.6944 | -0.3123348 | 49.89284
0.6036668 | 109.6948 | -0.307356 | 49.95312
0.607 | 109.6956 | -0.3027308 | 51.12558
0.6103332 | 109.6961 | -0.2986756 | 49.32572
0.6136666 | 109.6958 | -0.2950058 | 50.92278
0.617 | 109.6966 | -0.2913037 | 49.40419
0.6203332 | 109.6976 | -0.2872946 | 49.99184
0.6236668 | 109.6973 | -0.2839548 | 50.6835
0.627 | 109.6986 | -0.2805154 | 50.0273
0.6303334 | 109.6985 | -0.2767896 | 50.98582
0.6336668 | 109.6991 | -0.2725142 | 49.19914
0.637 | 109.6995 | -0.2684611 | 50.32732
0.6403334 | 109.7003 | -0.265315 | 50.11284
0.6436668 | 109.7004 | -0.2619004 | 49.92118
0.647 | 109.7004 | -0.2581376 | 51.59484
0.6503332 | 109.7021 | -0.2530288 | 49.09033
0.6536668 | 109.7021 | -0.2486847 | 50.84818
0.657 | 109.7033 | -0.2452555 | 50.07858
0.6603332 | 109.7026 | -0.242065 | 49.95989
0.6636668 | 109.7032 | -0.2384032 | 51.43404
0.667 | 109.7039 | -0.234517 | 49.24524
0.6703332 | 109.704 | -0.2301137 | 50.9765
0.6736668 | 109.7049 | -0.22631 | 49.52769
0.677 | 109.7047 | -0.2223976 | 49.96774
0.6803332 | 109.7051 | -0.2173532 | 50.84102
0.6836668 | 109.7055 | -0.2113996 | 49.94068
0.687 | 109.7062 | -0.2075925 | 51.06133
0.6903334 | 109.7069 | -0.2040335 | 49.21388
0.6936668 | 109.7063 | -0.2008426 | 50.25963
0.697 | 109.7083 | -0.1970021 | 50.14467
0.7003332 | 109.7081 | -0.1917021 | 49.90492
0.7036668 | 109.7081 | -0.1854424 | 51.40293
0.707 | 109.7086 | -0.1812853 | 49.12109
0.7103332 | 109.7099 | -0.1768406 | 50.8014
0.7136668 | 109.7094 | -0.1727306 | 50.01706
0.717 | 109.7105 | -0.1673854 | 49.91297
0.7203332 | 109.7104 | -0.1617178 | 51.59246
0.7236668 | 109.711 | -0.1585116 | 49.24476
0.727 | 109.7117 | -0.1547997 | 50.9756
0.7303332 | 109.7117 | -0.1502438 | 49.5594
0.7336668 | 109.7132 | -0.1442839 | 49.96747
0.737 | 109.7126 | -0.1389888 | 50.86963
0.7403332 | 109.7137 | -0.135202 | 49.8696
0.7436668 | 109.7135 | -0.1325726 | 51.03202
0.747 | 109.7138 | -0.1282798 | 49.29022
0.7503332 | 109.7136 | -0.1217305 | 50.21555
0.7536668 | 109.7143 | -0.113894 | 50.14064
0.757 | 109.7155 | -0.1086176 | 49.86464
0.7603332 | 109.716 | -0.1043469 | 51.33612
0.7636668 | 109.716 | -0.1012045 | 49.08733
0.767 | 109.7164 | -0.09511837 | 50.81506
0.7703332 | 109.7178 | -0.08718851 | 50.07708
0.7736668 | 109.7183 | -0.08167706 | 49.89613
0.777 | 109.7182 | -0.07765322 | 51.49522
0.7803332 | 109.7182 | -0.07369422 | 49.21265
0.7836668 | 109.7189 | -0.06748511 | 50.91169
0.787 | 109.7191 | -0.05946356 | 49.6521
0.7903332 | 109.7204 | -0.05447757 | 49.94269
0.7936668 | 109.7202 | -0.05131209 | 50.96329
0.797 | 109.7213 | -0.04827641 | 49.79854
0.8003332 | 109.7204 | -0.04341884 | 51.06698
0.8036668 | 109.7221 | -0.03527524 | 49.66026
0.807 | 109.722 | -0.02683119 | 50.23697
0.8103332 | 109.7232 | -0.02050641 | 50.17139
0.8136668 | 109.7236 | -0.01454872 | 49.84848
0.817 | 109.7236 | -0.0089343 | 51.18079
0.8203334 | 109.725 | -0.0035232 | 49.1026
0.8236668 | 109.7249 | 0.002276468 | 50.69544
0.827 | 109.7246 | 0.007421996 | 50.07798
0.8303332 | 109.7258 | 0.01297701 | 49.91955
0.8336668 | 109.7268 | 0.02071709 | 51.59026
0.837 | 109.7266 | 0.02869537 | 49.2126
0.8403334 | 109.7276 | 0.03424502 | 50.87933
0.8436668 | 109.7281 | 0.03821648 | 49.97976
0.8470001 | 109.7276 | 0.04280034 | 49.9433
0.8503332 | 109.7285 | 0.04914215 | 51.02688
0.8536668 | 109.7282 | 0.05785074 | 49.36789
0.857 | 109.7288 | 0.06679102 | 50.92663
0.8603332 | 109.7302 | 0.07552695 | 49.69162
0.8636666 | 109.7308 | 0.0812356 | 50.19772
0.867 | 109.7313 | 0.08849994 | 50.39148
0.8703332 | 109.7321 | 0.09623349 | 49.86463
0.8736668 | 109.7317 | 0.1021064 | 50.96703
0.877 | 109.7326 | 0.1069769 | 49.14955
0.8803332 | 109.733 | 0.1131528 | 50.5766
0.8836666 | 109.7335 | 0.1204216 | 50.01503
0.887 | 109.7345 | 0.1291398 | 49.92021
0.8903332 | 109.7351 | 0.1361132 | 51.59197
0.8936668 | 109.7357 | 0.1422474 | 49.13519
0.897 | 109.736 | 0.1502776 | 50.88792
0.9003332 | 109.7358 | 0.1596158 | 49.95032
0.9036666 | 109.737 | 0.1692329 | 49.96754
0.9070001 | 109.7378 | 0.1785961 | 51.12304
0.9103334 | 109.7378 | 0.1813765 | 49.29166
0.9136668 | 109.7388 | 0.1883995 | 50.95197
0.917 | 109.7393 | 0.2003277 | 49.4173
0.9203334 | 109.7397 | 0.2118272 | 49.999
0.9236668 | 109.7409 | 0.2224127 | 50.6495
0.9270001 | 109.7411 | 0.2277726 | 49.98762
0.9303332 | 109.7419 | 0.23345 | 51.00527
0.9336668 | 109.7419 | 0.239762 | 49.18201
0.9370001 | 109.7425 | 0.2498884 | 50.29106
0.9403334 | 109.7424 | 0.2606814 | 50.11054
0.9436668 | 109.7438 | 0.2702944 | 49.86536
0.9470001 | 109.7444 | 0.2776631 | 51.43325
0.9503334 | 109.7443 | 0.2848763 | 49.04202
0.9536668 | 109.7452 | 0.2959506 | 50.75958
0.957 | 109.7456 | 0.3068556 | 50.04594
0.9603332 | 109.7457 | 0.3183232 | 49.89616
0.9636668 | 109.7461 | 0.3303734 | 51.46348
0.967 | 109.7479 | 0.3400424 | 49.2439
0.9703332 | 109.7484 | 0.3509488 | 50.92847
0.9736668 | 109.7492 | 0.3571028 | 49.59097
0.9770001 | 109.7497 | 0.366601 | 49.97532
0.9803332 | 109.7502 | 0.3762528 | 50.87071
0.9836666 | 109.751 | 0.3885665 | 49.38555
0.987 | 109.7521 | 0.3975313 | 50.96914
0.9903334 | 109.7525 | 0.4088804 | 49.63828
0.9936668 | 109.7532 | 0.4164788 | 50.29443
0.997 | 109.7544 | 0.4268008 | 50.20664
1.000333 | 109.7553 | 0.4390123 | 49.87361
1.003667 | 109.7548 | 0.4508625 | 51.09171
1.007 | 109.7552 | 0.4618072 | 49.0585
1.010333 | 109.7564 | 0.4721637 | 50.70585
1.013667 | 109.7565 | 0.484745 | 49.98653
1.017 | 109.7577 | 0.4956306 | 49.9287
1.020333 | 109.759 | 0.5102007 | 51.59299
1.023666 | 109.7588 | 0.5214288 | 49.22972
1.027 | 109.7593 | 0.5325126 | 50.93626
1.030333 | 109.7606 | 0.544123 | 49.8883
1.033667 | 109.7606 | 0.5577386 | 49.92836
1.037 | 109.7615 | 0.5735262 | 51.05896
1.040333 | 109.7624 | 0.5879707 | 49.36938
1.043667 | 109.7634 | 0.597084 | 50.9759
1.047 | 109.7639 | 0.6074011 | 49.71588
1.050334 | 109.7639 | 0.6209154 | 50.1802
1.053667 | 109.7654 | 0.6369592 | 50.32967
1.057 | 109.7659 | 0.6535857 | 49.82553
1.060334 | 109.7671 | 0.6682507 | 51.06654
1.063667 | 109.7679 | 0.6785914 | 49.18098
1.067 | 109.7688 | 0.6915876 | 50.3384
1.070334 | 109.7696 | 0.7060515 | 50.04782
1.073667 | 109.7708 | 0.7183486 | 49.9043
1.077 | 109.771 | 0.7324481 | 51.43209
1.080334 | 109.7714 | 0.7477436 | 49.05669
1.083667 | 109.7727 | 0.7635639 | 50.92726
1.087 | 109.7733 | 0.7815154 | 49.98301
1.090334 | 109.7743 | 0.7974765 | 49.92004
1.093667 | 109.7752 | 0.8121982 | 51.40094
1.097 | 109.7759 | 0.824831 | 49.33816
1.100334 | 109.777 | 0.8409741 | 51.02334
1.103667 | 109.7777 | 0.858961 | 49.55692
1.107 | 109.7788 | 0.8752625 | 49.96656
1.110334 | 109.78 | 0.8897251 | 50.80611
1.113666 | 109.7799 | 0.9059134 | 49.93228
1.117 | 109.7812 | 0.9212455 | 51.01575
1.120333 | 109.7818 | 0.9411566 | 49.19684
1.123667 | 109.783 | 0.9614804 | 50.27872
1.127 | 109.7843 | 0.9809945 | 50.17336
1.130334 | 109.7853 | 0.9969649 | 49.92002
1.133666 | 109.7861 | 1.014981 | 51.40059
1.137 | 109.7874 | 1.033249 | 49.02616
1.140333 | 109.7883 | 1.049836 | 50.70516
1.143667 | 109.789 | 1.066904 | 50.04795
1.147 | 109.79 | 1.083131 | 49.936
1.150334 | 109.7911 | 1.101164 | 51.6241
1.153666 | 109.793 | 1.121343 | 49.15118
1.157 | 109.7935 | 1.141163 | 50.95988
1.160334 | 109.7941 | 1.159615 | 49.59198
1.163667 | 109.7961 | 1.178622 | 49.96752
1.167 | 109.796 | 1.196059 | 51.01266
1.170334 | 109.7969 | 1.216414 | 49.33808
1.173667 | 109.798 | 1.238796 | 51.02326
1.177 | 109.7995 | 1.260562 | 49.69239
1.180334 | 109.8008 | 1.28016 | 50.20578
1.183667 | 109.802 | 1.301131 | 50.39344
1.187 | 109.8023 | 1.322325 | 49.84162
1.190334 | 109.8039 | 1.34069 | 51.07507
1.193667 | 109.8049 | 1.359844 | 49.04125
1.197 | 109.8059 | 1.379405 | 50.60107
1.200334 | 109.807 | 1.402009 | 50.11076
1.203667 | 109.8088 | 1.424787 | 49.88115
1.207 | 109.8089 | 1.446484 | 51.4971
1.210334 | 109.8108 | 1.468316 | 49.08884
1.213667 | 109.8113 | 1.48999 | 50.84822
1.217 | 109.8126 | 1.513187 | 50.0783
1.220333 | 109.8136 | 1.538456 | 49.9602
1.223667 | 109.8154 | 1.562118 | 51.4669
1.227 | 109.8166 | 1.585022 | 49.30857
1.230334 | 109.8179 | 1.603706 | 50.94515
1.233666 | 109.8193 | 1.624582 | 49.46579
1.237 | 109.8198 | 1.647509 | 49.9364
1.240334 | 109.8213 | 1.670479 | 50.77684
1.243667 | 109.822 | 1.697235 | 49.92511
1.247 | 109.8233 | 1.719354 | 51.05352
1.250334 | 109.8246 | 1.74341 | 49.12022
1.253667 | 109.826 | 1.76667 | 50.22722
1.257 | 109.827 | 1.790295 | 50.20497
1.260333 | 109.8286 | 1.812372 | 49.88874
1.263666 | 109.8295 | 1.836434 | 51.11438
1.267 | 109.8304 | 1.860061 | 49.08822
1.270333 | 109.8319 | 1.886427 | 50.7844
1.273666 | 109.8342 | 1.910923 | 49.98442
1.277 | 109.8352 | 1.936952 | 49.91246
1.280334 | 109.8356 | 1.958714 | 51.59238
1.283667 | 109.8378 | 1.9834 | 49.21359
1.287 | 109.839 | 2.009404 | 50.8963
1.290334 | 109.8403 | 2.033516 | 49.9494
1.293667 | 109.8412 | 2.058261 | 49.92042
1.297 | 109.843 | 2.081192 | 51.10804
1.300334 | 109.8446 | 2.106437 | 49.41718
1.303667 | 109.8455 | 2.132446 | 50.96866
1.307 | 109.8472 | 2.159851 | 49.38597
1.310334 | 109.8488 | 2.184798 | 49.96772
1.313667 | 109.8502 | 2.209599 | 50.69876
1.317 | 109.8512 | 2.232722 | 50.03871
1.320334 | 109.8528 | 2.257939 | 51.0648
1.323667 | 109.8536 | 2.286493 | 49.15006
1.327 | 109.8556 | 2.310052 | 50.35421
1.330333 | 109.8566 | 2.335289 | 50.04781
1.333667 | 109.8583 | 2.359808 | 49.88064
1.337 | 109.8591 | 2.385577 | 51.4649
1.340334 | 109.8608 | 2.412754 | 49.073
1.343667 | 109.862 | 2.439726 | 50.80856
1.347 | 109.8631 | 2.464489 | 50.0466
1.350333 | 109.8642 | 2.488897 | 49.92024
1.353667 | 109.8654 | 2.515095 | 51.52707
1.357 | 109.8666 | 2.543827 | 49.32175
1.360334 | 109.8689 | 2.568817 | 50.91933
1.363667 | 109.87 | 2.592941 | 49.52676
1.367 | 109.8713 | 2.620088 | 49.9589
1.370333 | 109.8727 | 2.646504 | 50.82157
1.373667 | 109.8743 | 2.67403 | 49.89719
1.377 | 109.8755 | 2.70058 | 51.01081
1.380333 | 109.8775 | 2.724652 | 49.24329
1.383667 | 109.8789 | 2.750476 | 50.20344
1.387 | 109.8792 | 2.775942 | 50.26545
1.390333 | 109.882 | 2.802006 | 49.85628
1.393667 | 109.883 | 2.826959 | 51.11312
1.397 | 109.8844 | 2.849526 | 49.10178
1.400333 | 109.8843 | 2.875742 | 50.59968
1.403666 | 109.8872 | 2.904756 | 50.10912
1.407 | 109.8877 | 2.932828 | 49.91954
1.410334 | 109.8898 | 2.959615 | 51.49464
1.413667 | 109.891 | 2.9842 | 49.14966
1.417 | 109.8928 | 3.00571 | 50.86287
1.420334 | 109.894 | 3.034512 | 50.04172
1.423667 | 109.8945 | 3.062045 | 49.95034
1.427 | 109.8972 | 3.089226 | 51.08828
1.430333 | 109.8979 | 3.111942 | 49.30464
1.433667 | 109.9 | 3.13348 | 50.90982
1.437 | 109.9008 | 3.160668 | 49.50866
1.440334 | 109.902 | 3.189274 | 49.98975
1.443667 | 109.9046 | 3.218884 | 50.83708
1.447 | 109.906 | 3.243205 | 49.95562
1.450334 | 109.9068 | 3.263766 | 50.95524
1.453667 | 109.9084 | 3.28595 | 49.24232
1.457 | 109.9101 | 3.310818 | 50.28234
1.460334 | 109.9104 | 3.335196 | 50.20332
1.463667 | 109.9119 | 3.359839 | 49.87211
1.467 | 109.913 | 3.386814 | 51.33496
1.470333 | 109.9145 | 3.413574 | 49.07086
1.473667 | 109.9164 | 3.439202 | 50.7428
1.477 | 109.9179 | 3.463386 | 50.04463
1.480333 | 109.9187 | 3.486284 | 49.91926
1.483667 | 109.9202 | 3.510136 | 51.52574
1.487 | 109.9209 | 3.536726 | 49.21287
1.490334 | 109.9223 | 3.561481 | 50.89532
1.493667 | 109.9244 | 3.586038 | 49.94889
1.497 | 109.9256 | 3.605994 | 49.94341
1.500333 | 109.9266 | 3.627875 | 51.02716
1.503667 | 109.9281 | 3.652932 | 49.35463
1.507 | 109.929 | 3.682285 | 51.01612
1.510333 | 109.9304 | 3.704818 | 49.73196
1.513667 | 109.9324 | 3.72815 | 50.16866
1.517 | 109.9332 | 3.74885 | 50.66658
1.520333 | 109.935 | 3.770295 | 50.03832
1.523666 | 109.9358 | 3.796988 | 51.11384
1.527 | 109.9372 | 3.821427 | 49.1193
1.530334 | 109.9392 | 3.84272 | 50.3306
1.533667 | 109.9398 | 3.864632 | 50.11222
1.537 | 109.9413 | 3.884922 | 49.90477
1.540334 | 109.9421 | 3.907754 | 51.40172
1.543667 | 109.9441 | 3.931 | 49.15148
1.547 | 109.9452 | 3.954 | 50.76889
1.550334 | 109.946 | 3.974284 | 50.016
1.553667 | 109.9478 | 3.997131 | 49.91981
1.557 | 109.9485 | 4.021046 | 51.49545
1.560334 | 109.9496 | 4.042127 | 49.2126
1.563667 | 109.9509 | 4.064344 | 50.99096
1.567 | 109.9528 | 4.085214 | 49.63762
1.570334 | 109.954 | 4.105164 | 49.95122
1.573667 | 109.9548 | 4.125062 | 50.88467
1.577 | 109.956 | 4.147637 | 49.36894
1.580333 | 109.9567 | 4.164361 | 50.97481
1.583667 | 109.9582 | 4.18684 | 49.66866
1.587 | 109.9598 | 4.207622 | 50.22363
1.590334 | 109.9607 | 4.226116 | 50.29922
1.593667 | 109.9625 | 4.246814 | 49.86512
1.597 | 109.963 | 4.26695 | 51.06317
1.600334 | 109.9639 | 4.285456 | 49.08796
1.603667 | 109.9649 | 4.30776 | 50.35436
1.607 | 109.9662 | 4.326679 | 50.14265
1.610333 | 109.9676 | 4.348318 | 49.88086
1.613667 | 109.9684 | 4.3683 | 51.46454
1.617 | 109.97 | 4.385331 | 49.15064
1.620333 | 109.9716 | 4.404717 | 50.83074
1.623666 | 109.9726 | 4.424221 | 50.04536
1.627 | 109.9733 | 4.442512 | 49.90378
1.630333 | 109.9744 | 4.461374 | 51.52666
1.633667 | 109.9757 | 4.478669 | 49.3059
1.637 | 109.9771 | 4.494602 | 50.94111
1.640334 | 109.9777 | 4.512918 | 49.5566
1.643667 | 109.9787 | 4.529924 | 49.96609
1.647 | 109.9796 | 4.551252 | 50.93131
1.650333 | 109.9811 | 4.567946 | 49.85348
1.653667 | 109.9821 | 4.586044 | 51.05583
1.657 | 109.9826 | 4.600543 | 49.6915
1.660334 | 109.9838 | 4.620166 | 50.2056
1.663667 | 109.9843 | 4.637254 | 50.23432
1.667 | 109.9855 | 4.65392 | 49.86414
1.670334 | 109.9869 | 4.66907 | 51.07739
1.673667 | 109.9878 | 4.685452 | 49.05504
1.677 | 109.9885 | 4.704224 | 50.63938
1.680333 | 109.9891 | 4.72009 | 50.04584
1.683667 | 109.9913 | 4.736006 | 49.91924
1.687 | 109.9919 | 4.750733 | 51.52432
1.690334 | 109.992 | 4.765817 | 49.195
1.693667 | 109.9939 | 4.78395 | 50.88554
1.697 | 109.9944 | 4.798194 | 50.105
1.700334 | 109.9956 | 4.81196 | 49.96596
1.703667 | 109.9961 | 4.827278 | 51.36498
1.707 | 109.9966 | 4.844686 | 49.25726
1.710333 | 109.9976 | 4.86168 | 50.91715
1.713667 | 109.9988 | 4.874991 | 49.5556
1.717 | 109.9996 | 4.888241 | 49.95788
1.720333 | 110.0006 | 4.900793 | 50.89986
1.723667 | 110.0013 | 4.913731 | 49.87708
1.727 | 110.0021 | 4.929528 | 50.97957
1.730333 | 110.0028 | 4.945276 | 49.25724
1.733667 | 110.0038 | 4.959137 | 50.19918
1.737 | 110.0049 | 4.971466 | 50.2659
1.740334 | 110.0062 | 4.984406 | 49.87976
1.743667 | 110.0067 | 4.996742 | 51.10117
1.747 | 110.0079 | 5.0073 | 49.1018
1.750334 | 110.008 | 5.019996 | 50.67887
1.753667 | 110.0098 | 5.032831 | 50.13828
1.757 | 110.0093 | 5.044391 | 49.90278
1.760333 | 110.0104 | 5.055886 | 51.55552
1.763666 | 110.0119 | 5.070575 | 49.13194
1.767 | 110.0114 | 5.08138 | 50.82134
1.770333 | 110.0133 | 5.091718 | 50.01087
1.773666 | 110.0138 | 5.103914 | 49.94239
1.777 | 110.014 | 5.112665 | 51.46119
1.780333 | 110.0152 | 5.12362 | 49.3357
1.783667 | 110.016 | 5.135276 | 50.9735
1.787 | 110.0161 | 5.147752 | 49.55648
1.790334 | 110.0168 | 5.159266 | 49.96604
1.793667 | 110.0178 | 5.170034 | 50.83586
1.797 | 110.0184 | 5.17553 | 49.87704
1.800334 | 110.0191 | 5.183094 | 51.02675
1.803667 | 110.0192 | 5.196113 | 49.66042
1.807 | 110.0197 | 5.210465 | 50.26065
1.810334 | 110.0212 | 5.2237 | 50.26617
1.813667 | 110.0221 | 5.232662 | 49.88018
1.817 | 110.0217 | 5.239192 | 51.05398
1.820333 | 110.023 | 5.2464 | 49.08778
1.823667 | 110.0236 | 5.255668 | 50.64063
1.827 | 110.0246 | 5.265644 | 50.07889
1.830333 | 110.0246 | 5.27403 | 49.88846
1.833667 | 110.0256 | 5.281091 | 51.49562
1.837 | 110.0261 | 5.28799 | 49.19763
1.840334 | 110.0266 | 5.298438 | 50.79259
1.843667 | 110.0271 | 5.306726 | 50.01498
1.847 | 110.0283 | 5.315784 | 49.92794
1.850334 | 110.0283 | 5.322474 | 51.52829
1.853667 | 110.0291 | 5.328468 | 49.2436
1.857 | 110.0295 | 5.335943 | 50.9272
1.860334 | 110.0303 | 5.343788 | 49.51062
1.863667 | 110.0302 | 5.352532 | 49.9983
1.867 | 110.0303 | 5.358948 | 50.88467
1.870334 | 110.0317 | 5.365238 | 49.84139
1.873667 | 110.0314 | 5.374346 | 51.00522
1.877 | 110.0327 | 5.379474 | 49.69912
1.880333 | 110.0326 | 5.385785 | 50.2233
1.883667 | 110.0333 | 5.39272 | 50.26428
1.887 | 110.034 | 5.39787 | 49.85671
1.890334 | 110.0349 | 5.402363 | 51.05025
1.893667 | 110.0347 | 5.408614 | 49.11832
1.897 | 110.0352 | 5.415226 | 50.57656
1.900334 | 110.0356 | 5.422146 | 50.04686
1.903667 | 110.0364 | 5.427799 | 49.88061
1.907 | 110.0369 | 5.433101 | 51.49562
1.910334 | 110.0374 | 5.43826 | 49.08778
1.913667 | 110.0377 | 5.44229 | 50.87916
1.917 | 110.0381 | 5.444546 | 50.01381
1.920334 | 110.038 | 5.44768 | 49.95932
1.923667 | 110.0382 | 5.454382 | 51.55964
1.927 | 110.0386 | 5.462402 | 49.19739
1.930333 | 110.0392 | 5.467912 | 50.90377
1.933667 | 110.0406 | 5.4706 | 49.55914
1.937 | 110.0401 | 5.473359 | 49.98291
1.940334 | 110.0406 | 5.476284 | 50.9485
1.943667 | 110.0416 | 5.479407 | 49.40076
1.947 | 110.0415 | 5.484844 | 50.89598
1.950334 | 110.0411 | 5.487717 | 49.6845
1.953667 | 110.042 | 5.490123 | 50.19531
1.957 | 110.0416 | 5.493742 | 50.39176
1.960333 | 110.0422 | 5.497991 | 49.86441
1.963667 | 110.0425 | 5.502613 | 51.0308
1.967 | 110.043 | 5.505768 | 49.11794
1.970333 | 110.0425 | 5.508149 | 50.28238
1.973667 | 110.0438 | 5.51063 | 50.10811
1.977 | 110.0434 | 5.513428 | 49.9111
1.980333 | 110.0434 | 5.516418 | 51.49299
1.983667 | 110.0445 | 5.517798 | 49.11721
1.987 | 110.045 | 5.519184 | 50.75154
1.990334 | 110.0442 | 5.521503 | 49.98204
1.993667 | 110.0461 | 5.524197 | 49.95878
1.997 | 110.0462 | 5.526406 | 51.49434
2.000334 | 110.0455 | 5.527854 | 49.21205
2.003667 | 110.0464 | 5.528768 | 50.97508
2.007 | 110.046 | 5.529825 | 49.94788
2.010333 | 110.0465 | 5.531094 | 49.9511
2.013666 | 110.0468 | 5.532882 | 50.99488
2.017 | 110.0464 | 5.534219 | 49.3219
2.020333 | 110.0478 | 5.53537 | 50.98303
2.023666 | 110.0469 | 5.536445 | 49.73928
2.027 | 110.0469 | 5.537682 | 50.15459
2.030333 | 110.0479 | 5.539074 | 50.66458
2.033667 | 110.0482 | 5.540405 | 49.97553
2.037 | 110.0477 | 5.54098 | 51.0332
2.040333 | 110.0482 | 5.541254 | 49.24278
2.043667 | 110.0484 | 5.541572 | 50.18803
2.047 | 110.0477 | 5.542012 | 50.1094
2.050333 | 110.048 | 5.542382 | 49.87226
2.053667 | 110.0488 | 5.542715 | 51.21552
2.057 | 110.0487 | 5.543163 | 49.11674
2.060333 | 110.0486 | 5.54353 | 50.6705
2.063666 | 110.0491 | 5.543788 | 50.04263
2.067 | 110.0495 | 5.544329 | 49.91882
2.070333 | 110.0493 | 5.544859 | 51.58969
2.073666 | 110.0487 | 5.54514 | 49.16476
2.077 | 110.0499 | 5.545286 | 50.90226
2.080333 | 110.0491 | 5.545387 | 49.98052
2.083667 | 110.0493 | 5.545666 | 49.93506
2.087 | 110.0495 | 5.545861 | 51.15289
2.090333 | 110.0492 | 5.545928 | 49.32131
2.093667 | 110.0505 | 5.546003 | 50.95088
2.097 | 110.0499 | 5.546076 | 49.47858
2.100334 | 110.0503 | 5.546134 | 49.94294
2.103667 | 110.0506 | 5.546028 | 50.8043
2.107 | 110.051 | 5.545855 | 49.44534
2.110334 | 110.0495 | 5.545642 | 50.93368
2.113667 | 110.0506 | 5.545402 | 49.68329
2.117 | 110.05 | 5.545097 | 50.2665
2.120334 | 110.0505 | 5.544838 | 50.20359
2.123667 | 110.0499 | 5.54462 | 49.85648
2.127 | 110.0508 | 5.544437 | 51.16117
2.130333 | 110.0508 | 5.544151 | 49.08668
2.133667 | 110.0509 | 5.543693 | 50.59219
2.137 | 110.0493 | 5.543094 | 50.07889
2.140334 | 110.0505 | 5.542516 | 49.90391
2.143667 | 110.0506 | 5.54212 | 51.43119
2.147 | 110.0503 | 5.541752 | 49.10293
2.150334 | 110.0498 | 5.541052 | 50.91848
2.153667 | 110.0501 | 5.539934 | 50.0763
2.157 | 110.0509 | 5.53841 | 49.94328
2.160334 | 110.0501 | 5.536592 | 51.49516
2.163667 | 110.0505 | 5.534514 | 49.22804
2.167 | 110.0501 | 5.532834 | 50.93521
2.170334 | 110.0503 | 5.53067 | 49.60438
2.173667 | 110.0507 | 5.528213 | 49.95046
2.177 | 110.0509 | 5.525852 | 50.89925
2.180333 | 110.0506 | 5.523157 | 49.39887
2.183667 | 110.0506 | 5.519298 | 50.97394
2.187 | 110.0502 | 5.51524 | 49.68348
2.190334 | 110.0504 | 5.509882 | 50.21924
2.193667 | 110.0504 | 5.505566 | 50.4225
2.197 | 110.0496 | 5.502944 | 49.85608
2.200334 | 110.0497 | 5.49966 | 51.03344
2.203667 | 110.0504 | 5.495889 | 49.08609
2.207 | 110.0498 | 5.491376 | 50.7186
2.210333 | 110.0501 | 5.486634 | 50.13992
2.213667 | 110.0504 | 5.482738 | 49.89559
2.217 | 110.0494 | 5.478765 | 51.42996
2.220333 | 110.0495 | 5.474163 | 49.1331
2.223667 | 110.0496 | 5.470269 | 50.79026
2.227 | 110.0498 | 5.465862 | 50.1075
2.230333 | 110.0502 | 5.461582 | 49.95066
2.233667 | 110.0487 | 5.456284 | 51.58936
2.237 | 110.0495 | 5.449974 | 49.19522
2.240334 | 110.0485 | 5.444359 | 50.94967
2.243667 | 110.0486 | 5.440024 | 49.97777
2.247 | 110.0483 | 5.43638 | 49.97403
2.250334 | 110.0483 | 5.43389 | 51.00926
2.253667 | 110.0484 | 5.430127 | 49.33726
2.257 | 110.049 | 5.424594 | 50.97486
2.260333 | 110.0483 | 5.419266 | 49.41571
2.263666 | 110.0483 | 5.413404 | 49.94316
2.267 | 110.0478 | 5.40957 | 50.74379
2.270333 | 110.048 | 5.406358 | 50.01106
2.273666 | 110.0481 | 5.402294 | 51.05609
2.277 | 110.048 | 5.398726 | 49.25906
2.280333 | 110.0478 | 5.394281 | 50.22366
2.283667 | 110.0475 | 5.388871 | 50.17347
2.287 | 110.0473 | 5.38302 | 49.86474
2.290333 | 110.0473 | 5.376171 | 51.22133
2.293667 | 110.047 | 5.370976 | 49.10322
2.297 | 110.0466 | 5.366868 | 50.69616
2.300333 | 110.0472 | 5.36215 | 50.0148
2.303667 | 110.0469 | 5.357285 | 49.9192
2.307 | 110.0467 | 5.350902 | 51.42989
2.310333 | 110.0474 | 5.345912 | 49.18031
2.313666 | 110.0462 | 5.342246 | 50.92603
2.317 | 110.0463 | 5.337095 | 50.04367
2.320333 | 110.0458 | 5.33019 | 49.95888
2.323666 | 110.0466 | 5.32391 | 51.49506
2.327 | 110.0453 | 5.317615 | 49.30597
2.330333 | 110.0458 | 5.313396 | 50.92714
2.333667 | 110.0455 | 5.30874 | 49.5109
2.337 | 110.0456 | 5.302831 | 49.99042
2.340333 | 110.0449 | 5.296879 | 50.8689
2.343667 | 110.0442 | 5.292205 | 49.3998
2.347 | 110.0442 | 5.288672 | 50.92678
2.350334 | 110.0451 | 5.285579 | 49.65278
2.353667 | 110.0442 | 5.280632 | 50.25904
2.357 | 110.0448 | 5.272532 | 50.33013
2.360334 | 110.0442 | 5.263988 | 49.84142
2.363667 | 110.0441 | 5.256378 | 51.1383
2.367 | 110.0437 | 5.25085 | 49.05653
2.370334 | 110.0428 | 5.246686 | 50.34643
2.373667 | 110.0429 | 5.242034 | 50.01619
2.377 | 110.0433 | 5.23757 | 49.88864
2.380333 | 110.0432 | 5.23291 | 51.40054
2.383667 | 110.043 | 5.226791 | 49.11943
2.387 | 110.0425 | 5.219441 | 50.76714
2.390334 | 110.0427 | 5.211664 | 50.01306
2.393667 | 110.042 | 5.205516 | 49.94302
2.397 | 110.0419 | 5.201836 | 51.58978
2.400334 | 110.0415 | 5.197219 | 49.22742
2.403667 | 110.041 | 5.191543 | 50.88544
2.407 | 110.0411 | 5.18585 | 49.94556
2.410334 | 110.0413 | 5.179937 | 49.95816
2.413667 | 110.0412 | 5.174045 | 51.04082
2.417 | 110.0408 | 5.167965 | 49.69184
2.420334 | 110.0405 | 5.160484 | 51.04958
2.423667 | 110.04 | 5.153516 | 49.41496
2.427 | 110.0396 | 5.147015 | 49.99791
2.430333 | 110.0403 | 5.14121 | 50.71109
2.433667 | 110.0392 | 5.136902 | 49.95569
2.437 | 110.0394 | 5.13134 | 51.0191
2.440334 | 110.0391 | 5.126453 | 49.21114
2.443667 | 110.0386 | 5.11987 | 49.02404
2.447 | 110.0388 | 5.114343 | 50.56027
2.450334 | 110.0383 | 5.107514 | 50.10841
2.453667 | 110.0384 | 5.098872 | 49.9429
2.457 | 110.038 | 5.090424 | 51.46217
2.460333 | 110.0375 | 5.08406 | 49.14918
2.463667 | 110.0377 | 5.078912 | 50.7991
2.467 | 110.037 | 5.074512 | 50.04406
2.470333 | 110.037 | 5.06891 | 49.95817
2.473667 | 110.0375 | 5.061135 | 51.46111
2.477 | 110.0364 | 5.053697 | 49.22665
2.480333 | 110.0358 | 5.049324 | 50.94958
2.483667 | 110.0354 | 5.04434 | 49.66698
2.487 | 110.0365 | 5.039411 | 49.91821
2.490334 | 110.036 | 5.031628 | 50.8347
2.493667 | 110.0346 | 5.019641 | 49.39716
2.497 | 110.0347 | 5.013374 | 50.94063
2.500334 | 110.0345 | 5.009666 | 49.24034
2.503667 | 110.0343 | 5.006268 | 50.1233
2.507 | 110.0344 | 5.001389 | 50.4503
2.510333 | 110.0348 | 4.995786 | 49.81556
2.513666 | 110.0336 | 4.991008 | 51.004
2.517 | 110.0337 | 4.983717 | 49.11422
2.520333 | 110.034 | 4.9745 | 50.2977
2.523666 | 110.0336 | 4.966531 | 50.10502
2.527 | 110.0331 | 4.956366 | 49.88656
2.530333 | 110.0333 | 4.949965 | 51.11111
2.533667 | 110.0319 | 4.945298 | 49.00609
2.537 | 110.033 | 4.937154 | 50.75688
2.540333 | 110.0319 | 4.932606 | 50.01028
2.543667 | 110.0317 | 4.92725 | 49.90238
2.547 | 110.0323 | 4.921139 | 51.64994
2.550333 | 110.0319 | 4.91416 | 49.14678
2.553667 | 110.031 | 4.906797 | 50.90805
2.557 | 110.031 | 4.89734 | 50.00902
2.560333 | 110.0312 | 4.89061 | 49.97317
2.563666 | 110.0307 | 4.885172 | 51.1822
2.567 | 110.03 | 4.879227 | 49.28758
2.570333 | 110.0302 | 4.8725 | 50.91544
2.573667 | 110.0295 | 4.867628 | 49.58467
2.577 | 110.0288 | 4.861697 | 49.97252
2.580333 | 110.0292 | 4.853578 | 50.81688
2.583667 | 110.0286 | 4.846908 | 49.88814
2.587 | 110.0279 | 4.838417 | 51.05888
2.590333 | 110.0284 | 4.831936 | 49.71321
2.593667 | 110.0272 | 4.82641 | 50.17962
2.597 | 110.0284 | 4.82 | 50.2919
2.600333 | 110.0277 | 4.812802 | 49.87031
2.603667 | 110.0271 | 4.805864 | 51.08722
2.607 | 110.0267 | 4.798222 | 49.13013
2.610334 | 110.0273 | 4.791861 | 50.37284
2.613667 | 110.0264 | 4.784958 | 50.10509
2.617 | 110.0256 | 4.77738 | 49.87848
2.620334 | 110.0255 | 4.769703 | 51.64918
2.623667 | 110.0254 | 4.763761 | 49.08387
2.627 | 110.0247 | 4.757019 | 50.78041
2.630333 | 110.0245 | 4.749832 | 50.07256
2.633667 | 110.0251 | 4.74475 | 49.92568
2.637 | 110.0245 | 4.738735 | 51.61548
2.640333 | 110.0242 | 4.731171 | 49.23874
2.643667 | 110.0243 | 4.725756 | 50.92258
2.647 | 110.0238 | 4.716388 | 49.97288
2.650333 | 110.0234 | 4.707434 | 49.9171
2.653667 | 110.0228 | 4.701103 | 51.07026
2.657 | 110.0231 | 4.6943 | 49.33377
2.660334 | 110.0228 | 4.689744 | 50.93976
2.663667 | 110.0222 | 4.685628 | 49.75303
2.667 | 110.0228 | 4.679748 | 50.18951
2.670334 | 110.0226 | 4.671124 | 50.72375
2.673667 | 110.0218 | 4.660763 | 49.98266
2.677 | 110.0224 | 4.651924 | 50.96453
2.680333 | 110.0214 | 4.645782 | 49.22429
2.683667 | 110.021 | 4.639648 | 50.19101
2.687 | 110.0206 | 4.633694 | 50.16746
2.690333 | 110.0206 | 4.6274 | 49.87098
2.693667 | 110.0205 | 4.61994 | 51.16706
2.697 | 110.0196 | 4.614676 | 49.14648
2.700333 | 110.0199 | 4.607918 | 50.6057
2.703667 | 110.02 | 4.601176 | 50.03981
2.707 | 110.0187 | 4.59207 | 49.9332
2.710333 | 110.0191 | 4.584337 | 51.45713
2.713667 | 110.0181 | 4.580434 | 49.09894
2.717 | 110.018 | 4.574184 | 50.86759
2.720333 | 110.018 | 4.56865 | 49.94443
2.723667 | 110.0174 | 4.56173 | 49.92564
2.727 | 110.0179 | 4.553814 | 51.61726
2.730333 | 110.0179 | 4.548176 | 49.27115
2.733667 | 110.0173 | 4.540296 | 50.95594
2.737 | 110.0172 | 4.530372 | 49.5234
2.740333 | 110.0166 | 4.522531 | 49.95722
2.743667 | 110.0163 | 4.516834 | 51.00736
2.747 | 110.0154 | 4.51282 | 49.36519
2.750333 | 110.0156 | 4.506378 | 50.95578
2.753667 | 110.0157 | 4.499484 | 49.31802
2.757 | 110.0145 | 4.49292 | 49.9415
2.760333 | 110.0156 | 4.485144 | 50.67716
2.763666 | 110.0153 | 4.478946 | 49.99426
2.767 | 110.0143 | 4.469937 | 51.01313
2.770333 | 110.0136 | 4.460491 | 49.09805
2.773667 | 110.0131 | 4.454854 | 50.24592
2.777 | 110.0135 | 4.450015 | 50.13506
2.780333 | 110.0124 | 4.4456 | 49.8702
2.783667 | 110.0123 | 4.437848 | 51.18164
2.787 | 110.0128 | 4.430232 | 49.05211
2.790333 | 110.0114 | 4.424709 | 50.70031
2.793667 | 110.0117 | 4.416836 | 49.97784
2.797 | 110.0117 | 4.411796 | 49.9491
2.800333 | 110.0118 | 4.405602 | 51.58488
2.803667 | 110.011 | 4.39891 | 49.13037
2.807 | 110.0115 | 4.390361 | 50.85147
2.810333 | 110.011 | 4.384858 | 50.00797
2.813666 | 110.0105 | 4.378003 | 49.94916
2.817 | 110.0101 | 4.370987 | 51.45821
2.820333 | 110.0102 | 4.363219 | 49.38059
2.823667 | 110.0104 | 4.355582 | 51.02728
2.827 | 110.0095 | 4.34859 | 49.52309
2.830333 | 110.0093 | 4.344889 | 49.9492
2.833667 | 110.0092 | 4.340343 | 50.91278
2.837 | 110.0097 | 4.333926 | 49.84047
2.840333 | 110.0085 | 4.325131 | 50.93908
2.843667 | 110.0083 | 4.316324 | 49.68164
2.847 | 110.0078 | 4.31025 | 50.21878
2.850333 | 110.0075 | 4.304306 | 50.596
2.853667 | 110.007 | 4.29601 | 50.06112
2.857 | 110.0072 | 4.288814 | 51.00304
2.860334 | 110.0062 | 4.281662 | 49.16116
2.863667 | 110.0066 | 4.276368 | 50.30142
2.867 | 110.0055 | 4.272252 | 50.16718
2.870334 | 110.0056 | 4.265539 | 49.88661
2.873667 | 110.0065 | 4.256454 | 51.45884
2.877 | 110.0048 | 4.25066 | 49.09953
2.880333 | 110.0048 | 4.244858 | 50.75638
2.883667 | 110.0052 | 4.236803 | 50.04263
2.887 | 110.0045 | 4.228076 | 49.93381
2.890333 | 110.0045 | 4.221263 | 51.52243
2.893667 | 110.0037 | 4.215764 | 49.13128
2.897 | 110.0031 | 4.212028 | 50.93201
2.900333 | 110.0033 | 4.205576 | 49.9759
2.903667 | 110.003 | 4.198101 | 49.9574
2.907 | 110.0021 | 4.188209 | 51.00746
2.910334 | 110.0024 | 4.182604 | 49.3345
2.913667 | 110.002 | 4.178231 | 50.89273
2.917 | 110.0023 | 4.172803 | 49.38149
2.920334 | 110.0024 | 4.166467 | 49.96472
2.923667 | 110.0018 | 4.160527 | 50.75468
2.927 | 110.0018 | 4.153818 | 49.38016
2.930333 | 110.0018 | 4.146836 | 50.93114
2.933667 | 110.0014 | 4.141765 | 49.67422
2.937 | 110.0002 | 4.131176 | 50.19262
2.940333 | 110.0011 | 4.120639 | 50.35309
2.943667 | 109.9999 | 4.115078 | 49.83052
2.947 | 109.9993 | 4.112228 | 51.1216
2.950333 | 109.9998 | 4.107761 | 49.113
2.953667 | 110 | 4.103088 | 50.32071
2.957 | 109.9988 | 4.0948 | 50.16364
2.960333 | 109.9986 | 4.085748 | 49.9085
2.963667 | 109.9989 | 4.079785 | 51.39067
2.967 | 109.9986 | 4.074646 | 49.112
2.970333 | 109.9983 | 4.06604 | 50.7789
2.973667 | 109.998 | 4.057837 | 50.00697
2.977 | 109.9976 | 4.052002 | 49.93259
2.980333 | 109.9972 | 4.046077 | 51.55094
2.983667 | 109.9972 | 4.040805 | 49.20696
2.987 | 109.996 | 4.036064 | 50.9228
2.990333 | 109.9966 | 4.02884 | 49.97306
2.993667 | 109.9959 | 4.022954 | 49.90125
2.997 | 109.9958 | 4.016287 | 51.1482
3.000333 | 109.9951 | 4.008954 | 49.37912
3.003667 | 109.9946 | 4.000544 | 50.96261
3.007 | 109.9951 | 3.993606 | 49.44238
3.010333 | 109.9945 | 3.989334 | 49.97996
3.013666 | 109.994 | 3.985735 | 50.81647
3.017 | 109.9948 | 3.979759 | 49.89578
3.020333 | 109.9944 | 3.970746 | 50.98932
3.023667 | 109.9936 | 3.961175 | 49.67309
3.027 | 109.993 | 3.954876 | 50.24025
3.030333 | 109.993 | 3.951645 | 50.32119
3.033667 | 109.9931 | 3.947575 | 49.8536
3.037 | 109.9931 | 3.942061 | 51.14146
3.040333 | 109.9917 | 3.932895 | 49.0975
3.043667 | 109.9925 | 3.923513 | 50.3172
3.047 | 109.9916 | 3.918597 | 50.03915
3.050333 | 109.9918 | 3.912625 | 49.89336
3.053667 | 109.9917 | 3.906255 | 51.52009
3.057 | 109.9905 | 3.900001 | 49.05132
3.060333 | 109.9914 | 3.893338 | 50.74752
3.063666 | 109.9907 | 3.887609 | 50.07029
3.067 | 109.9906 | 3.880385 | 49.93295
3.070333 | 109.9902 | 3.872494 | 51.61426
3.073667 | 109.9899 | 3.865442 | 49.14402
3.077 | 109.9892 | 3.861668 | 50.8741
3.080333 | 109.9893 | 3.856547 | 49.9092
3.083667 | 109.9902 | 3.849942 | 49.97174
3.087 | 109.9896 | 3.840964 | 51.13266
3.090333 | 109.9886 | 3.832534 | 49.34838
3.093667 | 109.9884 | 3.826022 | 50.97874
3.097 | 109.9882 | 3.822656 | 49.55269
3.100333 | 109.9879 | 3.818566 | 49.99594
3.103667 | 109.9871 | 3.811769 | 50.83314
3.107 | 109.9876 | 3.80583 | 49.44283
3.110334 | 109.9869 | 3.799232 | 50.9315
3.113667 | 109.9869 | 3.791119 | 49.65072
3.117 | 109.9868 | 3.783836 | 50.25815
3.120334 | 109.9859 | 3.777674 | 50.32168
3.123667 | 109.9858 | 3.769812 | 49.8542
3.127 | 109.9861 | 3.764641 | 51.04634
3.130333 | 109.9848 | 3.760128 | 49.12888
3.133667 | 109.9852 | 3.755208 | 50.3331
3.137 | 109.985 | 3.749057 | 50.06883
3.140333 | 109.9851 | 3.742252 | 49.87713
3.143667 | 109.9832 | 3.73417 | 51.45448
3.147 | 109.9839 | 3.727622 | 49.06546
3.150333 | 109.984 | 3.721519 | 50.72222
3.153667 | 109.9833 | 3.71529 | 50.00394
3.157 | 109.9828 | 3.709119 | 49.89238
3.160334 | 109.9825 | 3.705572 | 51.5167
3.163667 | 109.9828 | 3.701571 | 49.12692
3.167 | 109.9825 | 3.695855 | 50.84848
3.170334 | 109.9824 | 3.68694 | 49.90842
3.173667 | 109.9817 | 3.677136 | 49.9638
3.177 | 109.9819 | 3.66882 | 51.45531
3.180333 | 109.9809 | 3.66406 | 49.36278
3.183667 | 109.9813 | 3.65979 | 50.90632
3.187 | 109.9808 | 3.654619 | 49.42598
3.190333 | 109.98 | 3.649276 | 49.95602
3.193667 | 109.9805 | 3.642672 | 50.89448
3.197 | 109.9799 | 3.636132 | 49.36301
3.200333 | 109.9801 | 3.628906 | 50.92187
3.203667 | 109.9795 | 3.620542 | 49.25312
3.207 | 109.9793 | 3.613894 | 50.10368
3.210333 | 109.979 | 3.609 | 50.69108
3.213666 | 109.9794 | 3.60423 | 50.02899
3.217 | 109.9792 | 3.597991 | 51.11244
3.220334 | 109.9783 | 3.589168 | 49.09711
3.223667 | 109.9782 | 3.581609 | 50.29328
3.227 | 109.9774 | 3.577272 | 50.16475
3.230333 | 109.978 | 3.574481 | 49.90106
3.233667 | 109.9773 | 3.5684 | 51.32818
3.237 | 109.9766 | 3.56136 | 49.0653
3.240333 | 109.9769 | 3.551262 | 50.75391
3.243667 | 109.9766 | 3.544945 | 50.00558
3.247 | 109.9756 | 3.541351 | 49.95567
3.250333 | 109.9756 | 3.537276 | 51.61328
3.253667 | 109.9751 | 3.532445 | 49.22139
3.257 | 109.9752 | 3.52512 | 50.86562
3.260333 | 109.9746 | 3.518062 | 50.0991
3.263666 | 109.974 | 3.512644 | 49.9163
3.267 | 109.9745 | 3.5068 | 51.45436
3.270333 | 109.9747 | 3.501936 | 49.33101
3.273667 | 109.9735 | 3.496139 | 50.88984
3.277 | 109.9732 | 3.49066 | 49.55211
3.280333 | 109.974 | 3.48492 | 49.93998
3.283667 | 109.9736 | 3.478981 | 50.94157
3.287 | 109.9729 | 3.470636 | 49.80834
3.290333 | 109.9732 | 3.463297 | 50.96913
3.293666 | 109.973 | 3.457428 | 49.68825
3.297 | 109.9726 | 3.453298 | 50.20467
3.300333 | 109.972 | 3.447756 | 50.72106
3.303667 | 109.9723 | 3.440195 | 50.02002
3.307 | 109.9712 | 3.43413 | 51.0353
3.310333 | 109.9715 | 3.427248 | 49.17204
3.313666 | 109.9716 | 3.420713 | 50.24876
3.317 | 109.971 | 3.413826 | 50.25584
3.320333 | 109.9699 | 3.40786 | 49.87656
3.323666 | 109.9704 | 3.402891 | 51.32563
3.327 | 109.9702 | 3.399462 | 49.04863
3.330333 | 109.9704 | 3.394965 | 50.60225
3.333667 | 109.9706 | 3.386946 | 50.00426
3.337 | 109.9687 | 3.376836 | 49.89974
3.340333 | 109.9697 | 3.370049 | 51.51534
3.343667 | 109.9684 | 3.366312 | 49.11049
3.347 | 109.9686 | 3.362866 | 50.82404
3.350333 | 109.9686 | 3.358543 | 50.06567
3.353667 | 109.968 | 3.352933 | 49.95426
3.357 | 109.9674 | 3.346822 | 51.51396
3.360333 | 109.9682 | 3.341154 | 49.24985
3.363667 | 109.9675 | 3.335019 | 50.92702
3.367 | 109.9675 | 3.327304 | 49.59662
3.370334 | 109.9664 | 3.320132 | 49.95476
3.373667 | 109.9664 | 3.314305 | 51.00268
3.377 | 109.9668 | 3.307817 | 49.39162
3.380333 | 109.9661 | 3.29991 | 50.88818
3.383667 | 109.9651 | 3.29148 | 49.7193
3.387 | 109.9653 | 3.288192 | 50.189
3.390334 | 109.9645 | 3.286869 | 50.75126
3.393667 | 109.9653 | 3.284584 | 49.40756
3.397 | 109.965 | 3.278774 | 50.99161
3.400333 | 109.9645 | 3.269374 | 49.20383
3.403667 | 109.9644 | 3.260809 | 50.20903
3.407 | 109.9636 | 3.254928 | 50.09824
3.410333 | 109.9635 | 3.251793 | 49.82881
3.413666 | 109.9632 | 3.247006 | 51.13462
3.417 | 109.964 | 3.24128 | 49.03176
3.420334 | 109.9627 | 3.23583 | 50.34039
3.423667 | 109.9636 | 3.231194 | 50.09818
3.427 | 109.9629 | 3.227274 | 49.87613
3.430333 | 109.963 | 3.221334 | 51.38798
3.433667 | 109.9626 | 3.211483 | 49.09476
3.437 | 109.9619 | 3.202325 | 50.76685
3.440334 | 109.962 | 3.195578 | 50.0327
3.443667 | 109.9618 | 3.191766 | 49.9148
3.447 | 109.9611 | 3.187494 | 51.5454
3.450333 | 109.9615 | 3.181582 | 49.18723
3.453667 | 109.9608 | 3.175326 | 50.95926
3.457 | 109.9611 | 3.170411 | 49.93721
3.460333 | 109.9602 | 3.164712 | 49.93883
3.463666 | 109.96 | 3.158798 | 51.08103
3.467 | 109.9592 | 3.152688 | 49.2977
3.470334 | 109.9595 | 3.146788 | 50.9523
3.473667 | 109.9598 | 3.141043 | 49.43904
3.477 | 109.9592 | 3.136004 | 49.98616
3.480333 | 109.959 | 3.131797 | 50.89258
3.483667 | 109.9584 | 3.125816 | 49.8596
3.487 | 109.9584 | 3.118929 | 51.01534
3.490333 | 109.9586 | 3.113444 | 49.2827
3.493667 | 109.9576 | 3.106856 | 50.11898
3.497 | 109.9578 | 3.101505 | 50.2568
3.500333 | 109.9574 | 3.09755 | 49.86875
3.503667 | 109.9566 | 3.092596 | 51.17974
3.507 | 109.9576 | 3.088052 | 49.07984
3.510333 | 109.9572 | 3.081462 | 50.33642
3.513666 | 109.9565 | 3.074888 | 50.09949
3.517 | 109.9562 | 3.069726 | 49.88457
3.520333 | 109.9558 | 3.065119 | 51.57986
3.523667 | 109.9563 | 3.060396 | 49.07967
3.527 | 109.9559 | 3.056555 | 50.76048
3.530333 | 109.9552 | 3.05023 | 50.00408
3.533667 | 109.9559 | 3.041899 | 49.93941
3.537 | 109.9552 | 3.034552 | 51.54876
3.540333 | 109.9551 | 3.026564 | 49.17398
3.543666 | 109.9545 | 3.020848 | 50.87265
3.547 | 109.9536 | 3.01615 | 49.9399
3.550333 | 109.954 | 3.01146 | 49.9239
3.553667 | 109.9535 | 3.008758 | 51.42217
3.557 | 109.9535 | 3.007273 | 49.26811
3.560333 | 109.9534 | 3.00344 | 50.98523
3.563666 | 109.9535 | 2.99639 | 49.52004
3.567 | 109.953 | 2.987033 | 49.93191
3.570333 | 109.9523 | 2.977761 | 50.9097
3.573666 | 109.9522 | 2.970799 | 49.37781
3.577 | 109.9521 | 2.967308 | 50.9932
3.580333 | 109.9513 | 2.963131 | 49.68863
3.583667 | 109.9524 | 2.959134 | 50.2048
3.587 | 109.9514 | 2.955598 | 50.3491
3.590333 | 109.9512 | 2.949996 | 49.83711
3.593667 | 109.9515 | 2.944344 | 50.95756
3.597 | 109.9508 | 2.937498 | 49.14148
3.600333 | 109.9502 | 2.931456 | 50.31212
3.603667 | 109.9502 | 2.92742 | 50.19446
3.607 | 109.9506 | 2.922917 | 49.877
3.610333 | 109.9503 | 2.917835 | 51.39044
3.613667 | 109.9496 | 2.910836 | 49.04918
3.617 | 109.95 | 2.903112 | 50.66578
3.620334 | 109.9495 | 2.898428 | 49.9419
3.623667 | 109.9492 | 2.895012 | 49.91638
3.627 | 109.949 | 2.890472 | 51.454
3.630333 | 109.9491 | 2.88363 | 49.15903
3.633667 | 109.9488 | 2.875645 | 50.8495
3.637 | 109.9486 | 2.869 | 49.9725
3.640334 | 109.948 | 2.866152 | 49.90846
3.643667 | 109.9473 | 2.863256 | 51.48601
3.647 | 109.9476 | 2.857185 | 49.22148
3.650333 | 109.9466 | 2.850667 | 50.99291
3.653667 | 109.9466 | 2.845922 | 49.53484
3.657 | 109.9468 | 2.841644 | 49.93926
3.660333 | 109.9464 | 2.837432 | 51.09802
3.663666 | 109.9464 | 2.830886 | 49.37656
3.667 | 109.9467 | 2.823987 | 50.9284
3.670334 | 109.9456 | 2.81809 | 49.69556
3.673667 | 109.9465 | 2.813035 | 50.19866
3.677 | 109.9449 | 2.809194 | 50.75007
3.680333 | 109.9447 | 2.80299 | 49.91055
3.683667 | 109.9448 | 2.79822 | 51.01163
3.687 | 109.9444 | 2.793756 | 49.17304
3.690334 | 109.9445 | 2.78764 | 50.14641
3.693667 | 109.944 | 2.783902 | 50.2572
3.697 | 109.9435 | 2.77916 | 49.88442
3.700333 | 109.9442 | 2.77316 | 51.07664
3.703667 | 109.9436 | 2.768446 | 49.0172
3.707 | 109.9434 | 2.762675 | 50.32037
3.710333 | 109.9431 | 2.75594 | 50.06719
3.713666 | 109.9426 | 2.751939 | 49.88436
3.717 | 109.9431 | 2.747115 | 51.38902
3.720334 | 109.9428 | 2.742546 | 49.09438
3.723667 | 109.9425 | 2.737699 | 50.7521
3.727 | 109.9422 | 2.731468 | 50.06511
3.730333 | 109.9424 | 2.724841 | 49.931
3.733667 | 109.942 | 2.7183 | 51.5466
3.737 | 109.9416 | 2.715238 | 49.15801
3.740333 | 109.9421 | 2.712078 | 50.89664
3.743667 | 109.9421 | 2.705784 | 49.93925
3.747 | 109.9408 | 2.69636 | 49.91578
3.750333 | 109.9413 | 2.68875 | 51.54861
3.753667 | 109.94 | 2.683382 | 49.346
3.757 | 109.9407 | 2.68064 | 50.94474
3.760333 | 109.9401 | 2.676564 | 49.58222
3.763666 | 109.9395 | 2.670608 | 49.93961
3.767 | 109.9387 | 2.666131 | 50.9885
3.770333 | 109.9393 | 2.664284 | 49.80486
3.773667 | 109.9396 | 2.661074 | 50.96325
3.777 | 109.939 | 2.656882 | 49.33004
3.780333 | 109.9387 | 2.65007 | 49.95539
3.783667 | 109.9385 | 2.642546 | 50.68966
3.787 | 109.9382 | 2.636604 | 50.02008
3.790333 | 109.9375 | 2.633168 | 51.03544
3.793666 | 109.9376 | 2.628272 | 49.09422
3.797 | 109.9383 | 2.622858 | 50.25271
3.800333 | 109.9367 | 2.616587 | 50.13
3.803667 | 109.9362 | 2.61161 | 49.85206
3.807 | 109.9365 | 2.60766 | 51.12216
3.810333 | 109.9368 | 2.603283 | 49.07779
3.813666 | 109.9363 | 2.597315 | 50.64783
3.817 | 109.9358 | 2.592076 | 50.06552
3.820333 | 109.9364 | 2.588873 | 49.86781
3.823666 | 109.9354 | 2.585647 | 51.48213
3.827 | 109.9357 | 2.580565 | 49.14068
3.830333 | 109.9351 | 2.572626 | 50.83896
3.833667 | 109.9354 | 2.566526 | 50.00066
3.837 | 109.9349 | 2.561499 | 49.89868
3.840333 | 109.9354 | 2.557307 | 51.54432
3.843666 | 109.9349 | 2.552513 | 49.17098
3.847 | 109.9344 | 2.546781 | 50.88601
3.850333 | 109.9341 | 2.541142 | 49.90316
3.853667 | 109.9352 | 2.537548 | 49.96106
3.857 | 109.9344 | 2.533218 | 51.04648
3.860333 | 109.9346 | 2.527595 | 49.32593
3.863666 | 109.933 | 2.520859 | 50.94884
3.867 | 109.933 | 2.513723 | 49.46734
3.870333 | 109.9332 | 2.510349 | 49.938
3.873667 | 109.9327 | 2.507316 | 50.89074
3.877 | 109.9328 | 2.50391 | 49.43678
3.880333 | 109.9318 | 2.499138 | 50.8786
3.883667 | 109.9319 | 2.493222 | 49.69466
3.887 | 109.9316 | 2.487209 | 50.20686
3.890333 | 109.931 | 2.48235 | 50.34788
3.893667 | 109.931 | 2.477465 | 49.84425
3.897 | 109.9314 | 2.47357 | 51.01534
3.900333 | 109.931 | 2.469407 | 49.12455
3.903667 | 109.9308 | 2.466186 | 50.31583
3.907 | 109.9302 | 2.461692 | 50.03369
3.910333 | 109.9305 | 2.455596 | 49.89922
3.913666 | 109.9289 | 2.44843 | 51.29126
3.917 | 109.9297 | 2.44271 | 49.06233
3.920334 | 109.9292 | 2.439546 | 50.70234
3.923666 | 109.9289 | 2.437233 | 49.96904
3.927 | 109.9292 | 2.434377 | 49.89862
3.930333 | 109.9288 | 2.428352 | 51.51214
3.933667 | 109.9294 | 2.421604 | 49.1082
3.937 | 109.9287 | 2.417852 | 50.8707
3.940334 | 109.9284 | 2.413551 | 50.06389
3.943666 | 109.9289 | 2.409153 | 49.95416
3.947 | 109.928 | 2.404942 | 51.51368
3.950333 | 109.9278 | 2.399166 | 49.23414
3.953667 | 109.9285 | 2.394031 | 50.91907
3.957 | 109.9278 | 2.389825 | 49.87256
3.960333 | 109.9275 | 2.384798 | 49.9465
3.963666 | 109.9271 | 2.379844 | 51.08152
3.967 | 109.9268 | 2.375008 | 49.42227
3.970334 | 109.9276 | 2.370185 | 50.91828
3.973667 | 109.9268 | 2.365816 | 49.74972
3.977 | 109.9265 | 2.36075 | 50.18088
3.980333 | 109.926 | 2.35521 | 50.76472
3.983667 | 109.9264 | 2.350132 | 49.94555
3.987 | 109.9253 | 2.344804 | 51.01478
3.990334 | 109.9252 | 2.340202 | 49.29436
3.993667 | 109.925 | 2.337443 | 50.12198
3.997 | 109.9244 | 2.333785 | 50.21878
4.000333 | 109.9253 | 2.330414 | 49.89034
4.003667 | 109.9251 | 2.325961 | 51.35376
4.007 | 109.9254 | 2.321123 | 49.09261
4.010334 | 109.9239 | 2.316884 | 50.30804
4.013666 | 109.9242 | 2.311868 | 50.09624
4.017 | 109.9241 | 2.307424 | 49.89088
4.020333 | 109.9238 | 2.302514 | 51.51268
4.023667 | 109.9241 | 2.296925 | 49.12426
4.027 | 109.9236 | 2.292164 | 50.76694
4.030334 | 109.9234 | 2.287348 | 50.0312
4.033667 | 109.923 | 2.283473 | 49.946
4.037 | 109.9234 | 2.280709 | 51.67363
4.040333 | 109.923 | 2.276892 | 49.14088
4.043667 | 109.9236 | 2.271658 | 50.87136
4.047 | 109.9229 | 2.265148 | 49.96911
4.050333 | 109.9225 | 2.260276 | 49.94653
4.053667 | 109.9218 | 2.257078 | 51.41968
4.057 | 109.9223 | 2.253689 | 49.2662
4.060333 | 109.9223 | 2.248865 | 50.91932
4.063667 | 109.9208 | 2.243087 | 49.61224
4.067 | 109.9216 | 2.237684 | 49.9624
4.070334 | 109.9216 | 2.234678 | 50.95539
4.073666 | 109.9203 | 2.230637 | 49.43842
4.077 | 109.9213 | 2.226347 | 50.89618
4.080333 | 109.9205 | 2.222482 | 49.68768
4.083667 | 109.9205 | 2.219308 | 50.2203
4.087 | 109.9205 | 2.215302 | 50.62227
4.090334 | 109.92 | 2.209725 | 49.9808
4.093666 | 109.9202 | 2.204642 | 50.97447
4.097 | 109.9191 | 2.199742 | 49.10828
4.100333 | 109.9196 | 2.194762 | 50.27209
4.103666 | 109.9196 | 2.191552 | 50.16045
4.107 | 109.9191 | 2.188412 | 49.85231
4.110333 | 109.9185 | 2.183396 | 51.15444
4.113666 | 109.9182 | 2.178297 | 49.12533
4.117 | 109.9183 | 2.174602 | 50.59297
4.120333 | 109.9181 | 2.171716 | 49.94101
4.123666 | 109.9182 | 2.167723 | 49.90004
4.127 | 109.9182 | 2.162858 | 51.54796
4.130333 | 109.9179 | 2.157526 | 49.09554
4.133666 | 109.9167 | 2.153154 | 50.83276
4.137 | 109.9166 | 2.150341 | 50.06638
4.140333 | 109.9177 | 2.147133 | 49.90024
4.143667 | 109.9169 | 2.143078 | 51.54863
4.147 | 109.9164 | 2.138319 | 49.22074
4.150333 | 109.917 | 2.135116 | 50.81744
4.153666 | 109.917 | 2.131758 | 49.5519
4.157 | 109.9174 | 2.127945 | 49.94754
4.160333 | 109.916 | 2.12205 | 51.1305
4.163666 | 109.9162 | 2.116704 | 49.34609
4.167 | 109.9164 | 2.112629 | 50.94483
4.170334 | 109.9161 | 2.109056 | 49.33042
4.173666 | 109.9158 | 2.104263 | 49.97904
4.177 | 109.9154 | 2.099113 | 50.81416
4.180333 | 109.915 | 2.094384 | 49.88748
4.183666 | 109.9143 | 2.092089 | 51.04097
4.187 | 109.9149 | 2.089572 | 49.2506
4.190334 | 109.9152 | 2.084789 | 50.15801
4.193666 | 109.9147 | 2.079704 | 50.38072
4.197 | 109.9134 | 2.074981 | 49.86847
4.200333 | 109.914 | 2.070806 | 51.03632
4.203666 | 109.9136 | 2.068064 | 49.09498
4.207 | 109.9137 | 2.065051 | 50.28484
4.210333 | 109.9136 | 2.061798 | 50.09947
4.213666 | 109.9135 | 2.057926 | 49.8764
4.217 | 109.9127 | 2.053673 | 51.35707
4.220334 | 109.9126 | 2.04898 | 49.12631
4.223666 | 109.9131 | 2.044692 | 50.65746
4.227 | 109.9124 | 2.040107 | 50.60619
4.230333 | 109.913 | 2.035844 | 51.42058
4.233667 | 109.913 | 2.032209 | 49.09533
4.237 | 109.9124 | 2.028177 | 50.81503
4.240334 | 109.912 | 2.023972 | 50.03358
4.243667 | 109.9116 | 2.020856 | 49.92299
4.247 | 109.9124 | 2.018188 | 51.57812
4.250333 | 109.9116 | 2.015015 | 49.18789
4.253666 | 109.9124 | 2.010862 | 50.86328
4.257 | 109.9108 | 2.005845 | 50.09604
4.260334 | 109.9109 | 2.000294 | 49.93087
4.263666 | 109.9113 | 1.9961 | 51.45089
4.267 | 109.9107 | 1.992638 | 49.26607
4.270333 | 109.9109 | 1.989863 | 50.91967
4.273666 | 109.9101 | 1.986797 | 49.9677
4.277 | 109.9101 | 1.982474 | 49.9309
4.280334 | 109.9097 | 1.977527 | 51.11282
4.283666 | 109.9094 | 1.973779 | 49.3286
4.287 | 109.9104 | 1.971282 | 50.96598
4.290333 | 109.9096 | 1.969236 | 49.74988
4.293667 | 109.9098 | 1.965545 | 50.14145
4.297 | 109.91 | 1.960055 | 50.78
4.300333 | 109.9094 | 1.953506 | 49.89456
4.303666 | 109.9088 | 1.947637 | 51.0334
4.307 | 109.9082 | 1.943688 | 49.64721
4.310333 | 109.9082 | 1.941702 | 50.2257
4.313667 | 109.9085 | 1.939349 | 50.28206
4.317 | 109.9086 | 1.937638 | 49.86684
4.320334 | 109.908 | 1.935256 | 51.11331
4.323666 | 109.9086 | 1.93051 | 49.16956
4.327 | 109.9079 | 1.924872 | 50.31955
4.330333 | 109.9066 | 1.920553 | 50.09492
4.333667 | 109.9075 | 1.917298 | 49.92188
4.337 | 109.9076 | 1.915382 | 51.4144
4.340334 | 109.9077 | 1.912598 | 49.0283
4.343666 | 109.9076 | 1.908339 | 50.73288
4.347 | 109.9078 | 1.903736 | 50.02977
4.350333 | 109.907 | 1.900351 | 49.87418
4.353666 | 109.9066 | 1.897462 | 51.60369
4.357 | 109.9069 | 1.894716 | 49.16791
4.360333 | 109.9063 | 1.890449 | 50.7881
4.363666 | 109.9068 | 1.885203 | 50.0268
4.367 | 109.906 | 1.880856 | 49.92074
4.370333 | 109.9056 | 1.877201 | 51.57258
4.373666 | 109.9061 | 1.874399 | 49.26197
4.377 | 109.905 | 1.870958 | 50.91604
4.380333 | 109.9056 | 1.866988 | 49.89856
4.383666 | 109.9057 | 1.863335 | 49.9052
4.387 | 109.9055 | 1.858866 | 51.02974
4.390333 | 109.9051 | 1.85438 | 49.40298
4.393667 | 109.9048 | 1.851584 | 50.93996
4.397 | 109.9041 | 1.849414 | 49.45017
4.400333 | 109.905 | 1.847754 | 49.93682
4.403666 | 109.9044 | 1.844644 | 50.79234
4.407 | 109.9047 | 1.840788 | 49.92892
4.410333 | 109.9039 | 1.835918 | 51.02162
4.413666 | 109.9037 | 1.831344 | 49.27625
4.417 | 109.9042 | 1.82783 | 50.18828
4.420334 | 109.9041 | 1.824864 | 50.18317
4.423666 | 109.9039 | 1.820179 | 49.85706
4.427 | 109.9036 | 1.816142 | 51.08224
4.430333 | 109.9025 | 1.813285 | 49.13446
4.433666 | 109.903 | 1.810124 | 50.32639
4.437 | 109.9031 | 1.806624 | 49.96444
4.440334 | 109.9035 | 1.803659 | 49.87332
4.443666 | 109.9025 | 1.799587 | 51.41212
4.447 | 109.9026 | 1.795263 | 49.08911
4.450333 | 109.9027 | 1.791712 | 50.74754
4.453666 | 109.9022 | 1.788142 | 50.02799
4.457 | 109.9016 | 1.784531 | 49.92069
4.460333 | 109.9018 | 1.78202 | 51.5398
4.463666 | 109.9019 | 1.780022 | 49.16779
4.467 | 109.9016 | 1.777992 | 50.77227
4.470334 | 109.9022 | 1.775538 | 49.93068
4.473666 | 109.9016 | 1.77229 | 49.96002
4.477 | 109.9012 | 1.767831 | 51.4448
4.480333 | 109.9011 | 1.763629 | 49.16762
4.483667 | 109.9008 | 1.760445 | 50.99513
4.487 | 109.9 | 1.756453 | 49.52738
4.490334 | 109.9008 | 1.751595 | 49.98312
4.493667 | 109.9003 | 1.748354 | 50.98043
4.497 | 109.9007 | 1.745986 | 49.37004
4.500333 | 109.9003 | 1.743795 | 50.98644
4.503666 | 109.8998 | 1.740181 | 49.69274
4.507 | 109.8998 | 1.735523 | 50.19797
4.510334 | 109.899 | 1.731001 | 50.74551
4.513666 | 109.8993 | 1.728039 | 49.97979
4.517 | 109.8996 | 1.726666 | 51.0193
4.520333 | 109.8994 | 1.724484 | 49.0735
4.523666 | 109.8991 | 1.721433 | 50.20796
4.527 | 109.8989 | 1.718221 | 50.2172
4.530334 | 109.8987 | 1.714018 | 49.86576
4.533666 | 109.8991 | 1.710743 | 51.04763
4.537 | 109.8986 | 1.707829 | 49.05821
4.540333 | 109.8989 | 1.703375 | 50.54148
4.543667 | 109.899 | 1.699198 | 50.15491
4.547 | 109.8983 | 1.696756 | 49.8814
4.550333 | 109.8983 | 1.694233 | 51.31721
4.553666 | 109.8981 | 1.691283 | 49.13584
4.557 | 109.8976 | 1.687313 | 50.81898
4.560333 | 109.8981 | 1.682442 | 49.99472
4.563667 | 109.8974 | 1.679108 | 49.93611
4.567 | 109.8976 | 1.677236 | 51.50723
4.570334 | 109.8972 | 1.674934 | 49.16776
4.573666 | 109.8977 | 1.672238 | 50.99481
4.577 | 109.8974 | 1.667896 | 49.96207
4.580333 | 109.897 | 1.66316 | 49.9286
4.583667 | 109.8969 | 1.660316 | 51.44516
4.587 | 109.896 | 1.657938 | 49.40208
4.590334 | 109.897 | 1.654734 | 50.95533
4.593666 | 109.8962 | 1.651653 | 49.62322
4.597 | 109.8965 | 1.649043 | 49.96785
4.600333 | 109.8959 | 1.646644 | 50.93414
4.603666 | 109.8961 | 1.643879 | 49.81516
4.607 | 109.8956 | 1.640682 | 50.99248
4.610333 | 109.896 | 1.637191 | 49.37089
4.613666 | 109.8952 | 1.634269 | 49.96008
4.617 | 109.8954 | 1.631054 | 50.69885
4.620333 | 109.8952 | 1.628108 | 49.99112
4.623666 | 109.8951 | 1.624818 | 51.03684
4.627 | 109.8956 | 1.622541 | 49.19759
4.630333 | 109.8945 | 1.620398 | 50.17638
4.633666 | 109.8952 | 1.617806 | 50.21674
4.637 | 109.8948 | 1.612856 | 49.87339
4.640333 | 109.8943 | 1.608036 | 51.10674
4.643667 | 109.8939 | 1.604948 | 49.1358
4.647 | 109.8938 | 1.603026 | 50.62822
4.650333 | 109.8949 | 1.601543 | 50.05864
4.653666 | 109.894 | 1.599031 | 49.91272
4.657 | 109.8944 | 1.594205 | 51.444
4.660333 | 109.8938 | 1.590542 | 49.10476
4.663666 | 109.8935 | 1.588306 | 50.80347
4.667 | 109.8939 | 1.586835 | 49.96396
4.670334 | 109.8929 | 1.584508 | 49.92064
4.673666 | 109.8929 | 1.580858 | 51.47612
4.677 | 109.8927 | 1.576827 | 49.19889
4.680333 | 109.8938 | 1.57401 | 50.80404
4.683666 | 109.8934 | 1.571626 | 49.93108
4.687 | 109.8927 | 1.568471 | 49.96754
4.690334 | 109.893 | 1.565455 | 51.107
4.693666 | 109.8923 | 1.562387 | 49.35467
4.697 | 109.8929 | 1.560262 | 50.89928
4.700333 | 109.8926 | 1.557875 | 49.55933
4.703666 | 109.8923 | 1.555186 | 49.9677
4.707 | 109.8923 | 1.551735 | 50.9028
4.710333 | 109.8921 | 1.548501 | 49.38622
4.713666 | 109.8923 | 1.545191 | 50.96296
4.717 | 109.892 | 1.541983 | 49.68511
4.720334 | 109.891 | 1.538538 | 50.21984
4.723666 | 109.8919 | 1.53537 | 50.66688
4.727 | 109.8915 | 1.532983 | 50.00739
4.730333 | 109.8916 | 1.530522 | 50.99791
4.733667 | 109.8909 | 1.528096 | 49.22988
4.737 | 109.8912 | 1.524896 | 50.25504
4.740334 | 109.8911 | 1.520518 | 50.18486
4.743667 | 109.8914 | 1.517982 | 49.89674
4.747 | 109.8908 | 1.516216 | 51.0946
4.750333 | 109.8914 | 1.51375 | 49.04164
4.753666 | 109.8908 | 1.511098 | 50.62672
4.757 | 109.8907 | 1.507548 | 49.96318
4.760334 | 109.8904 | 1.504492 | 49.89616
4.763666 | 109.8901 | 1.502298 | 51.40994
4.767 | 109.89 | 1.499745 | 49.07198
4.770333 | 109.8899 | 1.495949 | 50.81646
4.773666 | 109.8894 | 1.492501 | 49.99188
4.777 | 109.889 | 1.489906 | 49.9112
4.780334 | 109.8903 | 1.487676 | 51.59928
4.783666 | 109.8894 | 1.485857 | 49.22704
4.787 | 109.889 | 1.483665 | 50.91256
4.790333 | 109.8898 | 1.480307 | 49.926
4.793667 | 109.8897 | 1.47728 | 49.91913
4.797 | 109.8888 | 1.474525 | 51.12036
4.800333 | 109.8883 | 1.471425 | 49.33656
4.803666 | 109.8895 | 1.468616 | 50.9515
4.807 | 109.8888 | 1.466048 | 49.50836
4.810333 | 109.8893 | 1.463382 | 49.94996
4.813667 | 109.8879 | 1.460883 | 50.81922
4.817 | 109.8883 | 1.458598 | 49.873
4.820334 | 109.8883 | 1.455332 | 51.02962
4.823666 | 109.8885 | 1.452728 | 49.72164
4.827 | 109.8879 | 1.450286 | 50.17382
4.830333 | 109.8882 | 1.448698 | 50.3666
4.833667 | 109.8869 | 1.447132 | 49.83148
4.837 | 109.8883 | 1.444851 | 51.04433
4.840334 | 109.8877 | 1.442104 | 49.194
4.843666 | 109.8873 | 1.439297 | 50.286
4.847 | 109.888 | 1.436768 | 50.05382
4.850333 | 109.8873 | 1.434186 | 49.86344
4.853666 | 109.8873 | 1.431014 | 51.3738
4.857 | 109.887 | 1.428042 | 49.02188
4.860333 | 109.887 | 1.425556 | 50.60022
4.863666 | 109.8866 | 1.422795 | 50.02102
4.867 | 109.8863 | 1.420417 | 49.91019
4.870333 | 109.8863 | 1.417263 | 51.59648
4.873666 | 109.8874 | 1.41447 | 49.25712
4.877 | 109.8861 | 1.411205 | 51.08629
4.880333 | 109.8865 | 1.407989 | 49.25631
4.883666 | 109.8853 | 1.40519 | 50.92648
4.887 | 109.8864 | 1.40271 | 49.4595
4.890333 | 109.8864 | 1.400413 | 49.98842
4.893667 | 109.8862 | 1.39883 | 50.88115
4.897 | 109.886 | 1.396762 | 49.87256
4.900333 | 109.8862 | 1.39493 | 50.98192
4.903666 | 109.8855 | 1.391955 | 49.65898
4.907 | 109.8861 | 1.388194 | 50.26016
4.910333 | 109.8857 | 1.385066 | 50.3665
4.913666 | 109.8859 | 1.382388 | 49.8315
4.917 | 109.8848 | 1.38019 | 51.01191
4.920334 | 109.8854 | 1.378485 | 49.14646
4.923666 | 109.8854 | 1.376212 | 50.29767
4.927 | 109.8866 | 1.374126 | 50.05292
4.930333 | 109.8854 | 1.370739 | 49.84738
4.933666 | 109.8854 | 1.367278 | 51.11482
4.937 | 109.8848 | 1.364122 | 49.1299
4.940334 | 109.8849 | 1.36209 | 50.68668
4.943666 | 109.8848 | 1.360725 | 49.98829
4.947 | 109.8845 | 1.358274 | 49.92534
4.950333 | 109.8849 | 1.355157 | 51.49922
4.953666 | 109.8841 | 1.35238 | 49.08432
4.957 | 109.8848 | 1.350093 | 50.80703
4.960333 | 109.8831 | 1.348481 | 50.05139
4.963666 | 109.884 | 1.347224 | 49.93374
4.967 | 109.8844 | 1.345165 | 51.50087
4.970334 | 109.8842 | 1.34228 | 49.22578
4.973666 | 109.8835 | 1.338892 | 50.9113
4.977 | 109.8833 | 1.336584 | 49.89287
4.980333 | 109.883 | 1.334964 | 49.90268
4.983667 | 109.8842 | 1.333436 | 50.96012
4.987 | 109.884 | 1.33145 | 49.36646
4.990334 | 109.8836 | 1.328984 | 50.88817
4.993667 | 109.883 | 1.325544 | 49.47666
4.997 | 109.8826 | 1.322687 | 49.9263
5.000333 | 109.8823 | 1.319976 | 50.75572
5.003666 | 109.8826 | 1.317182 | 49.9285
5.007 | 109.8821 | 1.315488 | 50.95616
5.010334 | 109.8822 | 1.31376 | 49.66013
5.013666 | 109.8834 | 1.311519 | 50.2369
5.017 | 109.8828 | 1.308567 | 50.36904
5.020333 | 109.882 | 1.305434 | 49.82524
5.023666 | 109.8816 | 1.303005 | 51.03437
5.027 | 109.8816 | 1.301516 | 49.22738
5.030334 | 109.8813 | 1.300199 | 50.29468
5.033666 | 109.8826 | 1.297961 | 50.12034
5.037 | 109.8821 | 1.294804 | 49.84897
5.040333 | 109.8817 | 1.292498 | 51.3145
5.043667 | 109.8812 | 1.290888 | 49.05642
5.047 | 109.8816 | 1.289016 | 50.65079
5.050333 | 109.8816 | 1.28703 | 50.02606
5.053666 | 109.8809 | 1.283977 | 49.89615
5.057 | 109.8804 | 1.281595 | 51.50533
5.060333 | 109.8806 | 1.279468 | 49.08789
5.063667 | 109.8815 | 1.277169 | 50.80996
5.067 | 109.8805 | 1.274723 | 49.99289
5.070334 | 109.8808 | 1.27205 | 49.95937
5.073666 | 109.8808 | 1.270013 | 51.47452
5.077 | 109.8812 | 1.268789 | 49.19752
5.080333 | 109.8804 | 1.266484 | 50.99356
5.083667 | 109.8806 | 1.263527 | 49.62287
5.087 | 109.8802 | 1.260613 | 49.91988
5.090334 | 109.8807 | 1.258011 | 50.9641
5.093666 | 109.8802 | 1.256066 | 49.3693
5.097 | 109.8807 | 1.253832 | 49.89679
5.100333 | 109.8799 | 1.251454 | 49.93559
5.103666 | 109.8805 | 1.248951 | 50.18915
5.107 | 109.8796 | 1.246626 | 49.33794
5.110333 | 109.88 | 1.244218 | 50.97024
5.113666 | 109.88 | 1.241947 | 49.47986
5.117 | 109.8799 | 1.24007 | 49.95926
5.120333 | 109.8802 | 1.238216 | 50.71031
5.123667 | 109.8799 | 1.236296 | 49.35256
5.127 | 109.8796 | 1.234259 | 50.86555
5.130333 | 109.879 | 1.231856 | 49.68386
5.133666 | 109.8796 | 1.230016 | 50.18783
5.137 | 109.879 | 1.228487 | 50.30809
5.140333 | 109.8794 | 1.226245 | 49.8728
5.143667 | 109.8793 | 1.223803 | 51.04341
5.147 | 109.8786 | 1.221117 | 49.1969
5.150333 | 109.8782 | 1.21802 | 50.29472
5.153667 | 109.8786 | 1.215458 | 50.12089
5.157 | 109.8787 | 1.213439 | 49.88061
5.160333 | 109.878 | 1.211555 | 51.31524
5.163666 | 109.8788 | 1.209769 | 49.1192
5.167 | 109.8782 | 1.208076 | 50.69872
5.170333 | 109.8783 | 1.206386 | 50.15307
5.173666 | 109.8782 | 1.204659 | 49.88882
5.177 | 109.8781 | 1.202351 | 51.44326
5.180333 | 109.8776 | 1.199522 | 49.13562
5.183666 | 109.8773 | 1.197264 | 50.89867
5.187 | 109.8777 | 1.195147 | 49.96268
5.190333 | 109.8783 | 1.193536 | 49.94394
5.193666 | 109.8777 | 1.191798 | 51.50717
5.197 | 109.878 | 1.188836 | 49.16687
5.200333 | 109.878 | 1.185493 | 50.94638
5.203667 | 109.8769 | 1.182856 | 49.86422
5.207 | 109.877 | 1.18104 | 49.91977
5.210333 | 109.8769 | 1.179443 | 50.94739
5.213666 | 109.8768 | 1.178528 | 49.36908
5.217 | 109.8763 | 1.176868 | 50.95384
5.220333 | 109.8777 | 1.175696 | 49.75519
5.223667 | 109.8774 | 1.174246 | 50.15848
5.227 | 109.8774 | 1.171637 | 50.7747
5.230333 | 109.8763 | 1.168752 | 49.9168
5.233667 | 109.8762 | 1.166957 | 51.05098
5.237 | 109.8759 | 1.165359 | 49.68496
5.240333 | 109.8763 | 1.164458 | 50.30634
5.243668 | 109.8764 | 1.162979 | 50.24704
5.247 | 109.8764 | 1.160972 | 49.8655
5.250332 | 109.8763 | 1.158832 | 50.96824
5.253668 | 109.8768 | 1.156753 | 49.15112
5.257 | 109.877 | 1.154984 | 50.31463
5.260334 | 109.8759 | 1.153266 | 50.12233
5.263666 | 109.8762 | 1.150801 | 49.85758
5.267 | 109.8766 | 1.14853 | 51.44398
5.270332 | 109.8762 | 1.145576 | 49.07252
5.273668 | 109.876 | 1.142671 | 50.78618
5.277 | 109.8755 | 1.140193 | 49.9946
5.280334 | 109.8749 | 1.138223 | 49.92012
5.283666 | 109.8752 | 1.136733 | 51.5701
5.287 | 109.8756 | 1.135455 | 49.1833
5.290332 | 109.8748 | 1.133858 | 50.85962
5.293668 | 109.8747 | 1.131522 | 50.02668
5.297 | 109.8748 | 1.128771 | 49.95212
5.300332 | 109.8745 | 1.126452 | 51.47652
5.303668 | 109.8746 | 1.124728 | 49.2446
5.307 | 109.8745 | 1.123502 | 50.9063
5.310332 | 109.8746 | 1.12221 | 49.62304
5.313668 | 109.8754 | 1.119782 | 49.95156
5.317 | 109.8749 | 1.117539 | 50.97996
5.320332 | 109.8736 | 1.115731 | 49.35281
5.323666 | 109.8751 | 1.11437 | 50.88165
5.327 | 109.8743 | 1.113116 | 49.3998
5.330332 | 109.8743 | 1.110881 | 49.9667
5.333668 | 109.8741 | 1.108868 | 50.68
5.337 | 109.8741 | 1.106913 | 49.9956
5.340332 | 109.875 | 1.104778 | 51.02717
5.343666 | 109.8742 | 1.102093 | 49.25959
5.347 | 109.8742 | 1.099026 | 50.19186
5.350332 | 109.8738 | 1.095847 | 50.27859
5.353668 | 109.8742 | 1.093808 | 49.84883
5.357 | 109.8738 | 1.091856 | 51.10176
5.360332 | 109.8732 | 1.090637 | 49.10278
5.363666 | 109.8736 | 1.089091 | 50.31058
5.367 | 109.8738 | 1.08744 | 50.1199
5.370332 | 109.8734 | 1.085685 | 49.8718
5.373668 | 109.8734 | 1.083903 | 51.34422
5.377 | 109.8729 | 1.082114 | 49.1016
5.380332 | 109.8734 | 1.080716 | 50.75278
5.383666 | 109.8724 | 1.079206 | 50.05453
5.387 | 109.8732 | 1.077743 | 49.88785
5.390332 | 109.8728 | 1.076386 | 51.47242
5.393668 | 109.8733 | 1.074782 | 49.19609
5.397 | 109.8729 | 1.072908 | 50.92891
5.400332 | 109.8733 | 1.071015 | 50.053
5.403668 | 109.8727 | 1.068743 | 49.95018
5.407 | 109.8733 | 1.066772 | 51.03982
5.410332 | 109.8723 | 1.064676 | 49.25752
5.413666 | 109.8726 | 1.062531 | 51.0075
5.417 | 109.8723 | 1.060086 | 49.57224
5.420332 | 109.8726 | 1.058396 | 49.92662
5.423666 | 109.8716 | 1.057228 | 50.91412
5.427 | 109.8717 | 1.055891 | 49.35156
5.430332 | 109.8721 | 1.054384 | 50.97617
5.433666 | 109.8713 | 1.052981 | 49.73046
5.437 | 109.8712 | 1.051353 | 50.18447
5.440332 | 109.8719 | 1.050125 | 50.43374
5.443666 | 109.8715 | 1.048638 | 49.83309
5.447 | 109.8715 | 1.046674 | 50.93538
5.450332 | 109.8716 | 1.04475 | 49.1959
5.453668 | 109.8715 | 1.043096 | 50.19185
5.457 | 109.8714 | 1.041283 | 50.18284
5.460332 | 109.8719 | 1.0392 | 49.86451
5.463666 | 109.8706 | 1.037469 | 51.09332
5.467 | 109.8708 | 1.035695 | 49.10252
5.470332 | 109.8719 | 1.033918 | 50.62734
5.473668 | 109.8713 | 1.032242 | 50.05856
5.477 | 109.8716 | 1.029957 | 49.91992
5.480332 | 109.8708 | 1.027812 | 51.41044
5.483668 | 109.8714 | 1.026119 | 49.11918
5.487 | 109.8711 | 1.024448 | 50.73075
5.490332 | 109.8716 | 1.022575 | 50.05698
5.493668 | 109.8705 | 1.02044 | 49.95918
5.497 | 109.8701 | 1.01737 | 51.50576
5.500332 | 109.8704 | 1.015185 | 49.19738
5.503668 | 109.87 | 1.013273 | 50.83381
5.507 | 109.8705 | 1.012276 | 49.99097
5.510334 | 109.8697 | 1.011233 | 49.91156
5.513666 | 109.8709 | 1.009943 | 51.07306
5.517 | 109.8707 | 1.008957 | 49.30594
5.520332 | 109.8705 | 1.007593 | 50.9215
5.523668 | 109.8703 | 1.005763 | 49.54226
5.527 | 109.87 | 1.004196 | 49.92738
5.530334 | 109.8693 | 1.002117 | 50.83694
5.533666 | 109.8703 | 0.9998644 | 49.40002
5.537 | 109.8701 | 0.9982832 | 50.92026
5.540332 | 109.8703 | 0.9968769 | 49.707
5.543668 | 109.8694 | 0.9952744 | 50.20948
5.547 | 109.8696 | 0.9935294 | 50.36938
5.550332 | 109.8696 | 0.992272 | 49.8404
5.553668 | 109.8696 | 0.9908186 | 50.97898
5.557 | 109.8694 | 0.9888758 | 49.19552
5.560332 | 109.8693 | 0.9867804 | 50.2865
5.563668 | 109.8688 | 0.9850007 | 50.15012
5.567 | 109.8692 | 0.9832042 | 49.84848
5.570332 | 109.8687 | 0.9819126 | 51.05307
5.573666 | 109.8687 | 0.9805469 | 49.04
5.577 | 109.8689 | 0.9788384 | 50.59476
5.580332 | 109.8688 | 0.9772076 | 50.02506
5.583668 | 109.8685 | 0.9761453 | 49.90364
5.587 | 109.869 | 0.9751407 | 51.44119
5.590332 | 109.8691 | 0.9740059 | 49.10293
5.593666 | 109.8684 | 0.9727613 | 50.80172
5.597 | 109.8684 | 0.9708147 | 49.96118
5.600332 | 109.869 | 0.9691412 | 49.92734
5.603668 | 109.8686 | 0.9676934 | 51.50438
5.607 | 109.8684 | 0.9658624 | 49.24303
5.610332 | 109.8687 | 0.9643657 | 50.9845
5.613666 | 109.8681 | 0.9630962 | 49.95767
5.617 | 109.8685 | 0.9616262 | 49.9665
5.620332 | 109.8688 | 0.9594799 | 51.02654
5.623668 | 109.8682 | 0.9571293 | 49.30616
5.627 | 109.868 | 0.9550772 | 50.9377
5.630332 | 109.8676 | 0.9535918 | 49.5101
5.633666 | 109.8683 | 0.9524242 | 49.95886
5.637 | 109.868 | 0.9514184 | 50.83679
5.640332 | 109.8675 | 0.949464 | 49.383
5.643668 | 109.8679 | 0.9468964 | 50.95987
5.647 | 109.8673 | 0.9447491 | 49.62876
5.650332 | 109.8671 | 0.9426981 | 50.25244
5.653668 | 109.8672 | 0.9413266 | 50.30798
5.657 | 109.8667 | 0.9400824 | 49.85653
5.660332 | 109.8664 | 0.9385126 | 51.09723
5.663666 | 109.8668 | 0.9372445 | 49.1803
5.667 | 109.8668 | 0.9360619 | 50.29843
5.670332 | 109.8674 | 0.9349686 | 50.15284
5.673666 | 109.866 | 0.9337341 | 49.9121
5.677 | 109.8669 | 0.932053 | 51.3153
5.680332 | 109.8661 | 0.9308431 | 49.05691
5.683666 | 109.8671 | 0.9301689 | 50.71481
5.687 | 109.8675 | 0.9296053 | 50.05624
5.690332 | 109.8668 | 0.9282944 | 49.88028
5.693666 | 109.868 | 0.9257504 | 51.44131
5.697 | 109.8662 | 0.9223126 | 49.19661
5.700332 | 109.8666 | 0.9194931 | 50.88132
5.703668 | 109.8662 | 0.9182069 | 49.9921
5.707 | 109.8666 | 0.9169524 | 49.92752
5.710332 | 109.8669 | 0.9154328 | 51.47358
5.713666 | 109.8663 | 0.9136293 | 49.19676
5.717 | 109.866 | 0.9119179 | 50.89759
5.720332 | 109.8669 | 0.9105262 | 49.68533
5.723668 | 109.8659 | 0.9090718 | 49.97511
5.727 | 109.8662 | 0.9074947 | 51.02783
5.730332 | 109.866 | 0.9064335 | 49.4008
5.733668 | 109.8664 | 0.905384 | 50.98574
5.737 | 109.8661 | 0.9036759 | 49.75579
5.740332 | 109.866 | 0.9016301 | 50.16654
5.743668 | 109.8657 | 0.8998742 | 50.43663
5.747 | 109.865 | 0.8984882 | 49.85762
5.750332 | 109.866 | 0.8974394 | 51.0676
5.753668 | 109.8654 | 0.8967319 | 49.05734
5.757 | 109.8654 | 0.895528 | 50.29884
5.760334 | 109.866 | 0.8933969 | 50.12207
5.763666 | 109.8652 | 0.8909181 | 49.05734
5.767 | 109.8655 | 0.8890686 | 49.90463
5.770332 | 109.8648 | 0.8882085 | 51.4118
5.773668 | 109.8649 | 0.8872507 | 49.1359
5.777 | 109.8662 | 0.8856111 | 50.72388
5.780334 | 109.8648 | 0.8841181 | 49.96297
5.783666 | 109.8645 | 0.8826152 | 49.9047
5.787 | 109.8652 | 0.8812778 | 51.54053
5.790332 | 109.865 | 0.8801706 | 49.21496
5.793668 | 109.8651 | 0.8789418 | 50.87578
5.797 | 109.8646 | 0.8774337 | 50.02608
5.800332 | 109.8652 | 0.87611 | 49.9209
5.803668 | 109.8637 | 0.8750001 | 51.10847
5.807 | 109.8645 | 0.8736554 | 49.21544
5.810332 | 109.8645 | 0.8726359 | 50.89234
5.813668 | 109.8641 | 0.871513 | 49.5922
5.817 | 109.8652 | 0.8701562 | 49.93686
5.820332 | 109.8647 | 0.8687902 | 50.87328
5.823666 | 109.8647 | 0.8667305 | 49.37236
5.827 | 109.8643 | 0.8647898 | 50.87712
5.830332 | 109.8643 | 0.8633392 | 49.67816
5.833668 | 109.8643 | 0.8624975 | 50.21002
5.837 | 109.8645 | 0.861692 | 50.37376
5.840332 | 109.864 | 0.8604999 | 49.8266
5.843666 | 109.8645 | 0.8584532 | 51.02072
5.847 | 109.8641 | 0.8569297 | 49.08944
5.850332 | 109.864 | 0.8552707 | 50.26742
5.853668 | 109.8642 | 0.8537616 | 50.12168
5.857 | 109.8635 | 0.8519691 | 49.8495
5.860332 | 109.8638 | 0.8501716 | 51.10211
5.863666 | 109.8627 | 0.8485898 | 49.02608
5.867 | 109.8635 | 0.8477772 | 50.68342
5.870332 | 109.8629 | 0.8471719 | 50.05883
5.873668 | 109.864 | 0.8458192 | 49.91246
5.877 | 109.8634 | 0.8442285 | 51.47507
5.880332 | 109.8626 | 0.8425162 | 49.1511
5.883666 | 109.8638 | 0.8410951 | 50.84275
5.887 | 109.8631 | 0.8396625 | 49.92992
5.890332 | 109.8626 | 0.8373697 | 49.91184
5.893668 | 109.8626 | 0.8349476 | 51.44178
5.897 | 109.8625 | 0.8337585 | 49.21259
5.900332 | 109.8624 | 0.832895 | 50.95367
5.903668 | 109.8634 | 0.8324803 | 49.59158
5.907 | 109.8639 | 0.8314814 | 49.92783
5.910332 | 109.8624 | 0.8298126 | 51.07516
5.913666 | 109.8624 | 0.8278276 | 49.32252
5.917 | 109.8632 | 0.8268176 | 50.96205
5.920332 | 109.8628 | 0.8261092 | 49.49536
5.923666 | 109.8631 | 0.8251691 | 49.9594
5.927 | 109.8628 | 0.8241913 | 50.80767
5.930332 | 109.8627 | 0.8225547 | 49.94838
5.933666 | 109.8625 | 0.8208339 | 50.97133
5.937 | 109.862 | 0.8193962 | 49.66837
5.940332 | 109.8618 | 0.8178175 | 50.2469
5.943666 | 109.8623 | 0.81679 | 50.27642
5.947 | 109.8617 | 0.8161626 | 49.84094
5.950332 | 109.8625 | 0.8152506 | 51.02598
5.953668 | 109.8626 | 0.8136466 | 49.13383
5.957 | 109.8621 | 0.8105722 | 50.31825
5.960332 | 109.8625 | 0.8075644 | 50.05762
5.963666 | 109.8612 | 0.8061408 | 49.88814
5.967 | 109.8619 | 0.8057785 | 51.4414
5.970332 | 109.8623 | 0.8052924 | 49.0706
5.973668 | 109.8621 | 0.8044134 | 50.75278
5.977 | 109.8617 | 0.8031944 | 50.08632
5.980332 | 109.862 | 0.8017485 | 49.94252
5.983668 | 109.8623 | 0.8005066 | 51.43946
5.987 | 109.8617 | 0.7988038 | 49.11861
5.990332 | 109.861 | 0.7966424 | 50.87332
5.993668 | 109.8605 | 0.7949812 | 50.0235
5.997 | 109.8614 | 0.7941705 | 49.91162
6.000332 | 109.8613 | 0.7937071 | 51.34597
6.003668 | 109.8623 | 0.7929965 | 49.28917
6.007 | 109.8615 | 0.791794 | 50.91215
6.010334 | 109.8609 | 0.7898843 | 49.5727
6.013666 | 109.8611 | 0.7878722 | 49.974
6.017 | 109.8612 | 0.7867236 | 50.99402
6.020332 | 109.8606 | 0.7858824 | 49.32039
6.023668 | 109.8614 | 0.7851096 | 50.92828
6.027 | 109.8608 | 0.7840286 | 49.71496
6.030334 | 109.8612 | 0.7826581 | 50.172
6.033666 | 109.8614 | 0.7813794 | 50.6788
6.037 | 109.8606 | 0.7803579 | 50.02631
6.040332 | 109.8609 | 0.7788816 | 51.01002
6.043668 | 109.8612 | 0.777588 | 49.17952
6.047 | 109.8605 | 0.7762172 | 50.22674
6.050332 | 109.8613 | 0.7752216 | 50.11858
6.053668 | 109.8604 | 0.7741782 | 49.88783
6.057 | 109.8613 | 0.7725184 | 51.14478
6.060332 | 109.861 | 0.7703619 | 49.02404
6.063668 | 109.8603 | 0.7687898 | 50.57062
6.067 | 109.8601 | 0.7677308 | 50.11889
6.070332 | 109.8601 | 0.7672138 | 49.91074
6.073666 | 109.8604 | 0.7666578 | 51.50226
6.077 | 109.8605 | 0.7656018 | 49.14772
6.080332 | 109.8604 | 0.7643357 | 50.79222
6.083668 | 109.8606 | 0.7636235 | 49.98982
6.087 | 109.8601 | 0.7627136 | 49.90338
6.090332 | 109.8606 | 0.7613644 | 51.50376
6.093666 | 109.8604 | 0.7598545 | 49.16472
6.097 | 109.8598 | 0.7585828 | 50.88094
6.100332 | 109.86 | 0.7570015 | 49.9582
6.103668 | 109.8597 | 0.755534 | 49.95846
6.107 | 109.8598 | 0.7537964 | 51.07258
6.110332 | 109.8594 | 0.75208 | 49.36778
6.113666 | 109.859 | 0.7513482 | 50.90464
6.117 | 109.8595 | 0.7507394 | 49.57238
6.120332 | 109.8596 | 0.7498582 | 49.94291
6.123668 | 109.8598 | 0.7491855 | 50.86895
6.127 | 109.8604 | 0.7474949 | 49.85376
6.130332 | 109.8597 | 0.745954 | 50.97022
6.133666 | 109.859 | 0.7441182 | 49.67608
6.137 | 109.8598 | 0.7428022 | 50.22461
6.140332 | 109.8588 | 0.7416 | 50.27446
6.143668 | 109.859 | 0.7397678 | 49.85601
6.147 | 109.8582 | 0.7383503 | 51.04912
6.150332 | 109.8582 | 0.7374682 | 49.1012
6.153668 | 109.8593 | 0.736697 | 50.247
6.157 | 109.8596 | 0.7359588 | 50.11748
6.160332 | 109.8593 | 0.7351744 | 49.8796
6.163666 | 109.8593 | 0.7343668 | 51.11626
6.167 | 109.8585 | 0.7331939 | 49.10152
6.170332 | 109.8584 | 0.7316419 | 50.67352
6.173666 | 109.8583 | 0.729723 | 50.02347
6.177 | 109.859 | 0.7282262 | 49.87968
6.180332 | 109.8588 | 0.7275839 | 51.47149
6.183666 | 109.8585 | 0.7270924 | 49.0862
6.187 | 109.859 | 0.7263578 | 50.90396
6.190332 | 109.8587 | 0.7252949 | 50.0534
6.193666 | 109.859 | 0.7240082 | 49.94258
6.197 | 109.859 | 0.7224913 | 51.5035
6.200332 | 109.8578 | 0.7208242 | 49.1643
6.203668 | 109.8588 | 0.7186172 | 50.89704
6.207 | 109.8586 | 0.7164668 | 49.89456
6.210332 | 109.8578 | 0.7151875 | 49.94302
6.213666 | 109.8582 | 0.71456 | 51.05794
6.217 | 109.8581 | 0.7141282 | 49.32146
6.220332 | 109.8587 | 0.713288 | 50.91314
6.223668 | 109.8581 | 0.7117968 | 49.74698
6.227 | 109.8578 | 0.7106901 | 50.1643
6.230332 | 109.8578 | 0.7096478 | 50.69562
6.233668 | 109.8593 | 0.7092152 | 49.96762
6.237 | 109.8575 | 0.708387 | 50.96828
6.240332 | 109.8584 | 0.7065986 | 49.6683
6.243668 | 109.8578 | 0.7048462 | 50.31781
6.247 | 109.8583 | 0.7038212 | 50.27695
6.250332 | 109.8567 | 0.7029522 | 49.8566
6.253668 | 109.8583 | 0.7022457 | 51.09872
6.257 | 109.8577 | 0.701184 | 49.07224
6.260334 | 109.8575 | 0.7001148 | 50.35803
6.263666 | 109.8571 | 0.6988856 | 50.08842
6.267 | 109.8574 | 0.6975722 | 49.88854
6.270332 | 109.8572 | 0.6963205 | 51.31533
6.273668 | 109.8575 | 0.695373 | 49.16622
6.277 | 109.857 | 0.6940699 | 50.67526
6.280334 | 109.8577 | 0.6933241 | 49.99431
6.283666 | 109.8566 | 0.6925488 | 49.90426
6.287 | 109.8578 | 0.6912718 | 51.60164
6.290332 | 109.8567 | 0.6900202 | 49.11933
6.293668 | 109.8568 | 0.6890441 | 50.87372
6.297 | 109.8571 | 0.6881544 | 49.96114
6.300332 | 109.8573 | 0.6872715 | 49.95144
6.303668 | 109.856 | 0.6864255 | 51.13886
6.307 | 109.8564 | 0.6853538 | 49.2452
6.310332 | 109.857 | 0.684353 | 50.92298
6.313668 | 109.8569 | 0.6836401 | 49.5911
6.317 | 109.8566 | 0.6827018 | 49.95187
6.320332 | 109.8569 | 0.6820738 | 50.87076
6.323666 | 109.8566 | 0.6814786 | 49.40167
6.327 | 109.8571 | 0.6804715 | 50.97074
6.330332 | 109.8571 | 0.679661 | 49.70068
6.333668 | 109.8566 | 0.6783847 | 50.21576
6.337 | 109.8567 | 0.6770862 | 50.6828
6.340332 | 109.8568 | 0.6756958 | 50.0112
6.343666 | 109.8564 | 0.6745739 | 51.09888
6.347 | 109.857 | 0.6736189 | 49.10453
6.350332 | 109.8568 | 0.6726853 | 50.26324
6.353668 | 109.8571 | 0.6713755 | 50.15332
6.357 | 109.8572 | 0.6695762 | 49.85723
6.360332 | 109.8567 | 0.668083 | 51.0822
6.363666 | 109.8562 | 0.6671734 | 49.07273
6.367 | 109.8565 | 0.6665206 | 50.67542
6.370332 | 109.8569 | 0.6657476 | 49.96368
6.373668 | 109.8569 | 0.6644828 | 49.92028
6.377 | 109.8566 | 0.66287 | 51.50666
6.380332 | 109.8562 | 0.6616391 | 49.10426
6.383666 | 109.8564 | 0.6605458 | 50.88236
6.387 | 109.8558 | 0.6594926 | 49.99516
6.390332 | 109.8563 | 0.658489 | 49.92053
6.393668 | 109.8562 | 0.6577263 | 51.47604
6.397 | 109.8558 | 0.6566644 | 49.18304
6.400332 | 109.8557 | 0.6553888 | 50.92278
6.403668 | 109.8555 | 0.6540164 | 49.89648
6.407 | 109.8553 | 0.6532902 | 49.96718
6.410332 | 109.8558 | 0.652282 | 51.04354
6.413666 | 109.8554 | 0.6515912 | 49.33822
6.417 | 109.8568 | 0.6509311 | 50.9061
6.420332 | 109.8567 | 0.6490024 | 49.4334
6.423666 | 109.8559 | 0.6459718 | 49.9913
6.427 | 109.8553 | 0.6438284 | 50.72899
6.430332 | 109.8553 | 0.6431274 | 49.41744
6.433668 | 109.8555 | 0.6426711 | 50.931
6.437 | 109.8564 | 0.6418279 | 49.26034
6.440332 | 109.8556 | 0.6402764 | 50.21574
6.443666 | 109.8552 | 0.6390193 | 50.27961
6.447 | 109.8554 | 0.6381709 | 49.84969
6.450332 | 109.8559 | 0.637287 | 51.1189
6.453668 | 109.855 | 0.6356039 | 49.1348
6.457 | 109.8546 | 0.634144 | 50.31877
6.460332 | 109.8549 | 0.6332949 | 50.08988
6.463666 | 109.8551 | 0.6327191 | 49.88856
6.467 | 109.8548 | 0.6319679 | 51.5062
6.470334 | 109.8552 | 0.631515 | 49.10465
6.473666 | 109.8556 | 0.6310229 | 50.80322
6.477 | 109.8548 | 0.6305318 | 50.02653
6.480332 | 109.8549 | 0.6296414 | 49.94396
6.483668 | 109.8556 | 0.6286532 | 51.53904
6.487 | 109.8544 | 0.6271596 | 49.2142
6.490332 | 109.8552 | 0.6256385 | 50.92276
6.493668 | 109.8542 | 0.6242729 | 49.99447
6.497 | 109.8552 | 0.6234912 | 49.92052
6.500332 | 109.8548 | 0.6228875 | 51.09152
6.503668 | 109.8544 | 0.6222356 | 49.30847
6.507 | 109.8553 | 0.6215346 | 50.9078
6.510332 | 109.8542 | 0.6210113 | 49.4976
6.513666 | 109.8548 | 0.6202026 | 49.92858
6.517 | 109.8549 | 0.6189816 | 50.93472
6.520332 | 109.8547 | 0.6177063 | 49.40146
6.523668 | 109.8546 | 0.6168934 | 50.9866
6.527 | 109.8544 | 0.615624 | 49.33846
6.530334 | 109.8546 | 0.6143126 | 49.98317
6.533668 | 109.8547 | 0.6132462 | 50.3723
6.537 | 109.853 | 0.6123794 | 49.86587
6.540332 | 109.8548 | 0.6118416 | 50.98506
6.543668 | 109.8547 | 0.611356 | 49.18314
6.547 | 109.8551 | 0.6107903 | 50.299
6.550332 | 109.8544 | 0.6100194 | 50.1865
6.553668 | 109.8542 | 0.6088979 | 49.89764
6.557 | 109.8547 | 0.6074524 | 51.41426
6.560332 | 109.854 | 0.6065111 | 49.12161
6.563666 | 109.8531 | 0.6054838 | 50.68507
6.567 | 109.8535 | 0.6048504 | 49.99809
6.570334 | 109.8539 | 0.60429 | 49.93694
6.573666 | 109.854 | 0.6037709 | 51.4775
6.577 | 109.8542 | 0.603247 | 49.18425
6.580332 | 109.8538 | 0.6025548 | 50.89234
6.583668 | 109.8546 | 0.6013515 | 50.05918
6.587 | 109.8542 | 0.6003338 | 49.91332
6.590332 | 109.8538 | 0.5994098 | 51.47781
6.593668 | 109.8546 | 0.5986485 | 49.2155
6.597 | 109.8534 | 0.5981384 | 50.8605
6.600332 | 109.8545 | 0.5970519 | 49.59348
6.603668 | 109.8541 | 0.5950738 | 49.96884
6.607 | 109.8539 | 0.593245 | 50.96732
6.610332 | 109.8534 | 0.591701 | 49.35704
6.613666 | 109.8535 | 0.5911591 | 50.99682
6.617 | 109.8541 | 0.5906445 | 49.71766
6.620332 | 109.8538 | 0.589995 | 50.20455
6.623666 | 109.8538 | 0.5889716 | 50.7802
6.627 | 109.8541 | 0.5883031 | 49.96494
6.630334 | 109.8528 | 0.5875052 | 50.96623
6.633666 | 109.8534 | 0.586186 | 49.18538
6.637 | 109.8534 | 0.5848712 | 50.24452
6.640332 | 109.853 | 0.5839939 | 50.1264
6.643668 | 109.8533 | 0.5833113 | 49.87515
6.647 | 109.8536 | 0.5826957 | 51.14137
6.650332 | 109.8536 | 0.5820428 | 49.04574
6.653668 | 109.853 | 0.5806452 | 50.59926
6.657 | 109.854 | 0.5790899 | 50.03297
6.660332 | 109.853 | 0.5778715 | 49.89865
6.663666 | 109.8523 | 0.5770382 | 51.44868
6.667 | 109.8522 | 0.5764609 | 49.09266
6.670332 | 109.8528 | 0.5754021 | 50.81434
6.673666 | 109.8532 | 0.574129 | 50.09402
6.677 | 109.8527 | 0.5733936 | 49.92231
6.680332 | 109.853 | 0.5727638 | 51.5125
6.683668 | 109.8528 | 0.5722389 | 49.15528
6.687 | 109.8532 | 0.5716996 | 50.94106
6.690332 | 109.8526 | 0.5711443 | 49.61104
6.693666 | 109.8527 | 0.5705993 | 49.93779
6.697 | 109.8528 | 0.570037 | 51.04717
6.700332 | 109.8532 | 0.5688722 | 49.34232
6.703668 | 109.8523 | 0.5674984 | 50.91025
6.707 | 109.8524 | 0.5665928 | 49.75769
6.710332 | 109.8531 | 0.5660238 | 50.15128
6.713666 | 109.8528 | 0.5654648 | 50.828
6.717 | 109.8525 | 0.5647068 | 49.9613
6.720334 | 109.8528 | 0.5632368 | 51.04056
6.723666 | 109.8524 | 0.5622666 | 49.2486
6.727 | 109.8528 | 0.5616962 | 50.18116
6.730332 | 109.8524 | 0.5610066 | 50.28494
6.733668 | 109.8526 | 0.5598238 | 49.8674
6.737 | 109.8528 | 0.5578842 | 51.0662
6.740332 | 109.8523 | 0.5560383 | 49.10825
6.743668 | 109.8513 | 0.5549788 | 50.34356
6.747 | 109.8518 | 0.5544172 | 50.06528
6.750332 | 109.8518 | 0.553704 | 49.92243
6.753668 | 109.8522 | 0.5531676 | 51.45064
6.757 | 109.8526 | 0.5524178 | 49.04716
6.760332 | 109.8516 | 0.5515201 | 50.79146
6.763666 | 109.8518 | 0.5505421 | 50.00224
6.767 | 109.8515 | 0.5495149 | 49.92293
6.770332 | 109.8516 | 0.5489172 | 51.54762
6.773668 | 109.8515 | 0.5483678 | 49.17312
6.777 | 109.8519 | 0.5478215 | 50.93567
6.780334 | 109.8519 | 0.5472559 | 49.96882
6.783668 | 109.8516 | 0.546596 | 49.95497
6.787 | 109.8521 | 0.5457687 | 51.09774
6.790332 | 109.8516 | 0.5445298 | 49.29832
6.793668 | 109.8518 | 0.5433066 | 50.952
6.797 | 109.8508 | 0.5419893 | 49.77466
6.800332 | 109.8514 | 0.5407028 | 50.14762
6.803668 | 109.851 | 0.5398484 | 50.81381
6.807 | 109.8511 | 0.5392766 | 49.8873
6.810332 | 109.8513 | 0.5387152 | 50.9765
6.813666 | 109.8514 | 0.538157 | 49.23538
6.817 | 109.8511 | 0.5375135 | 50.17
6.820334 | 109.851 | 0.5369329 | 50.25476
6.823666 | 109.8517 | 0.5363182 | 49.85231
6.827 | 109.852 | 0.5356872 | 51.09137
6.830332 | 109.8512 | 0.5349868 | 49.14082
6.833668 | 109.8516 | 0.5340191 | 50.32835
6.837 | 109.8512 | 0.532789 | 50.09646
6.840332 | 109.8516 | 0.5318386 | 49.9146
6.843668 | 109.8516 | 0.5312342 | 51.32201
6.847 | 109.8512 | 0.530666 | 49.12414
6.850332 | 109.8515 | 0.5299957 | 50.83031
6.853668 | 109.8515 | 0.5289112 | 50.00239
6.857 | 109.8513 | 0.5276768 | 49.93872
6.860332 | 109.8514 | 0.5269756 | 51.51441
6.863666 | 109.8517 | 0.5263843 | 49.14098
6.867 | 109.8515 | 0.525702 | 50.88719
6.870332 | 109.8514 | 0.524392 | 49.96974
6.873666 | 109.8505 | 0.5229584 | 49.95485
6.877 | 109.8501 | 0.5222484 | 51.12914
6.880334 | 109.8512 | 0.5216847 | 49.31375
6.883666 | 109.8516 | 0.5210552 | 50.88048
6.887 | 109.8506 | 0.5197339 | 49.51859
6.890332 | 109.8504 | 0.5184797 | 49.96286
6.893668 | 109.8502 | 0.5177761 | 50.90898
6.897 | 109.8496 | 0.51719 | 49.86368
6.900332 | 109.8504 | 0.5166031 | 50.97247
6.903668 | 109.8503 | 0.5159463 | 49.64831
6.907 | 109.8509 | 0.5151983 | 50.26538
6.910332 | 109.8508 | 0.5146022 | 50.19135
6.913666 | 109.8502 | 0.5139951 | 49.8522
6.917 | 109.8509 | 0.5124096 | 51.10733
6.920332 | 109.8504 | 0.5110928 | 49.1236
6.923666 | 109.8496 | 0.5100033 | 50.35526
6.927 | 109.8495 | 0.5094474 | 50.06429
6.930332 | 109.85 | 0.5088008 | 49.8909
6.933668 | 109.8504 | 0.5080992 | 51.41721
6.937 | 109.8508 | 0.5072321 | 49.06246
6.940332 | 109.8504 | 0.505502 | 50.76732
6.943666 | 109.8501 | 0.5033197 | 50.06503
6.947 | 109.8499 | 0.5019854 | 49.88355
6.950332 | 109.8491 | 0.5014133 | 51.51398
6.953668 | 109.8501 | 0.5007053 | 49.23538
6.957 | 109.8499 | 0.500129 | 50.8559
6.960332 | 109.8506 | 0.4996026 | 50.09553
6.963666 | 109.8504 | 0.4990567 | 49.95479
6.967 | 109.8508 | 0.4984703 | 51.35644
6.970334 | 109.8498 | 0.497419 | 49.26675
6.973666 | 109.8507 | 0.4954512 | 50.99978
6.977 | 109.8502 | 0.4937787 | 49.61242
6.980332 | 109.8497 | 0.4922977 | 49.97844
6.983668 | 109.8496 | 0.4913172 | 50.8291
6.987 | 109.8497 | 0.4907313 | 49.8669
6.990332 | 109.8498 | 0.4900299 | 51.00913
6.993668 | 109.8499 | 0.4893996 | 49.68731
6.997 | 109.8498 | 0.4887742 | 50.21234
7.000332 | 109.8497 | 0.4882611 | 50.31656
7.003668 | 109.849 | 0.4877308 | 49.87615
7.007 | 109.8499 | 0.4870537 | 50.98448
7.010332 | 109.85 | 0.486292 | 49.07868
7.013666 | 109.8492 | 0.4857565 | 50.32026
7.017 | 109.8495 | 0.4852242 | 50.09722
7.020332 | 109.8501 | 0.484675 | 49.87644
7.023668 | 109.8496 | 0.4840271 | 51.38862
7.027 | 109.8495 | 0.4830652 | 49.1106
7.030334 | 109.8493 | 0.4821722 | 50.79244
7.033668 | 109.8491 | 0.4815562 | 49.97192
7.037 | 109.8497 | 0.4809718 | 49.90782
7.040332 | 109.8504 | 0.4803764 | 51.54774
7.043668 | 109.8492 | 0.4798067 | 49.17324
7.047 | 109.8498 | 0.479148 | 50.872
7.050332 | 109.8498 | 0.4784313 | 50.00131
7.053668 | 109.8496 | 0.4777988 | 49.91502
7.057 | 109.8493 | 0.4768376 | 51.45084
7.060332 | 109.8486 | 0.4760146 | 49.297
7.063666 | 109.8501 | 0.475461 | 51.0147
7.067 | 109.849 | 0.4749082 | 49.57984
7.070334 | 109.8491 | 0.474319 | 49.94665
7.073666 | 109.8494 | 0.4737209 | 50.81279
7.077 | 109.8493 | 0.4730675 | 49.87916
7.080332 | 109.8491 | 0.4723861 | 51.04398
7.083668 | 109.8488 | 0.4716592 | 49.67978
7.087 | 109.849 | 0.47082 | 50.17898
7.090332 | 109.8495 | 0.4701002 | 50.28696
7.093668 | 109.8485 | 0.4694958 | 49.82891
7.097 | 109.8488 | 0.4688912 | 51.07137
7.100332 | 109.8491 | 0.4683132 | 49.18775
7.103668 | 109.8487 | 0.4675526 | 50.30848
7.107 | 109.8492 | 0.4667869 | 50.00424
7.110332 | 109.8485 | 0.4660707 | 49.89175
7.113666 | 109.8488 | 0.4654608 | 51.32402
7.117 | 109.8494 | 0.4648726 | 49.10989
7.120332 | 109.8488 | 0.4641413 | 50.793
7.123666 | 109.8485 | 0.4632356 | 50.06739
7.127 | 109.8487 | 0.4623846 | 49.90801
7.130334 | 109.8489 | 0.4617876 | 51.48456
7.133666 | 109.8482 | 0.4612053 | 49.17361
7.137 | 109.849 | 0.4605426 | 50.98466
7.140332 | 109.8486 | 0.4592781 | 50.00247
7.143668 | 109.8486 | 0.4582924 | 49.97117
7.147 | 109.8479 | 0.4574837 | 51.0984
7.150332 | 109.849 | 0.456838 | 49.28364
7.153668 | 109.8485 | 0.4561527 | 50.94491
7.157 | 109.8479 | 0.4553575 | 49.51953
7.160332 | 109.848 | 0.4545136 | 49.96334
7.163666 | 109.8482 | 0.4538955 | 50.8623
7.167 | 109.8483 | 0.4532496 | 49.42441
7.170332 | 109.8482 | 0.452691 | 50.98365
7.173666 | 109.848 | 0.4521052 | 49.64886
7.177 | 109.848 | 0.4515164 | 50.25766
7.180332 | 109.8485 | 0.450814 | 50.16168
7.183668 | 109.8482 | 0.4500966 | 49.8764
7.187 | 109.8482 | 0.4493494 | 51.01714
7.190332 | 109.8486 | 0.4484139 | 49.14238
7.193666 | 109.8483 | 0.447649 | 50.32076
7.197 | 109.8482 | 0.4469723 | 50.03642
7.200332 | 109.8477 | 0.4461406 | 49.92383
7.203668 | 109.848 | 0.445296 | 51.38952
7.207 | 109.8483 | 0.4444057 | 49.0646
7.210332 | 109.8478 | 0.443271 | 50.7533
7.213666 | 109.8478 | 0.4424942 | 50.09954
7.217 | 109.8475 | 0.4418338 | 49.91596
7.220334 | 109.848 | 0.4410824 | 51.48481
7.223666 | 109.8485 | 0.4404811 | 49.1426
7.227 | 109.8479 | 0.439843 | 50.85712
7.230332 | 109.8472 | 0.4389296 | 49.90727
7.233668 | 109.848 | 0.4382553 | 49.97102
7.237 | 109.8468 | 0.4376884 | 51.08116
7.240332 | 109.848 | 0.4370732 | 49.3605
7.243668 | 109.8485 | 0.4363926 | 50.92008
7.247 | 109.8474 | 0.435423 | 49.76652
7.250332 | 109.848 | 0.4346531 | 50.15347
7.253668 | 109.8476 | 0.4340283 | 50.84616
7.257 | 109.8474 | 0.4332676 | 49.9344
7.260332 | 109.8474 | 0.4324646 | 50.93707
7.263666 | 109.847 | 0.4317226 | 49.68806
7.267 | 109.8475 | 0.4309683 | 50.22046
7.270332 | 109.8477 | 0.4303769 | 50.22559
7.273668 | 109.8475 | 0.4297915 | 49.8848
7.277 | 109.8483 | 0.4291723 | 51.09302
7.280334 | 109.8475 | 0.4285203 | 49.09616
7.283668 | 109.847 | 0.4279162 | 50.57896
7.287 | 109.8475 | 0.4273029 | 50.06973
7.290332 | 109.8476 | 0.4266881 | 49.92416
7.293668 | 109.8478 | 0.4258836 | 51.45366
7.297 | 109.8472 | 0.424939 | 49.09622
7.300332 | 109.8468 | 0.4241211 | 50.91262
7.303668 | 109.8471 | 0.4234952 | 50.00478
7.307 | 109.8475 | 0.4228564 | 49.92416
7.310332 | 109.847 | 0.4221539 | 51.58132
7.313666 | 109.8464 | 0.421226 | 49.20561
7.317 | 109.8476 | 0.4205756 | 50.88914
7.320334 | 109.8472 | 0.4199619 | 50.0331
7.323666 | 109.8472 | 0.419335 | 49.9235
7.327 | 109.8474 | 0.4187447 | 51.0977
7.330332 | 109.8473 | 0.4181238 | 49.34523
7.333668 | 109.847 | 0.4174292 | 51.02371
7.337 | 109.8471 | 0.416707 | 49.51676
7.340332 | 109.8467 | 0.415856 | 49.9701
7.343668 | 109.8469 | 0.4151494 | 50.81295
7.347 | 109.8464 | 0.4142874 | 49.91836
7.350332 | 109.8471 | 0.4136605 | 50.95978
7.353668 | 109.8469 | 0.4130462 | 49.65662
7.357 | 109.8461 | 0.4124516 | 50.27546
7.360332 | 109.8473 | 0.4118528 | 50.12962
7.363666 | 109.8468 | 0.4110445 | 49.8527
7.367 | 109.8471 | 0.4101547 | 51.1872
7.370332 | 109.8458 | 0.409458 | 49.1109
7.373666 | 109.8466 | 0.4088104 | 50.36011
7.377 | 109.8473 | 0.4081448 | 50.03698
7.380334 | 109.8461 | 0.4075238 | 49.91593
7.383666 | 109.847 | 0.4068937 | 51.3892
7.387 | 109.8464 | 0.4062118 | 49.08018
7.390332 | 109.8463 | 0.4053916 | 50.82478
7.393668 | 109.8458 | 0.4045665 | 50.06683
7.397 | 109.8464 | 0.403684 | 49.96312
7.400332 | 109.8463 | 0.4029938 | 51.54851
7.403668 | 109.8461 | 0.4023706 | 49.25188
7.407 | 109.8464 | 0.4017491 | 50.91262
7.410332 | 109.8462 | 0.4011704 | 49.59916
7.413666 | 109.8469 | 0.4005692 | 49.92378
7.417 | 109.8468 | 0.3999664 | 50.93984
7.420332 | 109.8461 | 0.3993516 | 49.7535
7.423666 | 109.8476 | 0.3987078 | 51.04491
7.427 | 109.8467 | 0.3980436 | 49.39247
7.430332 | 109.8453 | 0.3970196 | 49.98668
7.433668 | 109.8463 | 0.3962105 | 50.68866
7.437 | 109.8463 | 0.3955879 | 49.98106
7.440332 | 109.8474 | 0.3949544 | 51.05556
7.443666 | 109.846 | 0.3943062 | 49.21936
7.447 | 109.8467 | 0.393627 | 50.20572
7.450332 | 109.846 | 0.3929748 | 50.13004
7.453668 | 109.8462 | 0.3923233 | 49.90717
7.457 | 109.847 | 0.391668 | 51.11057
7.460332 | 109.8448 | 0.3908236 | 49.03126
7.463666 | 109.8458 | 0.3898091 | 50.73546
7.467 | 109.846 | 0.3891717 | 50.00196
7.470334 | 109.8449 | 0.3885812 | 49.91504
7.473666 | 109.8464 | 0.387965 | 51.57772
7.477 | 109.8458 | 0.3873389 | 49.15621
7.480332 | 109.8457 | 0.3863968 | 50.92671
7.483668 | 109.8459 | 0.3852838 | 50.09559
7.487 | 109.8453 | 0.3846466 | 49.92339
7.490332 | 109.8459 | 0.3840454 | 51.09722
7.493668 | 109.8465 | 0.3834657 | 49.32926
7.497 | 109.8455 | 0.3828738 | 50.95172
7.500332 | 109.8456 | 0.3820294 | 49.59668
7.503668 | 109.8464 | 0.3814075 | 49.93934
7.507 | 109.8454 | 0.3808025 | 50.87778
7.510332 | 109.8461 | 0.3802014 | 49.87944
7.513666 | 109.8458 | 0.3795816 | 51.06012
7.517 | 109.8455 | 0.3784952 | 49.696
7.520332 | 109.8451 | 0.3774114 | 50.20704
7.523668 | 109.8452 | 0.376738 | 50.28924
7.527 | 109.8456 | 0.3761388 | 49.8769
7.530334 | 109.8451 | 0.3755566 | 51.04912
7.533668 | 109.8457 | 0.3749646 | 49.04898
7.537 | 109.8456 | 0.3743536 | 50.3282
7.540332 | 109.8455 | 0.3737466 | 50.13098
7.543668 | 109.8454 | 0.3731718 | 49.91585
7.547 | 109.8446 | 0.3725988 | 51.42074
7.550332 | 109.8455 | 0.371926 | 49.04857
7.553668 | 109.8453 | 0.371236 | 50.85542
7.557 | 109.845 | 0.3705988 | 50.03406
7.560332 | 109.8456 | 0.3699899 | 49.93102
7.563666 | 109.845 | 0.3693758 | 51.54687
7.567 | 109.8453 | 0.368731 | 49.21943
7.570334 | 109.8457 | 0.3680252 | 50.9284
7.573666 | 109.8452 | 0.3673953 | 49.93822
7.577 | 109.845 | 0.366797 | 49.9552
7.580332 | 109.8454 | 0.3661941 | 51.00316
7.583668 | 109.8456 | 0.3655155 | 49.29864
7.587 | 109.8455 | 0.3648764 | 50.9538
7.590332 | 109.8448 | 0.3642492 | 49.74384
7.593668 | 109.8456 | 0.3636787 | 50.16358
7.597 | 109.8444 | 0.3631024 | 50.65778
7.600332 | 109.8453 | 0.3624002 | 50.02105
7.603668 | 109.8449 | 0.361591 | 50.95809
7.607 | 109.8446 | 0.360931 | 49.22153
7.610332 | 109.8449 | 0.3602252 | 50.2221
7.613666 | 109.8452 | 0.3596145 | 50.1947
7.617 | 109.8446 | 0.3589885 | 49.88516
7.620332 | 109.8453 | 0.3583015 | 51.10956
7.623666 | 109.8446 | 0.3577316 | 49.12862
7.627 | 109.8445 | 0.357156 | 50.67511
7.630334 | 109.8451 | 0.3565652 | 50.03952
7.633666 | 109.8444 | 0.355748 | 49.91688
7.637 | 109.8451 | 0.3543044 | 51.51914
7.640332 | 109.8443 | 0.3534644 | 49.14438
7.643668 | 109.8443 | 0.3528676 | 50.92206
7.647 | 109.8446 | 0.3522872 | 50.09994
7.650332 | 109.8446 | 0.3516976 | 49.92471
7.653668 | 109.8446 | 0.351082 | 51.11587
7.657 | 109.844 | 0.3503474 | 49.25375
7.660332 | 109.8445 | 0.3497726 | 50.91425
7.663666 | 109.8442 | 0.3492294 | 49.59936
7.667 | 109.8452 | 0.348717 | 49.99558
7.670332 | 109.8444 | 0.3481485 | 50.86344
7.673666 | 109.845 | 0.347355 | 49.44076
7.677 | 109.8444 | 0.3466428 | 50.9774
7.680332 | 109.8445 | 0.345623 | 49.66534
7.683668 | 109.8449 | 0.3446964 | 50.23828
7.687 | 109.8443 | 0.343989 | 50.25639
7.690332 | 109.844 | 0.3432318 | 49.88472
7.693666 | 109.8433 | 0.3426694 | 51.04503
7.697 | 109.844 | 0.3421445 | 49.07997
7.700332 | 109.8447 | 0.3416351 | 50.36019
7.703668 | 109.8451 | 0.3410798 | 50.0069
7.707 | 109.845 | 0.3404476 | 49.88511
7.710332 | 109.844 | 0.3398212 | 51.48656
7.713666 | 109.8444 | 0.3392694 | 49.06574
7.717 | 109.8448 | 0.3387029 | 50.83374
7.720334 | 109.8453 | 0.3381229 | 50.0693
7.723666 | 109.8445 | 0.3374226 | 49.94023
7.727 | 109.8449 | 0.3367102 | 51.58217
7.730332 | 109.8444 | 0.3361333 | 49.17502
7.733668 | 109.8445 | 0.3355735 | 50.90582
7.737 | 109.844 | 0.335009 | 49.61635
7.740332 | 109.8448 | 0.3344056 | 49.92471
7.743668 | 109.8451 | 0.3338015 | 51.02172
7.747 | 109.8435 | 0.3330254 | 49.3944
7.750332 | 109.8442 | 0.3321838 | 50.96977
7.753668 | 109.8439 | 0.3314812 | 49.72804
7.757 | 109.8439 | 0.3307167 | 50.15961
7.760332 | 109.8434 | 0.3300262 | 50.65826
7.763666 | 109.8434 | 0.3294553 | 49.99731
7.767 | 109.8439 | 0.3289024 | 51.03248
7.770332 | 109.8432 | 0.3283395 | 49.15743
7.773668 | 109.8435 | 0.3277859 | 50.27676
7.777 | 109.8431 | 0.3272644 | 50.13022
7.780334 | 109.8441 | 0.326746 | 49.86866
7.783668 | 109.8444 | 0.3262036 | 51.11548
7.787 | 109.8438 | 0.3256474 | 49.12686
7.790332 | 109.8441 | 0.3250186 | 50.78508
7.793668 | 109.8444 | 0.3244321 | 50.0364
7.797 | 109.8432 | 0.3238569 | 49.90804
7.800332 | 109.844 | 0.3232791 | 51.54843
7.803668 | 109.8438 | 0.3226975 | 49.09458
7.807 | 109.8439 | 0.3220222 | 50.86357
7.810332 | 109.8442 | 0.3212462 | 49.99991
7.813666 | 109.8433 | 0.3203987 | 49.95468
7.817 | 109.8434 | 0.3198696 | 51.06518
7.820334 | 109.8435 | 0.319345 | 49.3121
7.823666 | 109.8449 | 0.3187585 | 51.02218
7.827 | 109.8434 | 0.3181114 | 49.48474
7.830332 | 109.8429 | 0.3172762 | 49.94623
7.833668 | 109.8435 | 0.3167223 | 50.78104
7.837 | 109.8442 | 0.3161831 | 49.94214
7.840332 | 109.8439 | 0.3156534 | 51.04348
7.843668 | 109.8435 | 0.315104 | 49.28124
7.847 | 109.8438 | 0.3145572 | 50.22116
7.850332 | 109.8446 | 0.3140154 | 50.1293
7.853668 | 109.8435 | 0.3134506 | 49.87593
7.857 | 109.8432 | 0.3128334 | 51.07896
7.860332 | 109.8437 | 0.3121004 | 49.03172
7.863666 | 109.8429 | 0.3115418 | 50.65653
7.867 | 109.8434 | 0.311001 | 50.0975
7.870334 | 109.8441 | 0.3104614 | 49.91476
7.873666 | 109.8443 | 0.3099018 | 51.48154
7.877 | 109.8434 | 0.3092896 | 49.15576
7.880332 | 109.8431 | 0.3085055 | 50.87867
7.883668 | 109.8434 | 0.3076911 | 50.0001
7.887 | 109.8427 | 0.306752 | 49.97011
7.890332 | 109.8435 | 0.3060541 | 51.35537
7.893666 | 109.8424 | 0.3054857 | 49.23461
7.897 | 109.8432 | 0.3049131 | 50.91899
7.900332 | 109.8432 | 0.3043728 | 49.56442
7.903668 | 109.8436 | 0.3038119 | 49.98524
7.907 | 109.8431 | 0.3029973 | 50.85883
7.910332 | 109.8426 | 0.3023178 | 49.8827
7.913666 | 109.8426 | 0.3017492 | 50.98489
7.917 | 109.8427 | 0.3012331 | 49.66336
7.920332 | 109.843 | 0.3007396 | 50.21464
7.923668 | 109.8434 | 0.3002045 | 50.255
7.927 | 109.843 | 0.2996424 | 49.8757
7.930332 | 109.843 | 0.2990654 | 50.96785
7.933666 | 109.8432 | 0.2984206 | 49.12481
7.937 | 109.8428 | 0.297896 | 50.57754
7.940332 | 109.843 | 0.297339 | 50.06769
7.943666 | 109.8432 | 0.2967528 | 49.89974
7.947 | 109.8425 | 0.2961831 | 51.4834
7.950332 | 109.8436 | 0.2956537 | 49.1102
7.953668 | 109.8427 | 0.2951262 | 50.83991
7.957 | 109.8439 | 0.2946185 | 50.0022
7.960332 | 109.8426 | 0.2940794 | 49.9313
7.963668 | 109.8428 | 0.2932969 | 51.45196
7.967 | 109.8432 | 0.2923738 | 49.23561
7.970332 | 109.8425 | 0.2917732 | 50.91928
7.973668 | 109.8423 | 0.2912084 | 49.62866
7.977 | 109.843 | 0.2906599 | 49.96224
7.980332 | 109.8427 | 0.2901106 | 50.97034
7.983666 | 109.8426 | 0.2895813 | 49.76109
7.987 | 109.8423 | 0.2890706 | 51.05472
7.990332 | 109.843 | 0.2885422 | 49.68713
7.993668 | 109.8428 | 0.2879596 | 50.21226
7.997 | 109.842 | 0.28735 | 50.65489
8.000334 | 109.8424 | 0.2867504 | 50.0515
8.003668 | 109.8418 | 0.2862102 | 51.01898
8.007 | 109.8426 | 0.2857049 | 49.1247
8.010332 | 109.8424 | 0.2851728 | 50.30801
8.013668 | 109.843 | 0.2846194 | 50.16152
8.017 | 109.8424 | 0.2840934 | 49.9229
8.020332 | 109.8423 | 0.2835615 | 51.3872
8.023666 | 109.8431 | 0.2830118 | 49.0941
8.027 | 109.8428 | 0.282464 | 50.73613
8.030334 | 109.8431 | 0.2819123 | 50.0017
8.033668 | 109.8424 | 0.281379 | 49.90727
8.037 | 109.8426 | 0.2808507 | 51.54654
8.040332 | 109.8424 | 0.2803035 | 49.15689
8.043668 | 109.8418 | 0.2796863 | 50.94332
8.047 | 109.8426 | 0.278944 | 49.9678
8.050332 | 109.8427 | 0.2784024 | 49.95454
8.053668 | 109.8421 | 0.2778646 | 51.00088
8.057 | 109.8426 | 0.2773097 | 49.29672
8.060332 | 109.8418 | 0.2767416 | 51.01446
8.063666 | 109.8419 | 0.2761869 | 49.39067
8.067 | 109.8413 | 0.2756338 | 49.9857
8.070334 | 109.8428 | 0.2751394 | 50.79684
8.073666 | 109.8419 | 0.2746678 | 50.00034
8.077 | 109.8427 | 0.2741644 | 50.94052
8.080334 | 109.8422 | 0.2736175 | 49.23262
8.083668 | 109.842 | 0.2730881 | 50.30376
8.087 | 109.8418 | 0.2725564 | 50.15924
8.090332 | 109.842 | 0.2720254 | 49.87516
8.093668 | 109.8416 | 0.2714898 | 51.35369
8.097 | 109.8419 | 0.2709225 | 49.07706
8.100332 | 109.8419 | 0.2703631 | 50.7589
8.103668 | 109.842 | 0.2698438 | 50.0632
8.107 | 109.8417 | 0.2693327 | 49.9067
8.110332 | 109.8419 | 0.2688295 | 51.48096
8.113666 | 109.8415 | 0.2683172 | 49.15554
8.117 | 109.8422 | 0.267772 | 50.84687
8.120334 | 109.842 | 0.2672174 | 50.06164
8.123666 | 109.8416 | 0.2666856 | 49.96187
8.127 | 109.8413 | 0.2661794 | 51.04816
8.130332 | 109.8412 | 0.265643 | 49.26508
8.133668 | 109.8418 | 0.2650879 | 50.96641
8.137 | 109.8413 | 0.2645357 | 49.78144
8.140332 | 109.8413 | 0.264019 | 50.14154
8.143666 | 109.8415 | 0.2635219 | 50.74948
8.147 | 109.842 | 0.2630257 | 49.98097
8.150332 | 109.8417 | 0.2624942 | 51.00689
8.153668 | 109.842 | 0.2619407 | 49.23352
8.157 | 109.8417 | 0.2613946 | 50.22498
8.160332 | 109.8411 | 0.2608801 | 50.12741
8.163666 | 109.8411 | 0.2602601 | 49.85978
8.167 | 109.8419 | 0.2596975 | 51.16567
8.170332 | 109.8409 | 0.2591876 | 49.09338
8.173668 | 109.8417 | 0.2586788 | 50.70337
8.177 | 109.8416 | 0.2581958 | 50.09631
8.180332 | 109.8416 | 0.2576953 | 49.88332
8.183666 | 109.8416 | 0.257171 | 51.44968
8.187 | 109.8413 | 0.2566266 | 49.17047
8.190332 | 109.8415 | 0.2560808 | 50.85406
8.193666 | 109.8414 | 0.2555382 | 50.06148
8.197 | 109.8414 | 0.2549937 | 49.95346
8.200332 | 109.8413 | 0.2542358 | 51.09438
8.203668 | 109.8411 | 0.2536538 | 49.34122
8.207 | 109.8409 | 0.2531506 | 50.92486
8.210332 | 109.8413 | 0.2527088 | 49.53002
8.213668 | 109.8413 | 0.2522574 | 49.97656
8.217 | 109.8419 | 0.2517644 | 50.80954
8.220332 | 109.8416 | 0.251082 | 49.37312
8.223668 | 109.841 | 0.250469 | 50.90967
8.227 | 109.8415 | 0.2498548 | 49.65506
8.230332 | 109.8412 | 0.2493096 | 50.25926
8.233666 | 109.8404 | 0.2487618 | 50.12606
8.237 | 109.8407 | 0.2482098 | 49.83578
8.240332 | 109.8408 | 0.2476902 | 51.06569
8.243668 | 109.8404 | 0.247232 | 49.12344
8.247 | 109.8405 | 0.2467588 | 50.60748
8.250334 | 109.8412 | 0.2462825 | 50.06388
8.253668 | 109.8406 | 0.2457342 | 49.92222
8.257 | 109.8414 | 0.2450446 | 51.4167
8.260332 | 109.8406 | 0.2445272 | 49.10822
8.263668 | 109.8406 | 0.2440534 | 50.83819
8.267 | 109.8409 | 0.2435799 | 50.06192
8.270332 | 109.8413 | 0.243057 | 49.93816
8.273666 | 109.8411 | 0.2424808 | 51.07919
8.277 | 109.8401 | 0.2418126 | 49.2806
8.280334 | 109.8406 | 0.2413112 | 50.9107
8.283668 | 109.8408 | 0.240785 | 49.53221
8.287 | 109.8419 | 0.2402776 | 49.95373
8.290332 | 109.8412 | 0.23975 | 50.79537
8.293668 | 109.8409 | 0.2392145 | 49.42094
8.297 | 109.8407 | 0.2386858 | 50.93403
8.300332 | 109.8408 | 0.238167 | 49.68678
8.303668 | 109.8402 | 0.2376508 | 50.19598
8.307 | 109.8406 | 0.2371219 | 50.28404
8.310332 | 109.8407 | 0.2366076 | 49.85896
8.313666 | 109.8398 | 0.2361234 | 51.03778
8.317 | 109.8404 | 0.2356186 | 49.0915
8.320334 | 109.841 | 0.2350981 | 50.57382
8.323666 | 109.8404 | 0.2345894 | 50.03041
8.327 | 109.8401 | 0.2341016 | 49.88989
8.330334 | 109.8409 | 0.233637 | 51.38241
8.333668 | 109.8412 | 0.2331869 | 49.091
8.337 | 109.8411 | 0.2326824 | 50.83
8.340332 | 109.8415 | 0.2319766 | 49.96688
8.343668 | 109.8401 | 0.2314199 | 49.92186
8.347 | 109.8398 | 0.2308984 | 51.51148
8.350332 | 109.8407 | 0.230419 | 49.31072
8.353668 | 109.841 | 0.2299513 | 50.91028
8.357 | 109.8408 | 0.2293016 | 49.57989
8.360332 | 109.8407 | 0.2287114 | 49.96953
8.363666 | 109.8396 | 0.2281886 | 50.858
8.367 | 109.8411 | 0.2276838 | 49.82768
8.370334 | 109.8407 | 0.227173 | 50.96625
8.373666 | 109.8402 | 0.226662 | 49.70303
8.377 | 109.8397 | 0.2261646 | 50.17699
8.380332 | 109.8406 | 0.2257137 | 50.28547
8.383668 | 109.8406 | 0.2252455 | 49.83646
8.387 | 109.8401 | 0.2247124 | 51.05134
8.390332 | 109.8402 | 0.2240739 | 49.06256
8.393666 | 109.8404 | 0.2234537 | 50.34004
8.397 | 109.8406 | 0.2229625 | 50.09778
8.400332 | 109.8398 | 0.2225011 | 49.93868
8.403668 | 109.8403 | 0.2220619 | 51.51324
8.407 | 109.8404 | 0.2215714 | 49.1401
8.410332 | 109.8408 | 0.2210404 | 50.80694
8.413666 | 109.8405 | 0.2205246 | 50.00052
8.417 | 109.8403 | 0.220015 | 49.90683
8.420332 | 109.84 | 0.2195076 | 51.44822
8.423668 | 109.8406 | 0.2189906 | 49.27972
8.427001 | 109.8408 | 0.2184782 | 50.94187
8.430332 | 109.8401 | 0.2179713 | 49.61045
8.433666 | 109.8403 | 0.2174768 | 49.97704
8.437 | 109.8401 | 0.2169981 | 50.93744
8.440332 | 109.8406 | 0.2164844 | 49.37358
8.443666 | 109.8402 | 0.2159734 | 50.92582
8.447 | 109.839 | 0.2155066 | 49.66312
8.450332 | 109.84 | 0.2150434 | 50.23764
8.453668 | 109.8407 | 0.2145776 | 50.282
8.457 | 109.84 | 0.2140795 | 49.83517
8.460332 | 109.8398 | 0.2135574 | 51.06473
8.463668 | 109.8402 | 0.213068 | 49.10656
8.467 | 109.84 | 0.2126318 | 50.33524
8.470332 | 109.8406 | 0.212152 | 50.09506
8.473668 | 109.8402 | 0.2116696 | 49.87442
8.477001 | 109.8397 | 0.2111582 | 51.3515
8.480332 | 109.8405 | 0.2106662 | 49.09164
8.483666 | 109.84 | 0.2102091 | 50.81324
8.487 | 109.8398 | 0.2097287 | 49.99809
8.490332 | 109.8395 | 0.2092252 | 49.90589
8.493668 | 109.8396 | 0.2087488 | 51.41553
8.497 | 109.8394 | 0.2082876 | 49.29455
8.500334 | 109.8405 | 0.207863 | 50.90148
8.503668 | 109.8404 | 0.2073972 | 49.65768
8.507 | 109.8402 | 0.2066687 | 49.96926
8.510332 | 109.8401 | 0.2059298 | 50.85832
8.513668 | 109.8396 | 0.205358 | 49.37358
8.517 | 109.84 | 0.2048972 | 50.95733
8.520332 | 109.8398 | 0.2044876 | 49.67902
8.523666 | 109.8404 | 0.2040541 | 50.23386
8.527001 | 109.8404 | 0.203562 | 50.31597
8.530334 | 109.8401 | 0.2030422 | 49.8595
8.533668 | 109.8392 | 0.2025377 | 51.11822
8.537 | 109.8394 | 0.2020586 | 49.14014
8.540332 | 109.84 | 0.2015772 | 50.56856
8.543668 | 109.8398 | 0.2010823 | 50.12928
8.547 | 109.84 | 0.2006011 | 49.9071
8.550332 | 109.84 | 0.2001604 | 51.45012
8.553668 | 109.8401 | 0.1997359 | 49.1099
8.557 | 109.8408 | 0.1992636 | 50.83966
8.560332 | 109.8396 | 0.1987362 | 49.97
8.563666 | 109.8395 | 0.198214 | 49.93091
8.567001 | 109.8395 | 0.1977131 | 51.51459
8.570334 | 109.8399 | 0.1972313 | 49.29644
8.573666 | 109.8397 | 0.1967822 | 50.87122
8.577 | 109.8391 | 0.1963361 | 49.58043
8.580334 | 109.8398 | 0.195831 | 49.96194
8.583668 | 109.84 | 0.1953518 | 50.90709
8.587 | 109.839 | 0.1948736 | 49.84762
8.590332 | 109.8392 | 0.1943609 | 50.99492
8.593668 | 109.8389 | 0.1938953 | 49.65594
8.597 | 109.8394 | 0.1934223 | 50.22794
8.600332 | 109.8394 | 0.1929863 | 50.25395
8.603668 | 109.8394 | 0.1925463 | 49.86778
8.607001 | 109.8399 | 0.1920998 | 51.08309
8.610332 | 109.8394 | 0.1916458 | 49.06226
8.613666 | 109.8394 | 0.1911836 | 50.33198
8.617 | 109.8394 | 0.1907411 | 50.09737
8.620334 | 109.8393 | 0.1903448 | 49.91432
8.623666 | 109.8392 | 0.1899402 | 51.44858
8.627 | 109.8402 | 0.1894883 | 49.09252
8.630332 | 109.8394 | 0.1889037 | 50.89366
8.633668 | 109.8396 | 0.1883962 | 50.0314
8.637 | 109.839 | 0.1879262 | 49.92224
8.640332 | 109.8398 | 0.1875225 | 51.41709
8.643666 | 109.8392 | 0.1870828 | 49.18642
8.647 | 109.8397 | 0.1866256 | 50.95762
8.650332 | 109.8394 | 0.1861487 | 49.54769
8.653668 | 109.8398 | 0.1856808 | 49.94606
8.657 | 109.8397 | 0.1852163 | 50.85876
8.660332 | 109.84 | 0.1847513 | 49.85138
8.663666 | 109.8392 | 0.184244 | 51.01709
8.667 | 109.8403 | 0.1837469 | 49.6792
8.670332 | 109.8385 | 0.1832795 | 50.23435
8.673668 | 109.8395 | 0.1828325 | 50.31774
8.677001 | 109.8392 | 0.1824393 | 49.83658
8.680332 | 109.839 | 0.1820035 | 51.06694
8.683666 | 109.8395 | 0.1815096 | 49.07816
8.687 | 109.8385 | 0.181026 | 50.63152
8.690332 | 109.838 | 0.180592 | 50.00182
8.693666 | 109.839 | 0.1801574 | 49.89896
8.697 | 109.839 | 0.1797398 | 51.4494
8.700332 | 109.8389 | 0.1792937 | 49.10887
8.703668 | 109.8388 | 0.178793 | 50.87174
8.707 | 109.8386 | 0.1783446 | 50.03243
8.710332 | 109.8387 | 0.1779161 | 49.94669
8.713668 | 109.8384 | 0.1774724 | 51.14429
8.717 | 109.8391 | 0.1770635 | 49.32859
8.720332 | 109.8391 | 0.1766248 | 50.99949
8.723668 | 109.8392 | 0.1761814 | 49.56494
8.727001 | 109.8391 | 0.1757449 | 49.93102
8.730332 | 109.8387 | 0.175289 | 50.81347
8.733666 | 109.84 | 0.1748651 | 49.88704
8.737 | 109.8381 | 0.1744598 | 50.99113
8.740332 | 109.8389 | 0.174025 | 49.70294
8.743668 | 109.8386 | 0.1735978 | 50.26368
8.747 | 109.8392 | 0.1731403 | 50.15969
8.750334 | 109.8393 | 0.1726874 | 49.86783
8.753668 | 109.839 | 0.1722961 | 51.06728
8.757 | 109.8391 | 0.1719181 | 49.04712
8.760332 | 109.8395 | 0.171473 | 50.6643
8.763668 | 109.8392 | 0.1708563 | 50.09738
8.767 | 109.8385 | 0.1703869 | 49.90738
8.770332 | 109.8391 | 0.1699222 | 51.48224
8.773666 | 109.84 | 0.1694779 | 49.12529
8.777001 | 109.8389 | 0.1690222 | 50.8634
8.780334 | 109.8389 | 0.1685279 | 50.00016
8.783668 | 109.8391 | 0.1679883 | 49.94652
8.787 | 109.8386 | 0.1675498 | 51.1293
8.790332 | 109.8386 | 0.1671334 | 49.2982
8.793668 | 109.8384 | 0.1667194 | 50.98366
8.797 | 109.8386 | 0.166299 | 49.48641
8.800332 | 109.8383 | 0.1658736 | 49.97058
8.803668 | 109.8385 | 0.1654414 | 50.75064
8.807 | 109.8388 | 0.1650309 | 49.95787
8.810332 | 109.8384 | 0.1646511 | 50.9723
8.813666 | 109.8387 | 0.1642369 | 49.21938
8.817001 | 109.8389 | 0.163811 | 50.22898
8.820334 | 109.838 | 0.1633706 | 50.1608
8.823666 | 109.8392 | 0.162909 | 49.86008
8.827 | 109.8385 | 0.1624443 | 51.16613
8.830334 | 109.8391 | 0.1619734 | 49.15626
8.833668 | 109.8376 | 0.1615374 | 50.67234
8.837 | 109.8375 | 0.1611329 | 50.09778
8.840332 | 109.8384 | 0.1607434 | 49.91531
8.843668 | 109.8384 | 0.1603658 | 51.54674
8.847 | 109.8384 | 0.159936 | 49.15683
8.850332 | 109.8387 | 0.1594901 | 50.89535
8.853668 | 109.8381 | 0.1590608 | 50.00235
8.857001 | 109.8395 | 0.1586493 | 49.9552
8.860332 | 109.8382 | 0.1582464 | 51.05058
8.863666 | 109.8384 | 0.157828 | 49.31434
8.867 | 109.8384 | 0.1573713 | 50.9129
8.870334 | 109.8385 | 0.1569097 | 49.42444
8.873666 | 109.8381 | 0.1565033 | 49.97111
8.877 | 109.8384 | 0.1561109 | 50.75222
8.880332 | 109.8383 | 0.1556861 | 49.98164
8.883668 | 109.8386 | 0.1552274 | 50.99311
8.887 | 109.8383 | 0.1547516 | 49.15707
8.890332 | 109.8384 | 0.1543283 | 50.80007
8.893666 | 109.8391 | 0.153924 | 50.06791
8.897 | 109.839 | 0.1535254 | 49.90767
8.900332 | 109.8388 | 0.1530892 | 50.60574
8.903668 | 109.8389 | 0.1526442 | 51.548
8.907 | 109.8384 | 0.1522254 | 49.18936
8.910332 | 109.839 | 0.1518326 | 50.88086
8.913666 | 109.8386 | 0.1514036 | 49.96976
8.917 | 109.8389 | 0.1509592 | 49.96297
8.920332 | 109.8375 | 0.1504932 | 51.04954
8.923668 | 109.8386 | 0.1500692 | 49.37578
8.927001 | 109.8384 | 0.1496257 | 50.89607
8.930332 | 109.839 | 0.1491705 | 49.4383
8.933666 | 109.8376 | 0.1487056 | 50.00176
8.937 | 109.8373 | 0.1482683 | 50.68826
8.940332 | 109.8381 | 0.1479063 | 50.02854
8.943666 | 109.8384 | 0.1475664 | 51.07972
8.947 | 109.839 | 0.1471709 | 49.12607
8.950332 | 109.8376 | 0.1467641 | 50.34804
8.953668 | 109.838 | 0.146333 | 50.06726
8.957 | 109.8385 | 0.1459226 | 49.90019
8.960332 | 109.8378 | 0.1455479 | 51.38921
8.963668 | 109.8387 | 0.1451296 | 49.11116
8.967 | 109.839 | 0.1447154 | 50.72946
8.970332 | 109.8384 | 0.1442961 | 50.03446
8.973668 | 109.8386 | 0.1438733 | 49.9467
8.977001 | 109.8374 | 0.1434664 | 51.51476
8.980332 | 109.838 | 0.1430511 | 49.18802
8.983666 | 109.8385 | 0.1425952 | 50.95902
8.987 | 109.8384 | 0.1421491 | 49.67587
8.990332 | 109.8374 | 0.1416909 | 49.97832
8.993668 | 109.8381 | 0.1412666 | 50.93941
8.997 | 109.8376 | 0.1408546 | 49.36016
9.000334 | 109.8376 | 0.1404366 | 50.95144
9.003668 | 109.8381 | 0.139979 | 49.70324
9.007 | 109.8381 | 0.1395275 | 50.20068
9.010332 | 109.8371 | 0.1391152 | 50.28539
9.013668 | 109.8376 | 0.1387624 | 49.86031
9.017 | 109.8382 | 0.1383731 | 51.11904
9.020332 | 109.8384 | 0.1379575 | 49.1416
9.023666 | 109.8378 | 0.1375301 | 50.61723
9.027001 | 109.837 | 0.1371014 | 50.03538
9.030334 | 109.8374 | 0.1367306 | 49.9156
9.033668 | 109.8378 | 0.1363688 | 51.45185
9.037 | 109.8384 | 0.135987 | 49.14136
9.040332 | 109.8384 | 0.1355967 | 50.88774
9.043668 | 109.8378 | 0.1351604 | 50.0019
9.047 | 109.8377 | 0.1347466 | 49.9073
9.050332 | 109.8374 | 0.1343498 | 51.06463
9.053668 | 109.8376 | 0.1339428 | 49.2671
9.057 | 109.8379 | 0.1335256 | 50.952
9.060332 | 109.8372 | 0.13311 | 49.54991
9.063666 | 109.8374 | 0.1326788 | 49.97076
9.067001 | 109.8376 | 0.132262 | 50.73472
9.070334 | 109.8369 | 0.1318539 | 49.93047
9.073666 | 109.8373 | 0.1314631 | 51.0423
9.077 | 109.8374 | 0.1311007 | 49.23539
9.080334 | 109.8376 | 0.1307284 | 50.25685
9.083668 | 109.8375 | 0.1303292 | 50.22508
9.087 | 109.8372 | 0.1299139 | 49.89267
9.090332 | 109.8376 | 0.1295165 | 51.00878
9.093668 | 109.8376 | 0.1291559 | 49.0647
9.097 | 109.8372 | 0.1287993 | 50.65812
9.100332 | 109.8378 | 0.1283715 | 50.06812
9.103668 | 109.8386 | 0.127928 | 49.9005
9.107001 | 109.8372 | 0.1274804 | 51.6449
9.110332 | 109.8378 | 0.1270616 | 49.11201
9.113666 | 109.8375 | 0.1266762 | 50.90486
9.117 | 109.8377 | 0.1263087 | 49.97164
9.120334 | 109.8376 | 0.1259267 | 49.93148
9.123666 | 109.8378 | 0.1255406 | 51.06644
9.127 | 109.8372 | 0.1251956 | 49.32963
9.130332 | 109.838 | 0.124821 | 50.98398
9.133668 | 109.8383 | 0.1244082 | 49.43934
9.137 | 109.8369 | 0.1239808 | 49.95511
9.140332 | 109.8376 | 0.1235806 | 50.22528
9.143666 | 109.8373 | 0.1232083 | 49.87668
9.147 | 109.8378 | 0.1228344 | 51.00156
9.150332 | 109.8373 | 0.1224856 | 49.09507
9.153668 | 109.8377 | 0.1221201 | 50.33227
9.157 | 109.838 | 0.1217649 | 50.068
9.160332 | 109.8374 | 0.1213389 | 49.8844
9.163666 | 109.8379 | 0.1208848 | 51.4527
9.167 | 109.8374 | 0.1204579 | 49.11118
9.170332 | 109.8371 | 0.1200644 | 50.77746
9.173668 | 109.8379 | 0.119743 | 50.00346
9.177001 | 109.837 | 0.1194398 | 49.93174
9.180332 | 109.8382 | 0.1190618 | 51.54892
9.183666 | 109.8377 | 0.1186454 | 49.26776
9.187 | 109.8371 | 0.1181619 | 50.95272
9.190332 | 109.8372 | 0.1176911 | 49.64563
9.193666 | 109.837 | 0.1173227 | 49.97902
9.197 | 109.8362 | 0.1169547 | 50.94134
9.200332 | 109.8378 | 0.1165854 | 49.82458
9.203668 | 109.837 | 0.1162057 | 50.96118
9.207 | 109.8379 | 0.1158134 | 49.69625
9.210332 | 109.8375 | 0.1154533 | 50.24617
9.213668 | 109.8366 | 0.1151024 | 50.19402
9.217 | 109.8368 | 0.1147266 | 49.86103
9.220332 | 109.8372 | 0.1143322 | 51.02485
9.223668 | 109.8369 | 0.1139408 | 49.12714
9.227001 | 109.8373 | 0.1135658 | 50.62629
9.230332 | 109.8375 | 0.1132379 | 50.13172
9.233666 | 109.8372 | 0.1128889 | 49.8846
9.237 | 109.837 | 0.1125203 | 51.4858
9.240332 | 109.8369 | 0.1121421 | 49.09668
9.243668 | 109.8366 | 0.111757 | 50.84988
9.247 | 109.8377 | 0.1114089 | 49.9406
9.250334 | 109.837 | 0.111034 | 49.96352
9.253668 | 109.8368 | 0.1106469 | 51.09792
9.257 | 109.837 | 0.1102905 | 49.33014
9.260332 | 109.837 | 0.1099445 | 50.90469
9.263668 | 109.8375 | 0.1095745 | 49.76696
9.267 | 109.8372 | 0.1091833 | 50.14572
9.270332 | 109.8374 | 0.1085486 | 50.75104
9.273666 | 109.836 | 0.108008 | 49.95796
9.277001 | 109.8362 | 0.1075822 | 50.973
9.280334 | 109.837 | 0.1071978 | 49.20416
9.283668 | 109.8371 | 0.106866 | 50.2648
9.287 | 109.836 | 0.1065314 | 50.13124
9.290332 | 109.8369 | 0.1061811 | 49.89234
9.293668 | 109.837 | 0.1058401 | 51.35754
9.297 | 109.8366 | 0.1055011 | 49.03308
9.300332 | 109.837 | 0.1051577 | 50.76886
9.303668 | 109.8362 | 0.1048039 | 49.9398
9.307 | 109.837 | 0.1044411 | 49.92318
9.310332 | 109.8369 | 0.1040767 | 51.45116
9.313666 | 109.8372 | 0.1037116 | 49.2663
9.317001 | 109.8368 | 0.1032991 | 50.9194
9.320334 | 109.8365 | 0.1028394 | 49.58306
9.323666 | 109.8374 | 0.1023884 | 49.97089
9.327 | 109.8368 | 0.1019969 | 50.87652
9.330334 | 109.8364 | 0.1016583 | 49.36108
9.333668 | 109.8366 | 0.1013455 | 50.93647
9.337 | 109.8371 | 0.1009796 | 49.68082
9.340332 | 109.837 | 0.1005584 | 50.23428
9.343668 | 109.8361 | 0.1001568 | 50.35138
9.347 | 109.8366 | 0.09977603 | 49.85346
9.350332 | 109.837 | 0.09942955 | 51.07692
9.353668 | 109.8367 | 0.09906539 | 49.20459
9.357001 | 109.8366 | 0.09864384 | 50.63374
9.360332 | 109.8365 | 0.0982146 | 50.163
9.363666 | 109.8361 | 0.09781694 | 49.91584
9.367 | 109.8364 | 0.09748078 | 51.51636
9.370334 | 109.8366 | 0.09715892 | 49.09589
9.373666 | 109.8366 | 0.09678 | 50.88031
9.377 | 109.8364 | 0.09638439 | 50.03436
9.380332 | 109.8366 | 0.09601551 | 49.95522
9.383668 | 109.8365 | 0.09565703 | 51.11386
9.387 | 109.8365 | 0.09532322 | 49.28356
9.390332 | 109.8367 | 0.09495874 | 50.96096
9.393666 | 109.8366 | 0.09456476 | 49.4875
9.397 | 109.8363 | 0.0941445 | 49.95538
9.400332 | 109.837 | 0.09377199 | 50.7842
9.403668 | 109.8362 | 0.09341356 | 49.40869
9.407 | 109.8366 | 0.09304334 | 50.99259
9.410332 | 109.8369 | 0.09266797 | 49.12694
9.413666 | 109.8364 | 0.09233329 | 50.27687
9.417 | 109.8362 | 0.09201379 | 50.16309
9.420332 | 109.8371 | 0.09168062 | 49.89314
9.423668 | 109.8366 | 0.09133495 | 51.39146
9.427001 | 109.8365 | 0.09096887 | 49.0503
9.430332 | 109.8369 | 0.09057822 | 50.77812
9.433666 | 109.8369 | 0.09021675 | 50.03772
9.437 | 109.8366 | 0.08982398 | 49.92468
9.440332 | 109.8367 | 0.08942101 | 51.35991
9.443666 | 109.8355 | 0.08902894 | 49.25377
9.447 | 109.8369 | 0.08864222 | 50.88262
9.450332 | 109.8364 | 0.08832141 | 49.6316
9.453668 | 109.8367 | 0.08806019 | 49.97916
9.457 | 109.8373 | 0.08777499 | 50.78342
9.460332 | 109.8369 | 0.08745516 | 49.39332
9.463668 | 109.8365 | 0.08708856 | 50.87378
9.467 | 109.8366 | 0.08670996 | 49.71994
9.470332 | 109.8364 | 0.08637071 | 50.16562
9.473668 | 109.8368 | 0.08603524 | 50.1322
9.477001 | 109.8376 | 0.08567382 | 49.8928
9.480332 | 109.8362 | 0.08526993 | 51.05704
9.483666 | 109.8365 | 0.08484074 | 49.04928
9.487 | 109.8363 | 0.08444482 | 50.58667
9.490332 | 109.8359 | 0.08406234 | 50.16348
9.493668 | 109.8362 | 0.083704 | 49.90054
9.497 | 109.836 | 0.08333944 | 51.5494
9.500334 | 109.8363 | 0.08299254 | 49.12778
9.503668 | 109.836 | 0.08263234 | 50.8665
9.507 | 109.8367 | 0.08228387 | 50.06662
9.510332 | 109.8358 | 0.08191668 | 49.95605
9.513668 | 109.8354 | 0.08154106 | 51.08406
9.517 | 109.8365 | 0.08119524 | 49.3006
9.520332 | 109.8359 | 0.0808735 | 50.95276
9.523666 | 109.8361 | 0.08054025 | 49.74366
9.527001 | 109.836 | 0.08016268 | 50.1793
9.530334 | 109.8362 | 0.07977999 | 50.658
9.533668 | 109.8354 | 0.0794303 | 50.0208
9.537 | 109.8361 | 0.07911678 | 51.05118
9.540332 | 109.836 | 0.078816 | 49.15723
9.543668 | 109.8363 | 0.07847857 | 50.28481
9.547 | 109.8358 | 0.07808478 | 50.1312
9.550332 | 109.8355 | 0.0777113 | 49.91566
9.553668 | 109.8358 | 0.07737756 | 51.38767
9.557 | 109.8364 | 0.07710597 | 49.11006
9.560332 | 109.836 | 0.07681825 | 50.77608
9.563666 | 109.8368 | 0.076466 | 50.03324
9.567001 | 109.836 | 0.07608972 | 49.93096
9.570334 | 109.8359 | 0.07571728 | 51.42045
9.573666 | 109.836 | 0.07534887 | 49.23574
9.577 | 109.8358 | 0.07502857 | 50.92038
9.580334 | 109.8356 | 0.07467079 | 49.66012
9.583668 | 109.8359 | 0.0743056 | 49.93133
9.587 | 109.8355 | 0.07396878 | 50.82938
9.590332 | 109.8356 | 0.07364965 | 49.37646
9.593668 | 109.8361 | 0.07334 | 50.91258
9.597 | 109.8356 | 0.07303086 | 49.6489
9.600332 | 109.8357 | 0.07268328 | 50.305
9.603668 | 109.8366 | 0.07232348 | 50.22672
9.607001 | 109.8359 | 0.07199436 | 49.86895
9.610332 | 109.8357 | 0.07168671 | 51.17989
9.613666 | 109.8358 | 0.07139328 | 49.09596
9.617 | 109.8358 | 0.07105568 | 50.73774
9.620334 | 109.8364 | 0.0707086 | 50.09852
9.623666 | 109.8356 | 0.07037286 | 49.91559
9.627 | 109.836 | 0.07002484 | 51.51572
9.630332 | 109.8364 | 0.06968261 | 49.21996
9.633668 | 109.8355 | 0.06932578 | 50.89587
9.637 | 109.8362 | 0.06898338 | 49.9386
9.640332 | 109.8362 | 0.06866431 | 49.93935
9.643666 | 109.8363 | 0.06836812 | 51.01882
9.647 | 109.8356 | 0.06805849 | 49.3453
9.650332 | 109.8354 | 0.06774078 | 50.99238
9.653668 | 109.8358 | 0.06741816 | 49.75869
9.657 | 109.8348 | 0.0670981 | 50.13602
9.660332 | 109.837 | 0.06678147 | 50.31876
9.663666 | 109.8357 | 0.06642022 | 49.86861
9.667 | 109.835 | 0.0659945 | 51.0525
9.670332 | 109.8356 | 0.06561649 | 49.17388
9.673668 | 109.8349 | 0.06533276 | 50.63418
9.677001 | 109.8352 | 0.06508628 | 49.97453
9.680332 | 109.8357 | 0.06481446 | 49.8925
9.683666 | 109.8361 | 0.06447421 | 51.4852
9.687 | 109.8354 | 0.06412112 | 49.17438
9.690332 | 109.8354 | 0.06374934 | 50.87337
9.693666 | 109.836 | 0.06341406 | 50.06711
9.697 | 109.835 | 0.06310105 | 49.93196
9.700332 | 109.8357 | 0.06277459 | 51.08266
9.703668 | 109.8363 | 0.06246719 | 49.2984
9.707 | 109.8356 | 0.0621767 | 50.98398
9.710332 | 109.8354 | 0.0618621 | 49.47108
9.713668 | 109.8362 | 0.06154474 | 49.9708
9.717 | 109.8353 | 0.06122272 | 50.71967
9.720332 | 109.8354 | 0.06088799 | 49.9495
9.723668 | 109.8368 | 0.06056726 | 50.97567
9.727001 | 109.8354 | 0.06023876 | 49.20312
9.730332 | 109.8353 | 0.05988188 | 50.312
9.733666 | 109.8349 | 0.05937832 | 50.1294
9.737 | 109.8353 | 0.05901175 | 49.88389
9.740332 | 109.8348 | 0.05867298 | 50.54176
9.743668 | 109.8344 | 0.05839085 | 51.64236
9.747 | 109.8348 | 0.0581281 | 49.14136
9.750334 | 109.8354 | 0.05786658 | 50.999
9.753668 | 109.8352 | 0.05758484 | 49.99818
9.757 | 109.8352 | 0.05727707 | 49.95406
9.760332 | 109.8348 | 0.05694454 | 51.1121
9.763668 | 109.8351 | 0.05660236 | 49.2964
9.767 | 109.835 | 0.05628149 | 51.02994
9.770332 | 109.8352 | 0.05595196 | 49.71012
9.773666 | 109.8355 | 0.05559602 | 50.18656
9.777001 | 109.8344 | 0.05525541 | 50.34504
9.780334 | 109.8338 | 0.05491456 | 49.85925
9.783668 | 109.8349 | 0.05460271 | 51.08576
9.787 | 109.8352 | 0.05431887 | 49.1551
9.790332 | 109.8361 | 0.05405567 | 50.35541
9.793668 | 109.836 | 0.05376416 | 50.0964
9.797 | 109.8356 | 0.05349135 | 49.87525
9.800332 | 109.8357 | 0.05315816 | 51.41734
9.803668 | 109.836 | 0.05280929 | 49.06182
9.807 | 109.8354 | 0.05246363 | 50.87831
9.810332 | 109.8355 | 0.05215048 | 50.0944
9.813666 | 109.8355 | 0.05185683 | 49.93026
9.817001 | 109.8353 | 0.05154434 | 51.41766
9.820334 | 109.8348 | 0.05120269 | 49.32838
9.823666 | 109.8349 | 0.05083191 | 50.99866
9.827 | 109.8351 | 0.05049328 | 49.48558
9.830334 | 109.8357 | 0.05016024 | 49.9623
9.833668 | 109.8349 | 0.04980879 | 50.68646
9.837 | 109.8343 | 0.04946812 | 50.00484
9.840332 | 109.8348 | 0.0491602 | 50.98012
9.843668 | 109.8347 | 0.04888824 | 49.17188
9.847 | 109.8352 | 0.04860969 | 50.3119
9.850332 | 109.8346 | 0.04831275 | 50.1287
9.853668 | 109.8348 | 0.04797369 | 49.89221
9.857001 | 109.8353 | 0.0476182 | 51.38917
9.860332 | 109.8347 | 0.04732728 | 49.1265
9.863666 | 109.8349 | 0.04705632 | 50.81661
9.867 | 109.8355 | 0.04680596 | 50.03522
9.870334 | 109.8352 | 0.04654162 | 49.9396
9.873666 | 109.8352 | 0.04623932 | 51.54861
9.877 | 109.8353 | 0.04592068 | 49.2519
9.880332 | 109.8356 | 0.04560182 | 50.92839
9.883668 | 109.8352 | 0.04525031 | 49.59784
9.887 | 109.8348 | 0.04490356 | 49.94688
9.890332 | 109.8346 | 0.04457154 | 50.92422
9.893666 | 109.8349 | 0.04426047 | 49.423
9.897 | 109.8351 | 0.0439497 | 50.93582
9.900332 | 109.8353 | 0.0436296 | 49.64084
9.903668 | 109.8343 | 0.04329508 | 50.27931
9.907 | 109.8352 | 0.04297724 | 50.16137
9.910332 | 109.8349 | 0.04268191 | 49.85266
9.913666 | 109.8349 | 0.04237485 | 51.17082
9.917 | 109.8344 | 0.04203188 | 49.06368
9.920332 | 109.8344 | 0.04170289 | 50.61049
9.923668 | 109.834 | 0.04137995 | 49.97208
9.927001 | 109.8348 | 0.0410987 | 49.9002
9.930332 | 109.8342 | 0.04082996 | 51.54854
9.933666 | 109.8348 | 0.04052868 | 49.20498
9.937 | 109.8343 | 0.0402289 | 50.93559
9.940332 | 109.8347 | 0.03992363 | 50.00066
9.943666 | 109.8344 | 0.03959588 | 49.93114
9.947 | 109.8344 | 0.03931743 | 50.98619
9.950332 | 109.835 | 0.03905188 | 49.37602
9.953668 | 109.8346 | 0.03874124 | 50.8961
9.957 | 109.8348 | 0.03845704 | 49.7192
9.960332 | 109.8345 | 0.03816532 | 50.14175
9.963668 | 109.8348 | 0.03786157 | 50.3493
9.967 | 109.8356 | 0.03752915 | 49.88408
9.970332 | 109.8348 | 0.03718647 | 51.06052
9.973668 | 109.8348 | 0.03687244 | 49.07935
9.977001 | 109.8345 | 0.03657478 | 50.36789
9.980332 | 109.8351 | 0.03627756 | 50.0365
9.983666 | 109.8347 | 0.03594386 | 49.9
9.987 | 109.8342 | 0.03562907 | 51.45061
9.990332 | 109.8343 | 0.03534837 | 49.1721
9.993668 | 109.8347 | 0.0350951 | 50.88713
9.997 | 109.8356 | 0.03484178 | 50.03217
10.00033 | 109.8347 | 0.0345668 | 49.95444
10.00367 | 109.8344 | 0.0342799 | 51.0652
10.007 | 109.8348 | 0.03395956 | 49.2977
10.01033 | 109.8351 | 0.03362712 | 50.98382
10.01367 | 109.8344 | 0.03328236 | 49.40719
10.017 | 109.8345 | 0.03295848 | 49.97042
10.02033 | 109.8344 | 0.03262991 | 50.70403
10.02367 | 109.8347 | 0.03234887 | 50.00085
10.027 | 109.8344 | 0.03207285 | 51.06904
10.03033 | 109.8346 | 0.03178788 | 49.20382
10.03367 | 109.8347 | 0.03148563 | 50.31265
10.037 | 109.8341 | 0.03116351 | 50.09914
10.04033 | 109.8347 | 0.03085388 | 49.90796
10.04367 | 109.8339 | 0.03055103 | 51.5163
10.047 | 109.8341 | 0.03026052 | 49.12664
10.05033 | 109.8344 | 0.02996 | 50.89622
10.05367 | 109.834 | 0.02964801 | 50.06443
10.057 | 109.835 | 0.02932788 | 49.9231
10.06033 | 109.8342 | 0.0290299 | 51.45148
10.06367 | 109.8348 | 0.02875388 | 49.34425
10.067 | 109.8345 | 0.02849639 | 50.97528
10.07033 | 109.8341 | 0.02824262 | 49.79004
10.07367 | 109.835 | 0.02797792 | 50.11207
10.077 | 109.8346 | 0.0277179 | 50.81396
10.08033 | 109.8344 | 0.0274449 | 49.94201
10.08367 | 109.8346 | 0.02714723 | 51.01132
10.087 | 109.8344 | 0.02681894 | 49.13969
10.09033 | 109.8348 | 0.02649641 | 50.28009
10.09367 | 109.8339 | 0.02617792 | 50.0962
10.097 | 109.8346 | 0.02588526 | 49.88328
10.10033 | 109.8343 | 0.02559766 | 51.44966
10.10367 | 109.8342 | 0.02532751 | 49.09336
10.107 | 109.8343 | 0.02505202 | 50.81491
10.11033 | 109.8344 | 0.024799 | 50.0007
10.11367 | 109.8345 | 0.02454497 | 49.94624
10.117 | 109.835 | 0.02425806 | 51.44984
10.12033 | 109.8345 | 0.0239558 | 49.2351
10.12367 | 109.8348 | 0.0236244 | 50.93556
10.127 | 109.8345 | 0.02330848 | 49.58038
10.13033 | 109.8338 | 0.0230498 | 49.96246
10.13367 | 109.8343 | 0.02280603 | 50.82968
10.137 | 109.8346 | 0.0225362 | 49.9532
10.14033 | 109.8349 | 0.02222504 | 51.02894
10.14367 | 109.8343 | 0.02190592 | 49.23334
10.147 | 109.8344 | 0.0216073 | 50.26419
10.15033 | 109.8344 | 0.02133096 | 50.12729
10.15367 | 109.8349 | 0.02106515 | 49.8834
10.157 | 109.8344 | 0.02074463 | 51.38644
10.16033 | 109.8348 | 0.02044518 | 49.06239
10.16367 | 109.8339 | 0.0201706 | 50.70383
10.167 | 109.8354 | 0.01988068 | 50.03279
10.17033 | 109.8346 | 0.01958967 | 49.96224
10.17367 | 109.8342 | 0.01930318 | 51.60976
10.177 | 109.8339 | 0.01898793 | 49.25011
10.18033 | 109.834 | 0.01869161 | 50.92724
10.18367 | 109.8347 | 0.01840991 | 49.53354
10.187 | 109.834 | 0.01812259 | 49.97843
10.19033 | 109.8351 | 0.01781222 | 50.87626
10.19367 | 109.8345 | 0.01752726 | 49.82428
10.197 | 109.8334 | 0.01725142 | 50.94467
10.20033 | 109.8338 | 0.01695764 | 49.6644
10.20367 | 109.8344 | 0.01665001 | 50.26954
10.207 | 109.8343 | 0.01633106 | 50.22386
10.21033 | 109.8332 | 0.01600322 | 49.86848
10.21367 | 109.8338 | 0.01572056 | 51.14694
10.217 | 109.8345 | 0.01546628 | 49.09469
10.22033 | 109.834 | 0.01517642 | 50.72134
10.22367 | 109.8338 | 0.01488342 | 50.0355
10.227 | 109.8334 | 0.0145886 | 49.9316
10.23033 | 109.8344 | 0.01433564 | 51.45269
10.23367 | 109.834 | 0.01411522 | 49.2205
10.237 | 109.8337 | 0.01385708 | 50.8809
10.24033 | 109.8342 | 0.01353342 | 49.90688
10.24367 | 109.8338 | 0.01320577 | 49.97894
10.247 | 109.8338 | 0.01292054 | 50.95611
10.25033 | 109.8335 | 0.01264793 | 49.39289
10.25367 | 109.8342 | 0.01239708 | 50.93706
10.257 | 109.8337 | 0.01212124 | 49.6885
10.26033 | 109.8345 | 0.01181152 | 50.24417
10.26367 | 109.8342 | 0.01151484 | 50.28859
10.267 | 109.8335 | 0.01124944 | 49.86118
10.27033 | 109.8343 | 0.01098203 | 51.07152
10.27367 | 109.8343 | 0.01069792 | 49.01705
10.277 | 109.8344 | 0.01038354 | 50.64938
10.28033 | 109.834 | 0.01006735 | 49.97322
10.28367 | 109.8338 | 0.009782004 | 49.88417
10.287 | 109.8339 | 0.009533696 | 51.54784
10.29033 | 109.8337 | 0.00929182 | 49.26715
10.29367 | 109.834 | 0.009012593 | 50.92054
10.297 | 109.8342 | 0.008716194 | 49.90558
10.30033 | 109.8338 | 0.008411669 | 49.93142
10.30367 | 109.8342 | 0.008106678 | 50.98784
10.307 | 109.8335 | 0.007801671 | 49.36179
10.31033 | 109.8333 | 0.00751302 | 50.87355
10.31367 | 109.8334 | 0.007226645 | 49.65716
10.317 | 109.8341 | 0.00698316 | 50.23614
10.32033 | 109.8336 | 0.006750312 | 50.28653
10.32367 | 109.8339 | 0.006504754 | 49.8685
10.327 | 109.8337 | 0.00624213 | 51.05204
10.33033 | 109.8335 | 0.005949936 | 49.0482
10.33367 | 109.8339 | 0.005651469 | 50.60188
10.337 | 109.8334 | 0.005386108 | 50.00541
10.34033 | 109.8337 | 0.005090146 | 49.90787
10.34367 | 109.8342 | 0.004805621 | 51.54784
10.347 | 109.8337 | 0.004535631 | 49.11096
10.35033 | 109.8341 | 0.004284234 | 50.9201
10.35367 | 109.834 | 0.004023647 | 49.93987
10.357 | 109.8337 | 0.003703516 | 49.95557
10.36033 | 109.8336 | 0.003326449 | 51.0356
10.36367 | 109.8335 | 0.003003463 | 49.33069
10.367 | 109.8335 | 0.002713028 | 50.93722
10.37033 | 109.8338 | 0.002453453 | 49.6961
10.37367 | 109.8339 | 0.002190784 | 50.19092
10.377 | 109.833 | 0.00191575 | 50.28778
10.38033 | 109.8332 | 0.00165042 | 49.84514
10.38367 | 109.8338 | 0.00137106 | 51.12796
10.387 | 109.8338 | 0.00109782 | 49.09617
10.39033 | 109.8328 | 0.000800648 | 50.61064
10.39367 | 109.8334 | 0.000507362 | 50.10132
10.397 | 109.833 | 0.000254466 | 49.9085
10.40033 | 109.8341 | 3.77667e-06 | 51.48593
10.40367 | 109.8337 | -0.0002542 | 49.17472
10.407 | 109.8329 | -0.00052641 | 50.85794
10.41033 | 109.8334 | -0.00080308 | 50.03514
10.41367 | 109.8338 | -0.0010664 | 49.96364
10.417 | 109.8341 | -0.0013055 | 51.06788
10.42033 | 109.8336 | -0.0015622 | 49.332
10.42367 | 109.8333 | -0.0018086 | 50.9703
10.427 | 109.8336 | -0.0020716 | 49.41025
10.43033 | 109.8332 | -0.0023621 | 49.95624
10.43367 | 109.8334 | -0.0026463 | 50.72332
10.437 | 109.8331 | -0.0029234 | 50.04441
10.44033 | 109.8329 | -0.0031861 | 51.08854
10.44367 | 109.8334 | -0.003451 | 49.04998
10.447 | 109.8329 | -0.0037358 | 50.3605
10.45033 | 109.8334 | -0.0040151 | 50.0694
10.45367 | 109.8337 | -0.0042662 | 49.88546
10.457 | 109.8329 | -0.0045175 | 51.5511
10.46033 | 109.8337 | -0.0047879 | 49.15996
10.46367 | 109.833 | -0.0050393 | 50.89807
10.467 | 109.8335 | -0.0052634 | 50.00459
10.47033 | 109.8334 | -0.0054673 | 49.94787
10.47367 | 109.8334 | -0.005668 | 51.13116
10.477 | 109.8335 | -0.0059114 | 49.3157
10.48033 | 109.834 | -0.0061951 | 50.9139
10.48367 | 109.8329 | -0.0064785 | 49.7045
10.487 | 109.8333 | -0.0067356 | 50.19365
10.49033 | 109.8338 | -0.0069835 | 50.38525
10.49367 | 109.8338 | -0.0072566 | 49.86984
10.497 | 109.8334 | -0.0075461 | 50.99122
10.50034 | 109.8335 | -0.0078077 | 49.1442
10.50367 | 109.8329 | -0.0080698 | 50.34424
10.507 | 109.8341 | -0.0083099 | 50.1014
10.51033 | 109.8336 | -0.0085617 | 49.94004
10.51367 | 109.8336 | -0.0088365 | 51.54975
10.517 | 109.8337 | -0.0091227 | 49.09659
10.52033 | 109.8336 | -0.0093681 | 50.9135
10.52367 | 109.833 | -0.0096233 | 49.9404
10.527 | 109.8336 | -0.0098738 | 49.92431
10.53033 | 109.8331 | -0.01013306 | 51.09912
10.53367 | 109.8336 | -0.01039998 | 49.34663
10.537 | 109.8332 | -0.01064184 | 51.02378
10.54033 | 109.8331 | -0.01089919 | 49.45533
10.54367 | 109.8335 | -0.01117786 | 49.98664
10.547 | 109.8329 | -0.01148304 | 50.6892
10.55033 | 109.8328 | -0.01174833 | 50.04418
10.55367 | 109.832 | -0.01197749 | 51.00799
10.557 | 109.8335 | -0.01222289 | 49.12676
10.56033 | 109.833 | -0.01244711 | 50.32451
10.56367 | 109.832 | -0.01269218 | 50.1005
10.567 | 109.8334 | -0.01296263 | 49.88461
10.57034 | 109.8333 | -0.01319675 | 51.45328
10.57367 | 109.8329 | -0.01341685 | 49.08022
10.577 | 109.833 | -0.01367418 | 50.82496
10.58033 | 109.8328 | -0.01392391 | 50.06653
10.58367 | 109.8334 | -0.01416053 | 49.9475
10.587 | 109.8327 | -0.01438903 | 51.14713
10.59033 | 109.8331 | -0.01461328 | 49.33131
10.59367 | 109.833 | -0.01484149 | 51.03314
10.597 | 109.8324 | -0.01510314 | 49.75967
10.60033 | 109.8334 | -0.01539028 | 50.15189
10.60367 | 109.8336 | -0.01565044 | 50.69091
10.607 | 109.8336 | -0.0159051 | 50.06034
10.61033 | 109.8324 | -0.0161717 | 51.06504
10.61367 | 109.8329 | -0.01643795 | 49.09682
10.617 | 109.8331 | -0.0166942 | 50.34856
10.62034 | 109.8331 | -0.01692445 | 49.9745
10.62367 | 109.8334 | -0.01716225 | 49.89254
10.627 | 109.834 | -0.017415 | 51.45334
10.63033 | 109.8328 | -0.01770066 | 49.09622
10.63367 | 109.833 | -0.01797328 | 50.83335
10.637 | 109.833 | -0.0182473 | 50.035
10.64033 | 109.8336 | -0.01846452 | 49.91616
10.64366 | 109.8333 | -0.01871171 | 51.19426
10.647 | 109.8336 | -0.01897897 | 49.28354
10.65033 | 109.833 | -0.01923172 | 51.04027
10.65367 | 109.8331 | -0.01951182 | 49.34534
10.657 | 109.8331 | -0.01977406 | 49.96292
10.66033 | 109.8325 | -0.02003947 | 50.73652
10.66367 | 109.8324 | -0.02035756 | 50.02447
10.667 | 109.8328 | -0.02066464 | 51.02578
10.67033 | 109.8322 | -0.02091608 | 49.18762
10.67367 | 109.833 | -0.02114364 | 50.34788
10.677 | 109.8326 | -0.02134072 | 50.12937
10.68033 | 109.8325 | -0.02154331 | 49.87592
10.68366 | 109.8333 | -0.02179468 | 51.45088
10.687 | 109.8329 | -0.02203166 | 49.17236
10.69033 | 109.8323 | -0.02228348 | 50.87161
10.69366 | 109.8324 | -0.02253133 | 50.03252
10.697 | 109.8322 | -0.0227492 | 49.95458
10.70033 | 109.833 | -0.02298626 | 51.11244
10.70367 | 109.833 | -0.02323775 | 49.2807
10.707 | 109.8332 | -0.02344609 | 50.95846
10.71033 | 109.8327 | -0.02365934 | 49.45288
10.71367 | 109.8335 | -0.02386405 | 50.00117
10.717 | 109.8334 | -0.02407891 | 50.70232
10.72033 | 109.8329 | -0.02435345 | 50.02422
10.72367 | 109.8334 | -0.02462965 | 51.04028
10.727 | 109.833 | -0.0248883 | 49.10889
10.73033 | 109.8331 | -0.02516844 | 50.35958
10.73366 | 109.8322 | -0.02544638 | 50.03354
10.737 | 109.8324 | -0.02574932 | 49.87494
10.74033 | 109.833 | -0.02600003 | 51.4483
10.74367 | 109.832 | -0.0262372 | 49.06124
10.747 | 109.8321 | -0.02648969 | 50.89354
10.75034 | 109.8318 | -0.02674644 | 50.06054
10.75367 | 109.8319 | -0.0270024 | 49.90614
10.757 | 109.8329 | -0.02724333 | 51.11018
10.76033 | 109.8322 | -0.02747764 | 49.32649
10.76367 | 109.8325 | -0.02770662 | 50.9496
10.767 | 109.8325 | -0.02791575 | 49.72576
10.77033 | 109.8324 | -0.02813618 | 50.17421
10.77367 | 109.8332 | -0.02834952 | 50.37586
10.777 | 109.8322 | -0.0285732 | 49.8507
10.78033 | 109.833 | -0.0288129 | 51.02556
10.78367 | 109.8322 | -0.02906635 | 49.10616
10.787 | 109.8321 | -0.0292836 | 50.35094
10.79033 | 109.8324 | -0.02951924 | 50.03072
10.79367 | 109.8333 | -0.02976004 | 49.9057
10.797 | 109.8321 | -0.03002458 | 51.44638
10.80033 | 109.833 | -0.0303149 | 49.15356
10.80367 | 109.8325 | -0.03058357 | 50.8937
10.807 | 109.8325 | -0.0308191 | 49.99741
10.81033 | 109.8328 | -0.03103037 | 49.92184
10.81367 | 109.8321 | -0.03122404 | 51.09406
10.817 | 109.833 | -0.03144456 | 49.38891
10.82034 | 109.8328 | -0.03170625 | 50.93344
10.82367 | 109.8323 | -0.03198252 | 49.7179
10.827 | 109.8328 | -0.03224684 | 50.19642
10.83033 | 109.832 | -0.03248108 | 50.71741
10.83367 | 109.8328 | -0.0327135 | 50.01181
10.837 | 109.8321 | -0.03298262 | 51.05126
10.84033 | 109.832 | -0.033232 | 49.19983
10.84367 | 109.8322 | -0.03345498 | 50.32746
10.847 | 109.8324 | -0.03364078 | 49.99853
10.85033 | 109.8325 | -0.03385033 | 49.88984
10.85367 | 109.8322 | -0.03409226 | 51.41279
10.857 | 109.8322 | -0.03434119 | 49.07428
10.86033 | 109.8324 | -0.03457678 | 50.86764
10.86367 | 109.8326 | -0.0348169 | 49.9939
10.867 | 109.8325 | -0.0350976 | 49.96011
10.87034 | 109.832 | -0.03535805 | 50.99662
10.87367 | 109.8322 | -0.03559858 | 49.40235
10.877 | 109.8326 | -0.03582728 | 50.95558
10.88033 | 109.8329 | -0.03604991 | 49.71682
10.88367 | 109.8323 | -0.03626772 | 50.15674
10.887 | 109.8322 | -0.03652475 | 50.34282
10.89033 | 109.8329 | -0.03676907 | 49.88168
10.89366 | 109.8313 | -0.0369934 | 51.07236
10.897 | 109.8327 | -0.0372003 | 49.16788
10.90033 | 109.8323 | -0.03741887 | 50.53403
10.90367 | 109.833 | -0.0376809 | 49.96648
10.907 | 109.8324 | -0.0379589 | 49.90524
10.91033 | 109.8323 | -0.0381896 | 51.54062
10.91367 | 109.8326 | -0.0383893 | 49.19934
10.917 | 109.8324 | -0.03858058 | 50.89944
10.92033 | 109.8323 | -0.03881992 | 50.02764
10.92367 | 109.8325 | -0.03908086 | 49.94508
10.927 | 109.8321 | -0.03934696 | 51.02994
10.93033 | 109.8324 | -0.03959013 | 49.3255
10.93366 | 109.8316 | -0.03979 | 50.94846
10.937 | 109.8326 | -0.04000489 | 49.69338
10.94033 | 109.8323 | -0.04025629 | 50.18234
10.94366 | 109.8323 | -0.04048787 | 50.31228
10.947 | 109.8322 | -0.04072859 | 49.83456
10.95033 | 109.8323 | -0.0409677 | 51.07986
10.95367 | 109.832 | -0.04120137 | 49.10576
10.957 | 109.8321 | -0.0414294 | 50.61348
10.96033 | 109.8316 | -0.04163494 | 50.02976
10.96367 | 109.8326 | -0.04180597 | 49.92898
10.967 | 109.8319 | -0.0419941 | 51.50903
10.97033 | 109.8323 | -0.04220016 | 49.18301
10.97367 | 109.832 | -0.04241939 | 50.87512
10.977 | 109.8325 | -0.0426723 | 50.02447
10.98033 | 109.8329 | -0.04290416 | 49.95986
10.98366 | 109.8317 | -0.04313872 | 51.01273
10.987 | 109.8321 | -0.04338559 | 49.35556
10.99033 | 109.8324 | -0.04363641 | 51.04324
10.99367 | 109.8319 | -0.043861 | 49.66196
10.997 | 109.8319 | -0.04407891 | 50.2531
11.00034 | 109.8319 | -0.04431429 | 50.37537
11.00367 | 109.8323 | -0.04457377 | 49.85821
11.007 | 109.8316 | -0.04485064 | 51.06796
11.01033 | 109.831 | -0.04508866 | 49.1057
11.01367 | 109.8312 | -0.04526688 | 50.6449
11.017 | 109.8325 | -0.04541806 | 49.96526
11.02033 | 109.8324 | -0.045601 | 49.8969
11.02367 | 109.8326 | -0.04584847 | 51.5711
11.027 | 109.8325 | -0.04612732 | 49.19836
11.03033 | 109.8321 | -0.04637911 | 50.93048
11.03367 | 109.8319 | -0.0465735 | 49.83478
11.037 | 109.832 | -0.04676539 | 49.95206
11.04033 | 109.8322 | -0.0469566 | 50.91744
11.04367 | 109.8324 | -0.04715185 | 49.77954
11.047 | 109.8324 | -0.04735038 | 50.98627
11.05033 | 109.8321 | -0.04755524 | 49.70078
11.05367 | 109.8318 | -0.04776966 | 50.22382
11.057 | 109.832 | -0.04804346 | 50.18538
11.06033 | 109.8325 | -0.04831625 | 49.87362
11.06367 | 109.8318 | -0.04855593 | 51.20259
11.067 | 109.8316 | -0.04877835 | 49.02706
11.07034 | 109.8319 | -0.04897978 | 50.66915
11.07367 | 109.8316 | -0.04916217 | 50.06047
11.077 | 109.8324 | -0.04938724 | 49.88969
11.08033 | 109.8324 | -0.04961082 | 51.5093
11.08367 | 109.8314 | -0.04985822 | 49.26216
11.087 | 109.832 | -0.05011981 | 50.93182
11.09033 | 109.8316 | -0.05036647 | 49.60938
11.09367 | 109.8318 | -0.05058646 | 49.93692
11.097 | 109.8318 | -0.05079156 | 50.91954
11.10033 | 109.8316 | -0.05097474 | 49.84287
11.10367 | 109.8317 | -0.05117881 | 50.98834
11.107 | 109.8319 | -0.05137562 | 49.655
11.11033 | 109.8318 | -0.05158033 | 50.2908
11.11367 | 109.8319 | -0.0517949 | 50.18759
11.117 | 109.8325 | -0.05199559 | 49.85106
11.12034 | 109.8316 | -0.05220276 | 51.13676
11.12367 | 109.8314 | -0.05244634 | 49.07631
11.127 | 109.8315 | -0.05269036 | 50.6946
11.13033 | 109.8318 | -0.05294678 | 50.03002
11.13367 | 109.8318 | -0.05315504 | 49.93766
11.137 | 109.8319 | -0.05333911 | 51.3844
11.14033 | 109.8321 | -0.05353516 | 49.2483
11.14366 | 109.8323 | -0.05377363 | 50.90951
11.147 | 109.8318 | -0.05400732 | 49.61004
11.15033 | 109.8311 | -0.05421274 | 49.94558
11.15367 | 109.8321 | -0.05439628 | 50.79456
11.157 | 109.8314 | -0.05459244 | 49.91396
11.16033 | 109.8317 | -0.05484116 | 51.03188
11.16367 | 109.8323 | -0.05506432 | 49.21639
11.167 | 109.8312 | -0.05528087 | 50.23628
11.17033 | 109.8322 | -0.05547088 | 50.15688
11.17367 | 109.8314 | -0.05569121 | 49.88212
11.177 | 109.8322 | -0.05593776 | 51.41491
11.18033 | 109.8315 | -0.05619221 | 49.10672
11.18366 | 109.8316 | -0.05639846 | 50.7256
11.187 | 109.8316 | -0.05658555 | 49.96688
11.19033 | 109.8323 | -0.05679066 | 49.9059
11.19366 | 109.8319 | -0.057033 | 51.41534
11.197 | 109.8313 | -0.0572823 | 49.26328
11.20033 | 109.8316 | -0.05750606 | 50.88528
11.20367 | 109.8322 | -0.05770805 | 49.43715
11.207 | 109.8317 | -0.05790537 | 49.9458
11.21033 | 109.8312 | -0.05810747 | 50.78019
11.21367 | 109.8317 | -0.05831289 | 49.98868
11.217 | 109.8316 | -0.0585091 | 50.95531
11.22033 | 109.8322 | -0.05867656 | 49.15475
11.22367 | 109.8314 | -0.0588822 | 50.33929
11.227 | 109.8323 | -0.05910044 | 50.03305
11.23033 | 109.8317 | -0.05933135 | 49.92231
11.23366 | 109.8324 | -0.05956219 | 51.48056
11.237 | 109.8313 | -0.05977735 | 49.16973
11.24033 | 109.8312 | -0.06001758 | 50.86933
11.24367 | 109.832 | -0.06024668 | 49.99776
11.247 | 109.8308 | -0.0604629 | 49.92964
11.25034 | 109.8321 | -0.06067105 | 51.4476
11.25367 | 109.831 | -0.0608283 | 49.34053
11.257 | 109.8313 | -0.06097906 | 50.90852
11.26033 | 109.8321 | -0.0611338 | 49.77216
11.26367 | 109.8318 | -0.06131828 | 50.1471
11.267 | 109.8321 | -0.0615126 | 50.71527
11.27033 | 109.8314 | -0.06174575 | 50.02744
11.27367 | 109.8319 | -0.06200056 | 51.02832
11.277 | 109.8314 | -0.06225115 | 49.09052
11.28033 | 109.8315 | -0.06247508 | 50.33908
11.28367 | 109.8319 | -0.06268499 | 49.96661
11.287 | 109.8316 | -0.0628718 | 49.88922
11.29033 | 109.8316 | -0.06308346 | 51.50798
11.29367 | 109.8316 | -0.06333716 | 49.15188
11.297 | 109.831 | -0.06355531 | 50.84343
11.30033 | 109.8317 | -0.06376429 | 50.05722
11.30367 | 109.8317 | -0.06396045 | 49.9445
11.307 | 109.8318 | -0.0641426 | 51.09256
11.31033 | 109.8321 | -0.06437309 | 49.30881
11.31367 | 109.8318 | -0.06460781 | 50.93959
11.317 | 109.831 | -0.06483021 | 49.69336
11.32034 | 109.8317 | -0.06505 | 50.18246
11.32367 | 109.8314 | -0.06522458 | 50.34247
11.327 | 109.8316 | -0.06537895 | 49.83466
11.33033 | 109.8319 | -0.06555939 | 51.0803
11.33367 | 109.8316 | -0.0657569 | 49.1369
11.337 | 109.8317 | -0.06599793 | 50.59775
11.34033 | 109.8316 | -0.06622668 | 50.06128
11.34367 | 109.8312 | -0.06645843 | 49.90547
11.347 | 109.831 | -0.06670434 | 51.47759
11.35033 | 109.8314 | -0.06689496 | 49.15312
11.35367 | 109.8304 | -0.06708022 | 50.90715
11.357 | 109.8317 | -0.0672698 | 50.0244
11.36033 | 109.8312 | -0.0674907 | 49.95219
11.36367 | 109.8316 | -0.0677369 | 50.9335
11.367 | 109.831 | -0.0679687 | 49.40217
11.37034 | 109.8307 | -0.06815 | 50.97271
11.37367 | 109.8312 | -0.06830237 | 49.6545
11.377 | 109.8316 | -0.06844788 | 50.22754
11.38033 | 109.8312 | -0.06865046 | 50.1876
11.38367 | 109.8319 | -0.06885884 | 49.84272
11.387 | 109.831 | -0.06903732 | 51.14022
11.39033 | 109.8315 | -0.06920188 | 49.07522
11.39366 | 109.8309 | -0.06936806 | 50.72547
11.397 | 109.8316 | -0.06955694 | 49.99872
11.40033 | 109.8318 | -0.06979137 | 49.88992
11.40367 | 109.8316 | -0.06999922 | 51.60686
11.407 | 109.8316 | -0.0701799 | 49.21684
11.41033 | 109.8323 | -0.07038999 | 50.92545
11.41367 | 109.8313 | -0.07066524 | 49.6102
11.417 | 109.8311 | -0.0709535 | 49.9297
11.42033 | 109.8306 | -0.0712032 | 50.93668
11.42367 | 109.8306 | -0.07137976 | 49.3888
11.427 | 109.8316 | -0.0714941 | 51.02876
11.43033 | 109.8313 | -0.07161807 | 49.65512
11.43366 | 109.832 | -0.07181012 | 50.31448
11.437 | 109.8314 | -0.07204259 | 50.22187
11.44033 | 109.8312 | -0.07227426 | 49.86742
11.44366 | 109.8307 | -0.07248184 | 51.41758
11.447 | 109.8305 | -0.07267831 | 49.09273
11.45033 | 109.8315 | -0.07290322 | 50.73471
11.45367 | 109.8309 | -0.07313332 | 50.00022
11.457 | 109.831 | -0.07334319 | 49.91481
11.46033 | 109.8303 | -0.0735603 | 51.51368
11.46367 | 109.8311 | -0.07376672 | 49.28088
11.467 | 109.8305 | -0.07396062 | 50.95877
11.47033 | 109.8313 | -0.07415966 | 49.59446
11.47367 | 109.8312 | -0.07436048 | 49.9693
11.477 | 109.8314 | -0.0745613 | 50.77992
11.48033 | 109.8317 | -0.07476144 | 49.92576
11.48366 | 109.8304 | -0.07496187 | 51.00228
11.487 | 109.8314 | -0.07509094 | 49.17091
11.49033 | 109.831 | -0.07521724 | 50.25648
11.49367 | 109.8318 | -0.07541582 | 50.03372
11.497 | 109.8309 | -0.07566524 | 49.89897
11.50034 | 109.8307 | -0.07594634 | 51.3541
11.50367 | 109.831 | -0.07621362 | 49.10894
11.507 | 109.8309 | -0.07639111 | 50.85457
11.51033 | 109.8308 | -0.07656825 | 49.96871
11.51367 | 109.8315 | -0.07678653 | 49.94619
11.517 | 109.8307 | -0.07702482 | 51.41818
11.52033 | 109.8303 | -0.07726426 | 49.29558
11.52367 | 109.8308 | -0.07745932 | 50.91772
11.527 | 109.8306 | -0.07761813 | 49.45248
11.53033 | 109.8311 | -0.07778182 | 49.9851
11.53367 | 109.8317 | -0.07794785 | 50.71733
11.537 | 109.8308 | -0.07812763 | 49.9733
11.54033 | 109.8314 | -0.07831921 | 51.026
11.54367 | 109.8316 | -0.07855144 | 49.0931
11.547 | 109.8308 | -0.07878604 | 50.59197
11.55033 | 109.8302 | -0.07903881 | 50.09572
11.55367 | 109.8314 | -0.0792565 | 49.93057
11.557 | 109.8308 | -0.07940735 | 51.48176
11.56033 | 109.8315 | -0.07952758 | 49.14039
11.56367 | 109.831 | -0.07967989 | 50.8548
11.567 | 109.8316 | -0.07986731 | 49.96844
11.57034 | 109.8316 | -0.08010082 | 49.95472
11.57367 | 109.8314 | -0.08031151 | 51.06541
11.577 | 109.8312 | -0.08048492 | 49.32892
11.58033 | 109.8312 | -0.08064526 | 50.9838
11.58367 | 109.8313 | -0.0808612 | 49.70346
11.587 | 109.8311 | -0.08109539 | 50.16974
11.59033 | 109.8308 | -0.08134559 | 50.288
11.59367 | 109.8306 | -0.08154609 | 49.86096
11.597 | 109.83 | -0.08172622 | 51.10414
11.60033 | 109.8308 | -0.08190176 | 49.07996
11.60367 | 109.8304 | -0.08209316 | 50.71324
11.607 | 109.8319 | -0.08230316 | 49.97412
11.61033 | 109.8312 | -0.08249074 | 49.90809
11.61367 | 109.8307 | -0.08268984 | 51.51662
11.617 | 109.8308 | -0.08291897 | 49.17398
11.62034 | 109.8305 | -0.08315262 | 50.87362
11.62367 | 109.8303 | -0.0833392 | 49.59988
11.627 | 109.8301 | -0.08350328 | 49.9399
11.63033 | 109.8314 | -0.08365556 | 50.87752
11.63367 | 109.8309 | -0.08384406 | 49.39348
11.637 | 109.8308 | -0.08406308 | 50.98386
11.64033 | 109.8304 | -0.0842882 | 49.64898
11.64366 | 109.8303 | -0.08446231 | 50.24984
11.647 | 109.8308 | -0.08460409 | 50.19392
11.65033 | 109.8305 | -0.08474707 | 49.8922
11.65367 | 109.8307 | -0.08492369 | 51.38935
11.657 | 109.8306 | -0.08511981 | 49.07976
11.66033 | 109.8307 | -0.08531188 | 50.79272
11.66367 | 109.8309 | -0.08550159 | 49.93988
11.667 | 109.8307 | -0.08565504 | 49.92366
11.67033 | 109.8305 | -0.08586856 | 51.54888
11.67367 | 109.8314 | -0.08610345 | 49.23631
11.677 | 109.8303 | -0.08632256 | 50.87296
11.68033 | 109.8307 | -0.08655063 | 49.5509
11.68366 | 109.8305 | -0.08676959 | 49.94744
11.687 | 109.8307 | -0.08696715 | 50.76613
11.69033 | 109.8306 | -0.0871568 | 49.39178
11.69366 | 109.8303 | -0.08732148 | 50.98396
11.697 | 109.8303 | -0.08749626 | 49.17246
11.70033 | 109.831 | -0.08771049 | 50.2728
11.70367 | 109.8302 | -0.08793078 | 50.13034
11.707 | 109.8304 | -0.08815972 | 49.87628
11.71033 | 109.8307 | -0.08836902 | 51.42006
11.71367 | 109.8304 | -0.08852982 | 49.07926
11.717 | 109.8299 | -0.08871808 | 50.856
11.72033 | 109.8307 | -0.08892455 | 50.0644
11.72367 | 109.8308 | -0.08911212 | 49.94644
11.727 | 109.8308 | -0.08930282 | 51.41902
11.73033 | 109.8306 | -0.08950093 | 49.28145
11.73366 | 109.831 | -0.08969353 | 50.97487
11.737 | 109.83 | -0.08990112 | 49.40684
11.74033 | 109.8309 | -0.09010975 | 49.94656
11.74367 | 109.8304 | -0.09030694 | 50.34836
11.747 | 109.831 | -0.09047428 | 49.868
11.75034 | 109.8304 | -0.09063316 | 51.00415
11.75367 | 109.8304 | -0.09080405 | 49.04709
11.757 | 109.8308 | -0.09098446 | 50.66398
11.76033 | 109.8309 | -0.09115742 | 50.035
11.76367 | 109.8307 | -0.09134309 | 49.8994
11.767 | 109.831 | -0.09156569 | 51.48258
11.77033 | 109.83 | -0.09181659 | 49.14156
11.77367 | 109.8303 | -0.09206814 | 50.96724
11.777 | 109.8299 | -0.09229118 | 49.9683
11.78033 | 109.8306 | -0.09246799 | 49.92328
11.78367 | 109.8303 | -0.09262051 | 50.9707
11.787 | 109.8301 | -0.09281376 | 49.36044
11.79033 | 109.8307 | -0.09304931 | 51.01553
11.79367 | 109.8301 | -0.09324816 | 49.6644
11.797 | 109.8297 | -0.09340399 | 50.23012
11.80033 | 109.8306 | -0.09353172 | 50.16137
11.80367 | 109.8305 | -0.09364001 | 49.87632
11.807 | 109.8304 | -0.09379322 | 51.19094
11.81033 | 109.8309 | -0.09397534 | 49.0792
11.81367 | 109.8297 | -0.09413372 | 50.72859
11.817 | 109.8304 | -0.09429706 | 50.00344
11.82034 | 109.8308 | -0.09448688 | 49.91513
11.82367 | 109.831 | -0.09468459 | 51.57813
11.827 | 109.8302 | -0.09490445 | 49.266
11.83033 | 109.831 | -0.09509372 | 50.91954
11.83367 | 109.8307 | -0.09526207 | 49.45508
11.837 | 109.8302 | -0.09545695 | 49.97019
11.84033 | 109.8304 | -0.09564506 | 50.81259
11.84367 | 109.8302 | -0.09583134 | 49.4224
11.847 | 109.8304 | -0.09598995 | 50.9034
11.85033 | 109.83 | -0.09615975 | 49.23428
11.85367 | 109.8305 | -0.09632809 | 50.24114
11.857 | 109.8297 | -0.09651947 | 50.0977
11.86033 | 109.8301 | -0.09669936 | 49.91533
11.86367 | 109.8307 | -0.09687384 | 51.38754
11.867 | 109.8302 | -0.09702843 | 49.17246
11.87034 | 109.8306 | -0.09719155 | 50.8545
11.87367 | 109.83 | -0.09739618 | 49.96889
11.877 | 109.8299 | -0.09761593 | 49.9305
11.88033 | 109.8303 | -0.09784176 | 51.06372
11.88367 | 109.8301 | -0.09804726 | 49.34326
11.887 | 109.83 | -0.0982415 | 50.895
11.89033 | 109.8296 | -0.09844631 | 49.75016
11.89366 | 109.8299 | -0.0986355 | 50.16513
11.897 | 109.8298 | -0.09881326 | 50.6552
11.90033 | 109.8307 | -0.09896799 | 50.0515
11.90367 | 109.8297 | -0.09909366 | 51.11482
11.907 | 109.8307 | -0.09924387 | 49.07878
11.91033 | 109.8296 | -0.09943505 | 50.33614
11.91367 | 109.83 | -0.09961694 | 50.03647
11.917 | 109.83 | -0.09976391 | 49.91546
11.92033 | 109.8308 | -0.09990418 | 51.4498
11.92367 | 109.8307 | -0.1000678 | 49.10917
11.927 | 109.8299 | -0.1002811 | 50.88704
11.93033 | 109.8299 | -0.1004871 | 49.93598
11.93366 | 109.8303 | -0.1006738 | 49.92266
11.937 | 109.8304 | -0.1008307 | 51.03299
11.94033 | 109.8302 | -0.1009996 | 49.37484
11.94366 | 109.8303 | -0.1011883 | 50.97502
11.947 | 109.8305 | -0.1013423 | 49.67944
11.95033 | 109.8298 | -0.101493 | 50.17882
11.95367 | 109.8306 | -0.1016586 | 50.2231
11.957 | 109.8301 | -0.1018503 | 49.84464
11.96033 | 109.8304 | -0.102064 | 51.15846
11.96367 | 109.8297 | -0.1022863 | 49.01613
11.967 | 109.8297 | -0.1024699 | 50.7756
11.97033 | 109.8307 | -0.1026463 | 49.97106
11.97367 | 109.8308 | -0.1028371 | 49.91538
11.977 | 109.83 | -0.1030383 | 51.54688
11.98033 | 109.8297 | -0.1032388 | 49.21944
11.98366 | 109.8297 | -0.1034007 | 50.9273
11.987 | 109.8294 | -0.103548 | 49.64332
11.99033 | 109.8296 | -0.1036876 | 49.96191
11.99367 | 109.829 | -0.1038298 | 50.77984
11.997 | 109.8299 | -0.1040217 | 49.43734
12.00034 | 109.8306 | -0.1041864 | 50.95866
12.00367 | 109.8298 | -0.1043165 | 49.20246
12.007 | 109.8297 | -0.1044802 | 50.25656
12.01033 | 109.8306 | -0.1046457 | 50.03492
12.01367 | 109.8297 | -0.104818 | 49.89913
12.017 | 109.8294 | -0.105025 | 51.48183
12.02033 | 109.8303 | -0.105182 | 49.0768
12.02367 | 109.83 | -0.1053223 | 50.8696
12.027 | 109.8302 | -0.1054878 | 50.03134
12.03033 | 109.8301 | -0.1056734 | 49.93006
12.03367 | 109.8299 | -0.1058552 | 51.14246
12.037 | 109.8305 | -0.1060083 | 49.34295
12.04033 | 109.8304 | -0.1061594 | 50.9102
12.04367 | 109.8301 | -0.1063321 | 49.40566
12.047 | 109.8308 | -0.1065261 | 49.94593
12.05033 | 109.8307 | -0.1067386 | 50.73404
12.05367 | 109.8307 | -0.1069603 | 50.0318
12.057 | 109.8298 | -0.1071765 | 51.09936
12.06033 | 109.8303 | -0.1073788 | 49.15512
12.06367 | 109.8299 | -0.1075806 | 50.32393
12.067 | 109.8297 | -0.1077504 | 50.0015
12.07034 | 109.8297 | -0.1079136 | 49.87538
12.07367 | 109.8297 | -0.1080656 | 51.54492
12.077 | 109.83 | -0.1082523 | 49.17123
12.08033 | 109.83 | -0.1084393 | 50.8545
12.08367 | 109.8296 | -0.1086305 | 49.96624
12.087 | 109.8295 | -0.1087806 | 49.95352
12.09033 | 109.8295 | -0.1089395 | 51.04778
12.09367 | 109.8299 | -0.1091112 | 49.37354
12.097 | 109.8295 | -0.1092885 | 50.95771
12.10033 | 109.8294 | -0.1094707 | 49.66311
12.10367 | 109.8301 | -0.1096422 | 50.2771
12.107 | 109.8302 | -0.1097957 | 50.21964
12.11033 | 109.8296 | -0.1099816 | 49.8357
12.11367 | 109.83 | -0.110146 | 51.1925
12.117 | 109.8289 | -0.110271 | 49.10778
12.12034 | 109.8307 | -0.1103954 | 50.72726
12.12367 | 109.8308 | -0.1105321 | 49.96997
12.127 | 109.8295 | -0.1106986 | 49.93831
12.13033 | 109.8298 | -0.1109222 | 51.51319
12.13367 | 109.8295 | -0.111128 | 49.21814
12.137 | 109.8295 | -0.1113003 | 50.9253
12.14033 | 109.8296 | -0.1114662 | 49.61024
12.14366 | 109.8296 | -0.1116356 | 49.96928
12.147 | 109.8299 | -0.1118138 | 50.76364
12.15033 | 109.8299 | -0.1120048 | 49.4049
12.15367 | 109.8295 | -0.1122002 | 50.9737
12.157 | 109.8298 | -0.1123766 | 49.2171
12.16033 | 109.8299 | -0.1125592 | 50.27618
12.16367 | 109.8292 | -0.1127492 | 50.0632
12.167 | 109.8297 | -0.1129596 | 49.87503
12.17033 | 109.8297 | -0.1131108 | 51.38634
12.17367 | 109.8294 | -0.1132378 | 49.90678
12.177 | 109.8301 | -0.1133865 | 49.2185
12.18033 | 109.8299 | -0.1135483 | 50.9584
12.18366 | 109.8301 | -0.1137683 | 49.65898
12.187 | 109.8291 | -0.113978 | 49.93844
12.19033 | 109.83 | -0.1141236 | 50.8597
12.19366 | 109.8294 | -0.1142472 | 49.88291
12.197 | 109.8296 | -0.1143941 | 50.96937
12.20033 | 109.8301 | -0.1146119 | 49.1868
12.20367 | 109.8293 | -0.1148468 | 50.25267
12.207 | 109.8295 | -0.1150252 | 50.12988
12.21033 | 109.8296 | -0.1151796 | 49.88374
12.21367 | 109.8303 | -0.1153274 | 51.45082
12.217 | 109.8294 | -0.1155123 | 49.07839
12.22033 | 109.829 | -0.1157089 | 50.85616
12.22367 | 109.8292 | -0.1158629 | 50.09711
12.227 | 109.8301 | -0.11598 | 49.93127
12.23033 | 109.8301 | -0.1161264 | 51.12919
12.23366 | 109.8302 | -0.1163128 | 49.28256
12.237 | 109.8294 | -0.1165025 | 50.91208
12.24033 | 109.8302 | -0.1166581 | 49.74304
12.24367 | 109.83 | -0.1168124 | 50.187
12.247 | 109.8299 | -0.116981 | 50.65676
12.25034 | 109.8294 | -0.1171862 | 50.02832
12.25367 | 109.8294 | -0.1173939 | 51.09379
12.257 | 109.8294 | -0.117547 | 49.04688
12.26033 | 109.8293 | -0.1176765 | 50.34381
12.26367 | 109.8302 | -0.1178027 | 49.9717
12.267 | 109.8296 | -0.1179545 | 49.90718
12.27033 | 109.8306 | -0.1181278 | 51.48096
12.27367 | 109.8296 | -0.1183049 | 49.10867
12.277 | 109.8298 | -0.1184761 | 50.87046
12.28033 | 109.8297 | -0.1186732 | 49.99774
12.28367 | 109.8294 | -0.1188532 | 49.9539
12.287 | 109.8293 | -0.1190142 | 50.99959
12.29033 | 109.83 | -0.1191409 | 49.34167
12.29367 | 109.8299 | -0.1192333 | 50.94072
12.297 | 109.8296 | -0.1193517 | 49.65504
12.30033 | 109.8299 | -0.1195168 | 50.25921
12.30367 | 109.8298 | -0.1196891 | 50.18929
12.307 | 109.8302 | -0.1198578 | 49.86742
12.31033 | 109.8302 | -0.1200325 | 51.06598
12.31367 | 109.8299 | -0.1202322 | 49.10842
12.317 | 109.8292 | -0.120434 | 50.77444
12.32034 | 109.8291 | -0.1206291 | 50.0639
12.32367 | 109.8294 | -0.1207793 | 49.95391
12.327 | 109.8295 | -0.120918 | 51.44922
12.33033 | 109.8297 | -0.1210748 | 49.21794
12.33367 | 109.8294 | -0.1212571 | 50.89451
12.337 | 109.8298 | -0.1214897 | 49.64274
12.34033 | 109.8294 | -0.121721 | 49.95415
12.34367 | 109.829 | -0.1218756 | 50.7806
12.347 | 109.829 | -0.1220283 | 49.40613
12.35033 | 109.8292 | -0.1221849 | 50.87928
12.35367 | 109.8293 | -0.1223428 | 49.15454
12.357 | 109.8296 | -0.1225054 | 50.30782
12.36033 | 109.8289 | -0.1226614 | 50.03334
12.36367 | 109.83 | -0.1227857 | 49.90639
12.367 | 109.8296 | -0.122922 | 51.41656
12.37034 | 109.8302 | -0.1230926 | 49.09283
12.37367 | 109.8296 | -0.1232513 | 50.90968
12.377 | 109.8294 | -0.1234082 | 49.99872
12.38033 | 109.8298 | -0.1235582 | 49.93023
12.38367 | 109.8299 | -0.1237438 | 51.04778
12.387 | 109.8303 | -0.123949 | 49.296
12.39033 | 109.8298 | -0.1241388 | 50.96616
12.39366 | 109.8301 | -0.1243171 | 49.38976
12.397 | 109.8299 | -0.1244942 | 49.9853
12.40033 | 109.8302 | -0.1246864 | 50.37868
12.40367 | 109.829 | -0.1248989 | 49.84361
12.407 | 109.83 | -0.1251143 | 51.12532
12.41033 | 109.8288 | -0.125327 | 49.10794
12.41367 | 109.8292 | -0.1254856 | 50.61536
12.417 | 109.8289 | -0.1256294 | 50.00085
12.42033 | 109.8299 | -0.1257776 | 49.88226
12.42367 | 109.8292 | -0.1259513 | 51.54239
12.427 | 109.829 | -0.1261416 | 49.20081
12.43033 | 109.8289 | -0.12633 | 50.88522
12.43366 | 109.829 | -0.1264984 | 49.86903
12.437 | 109.8286 | -0.1266989 | 49.94544
12.44033 | 109.8289 | -0.1268926 | 50.88941
12.44366 | 109.8288 | -0.1270606 | 49.42021
12.447 | 109.829 | -0.1271902 | 50.98108
12.45033 | 109.8293 | -0.1273096 | 49.27894
12.45367 | 109.8288 | -0.127426 | 50.25947
12.457 | 109.8292 | -0.1275795 | 50.09211
12.46033 | 109.8297 | -0.1277578 | 49.87418
12.46367 | 109.829 | -0.1279174 | 51.38274
12.467 | 109.8287 | -0.1280724 | 49.13767
12.47033 | 109.8291 | -0.1282538 | 50.83744
12.47367 | 109.8288 | -0.1284065 | 49.99866
12.477 | 109.8289 | -0.1285568 | 49.92973
12.48033 | 109.8294 | -0.1286767 | 51.38422
12.48366 | 109.8294 | -0.1287628 | 49.24803
12.487 | 109.8293 | -0.1288932 | 50.98953
12.49033 | 109.8297 | -0.1290976 | 49.74179
12.49367 | 109.8296 | -0.1293011 | 50.1473
12.497 | 109.8287 | -0.1294992 | 50.70172
12.50034 | 109.8299 | -0.1296978 | 50.03958
12.50367 | 109.8293 | -0.129882 | 51.12698
12.507 | 109.8284 | -0.1300691 | 49.1078
12.51033 | 109.829 | -0.130244 | 50.59906
12.51367 | 109.8295 | -0.1303772 | 50.06321
12.517 | 109.8291 | -0.1304651 | 49.93011
12.52033 | 109.829 | -0.1306083 | 51.48176
12.52367 | 109.8293 | -0.1307706 | 49.14042
12.527 | 109.829 | -0.1309483 | 50.93476
12.53033 | 109.8287 | -0.131133 | 49.90377
12.53367 | 109.829 | -0.1312828 | 49.96205
12.537 | 109.8293 | -0.1314134 | 51.00211
12.54033 | 109.829 | -0.1315357 | 49.39124
12.54367 | 109.8293 | -0.1316319 | 50.91964
12.547 | 109.8292 | -0.131734 | 49.6954
12.55033 | 109.8295 | -0.131869 | 50.246
12.55367 | 109.8294 | -0.1320378 | 50.2244
12.557 | 109.8288 | -0.1322304 | 49.88383
12.56033 | 109.8286 | -0.1324239 | 51.15463
12.56367 | 109.8291 | -0.1325964 | 49.14112
12.567 | 109.8289 | -0.1327402 | 50.68086
12.57034 | 109.8294 | -0.1328658 | 50.03148
12.57367 | 109.8287 | -0.132996 | 49.91465
12.577 | 109.8296 | -0.1331454 | 51.44934
12.58033 | 109.8295 | -0.1333089 | 49.28066
12.58367 | 109.8294 | -0.1334916 | 50.95844
12.587 | 109.8286 | -0.1336625 | 49.5325
12.59033 | 109.829 | -0.1338247 | 49.95402
12.59367 | 109.8289 | -0.1340005 | 50.76518
12.597 | 109.8295 | -0.1341819 | 49.94566
12.60033 | 109.8288 | -0.1343344 | 51.03248
12.60367 | 109.8293 | -0.134457 | 49.17008
12.607 | 109.8289 | -0.1345891 | 50.33542
12.61033 | 109.8292 | -0.1347648 | 50.0949
12.61367 | 109.8295 | -0.1349662 | 49.86707
12.617 | 109.8287 | -0.1351793 | 51.4801
12.62034 | 109.8286 | -0.1353456 | 49.07578
12.62367 | 109.8284 | -0.1354867 | 50.82096
12.627 | 109.8289 | -0.1356236 | 49.96536
12.63033 | 109.8285 | -0.1357237 | 49.96873
12.63367 | 109.8289 | -0.1358457 | 50.98231
12.637 | 109.829 | -0.1359839 | 49.2944
12.64033 | 109.829 | -0.1361182 | 50.9805
12.64366 | 109.829 | -0.1362743 | 49.34104
12.647 | 109.8284 | -0.1363998 | 49.953
12.65033 | 109.8289 | -0.1364948 | 50.28141
12.65367 | 109.8296 | -0.1366143 | 49.84293
12.657 | 109.8296 | -0.1367454 | 51.1401
12.66033 | 109.8287 | -0.1369396 | 49.09112
12.66367 | 109.8292 | -0.137156 | 50.65387
12.667 | 109.829 | -0.1373392 | 49.99832
12.67033 | 109.8284 | -0.1374951 | 49.89794
12.67367 | 109.8293 | -0.1376209 | 51.54226
12.677 | 109.8286 | -0.137778 | 49.18502
12.68033 | 109.8292 | -0.1379604 | 50.94065
12.68366 | 109.8284 | -0.138125 | 49.65667
12.687 | 109.8288 | -0.1382346 | 49.93727
12.69033 | 109.8293 | -0.1383174 | 50.7782
12.69366 | 109.8294 | -0.138461 | 49.40381
12.697 | 109.8289 | -0.1386794 | 50.92492
12.70033 | 109.8283 | -0.1388981 | 49.26268
12.70367 | 109.8287 | -0.1390439 | 50.24083
12.707 | 109.8281 | -0.1391181 | 50.09567
12.71033 | 109.8288 | -0.1392256 | 49.9143
12.71367 | 109.8292 | -0.1393654 | 51.38482
12.717 | 109.8285 | -0.1395269 | 49.12379
12.72033 | 109.8296 | -0.1396841 | 50.76744
12.72367 | 109.8287 | -0.1398411 | 50.03178
12.727 | 109.829 | -0.1399778 | 49.95406
12.73033 | 109.8286 | -0.1401166 | 51.06363
12.73366 | 109.829 | -0.1402612 | 49.28067
12.737 | 109.8288 | -0.140382 | 50.91058
12.74033 | 109.829 | -0.1405111 | 49.39038
12.74367 | 109.8298 | -0.1406628 | 49.96191
12.747 | 109.8293 | -0.1408613 | 50.28421
12.75034 | 109.8294 | -0.1410674 | 49.8284
12.75367 | 109.8288 | -0.1412499 | 50.99194
12.757 | 109.8285 | -0.1414238 | 49.10954
12.76033 | 109.8292 | -0.1415973 | 50.58509
12.76367 | 109.8287 | -0.1417386 | 49.9714
12.767 | 109.8282 | -0.1418869 | 49.88376
12.77033 | 109.8286 | -0.1420277 | 51.48338
12.77367 | 109.8286 | -0.1421689 | 49.11041
12.777 | 109.8282 | -0.1422976 | 50.93536
12.78033 | 109.8281 | -0.1424502 | 49.8736
12.78367 | 109.8287 | -0.142607 | 49.92328
12.787 | 109.8286 | -0.1427449 | 50.87449
12.79033 | 109.8287 | -0.14287 | 49.4061
12.79367 | 109.8285 | -0.1430029 | 50.92691
12.797 | 109.8285 | -0.1431305 | 49.28056
12.80033 | 109.8291 | -0.1432524 | 50.24464
12.80367 | 109.8286 | -0.1433751 | 50.1271
12.807 | 109.829 | -0.1435318 | 49.89082
12.81033 | 109.8289 | -0.1436765 | 51.3851
12.81366 | 109.8279 | -0.1438513 | 49.07712
12.817 | 109.8284 | -0.1440388 | 50.77454
12.82034 | 109.828 | -0.1441658 | 50.00074
12.82367 | 109.8285 | -0.1442541 | 49.92236
12.827 | 109.8286 | -0.1443517 | 51.41753
12.83034 | 109.8291 | -0.1444472 | 49.31171
12.83367 | 109.8281 | -0.1445909 | 50.9102
12.837 | 109.8289 | -0.1447557 | 49.49872
12.84033 | 109.8282 | -0.1448606 | 49.96896
12.84367 | 109.8283 | -0.1449518 | 50.68461
12.847 | 109.8286 | -0.1450874 | 49.99616
12.85033 | 109.8292 | -0.1452478 | 51.06089
12.85367 | 109.8286 | -0.1454077 | 49.1531
12.857 | 109.8291 | -0.1455608 | 50.355
12.86033 | 109.8288 | -0.1456651 | 49.99805
12.86366 | 109.8284 | -0.1457842 | 49.92926
12.867 | 109.8286 | -0.1459603 | 51.57364
12.87034 | 109.8288 | -0.1461415 | 49.15384
12.87367 | 109.8282 | -0.146311 | 50.9089
12.877 | 109.829 | -0.1464642 | 49.93329
12.88033 | 109.8285 | -0.1465821 | 49.93736
12.88367 | 109.8287 | -0.1467294 | 50.99928
12.887 | 109.8286 | -0.1468889 | 49.34084
12.89033 | 109.8286 | -0.147054 | 50.98796
12.89366 | 109.8284 | -0.1471815 | 49.64672
12.897 | 109.8283 | -0.1472861 | 50.29649
12.90033 | 109.8283 | -0.1473971 | 50.18705
12.90367 | 109.8288 | -0.1475302 | 49.8745
12.907 | 109.8291 | -0.1476876 | 51.38378
12.91033 | 109.8282 | -0.1478512 | 49.07576
12.91367 | 109.8282 | -0.1479844 | 50.77316
12.917 | 109.829 | -0.1481135 | 49.96692
12.92033 | 109.8285 | -0.1482544 | 49.92891
12.92367 | 109.8285 | -0.1483949 | 51.47729
12.927 | 109.8285 | -0.1485267 | 49.29317
12.93033 | 109.8289 | -0.1486574 | 50.96338
12.93367 | 109.8291 | -0.1488324 | 49.5291
12.937 | 109.8289 | -0.1490575 | 49.93613
12.94033 | 109.8284 | -0.1492785 | 50.69698
12.94366 | 109.8285 | -0.149457 | 49.96024
12.947 | 109.8289 | -0.1496036 | 51.02152
12.95034 | 109.8284 | -0.149741 | 49.18246
12.95367 | 109.8284 | -0.1499046 | 50.3072
12.957 | 109.8289 | -0.1500663 | 50.05921
12.96033 | 109.8282 | -0.1501891 | 49.89712
12.96367 | 109.8289 | -0.1502657 | 51.53987
12.967 | 109.8288 | -0.1503587 | 49.15212
12.97034 | 109.8293 | -0.1505067 | 50.89118
12.97367 | 109.8279 | -0.1506704 | 49.96195
12.977 | 109.8282 | -0.1508353 | 49.9679
12.98033 | 109.8286 | -0.1509687 | 50.98119
12.98367 | 109.8286 | -0.1510729 | 49.35519
12.987 | 109.8285 | -0.151207 | 50.97988
12.99033 | 109.8283 | -0.1513476 | 49.67002
12.99366 | 109.8284 | -0.151475 | 50.23153
12.997 | 109.8284 | -0.1516208 | 50.18726
13.00034 | 109.8284 | -0.1517616 | 49.88188
13.00367 | 109.8275 | -0.15193 | 51.13493
13.007 | 109.8288 | -0.1521146 | 49.05829
13.01033 | 109.8283 | -0.1522846 | 50.71582
13.01367 | 109.828 | -0.1524225 | 50.0275
13.017 | 109.8281 | -0.1525359 | 49.91287
13.02034 | 109.828 | -0.1526256 | 51.475
13.02367 | 109.8283 | -0.152742 | 49.27592
13.027 | 109.8282 | -0.1528444 | 50.97021
13.03033 | 109.8282 | -0.1529472 | 49.57478
13.03367 | 109.8287 | -0.1530626 | 49.9595
13.037 | 109.828 | -0.1532088 | 50.6966
13.04033 | 109.8287 | -0.1533781 | 49.95231
13.04367 | 109.8281 | -0.1535424 | 50.96174
13.047 | 109.8288 | -0.1536743 | 49.21331
13.05033 | 109.8286 | -0.1537873 | 50.2753
13.05367 | 109.8283 | -0.1539052 | 49.99446
13.057 | 109.828 | -0.1540361 | 49.87264
13.06033 | 109.8287 | -0.1541377 | 51.44188
13.06366 | 109.8291 | -0.1542405 | 49.16581
13.067 | 109.8284 | -0.1543826 | 50.9293
13.07034 | 109.8281 | -0.1545561 | 50.0555
13.07367 | 109.8284 | -0.1547355 | 49.91215
13.077 | 109.8286 | -0.1549032 | 51.091
13.08034 | 109.8285 | -0.1550521 | 49.33828
13.08367 | 109.8284 | -0.1552303 | 50.90657
13.087 | 109.8278 | -0.1554124 | 49.67622
13.09033 | 109.828 | -0.1555772 | 50.16224
13.09367 | 109.8284 | -0.1556919 | 50.18277
13.097 | 109.8288 | -0.1557755 | 49.84876
13.10033 | 109.8284 | -0.1558715 | 51.13303
13.10367 | 109.8285 | -0.1559961 | 48.99239
13.107 | 109.8287 | -0.1561531 | 50.74481
13.11033 | 109.8284 | -0.1563093 | 49.99072
13.11366 | 109.8284 | -0.156453 | 49.8953
13.117 | 109.8287 | -0.1566019 | 51.43953
13.12034 | 109.8285 | -0.1567415 | 49.21121
13.12367 | 109.8281 | -0.1569226 | 50.9044
13.127 | 109.828 | -0.1571056 | 49.55704
13.13033 | 109.8281 | -0.1572256 | 49.95048
13.13367 | 109.8279 | -0.1573149 | 50.72598
13.137 | 109.8278 | -0.1574142 | 49.95119
13.14033 | 109.8284 | -0.1575433 | 51.00678
13.14366 | 109.8281 | -0.1577058 | 49.1161
13.147 | 109.8286 | -0.1578978 | 50.3453
13.15033 | 109.8285 | -0.1580499 | 50.1483
13.15367 | 109.828 | -0.1581734 | 49.8955
13.157 | 109.8284 | -0.1583153 | 51.43972
13.16033 | 109.8289 | -0.1584691 | 49.08625
13.16367 | 109.8282 | -0.1585934 | 50.92007
13.167 | 109.8283 | -0.1587215 | 49.98915
13.17033 | 109.8287 | -0.1588567 | 49.92695
13.17367 | 109.8284 | -0.1590127 | 51.05694
13.177 | 109.8283 | -0.159219 | 49.25833
13.18033 | 109.8274 | -0.1594002 | 50.88098
13.18367 | 109.8278 | -0.1595349 | 49.68374
13.187 | 109.8286 | -0.1596405 | 50.18722
13.19033 | 109.8278 | -0.159775 | 50.21097
13.19366 | 109.8285 | -0.1599194 | 49.87154
13.197 | 109.8277 | -0.1600525 | 51.08822
13.20034 | 109.8284 | -0.1601866 | 49.02296
13.20367 | 109.8284 | -0.1603292 | 50.74457
13.207 | 109.8282 | -0.1604826 | 50.02396
13.21033 | 109.8279 | -0.1606122 | 49.90317
13.21367 | 109.828 | -0.1607454 | 51.40766
13.217 | 109.8285 | -0.1608536 | 49.25788
13.22034 | 109.828 | -0.1609373 | 50.94334
13.22367 | 109.8287 | -0.1610646 | 49.5712
13.227 | 109.8287 | -0.1612165 | 49.94981
13.23033 | 109.8287 | -0.1613901 | 50.74035
13.23367 | 109.828 | -0.1615627 | 49.41325
13.237 | 109.8278 | -0.1617211 | 50.92822
13.24033 | 109.8285 | -0.1618772 | 49.16302
13.24366 | 109.8281 | -0.1620487 | 50.30172
13.247 | 109.8283 | -0.1622393 | 50.05358
13.25034 | 109.8276 | -0.1623938 | 49.87928
13.25367 | 109.8271 | -0.1625248 | 51.37465
13.257 | 109.8278 | -0.1626531 | 49.10084
13.26033 | 109.8274 | -0.1628149 | 50.89552
13.26367 | 109.8273 | -0.1629596 | 49.95769
13.267 | 109.8273 | -0.1630692 | 49.92628
13.27034 | 109.8276 | -0.1631244 | 51.08772
13.27367 | 109.8288 | -0.1631707 | 49.30442
13.277 | 109.8277 | -0.163295 | 50.99963
13.28033 | 109.8277 | -0.1634693 | 49.699
13.28367 | 109.8277 | -0.1636272 | 50.17587
13.287 | 109.828 | -0.1637594 | 50.33802
13.29033 | 109.828 | -0.1638635 | 49.84819
13.29367 | 109.8277 | -0.1639682 | 51.11631
13.297 | 109.8281 | -0.1641156 | 49.10152
13.30033 | 109.8287 | -0.1642322 | 50.65732
13.30367 | 109.8285 | -0.1643543 | 49.95874
13.307 | 109.8286 | -0.1644645 | 49.89473
13.31033 | 109.8286 | -0.1645857 | 51.5016
13.31366 | 109.828 | -0.1647386 | 49.288
13.317 | 109.8285 | -0.1649064 | 50.83201
13.32034 | 109.8282 | -0.1650286 | 49.5565
13.32367 | 109.8284 | -0.1651471 | 49.93422
13.327 | 109.8281 | -0.1652994 | 50.83539
13.33034 | 109.8287 | -0.1654946 | 49.42932
13.33367 | 109.8276 | -0.165687 | 50.8564
13.337 | 109.8274 | -0.1658469 | 49.1318
13.34033 | 109.8276 | -0.1659787 | 50.29384
13.34367 | 109.8276 | -0.1661 | 50.08616
13.347 | 109.8276 | -0.1662319 | 49.86355
13.35033 | 109.8274 | -0.1663668 | 51.375
13.35367 | 109.8275 | -0.1664885 | 49.10087
13.357 | 109.8281 | -0.1665742 | 50.8634
13.36033 | 109.8277 | -0.1666308 | 50.08342
13.36366 | 109.8277 | -0.1667359 | 49.95789
13.367 | 109.8283 | -0.1668712 | 51.03974
13.37034 | 109.8277 | -0.1669841 | 49.38312
13.37367 | 109.8274 | -0.1671063 | 50.97602
13.377 | 109.8285 | -0.1672284 | 49.70711
13.38033 | 109.8277 | -0.1673752 | 50.18579
13.38367 | 109.8284 | -0.1675371 | 50.33814
13.387 | 109.8277 | -0.1676636 | 49.84802
13.39033 | 109.8275 | -0.1677625 | 51.14794
13.39366 | 109.8278 | -0.1678649 | 49.03886
13.397 | 109.828 | -0.1679842 | 50.65734
13.40033 | 109.8284 | -0.1680844 | 50.0235
13.40367 | 109.8278 | -0.168167 | 49.87959
13.407 | 109.8287 | -0.1682658 | 51.5668
13.41033 | 109.828 | -0.1683885 | 49.19524
13.41367 | 109.8275 | -0.1685812 | 50.91202
13.417 | 109.8276 | -0.1687745 | 49.57303
13.42033 | 109.8274 | -0.1689261 | 49.94291
13.42367 | 109.8276 | -0.1690204 | 50.77321
13.427 | 109.828 | -0.1690915 | 49.39946
13.43033 | 109.8282 | -0.1692142 | 50.93731
13.43367 | 109.828 | -0.1693715 | 49.16462
13.437 | 109.8278 | -0.1695316 | 50.27866
13.44033 | 109.8284 | -0.1696797 | 50.08903
13.44366 | 109.8272 | -0.1697771 | 49.87224
13.447 | 109.828 | -0.1698608 | 51.37714
13.45034 | 109.8278 | -0.1699364 | 49.07153
13.45367 | 109.8278 | -0.170023 | 50.80191
13.457 | 109.8285 | -0.1700928 | 50.05492
13.46033 | 109.8277 | -0.1701792 | 49.9274
13.46367 | 109.8284 | -0.1703183 | 51.02625
13.467 | 109.8278 | -0.1704717 | 49.29045
13.47034 | 109.8286 | -0.170619 | 50.89766
13.47367 | 109.8276 | -0.1707538 | 49.33724
13.477 | 109.8279 | -0.1708298 | 49.9826
13.48033 | 109.8282 | -0.1709434 | 50.30883
13.48367 | 109.8277 | -0.171084 | 49.85684
13.487 | 109.8274 | -0.1712508 | 51.05038
13.49033 | 109.8275 | -0.1714009 | 49.04126
13.49366 | 109.8272 | -0.1715166 | 50.73843
13.497 | 109.8278 | -0.171636 | 49.96304
13.50034 | 109.8278 | -0.1717948 | 49.91992
13.50367 | 109.8279 | -0.1719368 | 51.44102
13.507 | 109.8272 | -0.172088 | 49.18115
13.51033 | 109.828 | -0.1722405 | 50.92136
13.51367 | 109.827 | -0.1723878 | 49.49548
13.517 | 109.8273 | -0.1725525 | 49.95876
13.52034 | 109.827 | -0.1726902 | 50.83787
13.52367 | 109.8276 | -0.1727682 | 49.8931
13.527 | 109.8274 | -0.1728481 | 51.01417
13.53033 | 109.8286 | -0.1729303 | 49.16483
13.53367 | 109.8278 | -0.1730504 | 50.32598
13.537 | 109.828 | -0.173201 | 50.08894
13.54033 | 109.8279 | -0.1733326 | 49.89605
13.54367 | 109.8274 | -0.1734644 | 51.44144
13.547 | 109.8279 | -0.1735651 | 49.08746
13.55033 | 109.8271 | -0.1736803 | 50.84163
13.55367 | 109.8276 | -0.1737916 | 50.05472
13.557 | 109.8275 | -0.1738719 | 49.91972
13.56033 | 109.8281 | -0.1739484 | 51.08988
13.56366 | 109.8278 | -0.1740862 | 49.41596
13.567 | 109.828 | -0.1742152 | 50.89822
13.57034 | 109.8276 | -0.174376 | 49.70762
13.57367 | 109.828 | -0.1745244 | 50.18598
13.577 | 109.8277 | -0.1746706 | 50.27588
13.58034 | 109.8278 | -0.1748101 | 49.90385
13.58367 | 109.8268 | -0.1749479 | 51.07393
13.587 | 109.8275 | -0.1750644 | 49.04107
13.59033 | 109.8271 | -0.1751579 | 50.65925
13.59367 | 109.8279 | -0.175249 | 49.9628
13.597 | 109.8278 | -0.1753229 | 49.91982
13.60033 | 109.8275 | -0.1754326 | 51.56944
13.60367 | 109.828 | -0.1756112 | 49.25857
13.607 | 109.8278 | -0.1757572 | 50.88119
13.61033 | 109.8276 | -0.1758873 | 49.43092
13.61366 | 109.8277 | -0.175983 | 49.96642
13.617 | 109.8273 | -0.1760684 | 50.82165
13.62034 | 109.8281 | -0.176169 | 49.95188
13.62367 | 109.8274 | -0.1762534 | 50.99226
13.627 | 109.8276 | -0.1763401 | 49.1021
13.63033 | 109.8271 | -0.1764209 | 50.30238
13.63367 | 109.8283 | -0.1765272 | 50.05544
13.637 | 109.8276 | -0.1767052 | 49.88842
13.64033 | 109.8279 | -0.1768991 | 51.56938
13.64366 | 109.8272 | -0.1770688 | 49.08786
13.647 | 109.8278 | -0.1771797 | 50.84197
13.65033 | 109.827 | -0.1772662 | 49.92894
13.65367 | 109.8282 | -0.1773931 | 49.91216
13.657 | 109.8274 | -0.1775625 | 51.07498
13.66033 | 109.8271 | -0.1777069 | 49.33838
13.66367 | 109.828 | -0.1778244 | 50.93856
13.667 | 109.8275 | -0.1779132 | 49.32238
13.67033 | 109.8279 | -0.1780292 | 49.99108
13.67367 | 109.8273 | -0.1781926 | 50.18493
13.677 | 109.8274 | -0.1783529 | 49.87312
13.68033 | 109.8274 | -0.1784776 | 51.05874
13.68367 | 109.8274 | -0.1785748 | 49.08853
13.687 | 109.8275 | -0.1786669 | 50.74698
13.69033 | 109.8284 | -0.1787818 | 49.93228
13.69366 | 109.8275 | -0.1789244 | 49.94396
13.697 | 109.8273 | -0.1790718 | 51.57088
13.70034 | 109.8276 | -0.1791827 | 49.22934
13.70367 | 109.828 | -0.1793024 | 50.96328
13.707 | 109.8276 | -0.1794496 | 49.51333
13.71033 | 109.8274 | -0.1795954 | 49.97593
13.71367 | 109.8279 | -0.1797051 | 50.7617
13.717 | 109.8274 | -0.1798078 | 49.96046
13.72034 | 109.8281 | -0.1799218 | 51.05414
13.72367 | 109.828 | -0.1800628 | 49.08966
13.727 | 109.8276 | -0.1802162 | 50.35453
13.73033 | 109.8274 | -0.1803667 | 50.1236
13.73367 | 109.8275 | -0.1805127 | 49.88946
13.737 | 109.8273 | -0.1806402 | 51.41364
13.74033 | 109.8271 | -0.1808004 | 49.15268
13.74366 | 109.8273 | -0.1809547 | 50.84412
13.747 | 109.8268 | -0.181083 | 50.05772
13.75034 | 109.8276 | -0.1811979 | 49.96826
13.75367 | 109.8268 | -0.1812809 | 50.99648
13.757 | 109.8273 | -0.1813855 | 49.35489
13.76033 | 109.8281 | -0.1815094 | 50.91522
13.76367 | 109.8273 | -0.1815948 | 49.69284
13.767 | 109.8273 | -0.1816685 | 50.19013
13.77034 | 109.8281 | -0.1817222 | 50.15424
13.77367 | 109.828 | -0.1818087 | 49.84218
13.777 | 109.8279 | -0.181945 | 51.47639
13.78033 | 109.8275 | -0.1820961 | 49.0271
13.78367 | 109.8274 | -0.1822282 | 50.8116
13.787 | 109.8271 | -0.1823238 | 49.96441
13.79033 | 109.8274 | -0.1824183 | 49.90524
13.79367 | 109.828 | -0.1825219 | 51.54085
13.797 | 109.8274 | -0.1826491 | 49.26196
13.80033 | 109.8281 | -0.1827838 | 50.99563
13.80367 | 109.8273 | -0.1829134 | 49.52761
13.807 | 109.8269 | -0.1830544 | 49.9676
13.81033 | 109.8275 | -0.1832181 | 50.68188
13.81366 | 109.8279 | -0.1833815 | 50.01122
13.817 | 109.8268 | -0.1835098 | 50.98762
13.82034 | 109.8272 | -0.1836504 | 49.10504
13.82367 | 109.8273 | -0.1837638 | 50.3426
13.827 | 109.8273 | -0.1838724 | 49.99712
13.83034 | 109.8267 | -0.1839676 | 49.90504
13.83367 | 109.8274 | -0.1840606 | 51.44458
13.837 | 109.8276 | -0.1841713 | 49.1689
13.84033 | 109.8272 | -0.1842734 | 50.90034
13.84367 | 109.8272 | -0.1844066 | 49.90033
13.847 | 109.8278 | -0.1845116 | 49.96056
13.85033 | 109.8266 | -0.1845984 | 50.96645
13.85367 | 109.8274 | -0.1846941 | 49.41898
13.857 | 109.8271 | -0.1848262 | 50.9485
13.86033 | 109.8278 | -0.1849582 | 49.23075
13.86366 | 109.8272 | -0.1850841 | 50.21601
13.867 | 109.8281 | -0.1851694 | 50.1564
13.87034 | 109.8272 | -0.1852548 | 49.87358
13.87367 | 109.8276 | -0.1853529 | 51.38105
13.877 | 109.8274 | -0.185474 | 49.05813
13.88033 | 109.828 | -0.1855944 | 50.77965
13.88367 | 109.8279 | -0.1856516 | 50.09031
13.887 | 109.8277 | -0.1857349 | 49.90459
13.89033 | 109.8281 | -0.1858559 | 51.47538
13.89366 | 109.8274 | -0.1859998 | 49.37018
13.897 | 109.8277 | -0.18618 | 50.92287
13.90033 | 109.8279 | -0.1863281 | 49.46461
13.90367 | 109.8278 | -0.1864518 | 49.96792
13.907 | 109.8273 | -0.1865724 | 50.68316
13.91033 | 109.827 | -0.1866847 | 50.05052
13.91367 | 109.8272 | -0.1867924 | 50.9996
13.917 | 109.827 | -0.1868802 | 49.08935
13.92033 | 109.8274 | -0.1869628 | 50.38609
13.92367 | 109.8272 | -0.1870761 | 50.06021
13.927 | 109.8278 | -0.1871925 | 49.90504
13.93033 | 109.8267 | -0.187279 | 51.4765
13.93367 | 109.8273 | -0.1873675 | 49.18332
13.937 | 109.8278 | -0.1874612 | 50.89217
13.94033 | 109.8275 | -0.1875799 | 49.609
13.94366 | 109.8271 | -0.1877501 | 49.95248
13.947 | 109.827 | -0.1878989 | 50.88724
13.95034 | 109.8271 | -0.1879894 | 49.43426
13.95367 | 109.827 | -0.1880776 | 50.98637
13.957 | 109.8275 | -0.1881525 | 49.24484
13.96033 | 109.8274 | -0.1882342 | 50.29854
13.96367 | 109.8277 | -0.1883292 | 50.09125
13.967 | 109.8276 | -0.1884292 | 49.8655
13.97034 | 109.8278 | -0.1885358 | 51.28609
13.97367 | 109.8275 | -0.1886547 | 49.05889
13.977 | 109.827 | -0.1888136 | 50.81202
13.98033 | 109.8276 | -0.1889588 | 49.99617
13.98367 | 109.8275 | -0.1891013 | 49.94455
13.987 | 109.827 | -0.1892012 | 51.04455
13.99033 | 109.827 | -0.1892848 | 49.26206
13.99366 | 109.8278 | -0.1893959 | 50.99529
13.997 | 109.8272 | -0.1895269 | 49.73274
14.00034 | 109.8265 | -0.1896597 | 50.1765
14.00367 | 109.8267 | -0.1897614 | 50.34426
14.007 | 109.8267 | -0.1898476 | 49.81937
14.01033 | 109.8276 | -0.1899605 | 51.13564
14.01367 | 109.827 | -0.190081 | 49.04424
14.017 | 109.8273 | -0.1902089 | 50.6617
14.02034 | 109.827 | -0.1902801 | 49.99809
14.02367 | 109.8273 | -0.1903164 | 49.90514
14.027 | 109.8273 | -0.1903753 | 51.60419
14.03033 | 109.8277 | -0.1904983 | 49.13676
14.03367 | 109.8276 | -0.1906452 | 50.93156
14.037 | 109.8276 | -0.190781 | 49.59388
14.04033 | 109.8272 | -0.1908862 | 49.95284
14.04367 | 109.8274 | -0.1910165 | 50.79313
14.047 | 109.8271 | -0.1911491 | 49.89016
14.05033 | 109.8272 | -0.191251 | 51.01111
14.05367 | 109.827 | -0.1913546 | 49.1843
14.057 | 109.8284 | -0.191444 | 50.2598
14.06033 | 109.8277 | -0.1915676 | 50.03006
14.06366 | 109.8268 | -0.1917758 | 49.8743
14.067 | 109.8274 | -0.1919586 | 51.4147
14.07034 | 109.8263 | -0.1920851 | 49.06034
14.07367 | 109.8271 | -0.1921566 | 50.82941
14.077 | 109.827 | -0.1922137 | 49.9657
14.08034 | 109.8278 | -0.1923095 | 49.92166
14.08367 | 109.8268 | -0.1924191 | 51.09412
14.087 | 109.8272 | -0.1925284 | 49.32669
14.09033 | 109.8275 | -0.1926139 | 50.9336
14.09367 | 109.8273 | -0.1927356 | 49.66306
14.097 | 109.828 | -0.1929064 | 50.214
14.10033 | 109.8266 | -0.1930686 | 50.252
14.10367 | 109.8272 | -0.1931973 | 49.89798
14.107 | 109.8266 | -0.1932969 | 51.04882
14.11033 | 109.8272 | -0.1934002 | 49.07544
14.11366 | 109.8269 | -0.1935398 | 50.78862
14.117 | 109.8269 | -0.1936637 | 49.96649
14.12034 | 109.827 | -0.1937801 | 49.92989
14.12367 | 109.8275 | -0.1938368 | 51.4482
14.127 | 109.827 | -0.193889 | 49.23285
14.13033 | 109.8274 | -0.1939974 | 50.98128
14.13367 | 109.8277 | -0.1941442 | 49.59428
14.137 | 109.827 | -0.1943095 | 49.97668
14.14033 | 109.8275 | -0.1944605 | 50.77891
14.14366 | 109.8262 | -0.1945863 | 49.93343
14.147 | 109.8274 | -0.1946902 | 51.04489
14.15033 | 109.8274 | -0.1947755 | 49.09106
14.15367 | 109.8271 | -0.1948705 | 50.31541
14.157 | 109.8281 | -0.1949585 | 50.06338
14.16033 | 109.827 | -0.1950206 | 49.8824
14.16367 | 109.8275 | -0.1951114 | 51.41532
14.167 | 109.8275 | -0.1952488 | 49.12274
14.17033 | 109.8273 | -0.1953872 | 50.92476
14.17367 | 109.827 | -0.1955347 | 50.0595
14.177 | 109.8271 | -0.1956681 | 49.93743
14.18033 | 109.8269 | -0.1957782 | 50.9198
14.18367 | 109.8269 | -0.1959166 | 49.37292
14.187 | 109.8276 | -0.1960649 | 50.9736
14.19033 | 109.827 | -0.1961684 | 49.65508
14.19366 | 109.8269 | -0.1962775 | 50.25134
14.197 | 109.8267 | -0.1964037 | 50.18993
14.20034 | 109.8266 | -0.196522 | 49.85904
14.20367 | 109.8265 | -0.19662 | 51.13146
14.207 | 109.8273 | -0.1966759 | 49.02822
14.21033 | 109.8272 | -0.1967016 | 50.7489
14.21367 | 109.8274 | -0.1967517 | 49.99714
14.217 | 109.827 | -0.1968518 | 49.92132
14.22034 | 109.8274 | -0.1969968 | 51.50843
14.22367 | 109.8274 | -0.1971524 | 49.29281
14.227 | 109.8273 | -0.1972618 | 50.96338
14.23033 | 109.8272 | -0.1973698 | 49.48122
14.23367 | 109.8276 | -0.1974966 | 49.9522
14.237 | 109.8269 | -0.1976433 | 50.65098
14.24033 | 109.8268 | -0.1978106 | 49.98791
14.24366 | 109.8267 | -0.1979347 | 51.06322
14.247 | 109.8269 | -0.1980152 | 49.13653
14.25034 | 109.8274 | -0.1981164 | 50.58146
14.25367 | 109.8277 | -0.1982424 | 50.05848
14.257 | 109.8269 | -0.1983572 | 49.9126
14.26033 | 109.8271 | -0.1984469 | 51.47544
14.26367 | 109.8271 | -0.1985308 | 49.18277
14.267 | 109.827 | -0.1986308 | 50.89104
14.27034 | 109.8272 | -0.1987889 | 49.92966
14.27367 | 109.8273 | -0.1989291 | 49.92874
14.277 | 109.8267 | -0.1990196 | 50.8236
14.28033 | 109.8273 | -0.1990918 | 49.43402
14.28367 | 109.8275 | -0.199169 | 50.90772
14.287 | 109.8269 | -0.199282 | 49.26142
14.29033 | 109.827 | -0.199429 | 50.22396
14.29367 | 109.8262 | -0.1995682 | 50.1244
14.297 | 109.8264 | -0.1996722 | 49.86591
14.30033 | 109.8266 | -0.1997787 | 51.3817
14.30367 | 109.827 | -0.1998815 | 49.07328
14.307 | 109.8273 | -0.2000051 | 50.81931
14.31033 | 109.8271 | -0.2001098 | 50.08891
14.31366 | 109.8278 | -0.2002125 | 49.95185
14.317 | 109.8269 | -0.2003098 | 51.12289
14.32034 | 109.827 | -0.2004324 | 49.35526
14.32367 | 109.8269 | -0.200556 | 50.96334
14.327 | 109.8268 | -0.2006556 | 49.41797
14.33034 | 109.8272 | -0.2007422 | 49.99942
14.33367 | 109.8268 | -0.2008382 | 50.24797
14.337 | 109.8274 | -0.2009506 | 49.85806
14.34033 | 109.8261 | -0.2010725 | 51.13152
14.34367 | 109.8272 | -0.2011848 | 49.0274
14.347 | 109.8272 | -0.2012905 | 50.68457
14.35033 | 109.8271 | -0.2013899 | 50.06041
14.35367 | 109.8262 | -0.2015012 | 49.90535
14.357 | 109.8272 | -0.2016122 | 51.63654
14.36033 | 109.8271 | -0.2017242 | 49.23097
14.36366 | 109.8274 | -0.201854 | 50.86819
14.367 | 109.8264 | -0.2019941 | 49.56154
14.37034 | 109.8263 | -0.2021087 | 49.96074
14.37367 | 109.8269 | -0.2022163 | 50.80983
14.377 | 109.8266 | -0.2023289 | 49.93332
14.38033 | 109.8268 | -0.2024619 | 51.04502
14.38367 | 109.8264 | -0.2025582 | 49.1999
14.387 | 109.8262 | -0.2026469 | 50.29553
14.39033 | 109.8272 | -0.2027371 | 50.12572
14.39366 | 109.8266 | -0.2028551 | 49.8743
14.397 | 109.8265 | -0.2029803 | 51.47828
14.40033 | 109.827 | -0.2030752 | 49.16907
14.40367 | 109.8266 | -0.2031284 | 50.89945
14.407 | 109.8272 | -0.2031912 | 49.83746
14.41033 | 109.8273 | -0.2032791 | 49.92887
14.41367 | 109.8268 | -0.2033769 | 51.06149
14.417 | 109.8268 | -0.2034751 | 49.37154
14.42033 | 109.8269 | -0.2035869 | 50.9243
14.42367 | 109.8271 | -0.2037185 | 49.65439
14.427 | 109.8268 | -0.2038815 | 50.22754
14.43033 | 109.8265 | -0.2040178 | 50.15542
14.43367 | 109.8269 | -0.2041535 | 49.85834
14.437 | 109.8264 | -0.2042661 | 51.09981
14.44033 | 109.8268 | -0.2043402 | 49.10633
14.44366 | 109.8271 | -0.2044264 | 50.741
14.447 | 109.8272 | -0.2044914 | 50.06
14.45034 | 109.8269 | -0.2045841 | 49.96056
14.45367 | 109.8274 | -0.2047142 | 51.54016
14.457 | 109.8262 | -0.2048745 | 49.24597
14.46033 | 109.8268 | -0.2050338 | 50.95541
14.46367 | 109.8266 | -0.2051301 | 49.76394
14.467 | 109.8267 | -0.2051815 | 50.1528
14.47034 | 109.827 | -0.2052416 | 50.73121
14.47367 | 109.8271 | -0.2053356 | 49.9999
14.477 | 109.8266 | -0.2054761 | 51.03459
14.48033 | 109.8269 | -0.205626 | 49.13726
14.48367 | 109.8265 | -0.2057443 | 50.37458
14.487 | 109.826 | -0.205827 | 50.06221
14.49033 | 109.8259 | -0.2058984 | 49.90582
14.49366 | 109.8272 | -0.2059584 | 51.54223
14.497 | 109.8267 | -0.2060516 | 49.15381
14.50034 | 109.8272 | -0.206159 | 50.90873
14.50367 | 109.8268 | -0.2062575 | 49.65724
14.507 | 109.8264 | -0.206377 | 49.95304
14.51033 | 109.8269 | -0.2065016 | 50.92033
14.51367 | 109.8263 | -0.2066087 | 49.79588
14.517 | 109.8266 | -0.2067131 | 51.05906
14.52034 | 109.8268 | -0.2068059 | 49.70184
14.52367 | 109.8267 | -0.206931 | 50.3107
14.527 | 109.8261 | -0.2070946 | 50.18725
14.53033 | 109.8263 | -0.207234 | 49.85093
14.53367 | 109.8259 | -0.2073455 | 51.44715
14.537 | 109.8263 | -0.2074287 | 49.12326
14.54033 | 109.8263 | -0.2074984 | 50.82954
14.54367 | 109.8266 | -0.2075835 | 49.99832
14.547 | 109.827 | -0.2076776 | 49.94556
14.55033 | 109.8262 | -0.2077802 | 51.07824
14.55367 | 109.8269 | -0.2079073 | 49.35866
14.557 | 109.8262 | -0.2080297 | 50.91862
14.56033 | 109.8263 | -0.2081499 | 49.72632
14.56366 | 109.8266 | -0.2082662 | 50.15915
14.567 | 109.8265 | -0.2083375 | 50.2526
14.57034 | 109.8266 | -0.2083903 | 49.87568
14.57367 | 109.8271 | -0.2084834 | 51.04675
14.577 | 109.8269 | -0.2086202 | 49.1091
14.58034 | 109.8261 | -0.2087612 | 50.69602
14.58367 | 109.8271 | -0.2088472 | 50.00174
14.587 | 109.8268 | -0.2089166 | 49.93829
14.59033 | 109.8265 | -0.209001 | 51.60884
14.59367 | 109.8268 | -0.2091301 | 49.24944
14.597 | 109.8271 | -0.209263 | 50.9424
14.60033 | 109.8265 | -0.2094095 | 49.59576
14.60367 | 109.8266 | -0.2095175 | 49.9771
14.607 | 109.8264 | -0.2096126 | 49.96278
14.61033 | 109.8263 | -0.209678 | 50.22024
14.61366 | 109.8258 | -0.209746 | 49.8514
14.617 | 109.827 | -0.2098386 | 51.16873
14.62034 | 109.8261 | -0.2099476 | 49.09339
14.62367 | 109.8262 | -0.2100928 | 50.71977
14.627 | 109.8259 | -0.210227 | 50.0014
14.63033 | 109.8259 | -0.2103367 | 49.90691
14.63367 | 109.8267 | -0.2104258 | 51.51355
14.637 | 109.8267 | -0.2104938 | 49.18762
14.64033 | 109.8265 | -0.2105623 | 50.94292
14.64366 | 109.827 | -0.2106458 | 49.54824
14.647 | 109.827 | -0.2107384 | 49.96218
14.65033 | 109.8264 | -0.2108402 | 50.73444
14.65367 | 109.8266 | -0.2109456 | 49.4224
14.657 | 109.8264 | -0.2110533 | 50.90304
14.66033 | 109.8263 | -0.2111667 | 49.07822
14.66367 | 109.8262 | -0.2113114 | 50.63246
14.667 | 109.8265 | -0.2114592 | 50.06684
14.67033 | 109.8259 | -0.211558 | 49.89882
14.67367 | 109.826 | -0.2116202 | 51.44902
14.677 | 109.8265 | -0.2116621 | 49.13978
14.68033 | 109.8266 | -0.2117474 | 50.90229
14.68367 | 109.8272 | -0.2118776 | 50.02889
14.687 | 109.8261 | -0.211994 | 49.90598
14.69033 | 109.8259 | -0.2120544 | 50.84102
14.69366 | 109.827 | -0.2121352 | 49.4042
14.697 | 109.827 | -0.2122555 | 50.9891
14.70034 | 109.8264 | -0.212414 | 49.66279
14.70367 | 109.8259 | -0.2125328 | 50.38016
14.707 | 109.8262 | -0.2126219 | 50.09598
14.71033 | 109.8271 | -0.2126854 | 49.86726
14.71367 | 109.8262 | -0.2127754 | 51.38525
14.717 | 109.8264 | -0.2129039 | 49.1081
14.72034 | 109.8265 | -0.2130303 | 50.854
14.72367 | 109.8259 | -0.2131461 | 50.0938
14.727 | 109.8263 | -0.2132364 | 49.94602
14.73033 | 109.8256 | -0.2133285 | 51.15906
14.73367 | 109.8263 | -0.2134116 | 49.32754
14.737 | 109.8261 | -0.2134968 | 50.90247
14.74033 | 109.8263 | -0.2135519 | 49.72611
14.74366 | 109.8264 | -0.2136222 | 50.15911
14.747 | 109.8263 | -0.213717 | 50.25201
14.75034 | 109.8259 | -0.213808 | 49.86734
14.75367 | 109.8264 | -0.213902 | 51.04877
14.757 | 109.826 | -0.2140189 | 49.09117
14.76033 | 109.827 | -0.2141011 | 50.65404
14.76367 | 109.8259 | -0.2142114 | 49.99866
14.767 | 109.8258 | -0.2143204 | 49.91379
14.77034 | 109.826 | -0.2144076 | 51.60486
14.77367 | 109.8266 | -0.2144986 | 49.16848
14.777 | 109.8266 | -0.2145657 | 50.96353
14.78033 | 109.8264 | -0.2146124 | 49.51419
14.78367 | 109.827 | -0.2146916 | 49.96046
14.787 | 109.8267 | -0.2148268 | 50.77856
14.79033 | 109.8271 | -0.214958 | 49.93348
14.79367 | 109.8259 | -0.2150682 | 50.90212
14.797 | 109.8266 | -0.2151668 | 49.10689
14.80033 | 109.8266 | -0.2152348 | 50.31937
14.80367 | 109.8269 | -0.215328 | 50.09586
14.807 | 109.8263 | -0.2154283 | 49.88258
14.81033 | 109.8262 | -0.2155103 | 51.5114
14.81366 | 109.8262 | -0.2156178 | 49.20144
14.817 | 109.8266 | -0.2157306 | 50.88538
14.82034 | 109.8268 | -0.2158711 | 49.9958
14.82367 | 109.8265 | -0.2160036 | 49.9685
14.827 | 109.8261 | -0.2160761 | 51.04617
14.83034 | 109.8257 | -0.2161157 | 49.35628
14.83367 | 109.8263 | -0.2161983 | 50.97998
14.837 | 109.8262 | -0.2162799 | 49.67822
14.84033 | 109.8265 | -0.2163644 | 50.27306
14.84367 | 109.8264 | -0.2164352 | 50.1571
14.847 | 109.8266 | -0.2164949 | 49.89011
14.85033 | 109.8265 | -0.2165533 | 51.41502
14.85367 | 109.8267 | -0.2166825 | 49.10781
14.857 | 109.8269 | -0.2168121 | 50.80611
14.86033 | 109.8263 | -0.2169062 | 49.96746
14.86366 | 109.826 | -0.2170082 | 49.92993
14.867 | 109.8262 | -0.2170916 | 51.4169
14.87034 | 109.8258 | -0.217177 | 49.31137
14.87367 | 109.826 | -0.2172879 | 51.00612
14.877 | 109.8264 | -0.2173827 | 49.40532
14.88033 | 109.8264 | -0.2174403 | 49.98512
14.88367 | 109.8265 | -0.217519 | 50.34695
14.887 | 109.827 | -0.2176051 | 49.84369
14.89033 | 109.826 | -0.2177053 | 51.04609
14.89366 | 109.8269 | -0.217835 | 49.06125
14.897 | 109.826 | -0.2179358 | 50.6866
14.90033 | 109.8262 | -0.2180255 | 49.93734
14.90367 | 109.826 | -0.2181175 | 49.92234
14.907 | 109.8259 | -0.2182018 | 51.57623
14.91033 | 109.8262 | -0.2183058 | 49.20201
14.91367 | 109.8265 | -0.218397 | 50.93406
14.917 | 109.8254 | -0.2184872 | 49.64234
14.92033 | 109.8262 | -0.2186136 | 49.94543
14.92367 | 109.826 | -0.2187172 | 50.76319
14.927 | 109.8256 | -0.2188164 | 49.96108
14.93033 | 109.826 | -0.2188687 | 50.99212
14.93367 | 109.826 | -0.2188858 | 49.24776
14.937 | 109.8264 | -0.2189597 | 50.28422
14.94033 | 109.826 | -0.2190886 | 50.12649
14.94366 | 109.8257 | -0.2192542 | 49.88269
14.947 | 109.826 | -0.2193535 | 51.44803
14.95034 | 109.8258 | -0.2193977 | 49.2016
14.95367 | 109.8265 | -0.2194658 | 50.80664
14.957 | 109.8257 | -0.219576 | 49.9969
14.96033 | 109.8261 | -0.219685 | 49.9693
14.96367 | 109.8259 | -0.2197807 | 50.92058
14.967 | 109.8269 | -0.2198326 | 49.40512
14.97034 | 109.8262 | -0.2198628 | 50.97416
14.97367 | 109.8263 | -0.2199259 | 49.65541
14.977 | 109.8262 | -0.2200142 | 50.28294
14.98033 | 109.8266 | -0.2201406 | 50.15748
14.98367 | 109.8264 | -0.2202534 | 49.8672
14.987 | 109.8262 | -0.2203512 | 51.38428
14.99033 | 109.8266 | -0.220457 | 49.10752
14.99366 | 109.8262 | -0.2205979 | 50.85332
14.997 | 109.8257 | -0.220739 | 49.96742
15.00034 | 109.8254 | -0.2208535 | 49.91392
15.00367 | 109.8256 | -0.2209665 | 51.35328
15.007 | 109.8255 | -0.221045 | 49.27984
15.01033 | 109.8258 | -0.2211062 | 50.92596
15.01367 | 109.826 | -0.2211565 | 49.77326
15.017 | 109.8264 | -0.221181 | 50.12366
15.02034 | 109.8264 | -0.2212364 | 50.62252
15.02367 | 109.826 | -0.2213436 | 50.05921
15.027 | 109.8257 | -0.2215066 | 51.09332
15.03033 | 109.8264 | -0.221664 | 49.04572
15.03367 | 109.8253 | -0.2217795 | 50.75816
15.037 | 109.8256 | -0.2218344 | 50.00064
15.04033 | 109.826 | -0.2218732 | 49.8909
15.04367 | 109.8262 | -0.2219249 | 51.51262
15.047 | 109.8257 | -0.2220052 | 49.20208
15.05033 | 109.826 | -0.2221046 | 50.96562
15.05367 | 109.8262 | -0.2222202 | 49.67484
15.057 | 109.8258 | -0.2223326 | 49.9227
15.06033 | 109.8253 | -0.2224312 | 50.85966
15.06366 | 109.8258 | -0.2225166 | 49.85146
15.067 | 109.8264 | -0.2225636 | 51.03313
15.07034 | 109.8251 | -0.2226136 | 49.17166
15.07367 | 109.8269 | -0.2226856 | 50.35148
15.077 | 109.8261 | -0.2227943 | 50.06676
15.08034 | 109.8255 | -0.2229144 | 49.89156
15.08367 | 109.8256 | -0.2230283 | 51.4825
15.087 | 109.8257 | -0.2230844 | 49.09502
15.09033 | 109.8257 | -0.2231289 | 50.83247
15.09367 | 109.8263 | -0.2231978 | 50.00109
15.097 | 109.8266 | -0.2233228 | 49.93918
15.10033 | 109.8262 | -0.2234642 | 51.00232
15.10367 | 109.8254 | -0.2235708 | 49.36094
15.107 | 109.8257 | -0.223656 | 50.98391
15.11033 | 109.8265 | -0.2237285 | 49.67241
15.11366 | 109.8259 | -0.2238052 | 50.2558
15.117 | 109.8259 | -0.2239014 | 50.2249
15.12034 | 109.8266 | -0.2240062 | 49.86004
15.12367 | 109.8265 | -0.2240776 | 51.13432
15.127 | 109.8262 | -0.2242002 | 49.0628
15.13033 | 109.8264 | -0.2243327 | 50.76784
15.13367 | 109.8254 | -0.22446 | 50.06522
15.137 | 109.8261 | -0.2245639 | 49.93138
15.14033 | 109.8256 | -0.2246172 | 51.48428
15.14366 | 109.8254 | -0.224676 | 49.20435
15.147 | 109.8264 | -0.2247842 | 50.88847
15.15033 | 109.826 | -0.2248936 | 49.5182
15.15367 | 109.8259 | -0.224991 | 49.9631
15.157 | 109.8254 | -0.2250666 | 50.68872
15.16033 | 109.8266 | -0.2251853 | 50.01291
15.16367 | 109.8255 | -0.2253295 | 50.99219
15.167 | 109.8248 | -0.2254564 | 49.11097
15.17033 | 109.8254 | -0.2255754 | 50.60185
15.17367 | 109.8259 | -0.2256408 | 50.00458
15.177 | 109.825 | -0.2257018 | 49.93175
15.18033 | 109.8253 | -0.2257883 | 51.51662
15.18367 | 109.8255 | -0.2258786 | 49.15856
15.187 | 109.826 | -0.2259537 | 50.89567
15.19033 | 109.8254 | -0.2259927 | 49.66043
15.19366 | 109.8257 | -0.2259982 | 49.93104
15.197 | 109.8261 | -0.2260486 | 50.8283
15.20034 | 109.8266 | -0.2261391 | 49.43858
15.20367 | 109.8258 | -0.2262742 | 50.9106
15.207 | 109.8263 | -0.2263771 | 49.15546
15.21033 | 109.826 | -0.2264429 | 50.29189
15.21367 | 109.8262 | -0.2265244 | 50.1291
15.217 | 109.8259 | -0.226617 | 49.86766
15.22034 | 109.8255 | -0.2267385 | 51.41916
15.22367 | 109.8266 | -0.2268219 | 49.10992
15.227 | 109.8257 | -0.2268535 | 50.8873
15.23033 | 109.826 | -0.226911 | 50.00188
15.23367 | 109.8264 | -0.2270043 | 49.9545
15.237 | 109.8262 | -0.2271161 | 51.00104
15.24033 | 109.8261 | -0.2272315 | 49.34384
15.24366 | 109.8256 | -0.2273202 | 50.89524
15.247 | 109.8262 | -0.227382 | 49.72656
15.25034 | 109.8254 | -0.227461 | 50.2066
15.25367 | 109.8254 | -0.2275596 | 50.25319
15.257 | 109.8266 | -0.2276386 | 49.8832
15.26033 | 109.8262 | -0.2277128 | 51.05817
15.26367 | 109.8266 | -0.2278366 | 49.06186
15.267 | 109.8263 | -0.2279823 | 50.73519
15.27034 | 109.8256 | -0.2281021 | 50.03308
15.27367 | 109.8255 | -0.2281899 | 49.92304
15.277 | 109.8256 | -0.2282328 | 51.57836
15.28033 | 109.826 | -0.2282804 | 49.25062
15.28367 | 109.8266 | -0.2283496 | 50.95946
15.287 | 109.826 | -0.2284438 | 49.56462
15.29033 | 109.8261 | -0.2285801 | 49.97035
15.29367 | 109.8257 | -0.2286846 | 50.75134
15.297 | 109.8257 | -0.2287732 | 50.044
15.30033 | 109.8261 | -0.2288683 | 51.05517
15.30367 | 109.8262 | -0.2289838 | 49.17266
15.307 | 109.8255 | -0.2290967 | 50.55396
15.31033 | 109.8257 | -0.2291689 | 50.0347
15.31366 | 109.8259 | -0.2292139 | 49.91555
15.317 | 109.8259 | -0.2292852 | 51.5474
15.32034 | 109.8259 | -0.2294105 | 49.15758
15.32367 | 109.8254 | -0.2295337 | 50.92816
15.327 | 109.8258 | -0.2296437 | 50.03122
15.33034 | 109.8258 | -0.2296997 | 49.97064
15.33367 | 109.8255 | -0.2297517 | 50.90882
15.337 | 109.8257 | -0.2298344 | 49.86422
15.34033 | 109.826 | -0.2299223 | 51.00559
15.34367 | 109.8262 | -0.2300295 | 49.23626
15.347 | 109.8262 | -0.2301343 | 50.22554
15.35033 | 109.8256 | -0.230259 | 50.19506
15.35367 | 109.8258 | -0.2303878 | 49.88486
15.357 | 109.8252 | -0.2305125 | 51.4539
15.36033 | 109.8252 | -0.2306038 | 49.12744
15.36366 | 109.8262 | -0.2306522 | 50.92883
15.367 | 109.8251 | -0.2306916 | 50.0989
15.37034 | 109.8253 | -0.2307658 | 49.93205
15.37367 | 109.8258 | -0.2308326 | 51.09928
15.377 | 109.8255 | -0.2308885 | 49.34633
15.38033 | 109.8264 | -0.2309605 | 51.00902
15.38367 | 109.8263 | -0.2310225 | 49.72016
15.387 | 109.8252 | -0.2311121 | 50.18913
15.39033 | 109.8265 | -0.231205 | 50.32108
15.39366 | 109.8257 | -0.2313001 | 49.9007
15.397 | 109.8262 | -0.2313957 | 51.11682
15.40033 | 109.8256 | -0.2315028 | 49.11196
15.40367 | 109.8257 | -0.2315916 | 50.71523
15.407 | 109.8259 | -0.2316863 | 50.0693
15.41033 | 109.8255 | -0.2318037 | 49.90113
15.41367 | 109.8258 | -0.2319125 | 51.55113
15.417 | 109.8252 | -0.2320036 | 49.25384
15.42033 | 109.8257 | -0.2321058 | 50.8985
15.42367 | 109.8252 | -0.2322233 | 49.53678
15.427 | 109.8252 | -0.2323096 | 49.98766
15.43033 | 109.8252 | -0.2323915 | 50.77016
15.43367 | 109.8256 | -0.2324446 | 49.9938
15.437 | 109.8251 | -0.2325061 | 51.0118
15.44033 | 109.8263 | -0.2326025 | 49.14416
15.44366 | 109.8252 | -0.2326768 | 50.35279
15.447 | 109.8252 | -0.2327516 | 50.10213
15.45034 | 109.8264 | -0.2328079 | 49.90123
15.45367 | 109.8252 | -0.2328347 | 51.45712
15.457 | 109.8253 | -0.2329152 | 49.14582
15.46033 | 109.8265 | -0.2330443 | 50.85974
15.46367 | 109.8256 | -0.2331375 | 49.84781
15.467 | 109.8259 | -0.2332234 | 49.9883
15.47034 | 109.8258 | -0.233317 | 50.92762
15.47367 | 109.8256 | -0.2334352 | 49.39584
15.477 | 109.8257 | -0.233575 | 50.98706
15.48033 | 109.8255 | -0.2336774 | 49.68986
15.48367 | 109.826 | -0.2337362 | 50.33145
15.487 | 109.8264 | -0.233787 | 50.26184
15.49033 | 109.8264 | -0.233887 | 49.88614
15.49366 | 109.8257 | -0.2339824 | 51.39369
15.497 | 109.8256 | -0.2341018 | 49.02082
15.50034 | 109.8268 | -0.2342276 | 50.87511
15.50367 | 109.8259 | -0.2343257 | 50.0084
15.507 | 109.825 | -0.234417 | 49.95746
15.51033 | 109.8253 | -0.2345412 | 51.0706
15.51367 | 109.8257 | -0.2346162 | 49.28758
15.517 | 109.8256 | -0.2346992 | 50.99638
15.52034 | 109.8253 | -0.234785 | 49.73774
15.52367 | 109.8253 | -0.2348786 | 50.20144
15.527 | 109.8251 | -0.2349988 | 50.2948
15.53033 | 109.8259 | -0.235118 | 49.84748
15.53367 | 109.8253 | -0.2352173 | 51.09947
15.537 | 109.8253 | -0.2353137 | 49.06774
15.54033 | 109.8258 | -0.2353828 | 50.67636
15.54367 | 109.8252 | -0.2354874 | 49.97774
15.547 | 109.8253 | -0.23557 | 49.91762
15.55033 | 109.8253 | -0.235641 | 51.52115
15.55367 | 109.8257 | -0.2357007 | 49.2403
15.557 | 109.826 | -0.2357962 | 50.94009
15.56033 | 109.8263 | -0.2358994 | 49.49223
15.56366 | 109.825 | -0.2359832 | 49.9415
15.567 | 109.8258 | -0.2360558 | 50.75552
15.57034 | 109.8264 | -0.2361104 | 49.91913
15.57367 | 109.8252 | -0.2361732 | 51.04211
15.577 | 109.8258 | -0.2362864 | 49.05112
15.58034 | 109.8257 | -0.2364004 | 50.3606
15.58367 | 109.8265 | -0.2364935 | 50.04
15.587 | 109.8263 | -0.2365764 | 49.87
15.59033 | 109.8249 | -0.2366544 | 51.42449
15.59367 | 109.8258 | -0.2367462 | 49.23881
15.597 | 109.8255 | -0.236834 | 50.8435
15.60033 | 109.8255 | -0.2369118 | 49.94233
15.60367 | 109.8255 | -0.237011 | 49.95656
15.607 | 109.8256 | -0.2370887 | 50.91089
15.61033 | 109.8254 | -0.2371711 | 49.34828
15.61366 | 109.8259 | -0.2372404 | 50.931
15.617 | 109.8257 | -0.2373304 | 49.68958
15.62034 | 109.8257 | -0.2374074 | 50.29194
15.62367 | 109.8248 | -0.2374806 | 50.13436
15.627 | 109.8256 | -0.237551 | 49.88594
15.63033 | 109.8255 | -0.2376082 | 51.39334
15.63367 | 109.8259 | -0.2376635 | 49.05156
15.637 | 109.8261 | -0.2377072 | 50.87534
15.64033 | 109.8259 | -0.2377539 | 50.00769
15.64366 | 109.826 | -0.237854 | 49.9333
15.647 | 109.8264 | -0.2379845 | 51.08562
15.65033 | 109.8253 | -0.2381385 | 49.33354
15.65367 | 109.8256 | -0.238265 | 50.92256
15.657 | 109.8254 | -0.2383625 | 49.41056
15.66033 | 109.8262 | -0.2384785 | 49.95629
15.66367 | 109.8254 | -0.238571 | 50.1959
15.667 | 109.8248 | -0.2386684 | 49.83058
15.67033 | 109.8258 | -0.2387257 | 51.12196
15.67367 | 109.8256 | -0.2387846 | 49.03563
15.677 | 109.8261 | -0.2388774 | 50.69171
15.68033 | 109.8255 | -0.2390499 | 50.1659
15.68367 | 109.8256 | -0.2392504 | 49.94084
15.687 | 109.8251 | -0.2394204 | 51.5841
15.69033 | 109.8258 | -0.2394956 | 49.25457
15.69366 | 109.8257 | -0.2395092 | 50.91496
15.697 | 109.8261 | -0.2395555 | 49.61637
15.70034 | 109.8262 | -0.2396906 | 49.94088
15.70367 | 109.8256 | -0.2398369 | 50.69024
15.707 | 109.8263 | -0.2399608 | 49.95854
15.71033 | 109.8261 | -0.2400852 | 51.02239
15.71367 | 109.8259 | -0.240196 | 49.20664
15.717 | 109.8251 | -0.24032 | 50.33694
15.72034 | 109.8259 | -0.2404242 | 50.03944
15.72367 | 109.826 | -0.2404749 | 49.87778
15.727 | 109.8261 | -0.2405298 | 51.48791
15.73033 | 109.825 | -0.2406228 | 49.14479
15.73367 | 109.8259 | -0.2407294 | 50.9224
15.737 | 109.8256 | -0.2408466 | 49.94346
15.74033 | 109.8254 | -0.2409563 | 49.93334
15.74366 | 109.8247 | -0.2410496 | 50.92747
15.747 | 109.8257 | -0.2411261 | 49.38032
15.75034 | 109.8256 | -0.241229 | 50.9155
15.75367 | 109.8253 | -0.2413153 | 49.71298
15.757 | 109.8256 | -0.241412 | 50.23476
15.76033 | 109.8255 | -0.241493 | 50.26074
15.76367 | 109.8252 | -0.2415334 | 49.87
15.767 | 109.8257 | -0.2415834 | 51.14944
15.77034 | 109.826 | -0.2416759 | 49.1295
15.77367 | 109.826 | -0.2417774 | 50.77128
15.777 | 109.8256 | -0.2418767 | 49.97561
15.78033 | 109.8258 | -0.241974 | 49.91727
15.78367 | 109.8258 | -0.2420488 | 51.1008
15.787 | 109.825 | -0.2421868 | 49.2707
15.79033 | 109.8252 | -0.2423117 | 51.00324
15.79367 | 109.825 | -0.2424003 | 49.792
15.797 | 109.8252 | -0.2424541 | 50.12068
15.80033 | 109.8251 | -0.2425176 | 50.69259
15.80367 | 109.8255 | -0.2426248 | 50.03662
15.807 | 109.8251 | -0.2427103 | 51.07654
15.81033 | 109.825 | -0.2427893 | 49.11316
15.81366 | 109.8257 | -0.2428775 | 50.66772
15.817 | 109.8248 | -0.2429218 | 50.10217
15.82034 | 109.8252 | -0.2429916 | 49.90938
15.82367 | 109.8255 | -0.2430623 | 51.55206
15.827 | 109.8257 | -0.2431284 | 49.20772
15.83034 | 109.8256 | -0.2432142 | 50.89124
15.83367 | 109.8258 | -0.2432854 | 49.67959
15.837 | 109.8254 | -0.2433922 | 49.93296
15.84033 | 109.8257 | -0.2434908 | 50.81746
15.84367 | 109.8258 | -0.2435749 | 49.91946
15.847 | 109.8256 | -0.2436423 | 51.02684
15.85033 | 109.825 | -0.243718 | 49.17592
15.85367 | 109.8257 | -0.2437974 | 50.345
15.857 | 109.8257 | -0.243898 | 50.04165
15.86033 | 109.8253 | -0.2439946 | 49.89408
15.86367 | 109.8252 | -0.244094 | 51.45754
15.867 | 109.8256 | -0.2441774 | 49.17708
15.87034 | 109.8253 | -0.2442422 | 50.79734
15.87367 | 109.8257 | -0.2443072 | 50.0074
15.877 | 109.826 | -0.2443934 | 49.91812
15.88034 | 109.8261 | -0.2444961 | 50.9918
15.88366 | 109.825 | -0.2446111 | 49.31892
15.887 | 109.8249 | -0.244719 | 50.96321
15.89033 | 109.826 | -0.2448106 | 49.72122
15.89366 | 109.8247 | -0.2449018 | 50.27634
15.897 | 109.8256 | -0.2449901 | 50.2611
15.90033 | 109.825 | -0.2450923 | 49.85466
15.90367 | 109.8254 | -0.24519 | 51.12707
15.907 | 109.8248 | -0.2452985 | 49.14644
15.91033 | 109.8255 | -0.2453501 | 50.82832
15.91367 | 109.8255 | -0.2453865 | 49.9464
15.917 | 109.8261 | -0.2454646 | 49.93375
15.92033 | 109.8253 | -0.2455523 | 51.42706
15.92367 | 109.8253 | -0.2456589 | 49.31866
15.927 | 109.8254 | -0.2457209 | 50.88474
15.93033 | 109.8259 | -0.2457372 | 49.4914
15.93367 | 109.826 | -0.2457453 | 49.9731
15.937 | 109.825 | -0.2458026 | 50.75564
15.94033 | 109.8258 | -0.2459084 | 50.02158
15.94367 | 109.8258 | -0.24602 | 51.03781
15.947 | 109.8262 | -0.246089 | 49.06724
15.95034 | 109.8249 | -0.2461449 | 50.64428
15.95366 | 109.8262 | -0.2462256 | 50.00826
15.957 | 109.8258 | -0.2463134 | 49.90972
15.96033 | 109.8258 | -0.2464434 | 51.55297
15.96366 | 109.826 | -0.2465395 | 49.25511
15.967 | 109.8251 | -0.2465783 | 50.86778
15.97034 | 109.8256 | -0.2466381 | 49.94232
15.97367 | 109.8256 | -0.2467085 | 49.94134
15.977 | 109.8258 | -0.2467986 | 50.89711
15.98034 | 109.8253 | -0.2468819 | 49.42766
15.98367 | 109.8249 | -0.2469301 | 50.9241
15.987 | 109.8248 | -0.246985 | 49.23881
15.99033 | 109.8252 | -0.2470278 | 50.28954
15.99366 | 109.8254 | -0.2470793 | 50.13608
15.997 | 109.826 | -0.2471865 | 49.91748
16.00033 | 109.8248 | -0.2473045 | 51.36157
16.00366 | 109.8248 | -0.2474277 | 49.09758
16.007 | 109.8248 | -0.2475334 | 50.85066
16.01033 | 109.825 | -0.2476261 | 50.00611
16.01366 | 109.825 | -0.247677 | 49.92462
16.017 | 109.825 | -0.2476995 | 51.00474
16.02033 | 109.8256 | -0.24774 | 49.41028
16.02367 | 109.8257 | -0.24779 | 50.91463
16.027 | 109.8249 | -0.2478733 | 49.71276
16.03033 | 109.8261 | -0.2479568 | 50.1952
16.03367 | 109.8255 | -0.2479973 | 50.19616
16.037 | 109.825 | -0.2480322 | 49.84669
16.04033 | 109.8251 | -0.2480841 | 51.16182
16.04366 | 109.8259 | -0.2481404 | 49.09854
16.047 | 109.8259 | -0.2482178 | 50.8509
16.05033 | 109.8257 | -0.2482658 | 50.10264
16.05366 | 109.8262 | -0.248293 | 49.91694
16.057 | 109.8256 | -0.2483406 | 51.51953
16.06033 | 109.8258 | -0.2484262 | 49.28528
16.06366 | 109.8256 | -0.2485612 | 50.9782
16.067 | 109.8256 | -0.248694 | 49.5208
16.07033 | 109.8248 | -0.2488026 | 49.9399
16.07367 | 109.8258 | -0.2488944 | 50.351
16.077 | 109.825 | -0.2490012 | 49.84572
16.08033 | 109.8249 | -0.2491174 | 50.95434
16.08366 | 109.8253 | -0.2491898 | 49.15866
16.087 | 109.8248 | -0.2492084 | 50.62534
16.09033 | 109.8259 | -0.2492229 | 50.06794
16.09366 | 109.8255 | -0.2492555 | 49.9158
16.097 | 109.8255 | -0.2493687 | 51.5481
16.10033 | 109.8258 | -0.249486 | 49.15802
16.10367 | 109.8246 | -0.2495585 | 50.9608
16.107 | 109.8249 | -0.2496048 | 49.96922
16.11033 | 109.8254 | -0.2496442 | 50.55041
16.11366 | 109.8255 | -0.2496692 | 49.71981
16.117 | 109.8251 | -0.24973 | 50.1972
16.12033 | 109.8256 | -0.2497884 | 50.38304
16.12366 | 109.8255 | -0.2498746 | 49.85352
16.127 | 109.8255 | -0.2499727 | 51.12444
16.13033 | 109.825 | -0.2500572 | 49.14322
16.13366 | 109.8257 | -0.2501549 | 50.66592
16.137 | 109.8253 | -0.2502363 | 50.06784
16.14033 | 109.8248 | -0.2502998 | 49.90792
16.14366 | 109.8252 | -0.250358 | 51.58003
16.147 | 109.8249 | -0.2504433 | 49.26726
16.15033 | 109.8258 | -0.2505262 | 50.98426
16.15366 | 109.8245 | -0.2506176 | 49.58237
16.157 | 109.8249 | -0.2506918 | 49.971
16.16033 | 109.8252 | -0.2507629 | 50.79852
16.16366 | 109.825 | -0.2508604 | 49.93057
16.167 | 109.8249 | -0.2509704 | 50.9799
16.17033 | 109.8248 | -0.2510606 | 49.14316
16.17367 | 109.8248 | -0.251118 | 50.30496
16.177 | 109.8251 | -0.251146 | 50.06889
16.18033 | 109.8248 | -0.2512062 | 49.90857
16.18367 | 109.8253 | -0.2512817 | 51.55
16.187 | 109.8256 | -0.2513386 | 49.15946
16.19033 | 109.8249 | -0.2513922 | 50.9613
16.19366 | 109.8254 | -0.251473 | 49.60034
16.197 | 109.8252 | -0.2515292 | 49.95585
16.20033 | 109.8242 | -0.2516017 | 51.05264
16.20366 | 109.8257 | -0.2516728 | 49.7263
16.207 | 109.8254 | -0.2517056 | 51.01946
16.21033 | 109.8254 | -0.251783 | 49.68894
16.21366 | 109.8259 | -0.251887 | 50.28374
16.217 | 109.8246 | -0.252001 | 50.32166
16.22034 | 109.8251 | -0.2521029 | 49.87679
16.22366 | 109.8247 | -0.2521546 | 51.45336
16.227 | 109.8251 | -0.2521816 | 49.06445
16.23033 | 109.8255 | -0.2522435 | 50.84886
16.23366 | 109.8253 | -0.2523203 | 50.12929
16.237 | 109.8249 | -0.2524301 | 49.96256
16.24033 | 109.8246 | -0.2525304 | 51.54719
16.24366 | 109.8249 | -0.2526119 | 49.28194
16.247 | 109.825 | -0.252707 | 50.94351
16.25033 | 109.8246 | -0.2527734 | 49.7503
16.25366 | 109.8247 | -0.2528066 | 50.14135
16.257 | 109.8248 | -0.2528404 | 50.34684
16.26033 | 109.8252 | -0.2528685 | 49.85978
16.26366 | 109.8251 | -0.2529387 | 51.0389
16.267 | 109.8255 | -0.2530302 | 49.15586
16.27033 | 109.8252 | -0.2531149 | 50.70398
16.27367 | 109.8253 | -0.2531866 | 50.12856
16.277 | 109.8245 | -0.2532304 | 49.89941
16.28033 | 109.8248 | -0.2533039 | 51.51454
16.28367 | 109.8257 | -0.2533869 | 49.28161
16.287 | 109.8248 | -0.2534849 | 50.87951
16.29033 | 109.8253 | -0.2535744 | 49.59682
16.29366 | 109.8247 | -0.25362 | 49.9782
16.297 | 109.8257 | -0.2536543 | 50.78138
16.30033 | 109.8248 | -0.2537137 | 49.42218
16.30366 | 109.8253 | -0.2538 | 50.96628
16.307 | 109.8253 | -0.2538794 | 49.12387
16.31033 | 109.8256 | -0.2539482 | 50.32354
16.31366 | 109.8247 | -0.2540163 | 50.06394
16.317 | 109.8254 | -0.2541114 | 49.8749
16.32033 | 109.824 | -0.254216 | 51.41571
16.32367 | 109.8253 | -0.254308 | 49.15441
16.327 | 109.8248 | -0.2543562 | 50.8931
16.33033 | 109.8246 | -0.254391 | 49.90257
16.33366 | 109.8246 | -0.2544674 | 49.94508
16.337 | 109.8251 | -0.2545558 | 50.96633
16.34033 | 109.8243 | -0.2546822 | 49.34086
16.34366 | 109.8252 | -0.2547762 | 50.95646
16.347 | 109.8246 | -0.2548348 | 49.67804
16.35033 | 109.8245 | -0.2548895 | 50.27334
16.35367 | 109.8246 | -0.2549425 | 50.22031
16.357 | 109.8247 | -0.2550067 | 49.87468
16.36033 | 109.8247 | -0.2550684 | 51.47942
16.36366 | 109.825 | -0.2551066 | 49.12296
16.367 | 109.8251 | -0.2551577 | 50.75027
16.37033 | 109.8252 | -0.2552228 | 49.93565
16.37366 | 109.8253 | -0.2552896 | 49.95333
16.377 | 109.8251 | -0.2553586 | 51.41596
16.38033 | 109.8252 | -0.2554295 | 49.3419
16.38366 | 109.8248 | -0.2555166 | 50.90993
16.387 | 109.8252 | -0.2556024 | 49.46826
16.39034 | 109.8242 | -0.2557119 | 49.95375
16.39366 | 109.8251 | -0.2557856 | 50.28276
16.397 | 109.8244 | -0.2558252 | 49.8595
16.40033 | 109.8252 | -0.255865 | 51.08547
16.40366 | 109.825 | -0.2559142 | 49.13822
16.407 | 109.8252 | -0.255968 | 50.61459
16.41033 | 109.825 | -0.256052 | 50.03078
16.41366 | 109.8244 | -0.2561202 | 49.89024
16.417 | 109.8243 | -0.2561755 | 51.6072
16.42033 | 109.8246 | -0.2562395 | 49.20196
16.42367 | 109.8246 | -0.2563116 | 50.93361
16.427 | 109.8254 | -0.256373 | 49.50068
16.43033 | 109.8249 | -0.2564218 | 49.98524
16.43367 | 109.8248 | -0.2564756 | 50.84262
16.437 | 109.8251 | -0.2565664 | 49.43546
16.44033 | 109.8254 | -0.2566791 | 50.90936
16.44366 | 109.8249 | -0.2567686 | 49.13794
16.447 | 109.8249 | -0.2568384 | 50.31146
16.45033 | 109.8256 | -0.2568824 | 50.03158
16.45366 | 109.825 | -0.256961 | 49.89038
16.457 | 109.8244 | -0.25707 | 51.3839
16.46034 | 109.8245 | -0.257181 | 49.18538
16.46366 | 109.8247 | -0.2572563 | 50.8773
16.467 | 109.8244 | -0.2572649 | 50.02809
16.47034 | 109.8249 | -0.2572706 | 49.92932
16.47366 | 109.8254 | -0.2573438 | 50.99828
16.477 | 109.8248 | -0.2574644 | 49.38816
16.48034 | 109.8236 | -0.257609 | 50.93272
16.48366 | 109.8241 | -0.2576966 | 49.67852
16.487 | 109.8247 | -0.2577298 | 50.25754
16.49033 | 109.8246 | -0.2577656 | 50.25268
16.49366 | 109.8246 | -0.2577946 | 49.85911
16.497 | 109.8252 | -0.2578642 | 51.35281
16.50033 | 109.8249 | -0.2579122 | 49.02976
16.50366 | 109.8251 | -0.2579575 | 50.78199
16.507 | 109.8245 | -0.25802 | 50.06268
16.51033 | 109.8251 | -0.2580948 | 49.93796
16.51366 | 109.8252 | -0.2581607 | 51.51254
16.517 | 109.8245 | -0.2582279 | 49.27975
16.52033 | 109.825 | -0.2582984 | 50.95696
16.52367 | 109.825 | -0.2583983 | 49.74147
16.527 | 109.8253 | -0.2584967 | 50.16294
16.53034 | 109.8241 | -0.258582 | 50.37666
16.53367 | 109.8247 | -0.2586436 | 49.84338
16.537 | 109.8246 | -0.2586913 | 51.07783
16.54033 | 109.8244 | -0.2587719 | 49.12304
16.54366 | 109.8242 | -0.2589164 | 50.65434
16.547 | 109.8245 | -0.2590172 | 49.99958
16.55033 | 109.8239 | -0.2590631 | 49.92954
16.55366 | 109.8247 | -0.2591007 | 51.54192
16.557 | 109.825 | -0.2591336 | 49.1693
16.56034 | 109.8245 | -0.2591978 | 50.96451
16.56366 | 109.8251 | -0.2592921 | 49.54643
16.567 | 109.8246 | -0.2593658 | 49.97609
16.57033 | 109.8246 | -0.2593973 | 50.76046
16.57367 | 109.8243 | -0.2594604 | 49.94481
16.577 | 109.8253 | -0.2595232 | 50.95078
16.58033 | 109.8244 | -0.2595917 | 49.1986
16.58366 | 109.825 | -0.2596992 | 50.31104
16.587 | 109.8247 | -0.2598024 | 50.12488
16.59033 | 109.824 | -0.2599075 | 49.89756
16.59366 | 109.824 | -0.2600162 | 51.5092
16.597 | 109.8243 | -0.2601006 | 49.15276
16.60033 | 109.8244 | -0.2601688 | 50.92293
16.60367 | 109.824 | -0.2602377 | 49.9303
16.607 | 109.8246 | -0.2602911 | 49.95988
16.61034 | 109.8247 | -0.260341 | 50.96475
16.61366 | 109.8251 | -0.2603995 | 49.41758
16.617 | 109.8248 | -0.2604685 | 50.86806
16.62033 | 109.8248 | -0.260529 | 49.66187
16.62366 | 109.8248 | -0.2606038 | 50.26883
16.627 | 109.8251 | -0.2606748 | 50.24878
16.63034 | 109.8246 | -0.2607612 | 49.88156
16.63366 | 109.8246 | -0.2608671 | 51.38181
16.637 | 109.8244 | -0.2609668 | 49.10598
16.64034 | 109.8243 | -0.261059 | 50.78842
16.64366 | 109.8248 | -0.2611469 | 49.99681
16.647 | 109.8245 | -0.2612083 | 49.93689
16.65033 | 109.8246 | -0.2612639 | 51.47797
16.65366 | 109.8243 | -0.2613033 | 49.2156
16.657 | 109.8247 | -0.2613342 | 50.9878
16.66033 | 109.8247 | -0.2614078 | 49.48216
16.66366 | 109.8248 | -0.2615374 | 49.98419
16.667 | 109.8244 | -0.2616312 | 50.73134
16.67033 | 109.8244 | -0.2616931 | 50.00735
16.67367 | 109.8241 | -0.2617332 | 51.0448
16.677 | 109.8252 | -0.261793 | 49.08935
16.68033 | 109.8245 | -0.261898 | 50.63643
16.68367 | 109.8245 | -0.2619944 | 50.05925
16.687 | 109.8244 | -0.2620488 | 49.9129
16.69033 | 109.8244 | -0.2620768 | 51.53994
16.69366 | 109.8241 | -0.2621294 | 49.24598
16.697 | 109.8251 | -0.2622296 | 50.8916
16.70033 | 109.8251 | -0.2623278 | 49.62442
16.70366 | 109.8244 | -0.2624187 | 49.92871
16.707 | 109.8241 | -0.2624938 | 50.82352
16.71034 | 109.8246 | -0.2625584 | 49.88196
16.71366 | 109.8243 | -0.2626368 | 50.95092
16.717 | 109.8249 | -0.2627168 | 49.16792
16.72034 | 109.8246 | -0.2627685 | 50.27951
16.72366 | 109.825 | -0.2628424 | 50.03084
16.727 | 109.8247 | -0.2629167 | 49.88216
16.73034 | 109.8244 | -0.2629693 | 51.41469
16.73366 | 109.8242 | -0.2630137 | 49.13758
16.737 | 109.8249 | -0.2630533 | 50.85172
16.74033 | 109.8248 | -0.2631125 | 50.05846
16.74366 | 109.8239 | -0.263215 | 49.95237
16.747 | 109.824 | -0.263328 | 51.0606
16.75033 | 109.8242 | -0.2634009 | 49.32434
16.75366 | 109.8244 | -0.2634342 | 50.93132
16.757 | 109.8248 | -0.263453 | 49.70876
16.76033 | 109.8245 | -0.2635032 | 50.1784
16.76366 | 109.8249 | -0.263573 | 50.12224
16.767 | 109.8243 | -0.2636374 | 49.89717
16.77033 | 109.8247 | -0.2636895 | 51.09546
16.77367 | 109.8243 | -0.2637365 | 49.05836
16.777 | 109.8249 | -0.2638076 | 50.76398
16.78034 | 109.8246 | -0.2639324 | 50.05916
16.78367 | 109.8251 | -0.2640537 | 49.91239
16.787 | 109.8235 | -0.2641274 | 51.41093
16.79033 | 109.8244 | -0.2641706 | 49.26018
16.79366 | 109.8244 | -0.2641925 | 50.9779
16.797 | 109.8247 | -0.2642167 | 49.49559
16.80033 | 109.8249 | -0.2643026 | 49.96732
16.80366 | 109.8246 | -0.264412 | 50.6651
16.807 | 109.8245 | -0.2645058 | 49.41683
16.81034 | 109.8242 | -0.2646001 | 50.962
16.81366 | 109.8244 | -0.2646906 | 49.04152
16.817 | 109.8241 | -0.2647701 | 50.62754
16.82033 | 109.8248 | -0.2648342 | 50.05961
16.82367 | 109.8247 | -0.2649078 | 49.92028
16.827 | 109.8246 | -0.2649828 | 51.50696
16.83033 | 109.8245 | -0.2650497 | 49.22944
16.83366 | 109.8239 | -0.2651156 | 50.88357
16.837 | 109.8249 | -0.2651359 | 49.92962
16.84033 | 109.824 | -0.2651709 | 49.92854
16.84366 | 109.8245 | -0.2652478 | 50.91806
16.847 | 109.8242 | -0.265325 | 49.35537
16.85033 | 109.8242 | -0.2654218 | 50.93109
16.85367 | 109.8249 | -0.265532 | 49.21303
16.857 | 109.8248 | -0.26561 | 50.22738
16.86034 | 109.8245 | -0.2657092 | 50.09048
16.86366 | 109.8243 | -0.2658289 | 49.88878
16.867 | 109.8238 | -0.2658955 | 51.4115
16.87033 | 109.8241 | -0.2659631 | 49.10422
16.87366 | 109.8252 | -0.2660602 | 50.83447
16.877 | 109.8241 | -0.266155 | 50.05676
16.88034 | 109.824 | -0.2662753 | 49.95959
16.88366 | 109.8237 | -0.2663919 | 51.12228
16.887 | 109.8246 | -0.2664447 | 49.33766
16.89034 | 109.8238 | -0.2664455 | 50.92178
16.89366 | 109.8238 | -0.2664645 | 49.71566
16.897 | 109.8248 | -0.2665092 | 50.19587
16.90033 | 109.8248 | -0.2665886 | 50.3398
16.90366 | 109.8248 | -0.2666998 | 49.85704
16.907 | 109.8249 | -0.2667768 | 51.11398
16.91033 | 109.8244 | -0.2668575 | 49.08803
16.91366 | 109.8247 | -0.2669299 | 50.61972
16.917 | 109.824 | -0.2669995 | 49.93038
16.92033 | 109.8247 | -0.267091 | 49.91148
16.92367 | 109.824 | -0.2671618 | 51.47262
16.927 | 109.824 | -0.2671882 | 49.24306
16.93033 | 109.8242 | -0.2672263 | 50.92112
16.93367 | 109.8248 | -0.2673023 | 49.51038
16.937 | 109.8243 | -0.2674062 | 49.97447
16.94033 | 109.8246 | -0.2674844 | 50.77441
16.94366 | 109.8246 | -0.2675169 | 49.92442
16.947 | 109.8251 | -0.2675512 | 50.96604
16.95033 | 109.8244 | -0.2676254 | 49.11841
16.95366 | 109.8239 | -0.2677385 | 50.34628
16.957 | 109.8238 | -0.2678558 | 49.99497
16.96034 | 109.8244 | -0.2679118 | 49.88066
16.96366 | 109.8246 | -0.2679372 | 51.47422
16.967 | 109.8249 | -0.2679941 | 49.15096
16.97034 | 109.8247 | -0.2680804 | 50.89053
16.97366 | 109.8245 | -0.268166 | 49.89796
16.977 | 109.8237 | -0.268275 | 49.93603
16.98034 | 109.8247 | -0.2683544 | 50.98076
16.98366 | 109.8241 | -0.26843 | 49.74762
16.987 | 109.8248 | -0.2685402 | 50.95309
16.99033 | 109.8244 | -0.2686178 | 49.68437
16.99366 | 109.824 | -0.2686505 | 50.2668
16.997 | 109.8247 | -0.268679 | 50.15184
17.00033 | 109.824 | -0.268736 | 49.8729
17.00366 | 109.8243 | -0.2688109 | 51.44306
17.007 | 109.8234 | -0.2688806 | 49.08875
17.01033 | 109.8242 | -0.2689096 | 50.84259
17.01366 | 109.8246 | -0.2689258 | 49.99344
17.017 | 109.8256 | -0.2689747 | 49.9122
17.02033 | 109.8244 | -0.2690695 | 51.12222
17.02367 | 109.8245 | -0.2691596 | 49.3071
17.027 | 109.8241 | -0.2692325 | 50.90662
17.03034 | 109.8243 | -0.2692712 | 49.75531
17.03367 | 109.8242 | -0.269299 | 50.14258
17.037 | 109.8248 | -0.2693536 | 50.99474
17.04033 | 109.8248 | -0.2694362 | 50.12012
17.04366 | 109.8245 | -0.2695276 | 49.89606
17.047 | 109.8244 | -0.2696383 | 51.37788
17.05033 | 109.8246 | -0.2697125 | 49.04068
17.05366 | 109.8243 | -0.2698 | 50.81775
17.057 | 109.8248 | -0.2698886 | 49.99287
17.06034 | 109.8244 | -0.269953 | 49.95902
17.06366 | 109.8244 | -0.2700344 | 51.1534
17.067 | 109.8246 | -0.2701125 | 49.33786
17.07033 | 109.8243 | -0.2702064 | 50.90657
17.07367 | 109.8242 | -0.2703281 | 49.70059
17.077 | 109.8237 | -0.2704259 | 50.19203
17.08033 | 109.8243 | -0.270479 | 50.2786
17.08366 | 109.8248 | -0.270527 | 49.85778
17.087 | 109.8248 | -0.2705632 | 51.13139
17.09033 | 109.8239 | -0.2706617 | 49.08946
17.09366 | 109.824 | -0.2707504 | 50.74796
17.097 | 109.8246 | -0.2708147 | 50.05869
17.10033 | 109.8242 | -0.270868 | 49.9051
17.10367 | 109.824 | -0.2709082 | 51.47676
17.107 | 109.8237 | -0.2709359 | 49.21484
17.11034 | 109.8243 | -0.2709778 | 50.93946
17.11366 | 109.8244 | -0.2710172 | 49.56033
17.117 | 109.824 | -0.2710651 | 49.92125
17.12033 | 109.8242 | -0.2711618 | 50.7467
17.12366 | 109.8242 | -0.271254 | 49.9569
17.127 | 109.8245 | -0.271326 | 50.93797
17.13034 | 109.8243 | -0.2714022 | 49.13762
17.13366 | 109.8238 | -0.2714276 | 50.3195
17.137 | 109.8238 | -0.271465 | 50.12611
17.14034 | 109.8252 | -0.2715152 | 49.88254
17.14366 | 109.8245 | -0.271552 | 51.51126
17.147 | 109.8249 | -0.2715979 | 49.10754
17.15033 | 109.8252 | -0.2716498 | 50.79006
17.15366 | 109.8247 | -0.2717134 | 49.99631
17.157 | 109.8249 | -0.271811 | 49.95336
17.16033 | 109.8241 | -0.2718972 | 50.9678
17.16366 | 109.8245 | -0.2719654 | 49.3575
17.167 | 109.8248 | -0.2720386 | 50.90156
17.17033 | 109.8247 | -0.272141 | 49.67867
17.17367 | 109.824 | -0.2722531 | 50.28896
17.177 | 109.8236 | -0.27235 | 50.12569
17.18033 | 109.8247 | -0.2723967 | 49.86692
17.18367 | 109.8248 | -0.2724027 | 51.4168
17.187 | 109.825 | -0.2724208 | 49.13974
17.19033 | 109.8246 | -0.2724867 | 50.75904
17.19366 | 109.8246 | -0.2725802 | 49.90587
17.197 | 109.8243 | -0.2726779 | 49.89876
17.20033 | 109.8246 | -0.2727258 | 51.41839
17.20366 | 109.8247 | -0.2727504 | 49.31275
17.207 | 109.8246 | -0.2728193 | 51.00688
17.21034 | 109.8244 | -0.272906 | 49.42244
17.21366 | 109.8246 | -0.2729854 | 49.93074
17.217 | 109.8244 | -0.2730615 | 50.41068
17.22034 | 109.824 | -0.2731014 | 49.83602
17.22366 | 109.8245 | -0.2731705 | 51.12959
17.227 | 109.8242 | -0.2732761 | 49.07722
17.23034 | 109.8242 | -0.2733833 | 50.59973
17.23366 | 109.8234 | -0.2734325 | 49.90508
17.237 | 109.8239 | -0.2734656 | 49.89818
17.24033 | 109.8235 | -0.2734747 | 51.4791
17.24366 | 109.8236 | -0.273451 | 49.16968
17.247 | 109.8243 | -0.2734774 | 50.93308
17.25033 | 109.8248 | -0.273514 | 49.62584
17.25366 | 109.825 | -0.2735647 | 49.96896
17.257 | 109.8239 | -0.2736438 | 50.90538
17.26033 | 109.8244 | -0.273736 | 49.87064
17.26366 | 109.8244 | -0.2738514 | 51.02981
17.267 | 109.824 | -0.2739527 | 49.2319
17.27033 | 109.8236 | -0.274035 | 50.31918
17.27367 | 109.8244 | -0.274064 | 50.12632
17.277 | 109.8246 | -0.2740774 | 49.8669
17.28034 | 109.825 | -0.2741266 | 51.41616
17.28367 | 109.8246 | -0.2741983 | 49.10781
17.287 | 109.8244 | -0.2742594 | 50.85376
17.29033 | 109.8243 | -0.2743193 | 49.99863
17.29366 | 109.8242 | -0.274383 | 49.91422
17.297 | 109.8246 | -0.2744307 | 51.11056
17.30033 | 109.824 | -0.2744414 | 49.37376
17.30366 | 109.8244 | -0.2744627 | 50.95772
17.307 | 109.825 | -0.2745031 | 49.69472
17.31034 | 109.824 | -0.2745575 | 50.19055
17.31366 | 109.8242 | -0.2746509 | 50.25348
17.317 | 109.8245 | -0.2747496 | 49.87481
17.32033 | 109.8241 | -0.2748159 | 51.07685
17.32367 | 109.8239 | -0.2748782 | 49.10701
17.327 | 109.8242 | -0.274924 | 50.75748
17.33033 | 109.8245 | -0.2749654 | 49.9982
17.33366 | 109.8244 | -0.2750089 | 49.9378
17.337 | 109.8244 | -0.2750494 | 51.57616
17.34033 | 109.8249 | -0.2750864 | 49.26454
17.34366 | 109.824 | -0.2751188 | 50.93403
17.347 | 109.8248 | -0.2751976 | 49.53188
17.35033 | 109.8248 | -0.275294 | 49.96184
17.35367 | 109.8238 | -0.2753788 | 50.74962
17.357 | 109.8246 | -0.275445 | 50.00456
17.36034 | 109.8244 | -0.2754791 | 50.99521
17.36366 | 109.8249 | -0.275522 | 49.17126
17.367 | 109.8239 | -0.2755958 | 50.3356
17.37033 | 109.8247 | -0.2756423 | 50.0005
17.37366 | 109.8245 | -0.2756958 | 49.89847
17.377 | 109.8252 | -0.2757632 | 51.41621
17.38034 | 109.8244 | -0.2758297 | 49.15456
17.38366 | 109.824 | -0.2758853 | 50.87742
17.387 | 109.8241 | -0.2759076 | 49.87104
17.39034 | 109.8241 | -0.2759543 | 49.91428
17.39366 | 109.8247 | -0.2759938 | 50.90526
17.397 | 109.8238 | -0.2760247 | 49.405
17.40033 | 109.8246 | -0.2760849 | 50.95858
17.40366 | 109.8243 | -0.2761475 | 49.64803
17.407 | 109.8243 | -0.2761759 | 50.32054
17.41033 | 109.8239 | -0.2761975 | 50.16015
17.41366 | 109.8243 | -0.2762424 | 49.89124
17.417 | 109.8242 | -0.2762993 | 51.06972
17.42033 | 109.8242 | -0.2763798 | 49.07695
17.42367 | 109.8242 | -0.276489 | 50.82212
17.427 | 109.8241 | -0.2765733 | 50.03026
17.43033 | 109.8238 | -0.2765965 | 49.91434
17.43367 | 109.8239 | -0.2766026 | 51.41766
17.437 | 109.8241 | -0.2766264 | 49.31194
17.44033 | 109.8245 | -0.2766611 | 50.92656
17.44366 | 109.8242 | -0.2767172 | 49.71848
17.447 | 109.8239 | -0.2767595 | 50.17293
17.45033 | 109.8244 | -0.276785 | 50.34708
17.45366 | 109.8244 | -0.2768018 | 49.84398
17.457 | 109.8246 | -0.2768257 | 50.98304
17.46034 | 109.8242 | -0.2768817 | 49.15554
17.46366 | 109.8245 | -0.2769348 | 50.62388
17.467 | 109.824 | -0.2770254 | 50.09518
17.47034 | 109.8242 | -0.2771275 | 49.9219
17.47366 | 109.824 | -0.2771842 | 51.51138
17.477 | 109.8241 | -0.27723 | 49.24806
17.48034 | 109.8247 | -0.2772326 | 50.95696
17.48366 | 109.824 | -0.2772466 | 49.53208
17.487 | 109.8248 | -0.2773174 | 49.96166
17.49033 | 109.8242 | -0.2773807 | 50.90652
17.49366 | 109.8244 | -0.2774162 | 49.8631
17.497 | 109.8244 | -0.2774481 | 51.00262
17.50033 | 109.8239 | -0.277492 | 49.18567
17.50366 | 109.8242 | -0.2775966 | 50.25209
17.507 | 109.825 | -0.2776898 | 50.03156
17.51033 | 109.8241 | -0.2777472 | 49.89816
17.51366 | 109.8244 | -0.2777828 | 51.47916
17.517 | 109.8241 | -0.2778191 | 49.1228
17.52033 | 109.8238 | -0.2779008 | 50.81344
17.52367 | 109.8238 | -0.2779728 | 49.90234
17.527 | 109.823 | -0.2780211 | 49.95324
17.53034 | 109.8238 | -0.2780597 | 51.0463
17.53367 | 109.8239 | -0.2780654 | 49.34176
17.537 | 109.8243 | -0.2781179 | 50.9416
17.54033 | 109.8246 | -0.2781982 | 49.73342
17.54366 | 109.8237 | -0.2782185 | 50.16108
17.547 | 109.8237 | -0.2782143 | 50.28278
17.55033 | 109.8245 | -0.2782132 | 49.86693
17.55366 | 109.8242 | -0.2782337 | 51.1449
17.557 | 109.8243 | -0.2783522 | 49.02951
17.56034 | 109.8244 | -0.278486 | 50.7815
17.56366 | 109.8241 | -0.2785547 | 49.99957
17.567 | 109.8243 | -0.2786021 | 49.93016
17.57033 | 109.8246 | -0.2786416 | 51.44936
17.57367 | 109.8242 | -0.2786534 | 49.23368
17.577 | 109.8241 | -0.2787062 | 50.95008
17.58033 | 109.8249 | -0.2788032 | 49.57896
17.58366 | 109.8242 | -0.2788732 | 49.9377
17.587 | 109.8234 | -0.2789195 | 50.73166
17.59033 | 109.8244 | -0.2790009 | 49.94527
17.59366 | 109.8245 | -0.2790731 | 50.95178
17.597 | 109.824 | -0.2791508 | 49.1696
17.60033 | 109.8238 | -0.2792038 | 50.3198
17.60367 | 109.8246 | -0.27922 | 50.03206
17.607 | 109.8252 | -0.279226 | 49.8905
17.61034 | 109.8242 | -0.2792715 | 51.47956
17.61366 | 109.8248 | -0.2793552 | 49.09198
17.617 | 109.8243 | -0.2794431 | 50.8776
17.62033 | 109.824 | -0.2795482 | 49.96492
17.62366 | 109.8244 | -0.2796356 | 49.92986
17.627 | 109.8235 | -0.2796867 | 50.99968
17.63034 | 109.8242 | -0.2797305 | 49.76046
17.63366 | 109.8241 | -0.2797971 | 51.02139
17.637 | 109.8237 | -0.279893 | 49.66243
17.64034 | 109.8239 | -0.2799788 | 50.28477
17.64366 | 109.8234 | -0.2800516 | 50.21844
17.647 | 109.8244 | -0.280088 | 49.8743
17.65033 | 109.8236 | -0.2800828 | 51.10822
17.65366 | 109.8238 | -0.2800826 | 49.06008
17.657 | 109.8239 | -0.2800942 | 50.73331
17.66033 | 109.8241 | -0.2801585 | 50.03034
17.66366 | 109.824 | -0.280235 | 49.95297
17.667 | 109.8237 | -0.2802963 | 51.5107
17.67033 | 109.824 | -0.2803458 | 49.32584
17.67367 | 109.8246 | -0.2804115 | 50.90137
17.677 | 109.824 | -0.2804888 | 49.46704
17.68033 | 109.8236 | -0.2805576 | 49.94512
17.68367 | 109.824 | -0.2806095 | 50.66884
17.687 | 109.8239 | -0.2806237 | 50.00803
17.69033 | 109.8241 | -0.2806291 | 51.031
17.69366 | 109.8242 | -0.280672 | 49.09184
17.697 | 109.8241 | -0.2807524 | 50.6069
17.70033 | 109.8242 | -0.2808366 | 50.03241
17.70366 | 109.8242 | -0.2809016 | 49.92203
17.707 | 109.8244 | -0.2809487 | 51.54366
17.71034 | 109.8239 | -0.2810239 | 49.17054
17.71366 | 109.8242 | -0.2811096 | 50.98134
17.717 | 109.8234 | -0.2812035 | 49.90128
17.72034 | 109.8242 | -0.2812938 | 49.98445
17.72366 | 109.824 | -0.2813258 | 50.88818
17.727 | 109.8231 | -0.2813578 | 49.82727
17.73034 | 109.8242 | -0.2814058 | 50.96359
17.73366 | 109.824 | -0.2814381 | 49.21586
17.737 | 109.8237 | -0.281497 | 50.244
17.74033 | 109.824 | -0.2815706 | 50.0632
17.74366 | 109.8233 | -0.2816438 | 49.9141
17.747 | 109.8247 | -0.2816884 | 51.38422
17.75033 | 109.824 | -0.2817182 | 49.15461
17.75366 | 109.8248 | -0.281734 | 50.81432
17.757 | 109.8239 | -0.2817754 | 50.03094
17.76033 | 109.8238 | -0.2818106 | 49.92985
17.76366 | 109.824 | -0.2818774 | 51.07852
17.767 | 109.8249 | -0.2819106 | 49.2957
17.77033 | 109.8247 | -0.2819371 | 50.93468
17.77367 | 109.8249 | -0.2819946 | 49.42194
17.777 | 109.8244 | -0.2820715 | 49.9777
17.78034 | 109.8244 | -0.2821606 | 50.3794
17.78367 | 109.8241 | -0.2822372 | 49.8915
17.787 | 109.8241 | -0.2822468 | 51.05597
17.79033 | 109.8238 | -0.2822792 | 49.12531
17.79366 | 109.8246 | -0.2823174 | 50.6565
17.797 | 109.8241 | -0.2823677 | 50.00176
17.80033 | 109.8238 | -0.2824508 | 49.92257
17.80366 | 109.8246 | -0.2825312 | 51.60828
17.807 | 109.8247 | -0.2825846 | 49.13974
17.81034 | 109.8236 | -0.2826694 | 50.90226
17.81366 | 109.8243 | -0.2827986 | 49.6583
17.817 | 109.8236 | -0.2829175 | 49.9462
17.82033 | 109.8234 | -0.2830007 | 50.8603
17.82367 | 109.8236 | -0.2830544 | 49.86724
17.827 | 109.8234 | -0.2830957 | 51.00875
17.83033 | 109.8241 | -0.2831247 | 49.2183
17.83366 | 109.8239 | -0.2831686 | 50.2686
17.837 | 109.8237 | -0.283206 | 50.03352
17.84033 | 109.8242 | -0.2832707 | 49.907
17.84366 | 109.8238 | -0.2833357 | 51.4818
17.847 | 109.824 | -0.2834171 | 49.09382
17.85033 | 109.8241 | -0.2834986 | 50.84617
17.85367 | 109.8235 | -0.2835411 | 49.9669
17.857 | 109.8234 | -0.2835803 | 49.93784
17.86034 | 109.8242 | -0.2836136 | 50.93639
17.86366 | 109.8234 | -0.2836582 | 49.34244
17.867 | 109.8241 | -0.2837425 | 50.97363
17.87033 | 109.8246 | -0.2838324 | 49.69459
17.87366 | 109.8238 | -0.2839041 | 50.19052
17.877 | 109.8238 | -0.2839706 | 50.25174
17.88034 | 109.8235 | -0.2840295 | 49.84361
17.88366 | 109.8241 | -0.284096 | 51.1878
17.887 | 109.8245 | -0.2841535 | 49.02866
17.89034 | 109.8237 | -0.2842069 | 50.71746
17.89366 | 109.8242 | -0.2842652 | 50.06141
17.897 | 109.8236 | -0.2843152 | 49.8822
17.90033 | 109.8236 | -0.28439 | 51.54239
17.90366 | 109.8241 | -0.2844721 | 49.20072
17.907 | 109.8238 | -0.2845199 | 50.93296
17.91033 | 109.8237 | -0.2845421 | 49.59356
17.91366 | 109.8237 | -0.2845841 | 49.94522
17.917 | 109.824 | -0.284613 | 50.7947
17.92033 | 109.8241 | -0.2846414 | 49.89026
17.92367 | 109.8242 | -0.2846852 | 51.12222
17.927 | 109.8242 | -0.2847314 | 49.13806
17.93033 | 109.8244 | -0.284746 | 50.3352
17.93367 | 109.8241 | -0.2847893 | 50.0627
17.937 | 109.824 | -0.2848826 | 49.90662
17.94033 | 109.8246 | -0.2849665 | 51.5443
17.94366 | 109.8234 | -0.2850414 | 49.15506
17.947 | 109.8242 | -0.2851445 | 50.8938
17.95033 | 109.8239 | -0.2852383 | 49.93578
17.95366 | 109.8234 | -0.2853055 | 49.9461
17.957 | 109.8238 | -0.2853518 | 51.06413
17.96034 | 109.8238 | -0.2853603 | 49.35887
17.96366 | 109.8241 | -0.2853862 | 50.90252
17.967 | 109.8242 | -0.2854018 | 49.68669
17.97034 | 109.8238 | -0.2854436 | 50.2041
17.97366 | 109.8247 | -0.2854839 | 50.25179
17.977 | 109.8237 | -0.2855383 | 49.87478
17.98034 | 109.8244 | -0.285604 | 51.07716
17.98366 | 109.8235 | -0.2856798 | 49.07668
17.987 | 109.8237 | -0.2857884 | 50.75924
17.99033 | 109.8239 | -0.2858968 | 49.96854
17.99366 | 109.8227 | -0.2859828 | 49.94612
17.997 | 109.8232 | -0.2860354 | 51.51318
18.00033 | 109.8234 | -0.2860708 | 49.17074
18.00366 | 109.8241 | -0.2861224 | 50.94902
18.007 | 109.8238 | -0.2861644 | 49.5465
18.01033 | 109.8232 | -0.286193 | 49.96904
18.01366 | 109.8237 | -0.2862114 | 50.76369
18.017 | 109.8234 | -0.2862252 | 49.98492
18.02033 | 109.8239 | -0.2862678 | 51.02878
18.02367 | 109.8241 | -0.2863583 | 49.04578
18.027 | 109.8234 | -0.2864326 | 50.6471
18.03034 | 109.8241 | -0.2864856 | 50.06511
18.03367 | 109.8236 | -0.2865208 | 49.90664
18.037 | 109.8243 | -0.2865698 | 51.48089
18.04033 | 109.8242 | -0.2866657 | 49.15524
18.04366 | 109.8241 | -0.286763 | 50.95777
18.047 | 109.8238 | -0.2868314 | 49.93519
18.05033 | 109.8242 | -0.2868888 | 49.92212
18.05366 | 109.8242 | -0.2869291 | 50.96778
18.057 | 109.8237 | -0.2869551 | 49.4205
18.06034 | 109.8236 | -0.2869849 | 50.93365
18.06366 | 109.824 | -0.287021 | 49.66307
18.067 | 109.8242 | -0.2870705 | 50.24579
18.07033 | 109.8242 | -0.2871643 | 50.22198
18.07367 | 109.8234 | -0.2872526 | 49.8518
18.077 | 109.8234 | -0.2873271 | 51.16934
18.08033 | 109.8241 | -0.2873845 | 49.06164
18.08366 | 109.8237 | -0.2874174 | 50.81424
18.087 | 109.8235 | -0.287457 | 50.12639
18.09033 | 109.824 | -0.2875487 | 49.9146
18.09366 | 109.8238 | -0.2876211 | 51.07926
18.097 | 109.8239 | -0.2876447 | 49.32741
18.10033 | 109.8237 | -0.2876816 | 50.9817
18.10367 | 109.8243 | -0.2877404 | 49.46772
18.107 | 109.8236 | -0.2878393 | 49.99272
18.11034 | 109.8236 | -0.2879473 | 50.37739
18.11366 | 109.8238 | -0.2879982 | 49.867
18.117 | 109.8238 | -0.2880119 | 50.98682
18.12033 | 109.8243 | -0.2880659 | 49.16991
18.12366 | 109.8238 | -0.2881232 | 50.31166
18.127 | 109.8228 | -0.2881822 | 50.06351
18.13034 | 109.8242 | -0.2882216 | 49.9063
18.13366 | 109.8237 | -0.2882274 | 51.4475
18.137 | 109.8234 | -0.2882814 | 49.13828
18.14034 | 109.8236 | -0.2884047 | 50.9325
18.14366 | 109.8236 | -0.2885263 | 49.90034
18.147 | 109.824 | -0.2886129 | 49.91376
18.15033 | 109.8241 | -0.2886719 | 50.9511
18.15366 | 109.8231 | -0.2887278 | 49.74832
18.157 | 109.8234 | -0.2887812 | 51.03455
18.16033 | 109.8237 | -0.2888196 | 49.6934
18.16366 | 109.8236 | -0.2888401 | 50.22179
18.167 | 109.824 | -0.2888432 | 50.1241
18.17033 | 109.8238 | -0.2888841 | 49.88985
18.17367 | 109.8239 | -0.2889974 | 51.09982
18.177 | 109.8239 | -0.2891256 | 49.12195
18.18033 | 109.8238 | -0.2892384 | 50.79676
18.18367 | 109.8238 | -0.2892626 | 50.0288
18.187 | 109.8242 | -0.2892489 | 49.94488
18.19033 | 109.824 | -0.2892566 | 51.41433
18.19366 | 109.8241 | -0.2893179 | 49.3095
18.197 | 109.8234 | -0.289424 | 50.97211
18.20033 | 109.8235 | -0.2894932 | 49.54459
18.20366 | 109.8232 | -0.2895243 | 49.96789
18.207 | 109.8246 | -0.2895642 | 50.76133
18.21034 | 109.8236 | -0.289594 | 49.929
18.21366 | 109.824 | -0.2896522 | 51.05334
18.217 | 109.8242 | -0.2897183 | 49.18321
18.22034 | 109.8235 | -0.2897724 | 50.37842
18.22366 | 109.8236 | -0.2898206 | 50.02884
18.227 | 109.8237 | -0.2898932 | 49.91342
18.23034 | 109.8239 | -0.2899714 | 51.47772
18.23366 | 109.8239 | -0.290046 | 49.13748
18.237 | 109.8239 | -0.2900848 | 50.91598
18.24033 | 109.8238 | -0.2901347 | 49.932
18.24366 | 109.8243 | -0.2901891 | 49.96052
18.247 | 109.824 | -0.2902265 | 50.95026
18.25033 | 109.8242 | -0.2902386 | 49.38718
18.25366 | 109.8235 | -0.2902568 | 50.97934
18.257 | 109.8247 | -0.2903037 | 49.67734
18.26033 | 109.823 | -0.2903985 | 50.34392
18.26366 | 109.8237 | -0.2904926 | 50.12211
18.267 | 109.8241 | -0.2905434 | 49.84241
18.27033 | 109.8238 | -0.2905838 | 51.18718
18.27367 | 109.8228 | -0.2906352 | 49.07474
18.277 | 109.8233 | -0.2907122 | 50.8678
18.28034 | 109.8231 | -0.2907697 | 49.99737
18.28367 | 109.8235 | -0.2907942 | 49.93698
18.287 | 109.8232 | -0.2908078 | 51.4783
18.29033 | 109.8237 | -0.2908266 | 49.24698
18.29366 | 109.8234 | -0.2908921 | 50.97218
18.297 | 109.824 | -0.2909526 | 49.46684
18.30033 | 109.8232 | -0.2910037 | 49.97594
18.30366 | 109.824 | -0.2910554 | 50.72937
18.307 | 109.8238 | -0.2910842 | 49.94464
18.31034 | 109.8229 | -0.291117 | 51.01359
18.31366 | 109.8238 | -0.2911558 | 49.07367
18.317 | 109.8231 | -0.2911472 | 50.33456
18.32033 | 109.8235 | -0.2911531 | 50.09086
18.32367 | 109.8243 | -0.291185 | 49.88887
18.327 | 109.8232 | -0.2912367 | 51.4752
18.33033 | 109.8234 | -0.2913304 | 49.13572
18.33366 | 109.8234 | -0.2913902 | 50.86715
18.337 | 109.8237 | -0.2914324 | 49.89906
18.34033 | 109.8238 | -0.2914862 | 49.93626
18.34366 | 109.8236 | -0.291522 | 50.8862
18.347 | 109.8234 | -0.2915644 | 49.35483
18.35033 | 109.8239 | -0.2916133 | 50.94696
18.35367 | 109.8242 | -0.2916502 | 49.70869
18.357 | 109.8239 | -0.2917191 | 50.20992
18.36034 | 109.8236 | -0.2918182 | 50.091
18.36366 | 109.8235 | -0.2919122 | 49.89709
18.367 | 109.8233 | -0.2920054 | 51.07841
18.37033 | 109.8235 | -0.2920498 | 49.05715
18.37366 | 109.8233 | -0.2920337 | 50.7311
18.377 | 109.8233 | -0.2920284 | 50.025
18.38034 | 109.8243 | -0.2920678 | 49.94367
18.38366 | 109.8234 | -0.2921141 | 51.4754
18.387 | 109.8241 | -0.2921682 | 49.27675
18.39034 | 109.824 | -0.2922058 | 50.95474
18.39366 | 109.8236 | -0.2922412 | 49.57526
18.397 | 109.8238 | -0.2923198 | 49.98354
18.40033 | 109.8234 | -0.292449 | 50.77681
18.40366 | 109.8238 | -0.2925923 | 49.94851
18.407 | 109.8233 | -0.2926782 | 51.0041
18.41033 | 109.8228 | -0.2926768 | 49.13593
18.41366 | 109.8234 | -0.2926644 | 50.31094
18.417 | 109.8244 | -0.2926712 | 50.05976
18.42033 | 109.824 | -0.2927191 | 49.92799
18.42367 | 109.8239 | -0.2928054 | 51.50634
18.427 | 109.8234 | -0.2929009 | 49.11972
18.43033 | 109.8237 | -0.2929774 | 50.8743
18.43367 | 109.8239 | -0.2930282 | 49.99172
18.437 | 109.8234 | -0.293061 | 49.9666
18.44033 | 109.8244 | -0.2931008 | 51.04172
18.44366 | 109.8236 | -0.293134 | 49.69216
18.447 | 109.8233 | -0.2931905 | 50.99674
18.45033 | 109.8238 | -0.2932548 | 49.6921
18.45366 | 109.8234 | -0.2932874 | 50.19004
18.457 | 109.8236 | -0.2933146 | 50.18306
18.46034 | 109.8234 | -0.2933725 | 49.87276
18.46366 | 109.8238 | -0.2934222 | 51.16934
18.467 | 109.8236 | -0.2935238 | 49.04106
18.47034 | 109.8236 | -0.2936022 | 50.70649
18.47366 | 109.8229 | -0.2936514 | 49.89916
18.477 | 109.8236 | -0.2936868 | 49.93563
18.48034 | 109.8239 | -0.2937026 | 51.53766
18.48366 | 109.8236 | -0.293732 | 49.26019
18.487 | 109.8234 | -0.2937646 | 50.9309
18.49033 | 109.8234 | -0.293797 | 49.52866
18.49366 | 109.8233 | -0.2938465 | 49.95192
18.497 | 109.824 | -0.2939209 | 50.72836
18.50033 | 109.8232 | -0.2940033 | 49.93628
18.50366 | 109.823 | -0.2940686 | 51.0484
18.507 | 109.8233 | -0.2941075 | 49.19675
18.51033 | 109.8242 | -0.2941236 | 50.57926
18.51366 | 109.8232 | -0.2941546 | 50.05828
18.517 | 109.8231 | -0.2942168 | 49.9201
18.52033 | 109.8238 | -0.2942905 | 51.44314
18.52367 | 109.8234 | -0.294338 | 49.1198
18.527 | 109.8236 | -0.294394 | 50.89026
18.53034 | 109.8234 | -0.2944474 | 49.99299
18.53367 | 109.8227 | -0.2945039 | 49.95954
18.537 | 109.8235 | -0.2945892 | 51.09084
18.54033 | 109.8242 | -0.2946716 | 49.2917
18.54366 | 109.8224 | -0.2947368 | 50.91434
18.547 | 109.8233 | -0.2947938 | 49.35403
18.55033 | 109.8232 | -0.2948487 | 49.95967
18.55366 | 109.8236 | -0.2949166 | 50.24716
18.557 | 109.8232 | -0.2949752 | 49.86547
18.56034 | 109.8229 | -0.2949997 | 51.01547
18.56366 | 109.8239 | -0.2950178 | 49.05774
18.567 | 109.8238 | -0.2950668 | 50.6997
18.57033 | 109.8234 | -0.2951567 | 50.02694
18.57367 | 109.823 | -0.2952654 | 49.92055
18.577 | 109.8232 | -0.2953319 | 51.53946
18.58033 | 109.8237 | -0.2953906 | 49.1987
18.58366 | 109.8236 | -0.2954484 | 50.915
18.587 | 109.8228 | -0.2955102 | 49.56106
18.59033 | 109.8236 | -0.2955699 | 49.94415
18.59366 | 109.8234 | -0.295603 | 50.80769
18.597 | 109.8244 | -0.2956348 | 49.89364
18.60033 | 109.8233 | -0.2956975 | 51.01672
18.60367 | 109.8236 | -0.295803 | 49.16822
18.607 | 109.8237 | -0.2958869 | 50.28726
18.61034 | 109.8232 | -0.2959459 | 50.15634
18.61366 | 109.8242 | -0.2960074 | 49.89773
18.617 | 109.8234 | -0.2960484 | 51.38241
18.62033 | 109.8235 | -0.2961273 | 49.0907
18.62366 | 109.8241 | -0.2962265 | 50.84407
18.627 | 109.8234 | -0.2962837 | 50.02824
18.63034 | 109.8231 | -0.2963074 | 49.91336
18.63366 | 109.8231 | -0.2963398 | 51.06113
18.637 | 109.8239 | -0.2964005 | 49.32508
18.64034 | 109.8232 | -0.296452 | 50.9481
18.64366 | 109.8228 | -0.2965126 | 49.35619
18.647 | 109.8237 | -0.2965605 | 49.96848
18.65033 | 109.8226 | -0.2965981 | 50.37604
18.65366 | 109.8234 | -0.2966646 | 49.82726
18.657 | 109.8232 | -0.2967461 | 51.05285
18.66033 | 109.8233 | -0.2967654 | 49.04418
18.66366 | 109.8232 | -0.2967405 | 50.70928
18.667 | 109.8236 | -0.2967595 | 49.96735
18.67033 | 109.8241 | -0.2968063 | 49.92944
18.67367 | 109.8234 | -0.2968863 | 51.54234
18.677 | 109.8236 | -0.2969806 | 49.18529
18.68033 | 109.824 | -0.2970464 | 50.90922
18.68367 | 109.8239 | -0.2970846 | 49.51421
18.687 | 109.824 | -0.2971542 | 49.9209
18.69033 | 109.8243 | -0.2972188 | 50.82361
18.69366 | 109.8234 | -0.2972922 | 49.81916
18.697 | 109.8241 | -0.2973305 | 51.03046
18.70033 | 109.8234 | -0.2974084 | 49.27718
18.70366 | 109.8236 | -0.297508 | 50.24384
18.707 | 109.8237 | -0.2976057 | 50.12415
18.71034 | 109.8229 | -0.2976812 | 49.86614
18.71366 | 109.8235 | -0.297744 | 51.44571
18.717 | 109.8237 | -0.2978081 | 49.07461
18.72034 | 109.8232 | -0.2979232 | 50.83546
18.72366 | 109.8227 | -0.2980172 | 49.96347
18.727 | 109.8226 | -0.2980815 | 49.92058
18.73034 | 109.8238 | -0.2980802 | 51.13921
18.73366 | 109.8237 | -0.2980734 | 49.29289
18.737 | 109.8236 | -0.2981091 | 50.93224
18.74033 | 109.8238 | -0.2982246 | 49.46612
18.74366 | 109.8232 | -0.298324 | 49.99204
18.747 | 109.8232 | -0.2983684 | 50.40683
18.75033 | 109.8231 | -0.2983878 | 49.82701
18.75366 | 109.8234 | -0.2984238 | 50.98931
18.757 | 109.8233 | -0.2984785 | 49.12176
18.76033 | 109.8235 | -0.2985791 | 50.57426
18.76366 | 109.8234 | -0.2986521 | 50.03042
18.767 | 109.8227 | -0.2986846 | 49.8973
18.77033 | 109.8233 | -0.2987172 | 51.47611
18.77367 | 109.8234 | -0.2987483 | 49.0895
18.777 | 109.8228 | -0.298777 | 50.90717
18.78034 | 109.8234 | -0.2988162 | 49.93
18.78367 | 109.8235 | -0.29884 | 49.95224
18.787 | 109.824 | -0.2988748 | 50.90216
18.79033 | 109.8232 | -0.2989297 | 49.38683
18.79366 | 109.8231 | -0.2990012 | 50.90006
18.797 | 109.823 | -0.299054 | 49.69318
18.80033 | 109.8235 | -0.299085 | 50.27694
18.80366 | 109.8242 | -0.2991139 | 50.2177
18.807 | 109.8234 | -0.2991408 | 49.87378
18.81034 | 109.8239 | -0.2991711 | 51.28596
18.81366 | 109.8237 | -0.2992192 | 49.04303
18.817 | 109.8239 | -0.2992722 | 50.78862
18.82033 | 109.8234 | -0.2993513 | 49.9344
18.82367 | 109.8234 | -0.2994398 | 49.91352
18.827 | 109.8233 | -0.2994982 | 51.41496
18.83033 | 109.8235 | -0.29953 | 49.30974
18.83366 | 109.824 | -0.2995911 | 50.90913
18.837 | 109.8237 | -0.299673 | 49.81213
18.84033 | 109.8229 | -0.2997713 | 50.13326
18.84366 | 109.8227 | -0.2998728 | 50.37576
18.847 | 109.8238 | -0.299916 | 49.85882
18.85033 | 109.8231 | -0.2999436 | 50.94164
18.85367 | 109.8238 | -0.2999754 | 49.10554
18.857 | 109.823 | -0.3000066 | 50.35084
18.86034 | 109.8234 | -0.3000967 | 50.02968
18.86366 | 109.8232 | -0.3001216 | 49.88172
18.867 | 109.8227 | -0.3001174 | 51.47786
18.87033 | 109.8246 | -0.300175 | 49.16957
18.87366 | 109.8231 | -0.3002291 | 50.83756
18.877 | 109.8227 | -0.3003115 | 50.09086
18.88034 | 109.8231 | -0.300377 | 49.96876
18.88366 | 109.8228 | -0.3003908 | 51.06188
18.887 | 109.8227 | -0.3004076 | 49.30899
18.89034 | 109.8234 | -0.3004686 | 50.8921
18.89366 | 109.8224 | -0.3005352 | 49.69338
18.897 | 109.8234 | -0.3005546 | 50.20602
18.90033 | 109.8232 | -0.3005913 | 50.28074
18.90366 | 109.8237 | -0.300634 | 49.85774
18.907 | 109.8235 | -0.3006875 | 51.14676
18.91033 | 109.8229 | -0.300759 | 49.08942
18.91366 | 109.8236 | -0.3007982 | 50.65272
18.917 | 109.8239 | -0.3007892 | 49.9968
18.92033 | 109.8239 | -0.300798 | 49.88924
18.92367 | 109.8244 | -0.3008075 | 51.54
18.927 | 109.8234 | -0.3008385 | 49.2145
18.93033 | 109.8242 | -0.3008714 | 50.90727
18.93367 | 109.8235 | -0.3009176 | 49.52872
18.937 | 109.8241 | -0.3010146 | 49.99119
18.94033 | 109.8236 | -0.3011361 | 50.82346
18.94366 | 109.8234 | -0.3012584 | 49.91321
18.947 | 109.8231 | -0.301342 | 50.98203
18.95033 | 109.823 | -0.3013598 | 49.21304
18.95366 | 109.8233 | -0.3013815 | 50.29853
18.957 | 109.8231 | -0.3014412 | 50.05738
18.96034 | 109.8235 | -0.3015308 | 49.88828
18.96366 | 109.8227 | -0.3016146 | 51.5055
18.967 | 109.823 | -0.3016312 | 49.16596
18.97034 | 109.8233 | -0.3016175 | 50.80269
18.97366 | 109.8235 | -0.3016509 | 50.02504
18.977 | 109.8229 | -0.3017471 | 49.94365
18.98034 | 109.8227 | -0.3018352 | 51.05865
18.98366 | 109.8228 | -0.3019 | 49.33842
18.987 | 109.8234 | -0.3019238 | 50.93869
18.99033 | 109.8231 | -0.3019358 | 49.7318
18.99366 | 109.823 | -0.3020042 | 50.18424
18.997 | 109.8237 | -0.3020696 | 50.43582
19.00033 | 109.8232 | -0.3020954 | 49.8335
19.00366 | 109.8237 | -0.3021129 | 51.12542
19.007 | 109.8241 | -0.3021264 | 49.13438
19.01033 | 109.8234 | -0.3021887 | 50.6273
19.01366 | 109.8234 | -0.3022726 | 50.02626
19.017 | 109.8217 | -0.3023545 | 49.89656
19.02033 | 109.8236 | -0.3024045 | 51.47511
19.02367 | 109.8235 | -0.3024366 | 49.26064
19.027 | 109.8236 | -0.3024758 | 50.91489
19.03034 | 109.8228 | -0.3025286 | 49.95974
19.03367 | 109.8232 | -0.3025698 | 49.96753
19.037 | 109.823 | -0.3025858 | 50.88586
19.04033 | 109.8234 | -0.3026362 | 49.82672
19.04366 | 109.8232 | -0.302725 | 51.07344
19.047 | 109.8232 | -0.302798 | 49.22903
19.05033 | 109.8232 | -0.3028434 | 50.23149
19.05366 | 109.8236 | -0.302891 | 50.2165
19.057 | 109.8231 | -0.3029763 | 49.8497
19.06034 | 109.8234 | -0.3030704 | 51.15016
19.06366 | 109.8225 | -0.303135 | 49.1047
19.067 | 109.8238 | -0.3031559 | 50.819
19.07033 | 109.8234 | -0.3031714 | 49.96356
19.07367 | 109.8239 | -0.3032051 | 49.95186
19.077 | 109.8226 | -0.3032528 | 51.44384
19.08033 | 109.8238 | -0.3033172 | 49.27656
19.08366 | 109.8237 | -0.3033516 | 50.98665
19.087 | 109.8236 | -0.3033646 | 49.52821
19.09033 | 109.8234 | -0.3033945 | 49.95992
19.09366 | 109.8232 | -0.3034612 | 50.72978
19.097 | 109.8242 | -0.3035197 | 49.99172
19.10033 | 109.8235 | -0.303588 | 51.05432
19.10367 | 109.824 | -0.3036314 | 49.07448
19.107 | 109.8233 | -0.303667 | 50.3666
19.11034 | 109.8236 | -0.3037354 | 50.02985
19.11366 | 109.8234 | -0.3038084 | 49.87395
19.117 | 109.8234 | -0.3038777 | 51.44556
19.12033 | 109.8236 | -0.3039657 | 49.15308
19.12366 | 109.8237 | -0.3040391 | 50.86045
19.127 | 109.8224 | -0.3041023 | 50.02734
19.13034 | 109.8236 | -0.3041768 | 49.98412
19.13366 | 109.8231 | -0.3042189 | 51.02954
19.137 | 109.8235 | -0.3042548 | 49.38758
19.14034 | 109.8232 | -0.304291 | 51.01183
19.14366 | 109.8234 | -0.304323 | 49.67792
19.147 | 109.823 | -0.3043474 | 50.22568
19.15033 | 109.8238 | -0.304377 | 50.21732
19.15366 | 109.8237 | -0.3044155 | 49.84218
19.157 | 109.823 | -0.3044708 | 51.10752
19.16033 | 109.8232 | -0.3045563 | 49.1208
19.16366 | 109.8235 | -0.3046443 | 50.70011
19.167 | 109.8233 | -0.3046879 | 49.9659
19.17033 | 109.8225 | -0.304727 | 49.92918
19.17367 | 109.824 | -0.3047728 | 51.54156
19.177 | 109.8232 | -0.3048316 | 49.16883
19.18033 | 109.8234 | -0.304907 | 50.93234
19.18367 | 109.8234 | -0.3049747 | 49.48402
19.187 | 109.8237 | -0.305011 | 49.93754
19.19033 | 109.8236 | -0.3050742 | 50.8255
19.19366 | 109.8226 | -0.3051826 | 49.86679
19.197 | 109.8234 | -0.3052902 | 51.024
19.20033 | 109.8231 | -0.3053479 | 49.65508
19.20366 | 109.8234 | -0.3053414 | 50.32235
19.207 | 109.8234 | -0.3053282 | 50.15736
19.21034 | 109.8232 | -0.3053631 | 49.859
19.21366 | 109.8229 | -0.3054278 | 51.38414
19.217 | 109.8234 | -0.3054667 | 49.04508
19.22034 | 109.8228 | -0.3055059 | 50.86914
19.22366 | 109.824 | -0.3055402 | 49.96696
19.227 | 109.8232 | -0.3055827 | 49.92974
19.23034 | 109.8241 | -0.3056598 | 51.4799
19.23366 | 109.8233 | -0.3057018 | 49.27932
19.237 | 109.8232 | -0.3057272 | 51.00455
19.24033 | 109.8242 | -0.3057845 | 49.52983
19.24366 | 109.8234 | -0.3058414 | 49.96872
19.247 | 109.8227 | -0.3059139 | 50.76309
19.25033 | 109.8227 | -0.3059922 | 49.94478
19.25366 | 109.824 | -0.3060196 | 51.02966
19.257 | 109.8232 | -0.3060293 | 49.15222
19.26033 | 109.8234 | -0.3060714 | 50.35446
19.26366 | 109.8238 | -0.3061004 | 49.99703
19.267 | 109.8238 | -0.3061317 | 49.88967
19.27033 | 109.8248 | -0.3061868 | 51.44555
19.27367 | 109.824 | -0.3062756 | 49.15297
19.277 | 109.8233 | -0.3063724 | 50.90842
19.28034 | 109.8233 | -0.306494 | 49.9324
19.28367 | 109.8237 | -0.306549 | 49.92895
19.287 | 109.8231 | -0.3065584 | 50.99756
19.29033 | 109.8234 | -0.30656 | 49.34072
19.29366 | 109.8234 | -0.3065981 | 50.95618
19.297 | 109.8234 | -0.3066445 | 49.72488
19.30033 | 109.823 | -0.3067245 | 50.17421
19.30366 | 109.8234 | -0.3067928 | 50.34234
19.307 | 109.8233 | -0.3068115 | 49.85769
19.31034 | 109.8228 | -0.3068225 | 51.11487
19.31366 | 109.8232 | -0.3068359 | 49.05782
19.317 | 109.8234 | -0.306871 | 50.69902
19.32033 | 109.8236 | -0.3068921 | 49.99512
19.32367 | 109.823 | -0.3069375 | 49.9515
19.327 | 109.8234 | -0.3070011 | 51.50623
19.33033 | 109.8235 | -0.3070682 | 49.24461
19.33366 | 109.8229 | -0.3070929 | 50.93882
19.337 | 109.8238 | -0.3070955 | 49.6387
19.34033 | 109.8237 | -0.3070936 | 49.9517
19.34366 | 109.8239 | -0.3071367 | 50.91802
19.347 | 109.8233 | -0.3072405 | 49.83455
19.35033 | 109.8223 | -0.3073204 | 50.98989
19.35367 | 109.8229 | -0.3073623 | 49.66146
19.357 | 109.8235 | -0.3073602 | 50.37142
19.36034 | 109.823 | -0.3073538 | 50.18525
19.36366 | 109.8242 | -0.3074014 | 49.86536
19.367 | 109.8233 | -0.3074608 | 51.3473
19.37033 | 109.8231 | -0.3075361 | 49.05654
19.37366 | 109.8234 | -0.3075741 | 50.80996
19.377 | 109.8228 | -0.30758 | 49.96116
19.38034 | 109.8233 | -0.3075926 | 49.9355
19.38366 | 109.824 | -0.307639 | 51.47468
19.387 | 109.8236 | -0.3076824 | 49.27613
19.39034 | 109.8232 | -0.3077087 | 50.98613
19.39366 | 109.823 | -0.307728 | 49.46448
19.397 | 109.8239 | -0.3077594 | 49.98322
19.40033 | 109.8236 | -0.307802 | 50.71297
19.40366 | 109.823 | -0.3078102 | 49.9798
19.407 | 109.8231 | -0.3078066 | 51.05103
19.41033 | 109.824 | -0.3077982 | 49.18238
19.41366 | 109.8235 | -0.3078254 | 50.33875
19.417 | 109.8235 | -0.3079138 | 49.99668
19.42033 | 109.8232 | -0.3079916 | 49.88936
19.42367 | 109.8236 | -0.3080627 | 51.47654
19.427 | 109.8231 | -0.308115 | 49.12098
19.43033 | 109.8234 | -0.308196 | 50.89129
19.43367 | 109.8233 | -0.3082894 | 49.90088
19.437 | 109.8235 | -0.3083486 | 49.95266
19.44033 | 109.8234 | -0.3084018 | 51.02954
19.44366 | 109.8233 | -0.3084412 | 49.70488
19.447 | 109.823 | -0.3084468 | 50.9375
19.45033 | 109.8228 | -0.3084688 | 49.37188
19.45366 | 109.8234 | -0.3084882 | 49.9449
19.457 | 109.8227 | -0.308495 | 50.28079
19.46034 | 109.8227 | -0.3085011 | 49.85852
19.46366 | 109.8236 | -0.3085056 | 51.1956
19.467 | 109.8236 | -0.3085478 | 49.0748
19.47034 | 109.8238 | -0.3086118 | 49.95648
19.47366 | 109.8223 | -0.3086836 | 50.82562
19.477 | 109.8235 | -0.308727 | 50.02631
19.48034 | 109.8231 | -0.3087565 | 49.9365
19.48366 | 109.8238 | -0.3087959 | 51.06075
19.487 | 109.8239 | -0.3088493 | 49.29398
19.49033 | 109.8232 | -0.30888 | 50.91632
19.49366 | 109.823 | -0.3089296 | 49.74088
19.497 | 109.8236 | -0.308992 | 50.15504
19.50033 | 109.8227 | -0.3090726 | 50.40752
19.50366 | 109.8232 | -0.3091726 | 49.86663
19.507 | 109.8231 | -0.3092195 | 51.09711
19.51033 | 109.8227 | -0.3092286 | 49.09117
19.51366 | 109.8233 | -0.3092568 | 50.60654
19.517 | 109.8232 | -0.3092795 | 50.06174
19.52033 | 109.8233 | -0.3093239 | 49.92166
19.52367 | 109.8233 | -0.3093368 | 51.5425
19.527 | 109.8226 | -0.309309 | 49.2009
19.53034 | 109.8235 | -0.3092831 | 50.90146
19.53367 | 109.8238 | -0.3093037 | 49.89969
19.537 | 109.8233 | -0.3093484 | 49.94474
19.54033 | 109.8238 | -0.3094219 | 50.98202
19.54366 | 109.8237 | -0.3095052 | 49.38742
19.547 | 109.8231 | -0.3095758 | 50.86869
19.55033 | 109.8228 | -0.3096566 | 49.67806
19.55366 | 109.8234 | -0.3097092 | 50.24948
19.557 | 109.8229 | -0.3097336 | 50.18672
19.56034 | 109.8228 | -0.3097474 | 49.8822
19.56366 | 109.8234 | -0.3097924 | 51.04062
19.567 | 109.8237 | -0.3098274 | 49.06
19.57033 | 109.8227 | -0.3098576 | 50.68588
19.57367 | 109.8237 | -0.3098865 | 49.96683
19.577 | 109.8233 | -0.3099084 | 49.92948
19.58033 | 109.8237 | -0.3099402 | 51.47884
19.58366 | 109.8236 | -0.3099958 | 49.20086
19.587 | 109.8236 | -0.3100572 | 50.96446
19.59033 | 109.8234 | -0.31012 | 49.60933
19.59366 | 109.8231 | -0.3101783 | 49.97669
19.597 | 109.8237 | -0.3102148 | 50.84226
19.60033 | 109.8229 | -0.3102678 | 49.4036
19.60367 | 109.8237 | -0.3103161 | 50.89176
19.607 | 109.823 | -0.3103476 | 49.26161
19.61034 | 109.8232 | -0.310371 | 50.27921
19.61366 | 109.8236 | -0.310401 | 50.09275
19.617 | 109.8238 | -0.3104308 | 49.89792
19.62033 | 109.824 | -0.310523 | 51.35157
19.62366 | 109.8235 | -0.310607 | 49.15396
19.627 | 109.8224 | -0.3106516 | 50.81324
19.63034 | 109.8232 | -0.3106687 | 49.96618
19.63366 | 109.8235 | -0.3106796 | 49.92953
19.637 | 109.8234 | -0.3106996 | 51.38386
19.64034 | 109.8231 | -0.3107684 | 49.3574
19.64366 | 109.8224 | -0.310843 | 51.01275
19.647 | 109.8227 | -0.3109031 | 49.49864
19.65033 | 109.8224 | -0.310923 | 49.95276
19.65366 | 109.8228 | -0.3109335 | 50.71584
19.657 | 109.8236 | -0.3109306 | 50.08219
19.66033 | 109.8231 | -0.31093 | 51.03241
19.66366 | 109.8232 | -0.3109916 | 49.15261
19.667 | 109.8229 | -0.3110852 | 50.33072
19.67033 | 109.8229 | -0.3111635 | 50.09138
19.67367 | 109.8224 | -0.3111814 | 49.89696
19.677 | 109.8231 | -0.3111446 | 51.47574
19.68033 | 109.8237 | -0.3111186 | 49.12064
19.68367 | 109.8238 | -0.311145 | 50.85998
19.687 | 109.8235 | -0.3112278 | 50.02566
19.69033 | 109.8231 | -0.3113318 | 49.93671
19.69366 | 109.8232 | -0.3114178 | 50.98143
19.697 | 109.8231 | -0.3114569 | 49.30894
19.70033 | 109.8234 | -0.311479 | 50.90692
19.70366 | 109.8234 | -0.3115136 | 49.70843
19.707 | 109.8234 | -0.3115552 | 50.17834
19.71034 | 109.8226 | -0.3116226 | 50.24684
19.71366 | 109.8225 | -0.3116936 | 49.8576
19.717 | 109.8233 | -0.3117798 | 51.05166
19.72034 | 109.8232 | -0.3118562 | 49.13643
19.72366 | 109.8233 | -0.3118861 | 50.64481
19.727 | 109.8225 | -0.3118895 | 49.93419
19.73034 | 109.8232 | -0.3119055 | 49.8815
19.73366 | 109.8234 | -0.3119123 | 51.54084
19.737 | 109.8224 | -0.3119271 | 49.23132
19.74033 | 109.8229 | -0.3119064 | 50.85274
19.74366 | 109.823 | -0.3118646 | 49.89932
19.747 | 109.8236 | -0.3118992 | 49.95268
19.75033 | 109.8232 | -0.3119785 | 50.88684
19.75366 | 109.8228 | -0.3120571 | 49.37068
19.757 | 109.8233 | -0.3121189 | 50.95481
19.76033 | 109.8235 | -0.3121251 | 49.68516
19.76366 | 109.8234 | -0.3121261 | 50.26694
19.767 | 109.8234 | -0.3121699 | 50.12241
19.77033 | 109.8233 | -0.3122414 | 49.88894
19.77367 | 109.823 | -0.3122761 | 51.1304
19.777 | 109.8227 | -0.3122995 | 49.12004
19.78034 | 109.8234 | -0.3123306 | 50.77916
19.78367 | 109.8234 | -0.3123706 | 50.02719
19.787 | 109.8231 | -0.3124816 | 49.91304
19.79033 | 109.8237 | -0.312579 | 51.47696
19.79366 | 109.8224 | -0.3126375 | 49.29333
19.797 | 109.8229 | -0.3126784 | 50.916
19.80033 | 109.8222 | -0.3126854 | 49.54506
19.80366 | 109.8225 | -0.3126668 | 49.93664
19.807 | 109.8236 | -0.3126564 | 50.8084
19.81034 | 109.8235 | -0.3126145 | 49.38692
19.81366 | 109.8238 | -0.3125913 | 50.89986
19.817 | 109.8235 | -0.3126305 | 49.18292
19.82033 | 109.8242 | -0.3126995 | 50.27504
19.82367 | 109.8225 | -0.312771 | 50.02776
19.827 | 109.8225 | -0.3128216 | 49.8968
19.83033 | 109.8238 | -0.3128646 | 51.34799
19.83366 | 109.8231 | -0.3128965 | 49.058
19.837 | 109.8226 | -0.3129671 | 50.8598
19.84033 | 109.8236 | -0.3130412 | 50.02702
19.84366 | 109.8227 | -0.3130847 | 49.93653
19.847 | 109.824 | -0.3131511 | 51.47688
19.85033 | 109.8231 | -0.3132297 | 49.37074
19.85367 | 109.8228 | -0.313324 | 50.92276
19.857 | 109.8232 | -0.3133724 | 49.76352
19.86034 | 109.8224 | -0.313345 | 50.16059
19.86366 | 109.8235 | -0.3133346 | 50.68219
19.867 | 109.8228 | -0.3133875 | 50.03438
19.87033 | 109.8229 | -0.3134558 | 51.06993
19.87366 | 109.8228 | -0.3135326 | 49.1658
19.877 | 109.8232 | -0.3135559 | 50.33441
19.88034 | 109.8237 | -0.3135703 | 50.08981
19.88366 | 109.8233 | -0.3136265 | 49.91248
19.887 | 109.8228 | -0.3136903 | 51.47587
19.89034 | 109.8223 | -0.3137136 | 49.10502
19.89366 | 109.823 | -0.3137168 | 50.86728
19.897 | 109.8238 | -0.3137144 | 49.93093
19.90033 | 109.8233 | -0.3137262 | 49.93631
19.90366 | 109.8228 | -0.313776 | 51.01262
19.907 | 109.8232 | -0.3138306 | 49.33933
19.91033 | 109.8229 | -0.313861 | 50.95526
19.91366 | 109.8235 | -0.3139181 | 49.72444
19.917 | 109.823 | -0.314005 | 50.16624
19.92033 | 109.8226 | -0.314093 | 50.2774
19.92367 | 109.8224 | -0.3141678 | 49.873
19.927 | 109.8229 | -0.3141883 | 51.04308
19.93033 | 109.8234 | -0.3141768 | 49.13504
19.93367 | 109.8234 | -0.3141851 | 50.61129
19.937 | 109.8231 | -0.3142392 | 50.05725
19.94033 | 109.8235 | -0.3142662 | 49.88824
19.94366 | 109.8227 | -0.3142864 | 51.50528
19.947 | 109.8238 | -0.3143038 | 49.08784
19.95033 | 109.8232 | -0.3143449 | 50.87434
19.95366 | 109.8234 | -0.314429 | 49.83406
19.957 | 109.8231 | -0.3145012 | 49.95162
19.96034 | 109.8225 | -0.314517 | 50.96432
19.96366 | 109.8234 | -0.3144912 | 49.36986
19.967 | 109.8236 | -0.3144694 | 50.9069
19.97034 | 109.8236 | -0.3145226 | 49.65376
19.97366 | 109.8231 | -0.3146044 | 50.2589
19.977 | 109.8227 | -0.3146471 | 50.15371
19.98034 | 109.8232 | -0.3146884 | 49.85771
19.98366 | 109.8242 | -0.314672 | 51.13089
19.987 | 109.8229 | -0.3147 | 49.07377
19.99033 | 109.8238 | -0.31475 | 50.75568
19.99366 | 109.8228 | -0.3147616 | 50.09026
19.997 | 109.8236 | -0.3147766 | 49.92851
20.00033 | 109.8239 | -0.3148086 | 51.57075
20.00366 | 109.8231 | -0.3148606 | 49.1975
20.007 | 109.8224 | -0.3149614 | 50.9459
20.01033 | 109.8231 | -0.3150305 | 49.65363
20.01366 | 109.8226 | -0.3150653 | 49.97508
20.017 | 109.8232 | -0.3150813 | 50.88594
20.02033 | 109.823 | -0.3150885 | 49.82679
20.02367 | 109.8231 | -0.3151134 | 51.02598
20.027 | 109.8234 | -0.3151367 | 49.245
20.03034 | 109.8234 | -0.3151722 | 50.20407
20.03367 | 109.8237 | -0.3152027 | 50.09172
20.037 | 109.8228 | -0.3152488 | 49.89721
20.04033 | 109.823 | -0.3153096 | 51.31762
20.04366 | 109.823 | -0.3153524 | 49.10521
20.047 | 109.8229 | -0.3153644 | 50.75592
20.05033 | 109.8232 | -0.3153615 | 49.93286
20.05366 | 109.8229 | -0.3153998 | 49.95228
20.057 | 109.8242 | -0.3154622 | 51.44498
20.06034 | 109.8229 | -0.315521 | 49.18363
20.06366 | 109.8232 | -0.3155762 | 50.9237
20.067 | 109.8234 | -0.3155758 | 49.56014
20.07033 | 109.8232 | -0.315597 | 49.9679
20.07367 | 109.8234 | -0.3156696 | 50.73002
20.077 | 109.8223 | -0.315767 | 49.96824
20.08033 | 109.823 | -0.3158381 | 51.04981
20.08366 | 109.8227 | -0.315848 | 49.15134
20.087 | 109.8227 | -0.3158244 | 50.25928
20.09033 | 109.8234 | -0.3158058 | 50.08989
20.09366 | 109.8233 | -0.3158267 | 49.92026
20.097 | 109.8239 | -0.3158783 | 51.475
20.10033 | 109.8228 | -0.3159552 | 49.13574
20.10367 | 109.823 | -0.3160186 | 50.83533
20.107 | 109.823 | -0.3160795 | 50.0893
20.11034 | 109.8227 | -0.316146 | 49.94414
20.11366 | 109.8231 | -0.316181 | 51.15511
20.117 | 109.8228 | -0.3162157 | 49.26112
20.12033 | 109.8233 | -0.3162576 | 51.01068
20.12366 | 109.8232 | -0.3163263 | 49.46479
20.127 | 109.8226 | -0.3164152 | 49.952
20.13034 | 109.8232 | -0.3164474 | 50.68212
20.13366 | 109.8221 | -0.3164206 | 49.99512
20.137 | 109.8234 | -0.3163886 | 51.01031
20.14034 | 109.8238 | -0.3163805 | 49.13454
20.14366 | 109.8226 | -0.3164192 | 50.3344
20.147 | 109.823 | -0.3164919 | 50.089
20.15033 | 109.8231 | -0.3165471 | 49.90426
20.15366 | 109.8227 | -0.3165769 | 51.41074
20.157 | 109.8221 | -0.3166309 | 49.05711
20.16033 | 109.8232 | -0.316668 | 50.85808
20.16366 | 109.823 | -0.3166906 | 50.05613
20.167 | 109.8231 | -0.3167078 | 49.94361
20.17033 | 109.8237 | -0.3167456 | 51.0264
20.17367 | 109.8235 | -0.3168314 | 49.26002
20.177 | 109.8228 | -0.3169334 | 50.94584
20.18033 | 109.8221 | -0.3169888 | 49.4007
20.18367 | 109.8233 | -0.3169818 | 49.96676
20.187 | 109.823 | -0.3169489 | 50.61652
20.19033 | 109.8237 | -0.3169405 | 50.04207
20.19366 | 109.8224 | -0.3169868 | 51.00144
20.197 | 109.823 | -0.3170697 | 49.13364
20.20033 | 109.8229 | -0.317128 | 50.32605
20.20366 | 109.8226 | -0.3171904 | 49.99106
20.207 | 109.8232 | -0.3172728 | 49.90304
20.21034 | 109.822 | -0.3173556 | 51.47092
20.21366 | 109.8234 | -0.3174236 | 49.1015
20.217 | 109.8229 | -0.3174444 | 50.83313
20.22034 | 109.8231 | -0.3174417 | 49.95832
20.22366 | 109.823 | -0.3174212 | 49.95079
20.227 | 109.823 | -0.3174336 | 51.10546
20.23034 | 109.8232 | -0.3174771 | 49.36822
20.23366 | 109.8231 | -0.3175041 | 50.88974
20.237 | 109.8236 | -0.3175168 | 49.7313
20.24033 | 109.823 | -0.3175364 | 50.14477
20.24366 | 109.8232 | -0.317566 | 50.21388
20.247 | 109.8236 | -0.3176217 | 49.86471
20.25033 | 109.823 | -0.3176948 | 51.01469
20.25366 | 109.8234 | -0.3177216 | 49.04079
20.257 | 109.8228 | -0.3177304 | 50.65851
20.26033 | 109.8234 | -0.3177469 | 50.08872
20.26366 | 109.8229 | -0.3177985 | 49.8962
20.267 | 109.823 | -0.3178629 | 51.5375
20.27033 | 109.8231 | -0.317904 | 49.18164
20.27367 | 109.8228 | -0.317914 | 50.95346
20.277 | 109.8232 | -0.3179555 | 49.95904
20.28034 | 109.823 | -0.3180146 | 49.93556
20.28367 | 109.8226 | -0.3180917 | 50.91629
20.287 | 109.8228 | -0.3180958 | 49.35453
20.29033 | 109.8222 | -0.3180491 | 50.89888
20.29366 | 109.8234 | -0.3180424 | 49.7241
20.297 | 109.8235 | -0.3180776 | 50.18234
20.30033 | 109.823 | -0.31816 | 50.34278
20.30366 | 109.8224 | -0.3182302 | 49.83459
20.307 | 109.8228 | -0.3182472 | 51.11132
20.31034 | 109.8235 | -0.3182502 | 49.07422
20.31366 | 109.8228 | -0.318297 | 50.75585
20.317 | 109.8232 | -0.3183952 | 50.02826
20.32033 | 109.8228 | -0.3184723 | 49.90533
20.32367 | 109.8225 | -0.3184946 | 51.5091
20.327 | 109.8228 | -0.3185038 | 49.19958
20.33033 | 109.8231 | -0.318524 | 50.89966
20.33366 | 109.8228 | -0.3185629 | 49.86692
20.337 | 109.8229 | -0.3186178 | 49.95984
20.34033 | 109.8229 | -0.31865 | 50.93344
20.34366 | 109.8218 | -0.31865 | 49.40178
20.347 | 109.8226 | -0.3186806 | 50.95508
20.35033 | 109.8227 | -0.3187471 | 49.65332
20.35367 | 109.8224 | -0.3187996 | 50.3137
20.357 | 109.8226 | -0.3188416 | 50.18238
20.36034 | 109.8226 | -0.3188363 | 49.83346
20.36366 | 109.822 | -0.3188209 | 51.34691
20.367 | 109.8231 | -0.3188374 | 49.10352
20.37033 | 109.8228 | -0.3188553 | 50.61182
20.37366 | 109.8236 | -0.3188758 | 50.05759
20.377 | 109.8227 | -0.318899 | 49.91226
20.38034 | 109.8231 | -0.3189495 | 51.63388
20.38366 | 109.8233 | -0.3189897 | 49.18222
20.387 | 109.8224 | -0.3190182 | 50.9065
20.39034 | 109.8227 | -0.319032 | 49.60742
20.39366 | 109.8224 | -0.3190455 | 49.92807
20.397 | 109.8226 | -0.319104 | 50.90176
20.40033 | 109.8229 | -0.3191366 | 49.85378
20.40366 | 109.8227 | -0.319184 | 51.03438
20.407 | 109.823 | -0.3192208 | 49.69985
20.41033 | 109.8227 | -0.3192385 | 50.23132
20.41366 | 109.8234 | -0.3192536 | 50.18324
20.417 | 109.8225 | -0.319265 | 49.85642
20.42033 | 109.8234 | -0.319286 | 51.20794
20.42367 | 109.824 | -0.3192872 | 49.13333
20.427 | 109.8229 | -0.3192892 | 50.72166
20.43033 | 109.8226 | -0.3193176 | 50.02384
20.43367 | 109.8233 | -0.319385 | 49.91918
20.437 | 109.823 | -0.3194496 | 51.53594
20.44033 | 109.8224 | -0.319509 | 49.25855
20.44366 | 109.823 | -0.3195363 | 50.92881
20.447 | 109.8226 | -0.3195488 | 49.4476
20.45033 | 109.8234 | -0.3195875 | 49.95861
20.45366 | 109.8226 | -0.3196736 | 50.82076
20.457 | 109.8224 | -0.3197402 | 49.89694
20.46034 | 109.8221 | -0.319771 | 51.00453
20.46366 | 109.8224 | -0.3197548 | 49.16456
20.467 | 109.8231 | -0.3197599 | 50.21492
20.47034 | 109.8226 | -0.3197748 | 50.18137
20.47366 | 109.8227 | -0.3198028 | 49.85586
20.477 | 109.8226 | -0.3198401 | 51.14351
20.48033 | 109.8226 | -0.3198658 | 49.0699
20.48366 | 109.8222 | -0.319898 | 50.78364
20.487 | 109.8227 | -0.3199645 | 49.98838
20.49033 | 109.8221 | -0.3200335 | 49.918
20.49367 | 109.822 | -0.320062 | 51.4372
20.497 | 109.8221 | -0.3200749 | 49.28738
20.50033 | 109.822 | -0.320131 | 50.91134
20.50366 | 109.8224 | -0.3201803 | 49.61866
20.507 | 109.8223 | -0.3202104 | 49.94211
20.51033 | 109.8224 | -0.3202273 | 50.80352
20.51367 | 109.8226 | -0.3202422 | 49.91618
20.517 | 109.8224 | -0.3202742 | 51.03346
20.52033 | 109.8234 | -0.320332 | 49.21047
20.52367 | 109.8222 | -0.320386 | 50.32158
20.527 | 109.8224 | -0.3204184 | 50.11892
20.53033 | 109.823 | -0.3204266 | 49.91898
20.53367 | 109.8226 | -0.3204575 | 51.40713
20.537 | 109.8232 | -0.3205035 | 49.06934
20.54033 | 109.8227 | -0.320551 | 50.79976
20.54366 | 109.8229 | -0.320577 | 50.02118
20.547 | 109.8222 | -0.3206024 | 49.92621
20.55033 | 109.8229 | -0.320631 | 51.46922
20.55366 | 109.822 | -0.3206634 | 49.256
20.557 | 109.8225 | -0.3207033 | 50.91067
20.56033 | 109.8225 | -0.3207074 | 49.50725
20.56367 | 109.8223 | -0.3207231 | 49.98072
20.567 | 109.8225 | -0.3207721 | 50.755
20.57033 | 109.8224 | -0.3208474 | 49.39676
20.57367 | 109.8224 | -0.3208963 | 50.88692
20.577 | 109.8222 | -0.3209346 | 49.16184
20.58033 | 109.8225 | -0.3209286 | 50.31714
20.58366 | 109.8226 | -0.3209456 | 50.14773
20.587 | 109.8222 | -0.3210135 | 49.87088
20.59033 | 109.822 | -0.321096 | 51.34184
20.59367 | 109.8227 | -0.3211586 | 49.0844
20.597 | 109.8225 | -0.3211546 | 50.83896
20.60033 | 109.8219 | -0.3211236 | 49.98848
20.60367 | 109.8228 | -0.3211195 | 49.95738
20.607 | 109.823 | -0.321168 | 51.50109
20.61033 | 109.8234 | -0.321232 | 49.27194
20.61367 | 109.8228 | -0.3213153 | 50.93469
20.617 | 109.8224 | -0.3213776 | 49.5552
20.62033 | 109.8222 | -0.3214145 | 49.95008
20.62366 | 109.8223 | -0.3214515 | 50.74146
20.627 | 109.8225 | -0.3214844 | 49.979
20.63033 | 109.8226 | -0.3214654 | 51.11156
20.63366 | 109.823 | -0.3214795 | 49.17894
20.637 | 109.8234 | -0.3214836 | 50.28234
20.64034 | 109.8226 | -0.3215217 | 50.08642
20.64366 | 109.8228 | -0.321561 | 49.88722
20.647 | 109.8228 | -0.3215992 | 51.37528
20.65033 | 109.823 | -0.3216247 | 49.10132
20.65366 | 109.8223 | -0.321669 | 50.78463
20.657 | 109.8221 | -0.3216902 | 49.99022
20.66033 | 109.8223 | -0.3216906 | 49.92658
20.66367 | 109.8228 | -0.3216547 | 51.13552
20.667 | 109.8219 | -0.321624 | 49.25709
20.67033 | 109.823 | -0.3216355 | 50.89491
20.67367 | 109.8224 | -0.3216978 | 49.77696
20.677 | 109.8227 | -0.3217872 | 50.11676
20.68033 | 109.8223 | -0.3218456 | 50.67704
20.68367 | 109.8225 | -0.3218799 | 49.97109
20.687 | 109.8231 | -0.3219137 | 51.02039
20.69033 | 109.8227 | -0.32195 | 49.17877
20.69367 | 109.8227 | -0.3220137 | 50.35353
20.697 | 109.8229 | -0.3220293 | 50.02309
20.70033 | 109.8219 | -0.3220589 | 49.86378
20.70366 | 109.823 | -0.322122 | 51.40756
20.707 | 109.8223 | -0.3221924 | 49.08597
20.71033 | 109.8219 | -0.3222581 | 50.85608
20.71367 | 109.8222 | -0.3222871 | 50.05298
20.717 | 109.8226 | -0.3222744 | 49.94218
20.72034 | 109.8227 | -0.3222762 | 51.07112
20.72366 | 109.8223 | -0.3223139 | 49.27266
20.727 | 109.8228 | -0.3223586 | 50.99915
20.73033 | 109.8221 | -0.3223794 | 49.73804
20.73366 | 109.8226 | -0.3223877 | 50.15389
20.737 | 109.8226 | -0.3223674 | 50.39809
20.74033 | 109.8224 | -0.3223709 | 49.83953
20.74367 | 109.8231 | -0.3223985 | 51.04004
20.747 | 109.8228 | -0.3224542 | 49.1151
20.75033 | 109.8222 | -0.3225486 | 50.36112
20.75366 | 109.8219 | -0.3226338 | 50.05313
20.757 | 109.8219 | -0.3226824 | 49.87886
20.76033 | 109.8222 | -0.3226957 | 51.43743
20.76367 | 109.8222 | -0.3227088 | 49.13144
20.767 | 109.8222 | -0.32271 | 50.879
20.77033 | 109.8226 | -0.3227304 | 50.11436
20.77367 | 109.8226 | -0.322794 | 49.92606
20.777 | 109.8229 | -0.3228632 | 51.07071
20.78033 | 109.8221 | -0.3229146 | 49.36598
20.78367 | 109.8224 | -0.3229812 | 50.91928
20.787 | 109.8224 | -0.3230208 | 49.4445
20.79033 | 109.8222 | -0.3230566 | 49.96545
20.79366 | 109.822 | -0.3231058 | 50.3995
20.797 | 109.8222 | -0.3231528 | 49.85546
20.80033 | 109.8221 | -0.3231652 | 51.03193
20.80366 | 109.8225 | -0.3231596 | 49.13028
20.807 | 109.8226 | -0.323175 | 50.33328
20.81033 | 109.8226 | -0.3232382 | 49.98904
20.81367 | 109.8225 | -0.3233155 | 49.9021
20.817 | 109.822 | -0.3233396 | 51.46892
20.82033 | 109.8225 | -0.3233429 | 49.05379
20.82367 | 109.823 | -0.3233734 | 50.88746
20.827 | 109.822 | -0.323437 | 49.95676
20.83033 | 109.8224 | -0.3235046 | 49.91043
20.83366 | 109.8222 | -0.3235227 | 51.00764
20.837 | 109.8224 | -0.3235194 | 49.3195
20.84033 | 109.823 | -0.3235586 | 50.95928
20.84367 | 109.8229 | -0.3236343 | 49.72219
20.847 | 109.822 | -0.323692 | 50.14242
20.85033 | 109.822 | -0.323743 | 50.36701
20.85367 | 109.8218 | -0.3237582 | 49.855
20.857 | 109.822 | -0.323788 | 50.9841
20.86033 | 109.8226 | -0.3238308 | 49.13024
20.86367 | 109.8218 | -0.3238602 | 50.59174
20.867 | 109.8225 | -0.3238925 | 50.02092
20.87033 | 109.822 | -0.3239215 | 49.87791
20.87366 | 109.8222 | -0.3239634 | 51.46666
20.877 | 109.8222 | -0.324025 | 49.19196
20.88033 | 109.8229 | -0.3240998 | 50.86153
20.88366 | 109.8212 | -0.3241394 | 49.985
20.887 | 109.822 | -0.3241714 | 49.91722
20.89034 | 109.8225 | -0.3241979 | 51.11666
20.89366 | 109.8216 | -0.3242492 | 49.30138
20.897 | 109.8223 | -0.3242862 | 50.96516
20.90033 | 109.8219 | -0.3242593 | 49.73637
20.90366 | 109.8226 | -0.3242344 | 50.18512
20.907 | 109.8225 | -0.3242642 | 50.69032
20.91033 | 109.8219 | -0.3243135 | 50.04459
20.91367 | 109.8221 | -0.3243878 | 51.06685
20.917 | 109.8232 | -0.3244228 | 49.06606
20.92033 | 109.8229 | -0.3244387 | 50.5751
20.92367 | 109.8228 | -0.3244682 | 50.0194
20.927 | 109.8225 | -0.3245065 | 49.8779
20.93033 | 109.8223 | -0.3245904 | 51.43476
20.93367 | 109.8234 | -0.3246528 | 49.14512
20.937 | 109.8214 | -0.324688 | 50.90144
20.94033 | 109.8223 | -0.3247408 | 49.89106
20.94367 | 109.822 | -0.3247766 | 49.92519
20.947 | 109.8221 | -0.3247686 | 51.08488
20.95033 | 109.822 | -0.3247803 | 49.3325
20.95366 | 109.8229 | -0.3248017 | 50.94847
20.957 | 109.8224 | -0.3248478 | 49.72058
20.96033 | 109.8222 | -0.324892 | 50.14978
20.96367 | 109.8217 | -0.3249152 | 50.36395
20.967 | 109.8224 | -0.3249271 | 49.82276
20.97034 | 109.8223 | -0.3249295 | 50.98297
20.97366 | 109.8224 | -0.3249333 | 49.11362
20.977 | 109.8213 | -0.3249702 | 50.33696
20.98033 | 109.8224 | -0.3250318 | 50.08239
20.98366 | 109.8229 | -0.3250528 | 49.90941
20.987 | 109.8217 | -0.3250657 | 51.40312
20.99033 | 109.8228 | -0.3250982 | 49.1142
20.99367 | 109.8224 | -0.3251555 | 50.82188
20.997 | 109.8224 | -0.325202 | 50.04868
21.00033 | 109.8219 | -0.3252316 | 49.94829
21.00366 | 109.8216 | -0.325235 | 51.00406
21.007 | 109.8221 | -0.3252387 | 49.25338
21.01033 | 109.8215 | -0.325302 | 50.90816
21.01367 | 109.8218 | -0.3253802 | 49.72838
21.017 | 109.8217 | -0.3254175 | 50.1675
21.02033 | 109.8224 | -0.325471 | 50.62652
21.02367 | 109.8224 | -0.3254932 | 50.05242
21.027 | 109.8211 | -0.3255052 | 51.06324
21.03033 | 109.8221 | -0.3255528 | 49.1749
21.03367 | 109.8223 | -0.3255653 | 50.58224
21.037 | 109.8225 | -0.3255882 | 50.01884
21.04033 | 109.8225 | -0.3256492 | 49.90132
21.04366 | 109.8221 | -0.3257288 | 51.49784
21.047 | 109.822 | -0.3258191 | 49.11366
21.05033 | 109.822 | -0.325872 | 50.85307
21.05366 | 109.8224 | -0.3258716 | 49.98464
21.057 | 109.8225 | -0.3258484 | 49.93282
21.06033 | 109.8222 | -0.3258664 | 51.11614
21.06367 | 109.8224 | -0.3259286 | 49.36374
21.067 | 109.8222 | -0.326011 | 50.88516
21.07033 | 109.822 | -0.3260848 | 49.44185
21.07367 | 109.822 | -0.3261174 | 49.94047
21.077 | 109.8223 | -0.326094 | 50.67471
21.08033 | 109.8221 | -0.3260814 | 50.00946
21.08366 | 109.8224 | -0.326081 | 51.02889
21.087 | 109.8223 | -0.3261048 | 49.14293
21.09033 | 109.8223 | -0.3261884 | 50.35213
21.09367 | 109.8228 | -0.3262875 | 50.01626
21.097 | 109.8217 | -0.3263642 | 49.89272
21.10033 | 109.8218 | -0.3264575 | 51.40126
21.10367 | 109.8224 | -0.3265298 | 49.14444
21.107 | 109.8222 | -0.3265506 | 50.82071
21.11033 | 109.8216 | -0.3266008 | 49.98507
21.11367 | 109.8216 | -0.326652 | 49.94821
21.117 | 109.8219 | -0.3266728 | 51.37066
21.12033 | 109.822 | -0.3266914 | 49.30097
21.12366 | 109.8215 | -0.3267206 | 50.93278
21.127 | 109.8222 | -0.3267254 | 49.75232
21.13033 | 109.8219 | -0.326758 | 50.13411
21.13366 | 109.8219 | -0.3268164 | 50.69068
21.137 | 109.822 | -0.3268662 | 50.0445
21.14034 | 109.8219 | -0.326933 | 50.97192
21.14366 | 109.822 | -0.3269686 | 49.12769
21.147 | 109.8223 | -0.3269949 | 50.3009
21.15033 | 109.8218 | -0.3270342 | 50.07896
21.15366 | 109.8223 | -0.3270654 | 49.88448
21.157 | 109.8224 | -0.3270807 | 51.39956
21.16033 | 109.8224 | -0.3270925 | 49.14244
21.16367 | 109.8227 | -0.3271481 | 50.85134
21.167 | 109.8218 | -0.327191 | 49.98296
21.17033 | 109.8217 | -0.3272315 | 49.90822
21.17367 | 109.8222 | -0.3272458 | 51.11413
21.177 | 109.8221 | -0.3272728 | 49.23671
21.18033 | 109.8232 | -0.3272996 | 51.02667
21.18367 | 109.822 | -0.3273259 | 49.50342
21.187 | 109.8223 | -0.327349 | 49.95556
21.19033 | 109.8225 | -0.3273894 | 50.736
21.19367 | 109.8226 | -0.3274528 | 49.94638
21.197 | 109.8215 | -0.3275184 | 50.96574
21.20033 | 109.8211 | -0.3275902 | 49.0957
21.20366 | 109.822 | -0.3276114 | 50.34004
21.207 | 109.8222 | -0.3275784 | 50.14124
21.21033 | 109.8221 | -0.3275793 | 49.87637
21.21367 | 109.8231 | -0.3276221 | 51.33503
21.217 | 109.8221 | -0.3276728 | 49.09492
21.22034 | 109.8224 | -0.3277672 | 50.76234
21.22366 | 109.8221 | -0.3278313 | 50.0429
21.227 | 109.8222 | -0.327877 | 49.89148
21.23033 | 109.8228 | -0.3279016 | 51.49283
21.23366 | 109.8222 | -0.3279416 | 49.20369
21.237 | 109.8226 | -0.3279798 | 50.9144
21.24033 | 109.8224 | -0.3280144 | 49.53374
21.24367 | 109.8221 | -0.328013 | 49.97832
21.247 | 109.8221 | -0.3280336 | 50.70297
21.25033 | 109.8224 | -0.3280368 | 49.95395
21.25366 | 109.8227 | -0.3280876 | 50.97656
21.257 | 109.8224 | -0.3281555 | 49.15723
21.26033 | 109.8218 | -0.3281988 | 50.29242
21.26367 | 109.821 | -0.328228 | 50.04626
21.267 | 109.8224 | -0.3282761 | 49.86803
21.27033 | 109.8223 | -0.3282626 | 51.3333
21.27367 | 109.8222 | -0.3282752 | 49.15631
21.277 | 109.8229 | -0.3282974 | 50.77784
21.28033 | 109.8221 | -0.328325 | 49.98084
21.28367 | 109.8223 | -0.3283816 | 49.91524
21.287 | 109.8225 | -0.3284165 | 51.5574
21.29033 | 109.8224 | -0.3284454 | 49.23552
21.29366 | 109.822 | -0.3284971 | 50.96206
21.297 | 109.8215 | -0.3285355 | 49.5495
21.30033 | 109.8214 | -0.3285606 | 49.92348
21.30366 | 109.8224 | -0.3285952 | 50.71886
21.307 | 109.8219 | -0.328622 | 49.92657
21.31033 | 109.822 | -0.328632 | 50.93553
21.31367 | 109.8216 | -0.3286293 | 49.25132
21.317 | 109.8216 | -0.3286753 | 50.24532
21.32033 | 109.8227 | -0.3287244 | 50.01561
21.32367 | 109.8212 | -0.3287778 | 49.89254
21.327 | 109.822 | -0.3288113 | 51.33652
21.33033 | 109.8217 | -0.3288118 | 49.0959
21.33366 | 109.8216 | -0.3288547 | 50.7797
21.337 | 109.8226 | -0.3289288 | 50.01434
21.34033 | 109.8216 | -0.3289914 | 49.9318
21.34367 | 109.8219 | -0.329055 | 51.49553
21.347 | 109.8223 | -0.3291022 | 49.23661
21.35033 | 109.8222 | -0.3291541 | 50.97896
21.35367 | 109.8215 | -0.3292234 | 49.61416
21.357 | 109.822 | -0.3292926 | 49.97115
21.36033 | 109.8218 | -0.3293072 | 50.84566
21.36367 | 109.821 | -0.3293092 | 49.86394
21.367 | 109.8227 | -0.3292961 | 50.99981
21.37033 | 109.8215 | -0.3292797 | 49.28378
21.37366 | 109.8221 | -0.329282 | 50.22967
21.377 | 109.8221 | -0.3292874 | 50.1115
21.38033 | 109.8222 | -0.3292672 | 49.87717
21.38366 | 109.8219 | -0.3292832 | 51.36966
21.387 | 109.8227 | -0.3293392 | 49.12857
21.39034 | 109.8225 | -0.3294004 | 50.70146
21.39366 | 109.8224 | -0.3294687 | 49.98621
21.397 | 109.8219 | -0.3295162 | 49.91667
21.40033 | 109.8223 | -0.32958 | 51.4644
21.40366 | 109.8222 | -0.3296308 | 49.22107
21.407 | 109.8224 | -0.3296775 | 50.89146
21.41033 | 109.8228 | -0.3297131 | 49.56787
21.41367 | 109.8219 | -0.3297386 | 49.9396
21.417 | 109.8222 | -0.3297594 | 50.81366
21.42033 | 109.8221 | -0.329822 | 49.84818
21.42367 | 109.8225 | -0.329882 | 51.00718
21.427 | 109.8217 | -0.3299204 | 49.25176
21.43033 | 109.8212 | -0.3299587 | 50.19774
21.43367 | 109.8225 | -0.3300026 | 50.11016
21.437 | 109.8221 | -0.3300224 | 49.86916
21.44033 | 109.8215 | -0.3300613 | 51.16386
21.44367 | 109.8216 | -0.3300912 | 49.04978
21.447 | 109.8217 | -0.330121 | 50.69256
21.45033 | 109.822 | -0.3301343 | 49.9845
21.45366 | 109.821 | -0.3301758 | 49.9478
21.457 | 109.8218 | -0.3302008 | 51.55976
21.46033 | 109.8218 | -0.3301862 | 49.22143
21.46367 | 109.8218 | -0.3301404 | 50.95528
21.467 | 109.8221 | -0.330142 | 49.88628
21.47034 | 109.822 | -0.3301928 | 49.97149
21.47366 | 109.8214 | -0.33024 | 50.8782
21.477 | 109.8215 | -0.3303034 | 49.39384
21.48033 | 109.8224 | -0.3303226 | 50.91614
21.48366 | 109.8216 | -0.3303011 | 49.63363
21.487 | 109.8225 | -0.3303331 | 50.2771
21.49033 | 109.8224 | -0.3303892 | 50.20336
21.49367 | 109.8224 | -0.3303957 | 49.88445
21.497 | 109.8222 | -0.3303982 | 51.12344
21.50033 | 109.8226 | -0.3304242 | 49.09494
21.50366 | 109.8224 | -0.3304774 | 50.66694
21.507 | 109.8214 | -0.3305361 | 50.04576
21.51033 | 109.8223 | -0.330549 | 49.91515
21.51367 | 109.8224 | -0.3305236 | 51.52459
21.517 | 109.8227 | -0.3304989 | 49.15699
21.52033 | 109.8228 | -0.3305044 | 50.87456
21.52367 | 109.8221 | -0.3305239 | 49.91658
21.527 | 109.8226 | -0.330554 | 49.94706
21.53033 | 109.8227 | -0.330586 | 51.00302
21.53367 | 109.8224 | -0.3306088 | 49.36113
21.537 | 109.8224 | -0.3306733 | 50.97891
21.54033 | 109.8229 | -0.3307476 | 49.70415
21.54366 | 109.8226 | -0.3307997 | 50.2245
21.547 | 109.8223 | -0.3308472 | 50.26793
21.55033 | 109.8218 | -0.3308982 | 49.845
21.55366 | 109.8222 | -0.3309514 | 51.09544
21.557 | 109.8222 | -0.3310597 | 49.06375
21.56033 | 109.8218 | -0.3311407 | 50.68337
21.56367 | 109.8219 | -0.331178 | 50.07728
21.567 | 109.8215 | -0.3311503 | 49.86015
21.57033 | 109.8219 | -0.3311197 | 51.46052
21.57367 | 109.8225 | -0.3311417 | 49.20325
21.577 | 109.8222 | -0.3312072 | 50.91363
21.58033 | 109.8222 | -0.3313013 | 49.85246
21.58366 | 109.8217 | -0.3313874 | 49.9625
21.587 | 109.8219 | -0.3314363 | 51.03366
21.59033 | 109.8208 | -0.3314511 | 49.40754
21.59367 | 109.8226 | -0.3314668 | 50.92242
21.597 | 109.8216 | -0.3314757 | 49.329
21.60033 | 109.8221 | -0.3314528 | 49.97083
21.60367 | 109.8215 | -0.3314471 | 50.20317
21.607 | 109.8225 | -0.3314943 | 49.86098
21.61033 | 109.8223 | -0.3315765 | 51.00872
21.61367 | 109.8216 | -0.3316464 | 49.09572
21.617 | 109.8219 | -0.3316926 | 50.55748
21.62033 | 109.8216 | -0.331675 | 50.01568
21.62366 | 109.8221 | -0.3316782 | 49.88462
21.627 | 109.8222 | -0.3317102 | 51.39986
21.63033 | 109.8218 | -0.3317778 | 49.18991
21.63366 | 109.8225 | -0.3318399 | 50.84392
21.637 | 109.8219 | -0.331902 | 49.9508
21.64034 | 109.8222 | -0.3319727 | 49.92394
21.64366 | 109.8216 | -0.33203 | 51.06684
21.647 | 109.8215 | -0.3320476 | 49.28382
21.65033 | 109.8221 | -0.3320203 | 50.9387
21.65366 | 109.8224 | -0.3319755 | 49.70391
21.657 | 109.822 | -0.3319892 | 50.19286
21.66033 | 109.8225 | -0.3320457 | 50.36007
21.66367 | 109.8217 | -0.3320965 | 49.86082
21.667 | 109.8219 | -0.3321616 | 51.02447
21.67033 | 109.8222 | -0.3322218 | 49.09535
21.67367 | 109.8219 | -0.3322956 | 50.54098
21.677 | 109.8219 | -0.33238 | 50.04672
21.68033 | 109.8217 | -0.3324605 | 49.90004
21.68367 | 109.8211 | -0.3324611 | 51.463
21.687 | 109.8211 | -0.3324224 | 49.09584
21.69033 | 109.822 | -0.3323777 | 50.87516
21.69367 | 109.8214 | -0.332395 | 50.04535
21.697 | 109.8223 | -0.3324394 | 49.93958
21.70033 | 109.8218 | -0.3324766 | 51.0981
21.70366 | 109.8216 | -0.3324812 | 49.33109
21.707 | 109.822 | -0.332495 | 50.91607
21.71033 | 109.8225 | -0.3325143 | 49.75954
21.71367 | 109.8217 | -0.3325556 | 50.19115
21.717 | 109.8219 | -0.3325581 | 50.67428
21.72034 | 109.8222 | -0.3325336 | 50.03269
21.72366 | 109.8225 | -0.3325556 | 51.01722
21.727 | 109.8225 | -0.3326382 | 49.14328
21.73033 | 109.8227 | -0.3327348 | 50.31258
21.73366 | 109.8217 | -0.3328298 | 50.08059
21.737 | 109.822 | -0.332894 | 49.90872
21.74033 | 109.8222 | -0.3329128 | 51.36938
21.74367 | 109.8215 | -0.3329532 | 49.17514
21.747 | 109.8217 | -0.3329632 | 50.78847
21.75033 | 109.8212 | -0.3329564 | 50.01558
21.75366 | 109.823 | -0.3329591 | 49.95535
21.757 | 109.8219 | -0.3329862 | 51.43218
21.76033 | 109.8216 | -0.3330418 | 49.26794
21.76367 | 109.8214 | -0.3331062 | 50.97929
21.767 | 109.8214 | -0.3331424 | 49.47097
21.77033 | 109.8221 | -0.3331736 | 49.93896
21.77367 | 109.8215 | -0.3331838 | 50.76672
21.777 | 109.8221 | -0.3332128 | 49.95375
21.78033 | 109.8223 | -0.3332052 | 51.00815
21.78367 | 109.8226 | -0.333176 | 49.11008
21.787 | 109.8225 | -0.3331822 | 50.28054
21.79033 | 109.8224 | -0.3331993 | 50.07804
21.79366 | 109.8219 | -0.3332544 | 49.86841
21.797 | 109.8219 | -0.3333094 | 51.36691
21.80033 | 109.8219 | -0.3333627 | 48.98584
21.80366 | 109.8224 | -0.3334033 | 50.771
21.807 | 109.822 | -0.3334332 | 50.01304
21.81033 | 109.8222 | -0.3334692 | 49.91556
21.81367 | 109.8219 | -0.3335112 | 51.33528
21.817 | 109.8217 | -0.3335464 | 49.22
21.82033 | 109.8211 | -0.3335696 | 50.9384
21.82367 | 109.8221 | -0.3335943 | 49.59708
21.827 | 109.8214 | -0.3336382 | 50.00222
21.83033 | 109.8218 | -0.3337007 | 50.7981
21.83366 | 109.8219 | -0.33375 | 49.42334
21.837 | 109.8221 | -0.3337791 | 50.86648
21.84033 | 109.8227 | -0.3338178 | 49.26582
21.84367 | 109.8213 | -0.3338459 | 50.31194
21.847 | 109.8216 | -0.3338903 | 50.07648
21.85033 | 109.8218 | -0.3339195 | 49.88406
21.85367 | 109.8224 | -0.3339052 | 51.36687
21.857 | 109.822 | -0.3339192 | 49.03268
21.86033 | 109.8221 | -0.3339505 | 50.79496
21.86367 | 109.8216 | -0.3339813 | 50.07669
21.867 | 109.8216 | -0.3340082 | 49.9081
21.87033 | 109.8225 | -0.3340068 | 51.40017
21.87366 | 109.8216 | -0.334018 | 49.15893
21.877 | 109.8215 | -0.3340515 | 50.87592
21.88033 | 109.8217 | -0.3341126 | 49.63009
21.88366 | 109.8226 | -0.3341646 | 49.96338
21.887 | 109.822 | -0.3342148 | 50.9255
21.89034 | 109.8222 | -0.3342523 | 49.8522
21.89366 | 109.8217 | -0.3342857 | 50.94998
21.897 | 109.8221 | -0.3343234 | 49.673
21.90033 | 109.822 | -0.334386 | 50.27918
21.90366 | 109.8215 | -0.3344683 | 50.89154
21.907 | 109.8214 | -0.3345069 | 50.79666
21.91033 | 109.8212 | -0.3345324 | 50.16732
21.91367 | 109.8222 | -0.3345645 | 50.49712
21.917 | 109.8217 | -0.3345656 | 49.69747
21.92033 | 109.8211 | -0.3345478 | 49.36164
21.92367 | 109.8222 | -0.334511 | 50.59029
21.927 | 109.8222 | -0.3344681 | 49.80088
21.93033 | 109.8219 | -0.3344698 | 50.75192
21.93367 | 109.8216 | -0.334512 | 50.1718
21.937 | 109.8221 | -0.334567 | 49.22236
21.94033 | 109.8217 | -0.334574 | 49.93998
21.94367 | 109.8221 | -0.3345952 | 49.17433
21.947 | 109.8224 | -0.3346352 | 50.79918
21.95033 | 109.8219 | -0.3347163 | 50.75252
21.95366 | 109.8226 | -0.3348054 | 49.39478
21.957 | 109.8217 | -0.3348496 | 49.23817
21.96033 | 109.822 | -0.334844 | 49.24475
21.96367 | 109.8221 | -0.3348566 | 50.68747
21.967 | 109.8229 | -0.334911 | 50.75866
21.97034 | 109.8224 | -0.3349797 | 50.38704
21.97366 | 109.8216 | -0.3350446 | 49.4111
21.977 | 109.8217 | -0.3350804 | 49.31369
21.98033 | 109.8221 | -0.3350925 | 50.63882
21.98366 | 109.8219 | -0.3351087 | 50.70246
21.987 | 109.8216 | -0.335138 | 50.6575
21.99033 | 109.8213 | -0.3351766 | 50.17276
21.99367 | 109.8216 | -0.3351942 | 49.80684
21.997 | 109.8214 | -0.3352012 | 50.093
22.00033 | 109.8216 | -0.3352092 | 50.27561
22.00366 | 109.8216 | -0.3352416 | 50.8306
22.007 | 109.8216 | -0.3353052 | 50.65634
22.01033 | 109.822 | -0.3353344 | 49.84554
22.01367 | 109.8211 | -0.3353557 | 49.31575
22.017 | 109.8217 | -0.3353952 | 49.75016
22.02033 | 109.8222 | -0.335425 | 50.70312
22.02367 | 109.8216 | -0.3354575 | 50.7985
22.027 | 109.8215 | -0.3354629 | 50.52795
22.03033 | 109.822 | -0.3354933 | 49.2377
22.03367 | 109.8224 | -0.3355384 | 49.18125
22.037 | 109.8217 | -0.3355544 | 50.7011
22.04033 | 109.8221 | -0.3355674 | 50.65367
22.04366 | 109.8224 | -0.3355603 | 50.74906
22.047 | 109.8217 | -0.3355566 | 49.58198
22.05033 | 109.8219 | -0.3355864 | 49.16438
22.05366 | 109.8221 | -0.3356063 | 50.02561
22.057 | 109.8221 | -0.3356294 | 50.57696
22.06033 | 109.8222 | -0.3356104 | 50.81228
22.06367 | 109.8216 | -0.335607 | 50.56706
22.067 | 109.8219 | -0.3356914 | 49.43868
22.07033 | 109.8217 | -0.3357728 | 49.37578
22.07367 | 109.8217 | -0.3358318 | 49.96933
22.077 | 109.8214 | -0.3358462 | 50.89086
22.08033 | 109.8217 | -0.3358594 | 50.74884
22.08366 | 109.8218 | -0.3358736 | 50.35274
22.087 | 109.8218 | -0.335941 | 49.18894
22.09033 | 109.8218 | -0.3360192 | 49.26613
22.09367 | 109.8214 | -0.3360562 | 50.73153
22.097 | 109.8213 | -0.3360898 | 50.79593
22.10033 | 109.8219 | -0.3361441 | 50.70188
22.10367 | 109.8215 | -0.3361914 | 49.5029
22.107 | 109.8214 | -0.3361798 | 49.14082
22.11033 | 109.8214 | -0.3361616 | 50.11226
22.11367 | 109.822 | -0.33616 | 50.62882
22.117 | 109.8224 | -0.336165 | 50.7968
22.12033 | 109.8214 | -0.3361818 | 50.2316
22.12366 | 109.822 | -0.3361972 | 49.2826
22.127 | 109.8224 | -0.336215 | 50.3855
22.13033 | 109.8217 | -0.3362375 | 50.58938
22.13366 | 109.8218 | -0.336289 | 50.7493
22.137 | 109.8216 | -0.336345 | 50.74257
22.14034 | 109.8225 | -0.336358 | 49.90116
22.14366 | 109.822 | -0.3363674 | 50.111
22.147 | 109.822 | -0.3363825 | 49.92377
22.15033 | 109.8215 | -0.3364074 | 50.79692
22.15366 | 109.8221 | -0.3364582 | 50.79644
22.157 | 109.8218 | -0.3364838 | 50.65481
22.16033 | 109.8216 | -0.3364925 | 50.2045
22.16367 | 109.8223 | -0.336531 | 49.23604
22.167 | 109.8219 | -0.3366109 | 50.51006
22.17033 | 109.8216 | -0.3366986 | 50.71694
22.17367 | 109.8212 | -0.3367616 | 50.71856
22.177 | 109.8216 | -0.3367484 | 50.74274
22.18033 | 109.8212 | -0.3367042 | 49.28346
22.18367 | 109.8213 | -0.3366902 | 49.89234
22.187 | 109.8216 | -0.3367181 | 50.67592
22.19033 | 109.8215 | -0.3367625 | 50.73411
22.19367 | 109.8218 | -0.3368005 | 50.55902
22.197 | 109.821 | -0.3368109 | 49.88478
22.20033 | 109.8217 | -0.3367822 | 49.23761
22.20366 | 109.8218 | -0.3368125 | 49.91062
22.207 | 109.822 | -0.3368648 | 50.76522
22.21033 | 109.8206 | -0.336924 | 50.1118
22.21367 | 109.8219 | -0.336961 | 50.64062
22.217 | 109.8214 | -0.3369594 | 49.88632
22.22034 | 109.8218 | -0.336945 | 49.32932
22.22366 | 109.8218 | -0.336948 | 50.54134
22.227 | 109.8214 | -0.3369798 | 49.35953
22.23033 | 109.8212 | -0.3370302 | 50.71828
22.23366 | 109.8214 | -0.3370485 | 50.26445
22.237 | 109.8212 | -0.3370676 | 49.22041
22.24033 | 109.8222 | -0.3371075 | 49.9389
22.24367 | 109.8212 | -0.3371205 | 49.1726
22.247 | 109.8215 | -0.337147 | 50.78111
22.25033 | 109.8222 | -0.3371976 | 50.72493
22.25366 | 109.8216 | -0.3372326 | 49.54798
22.257 | 109.822 | -0.3372845 | 49.28148
22.26033 | 109.8219 | -0.337312 | 49.23388
22.26367 | 109.822 | -0.3373194 | 50.71518
22.267 | 109.8218 | -0.3373209 | 50.72447
22.27033 | 109.8219 | -0.3373516 | 50.16628
22.27367 | 109.8216 | -0.3373859 | 49.45575
22.277 | 109.8213 | -0.3374075 | 49.28809
22.28033 | 109.8214 | -0.3374156 | 50.4775
22.28367 | 109.8224 | -0.3374579 | 50.65125
22.287 | 109.8213 | -0.3375183 | 50.70076
22.29033 | 109.8216 | -0.3376002 | 50.23008
22.29366 | 109.8214 | -0.3376453 | 49.78881
22.297 | 109.8213 | -0.3376476 | 50.07276
22.30033 | 109.8219 | -0.3376365 | 50.20742
22.30366 | 109.822 | -0.337645 | 50.82722
22.307 | 109.8218 | -0.3376865 | 50.70106
22.31033 | 109.8217 | -0.3377584 | 49.88322
22.31367 | 109.8216 | -0.3378258 | 49.18748
22.317 | 109.8211 | -0.3378566 | 49.3892
22.32033 | 109.8216 | -0.3378598 | 50.76211
22.32367 | 109.8218 | -0.337898 | 50.84156
22.327 | 109.8218 | -0.3379298 | 50.53928
22.33033 | 109.8216 | -0.3379713 | 49.29578
22.33366 | 109.8218 | -0.3380148 | 49.2409
22.337 | 109.8209 | -0.3380574 | 50.6501
22.34033 | 109.8216 | -0.3381277 | 50.72237
22.34367 | 109.8211 | -0.3381822 | 50.80979
22.347 | 109.8206 | -0.3381886 | 49.91104
22.35033 | 109.8212 | -0.3381636 | 49.31117
22.35367 | 109.8213 | -0.3381345 | 49.96123
22.357 | 109.8218 | -0.338151 | 50.59041
22.36033 | 109.8215 | -0.3382105 | 50.88913
22.36367 | 109.8212 | -0.3382713 | 50.652
22.367 | 109.8215 | -0.3383118 | 49.4836
22.37033 | 109.8208 | -0.338376 | 49.35874
22.37366 | 109.8219 | -0.3384159 | 49.80778
22.377 | 109.8211 | -0.3384406 | 50.84132
22.38033 | 109.822 | -0.3384373 | 50.72324
22.38366 | 109.8213 | -0.3384197 | 50.4458
22.387 | 109.8221 | -0.3384342 | 49.18736
22.39034 | 109.8214 | -0.3384746 | 49.24908
22.39366 | 109.8216 | -0.3385422 | 50.7621
22.397 | 109.8218 | -0.33855 | 50.81082
22.40033 | 109.8216 | -0.338524 | 50.68431
22.40366 | 109.8226 | -0.3385162 | 49.64372
22.407 | 109.8224 | -0.3385537 | 49.08478
22.41033 | 109.8219 | -0.3386487 | 50.15909
22.41367 | 109.8216 | -0.33874 | 50.60456
22.417 | 109.8215 | -0.338766 | 50.85928
22.42033 | 109.8214 | -0.338774 | 50.66855
22.42367 | 109.821 | -0.3387618 | 49.4054
22.427 | 109.8225 | -0.3387684 | 50.10288
22.43033 | 109.8221 | -0.3388027 | 50.21412
22.43367 | 109.8218 | -0.3388493 | 50.7938
22.437 | 109.8212 | -0.3389021 | 50.76328
22.44033 | 109.8214 | -0.3389594 | 50.33554
22.44367 | 109.8212 | -0.3389722 | 50.16977
22.447 | 109.8209 | -0.3390022 | 49.84364
22.45033 | 109.8219 | -0.3390425 | 50.68244
22.45366 | 109.821 | -0.3390768 | 50.78694
22.457 | 109.8211 | -0.339111 | 50.68421
22.46033 | 109.8211 | -0.3391441 | 50.20046
22.46367 | 109.8213 | -0.3391638 | 49.18724
22.467 | 109.8213 | -0.3391765 | 50.06362
22.47034 | 109.8206 | -0.3391856 | 50.68203
22.47366 | 109.821 | -0.3392289 | 50.84188
22.477 | 109.8214 | -0.3392868 | 50.61199
22.48033 | 109.8218 | -0.3393466 | 49.2798
22.48366 | 109.8216 | -0.3393817 | 49.4044
22.487 | 109.821 | -0.3394157 | 50.53836
22.49033 | 109.8214 | -0.3394372 | 50.82528
22.49367 | 109.8214 | -0.3394629 | 50.58794
22.497 | 109.8217 | -0.339499 | 49.9737
22.50033 | 109.8216 | -0.3395251 | 49.32837
22.50366 | 109.8212 | -0.3395275 | 49.75262
22.507 | 109.8213 | -0.3395127 | 50.73084
22.51033 | 109.821 | -0.3395398 | 50.03991
22.51367 | 109.8218 | -0.3395841 | 50.6685
22.517 | 109.8206 | -0.3396302 | 50.04144
22.52033 | 109.8211 | -0.3396884 | 49.18772
22.52367 | 109.8215 | -0.3397216 | 50.11178
22.527 | 109.821 | -0.3397253 | 49.19366
22.53033 | 109.8214 | -0.3397422 | 50.74902
22.53367 | 109.8215 | -0.3397644 | 50.35647
22.537 | 109.8216 | -0.3397971 | 49.21811
22.54033 | 109.8212 | -0.3398656 | 49.85922
22.54366 | 109.821 | -0.3399443 | 49.24128
22.547 | 109.8208 | -0.3400022 | 50.74683
22.55033 | 109.8211 | -0.340017 | 50.75584
22.55366 | 109.821 | -0.3400208 | 49.5791
22.557 | 109.8215 | -0.3400517 | 49.26518
22.56033 | 109.8213 | -0.3400953 | 49.30339
22.56367 | 109.8212 | -0.3401098 | 50.68243
22.567 | 109.8215 | -0.3401071 | 50.77152
22.57033 | 109.8218 | -0.340089 | 50.54262
22.57367 | 109.8214 | -0.3400869 | 49.78812
22.577 | 109.8218 | -0.3401246 | 49.4531
22.58033 | 109.8219 | -0.34019 | 50.08028
22.58366 | 109.8211 | -0.3402242 | 50.53269
22.587 | 109.8209 | -0.3402829 | 50.79694
22.59033 | 109.8222 | -0.3403218 | 50.26326
22.59367 | 109.8207 | -0.340397 | 49.81283
22.597 | 109.8219 | -0.3404414 | 50.00814
22.60033 | 109.8204 | -0.3404209 | 50.15916
22.60367 | 109.8215 | -0.3404026 | 50.73222
22.607 | 109.8218 | -0.3404103 | 50.76391
22.61033 | 109.8214 | -0.340435 | 49.9385
22.61367 | 109.8216 | -0.3405088 | 49.20342
22.617 | 109.8211 | -0.3404994 | 49.27306
22.62033 | 109.8216 | -0.3404487 | 50.7472
22.62366 | 109.822 | -0.3403991 | 50.7399
22.627 | 109.8216 | -0.3404194 | 50.6678
22.63033 | 109.822 | -0.3405175 | 49.29742
22.63366 | 109.8213 | -0.3406156 | 49.14757
22.637 | 109.821 | -0.340676 | 50.63432
22.64034 | 109.8211 | -0.3407169 | 50.66674
22.64366 | 109.8212 | -0.340726 | 50.85771
22.647 | 109.8212 | -0.3407309 | 49.9749
22.65033 | 109.8214 | -0.3407433 | 49.37454
22.65366 | 109.8212 | -0.3407698 | 49.9145
22.657 | 109.8217 | -0.3408281 | 50.24701
22.66033 | 109.821 | -0.3408962 | 50.8743
22.66367 | 109.8209 | -0.3409834 | 50.66061
22.667 | 109.8215 | -0.3410431 | 49.8132
22.67033 | 109.8211 | -0.3410769 | 49.34461
22.67367 | 109.8216 | -0.3410703 | 49.77299
22.677 | 109.8209 | -0.34111 | 50.82728
22.68033 | 109.8221 | -0.3411493 | 50.82824
22.68367 | 109.8209 | -0.3411872 | 50.51103
22.687 | 109.8216 | -0.34122 | 49.26688
22.69033 | 109.8214 | -0.3412328 | 49.28934
22.69367 | 109.8217 | -0.3412514 | 50.66777
22.697 | 109.8214 | -0.3412896 | 50.71635
22.70033 | 109.8211 | -0.341326 | 50.71703
22.70366 | 109.8218 | -0.3413298 | 50.00735
22.707 | 109.8215 | -0.341338 | 49.28128
22.71033 | 109.8217 | -0.341368 | 50.18279
22.71367 | 109.8213 | -0.341446 | 50.62398
22.717 | 109.8216 | -0.3415189 | 50.79522
22.72034 | 109.821 | -0.3415279 | 50.63822
22.72366 | 109.8218 | -0.3415161 | 49.45456
22.727 | 109.8224 | -0.3415431 | 50.04366
22.73033 | 109.8217 | -0.3415833 | 50.12008
22.73366 | 109.8214 | -0.3416205 | 50.76387
22.737 | 109.8219 | -0.3416066 | 50.78111
22.74033 | 109.8216 | -0.3415644 | 50.41665
22.74367 | 109.8219 | -0.3415639 | 50.17232
22.747 | 109.8214 | -0.341615 | 49.29794
22.75033 | 109.8212 | -0.3417004 | 50.6365
22.75366 | 109.8218 | -0.341793 | 50.84393
22.757 | 109.8214 | -0.3418431 | 50.76552
22.76033 | 109.8208 | -0.3418509 | 50.29587
22.76367 | 109.8212 | -0.3418531 | 49.20477
22.767 | 109.8214 | -0.3418572 | 49.9858
22.77033 | 109.8217 | -0.3418811 | 50.62771
22.77367 | 109.8216 | -0.3419054 | 50.87558
22.777 | 109.8215 | -0.3419189 | 50.59818
22.78033 | 109.8213 | -0.341929 | 49.36084
22.78367 | 109.8213 | -0.3419382 | 49.28231
22.787 | 109.8218 | -0.3419676 | 50.17471
22.79033 | 109.8215 | -0.3419978 | 50.76464
22.79366 | 109.8215 | -0.342034 | 50.49463
22.797 | 109.8215 | -0.3420894 | 50.1049
22.80033 | 109.8212 | -0.3421084 | 49.426
22.80366 | 109.8212 | -0.3421355 | 49.2886
22.807 | 109.8222 | -0.3421428 | 50.66926
22.81033 | 109.8211 | -0.3421918 | 49.86736
22.81367 | 109.8219 | -0.3422418 | 50.6398
22.817 | 109.8209 | -0.3422854 | 50.16908
22.82033 | 109.8221 | -0.3423143 | 49.21915
22.82367 | 109.8216 | -0.3423328 | 49.9541
22.827 | 109.821 | -0.3423618 | 49.24182
22.83033 | 109.8216 | -0.3424093 | 50.73254
22.83366 | 109.821 | -0.3424256 | 50.71638
22.837 | 109.8213 | -0.3424303 | 49.2652
22.84033 | 109.8223 | -0.3424308 | 49.40545
22.84367 | 109.8214 | -0.3424397 | 49.17084
22.847 | 109.8215 | -0.3424662 | 50.76228
22.85033 | 109.821 | -0.3424922 | 50.74758
22.85367 | 109.8217 | -0.3425134 | 50.1016
22.857 | 109.8215 | -0.3425242 | 49.31275
22.86033 | 109.8211 | -0.3425716 | 49.37366
22.86367 | 109.8217 | -0.3426541 | 50.66699
22.867 | 109.8214 | -0.3427204 | 50.66641
22.87033 | 109.821 | -0.3427509 | 50.68396
22.87366 | 109.8209 | -0.3427448 | 50.03818
22.877 | 109.822 | -0.342739 | 49.74908
22.88033 | 109.8214 | -0.342764 | 50.19637
22.88366 | 109.8215 | -0.3428138 | 50.50309
22.887 | 109.8211 | -0.3428638 | 50.74716
22.89034 | 109.8212 | -0.342868 | 50.32426
22.89366 | 109.8212 | -0.3428369 | 49.85119
22.897 | 109.8214 | -0.3427925 | 49.34238
22.90033 | 109.8216 | -0.3427684 | 49.851
22.90366 | 109.8216 | -0.342753 | 50.76208
22.907 | 109.8217 | -0.3427768 | 50.73156
22.91033 | 109.8221 | -0.342808 | 50.46011
22.91367 | 109.8212 | -0.342824 | 49.23352
22.917 | 109.8216 | -0.3428554 | 49.25672
22.92033 | 109.822 | -0.3428941 | 50.65098
22.92367 | 109.8213 | -0.3429083 | 50.8018
22.927 | 109.8221 | -0.3429124 | 50.84174
22.93033 | 109.8217 | -0.3429176 | 49.4534
22.93367 | 109.8215 | -0.342944 | 49.16199
22.937 | 109.822 | -0.3429904 | 50.0475
22.94033 | 109.8216 | -0.3430604 | 50.60982
22.94367 | 109.821 | -0.3431035 | 50.85616
22.947 | 109.821 | -0.3431212 | 50.52426
22.95033 | 109.8218 | -0.3431449 | 49.42002
22.95366 | 109.8217 | -0.3431882 | 49.45106
22.957 | 109.8216 | -0.3432202 | 50.03554
22.96033 | 109.8208 | -0.3432441 | 50.84018
22.96367 | 109.8213 | -0.3432344 | 50.67526
22.967 | 109.8209 | -0.3432522 | 49.91456
22.97034 | 109.8217 | -0.3432825 | 49.18584
22.97366 | 109.8213 | -0.3433222 | 49.37317
22.977 | 109.821 | -0.3433809 | 50.7605
22.98033 | 109.821 | -0.3434508 | 50.79404
22.98366 | 109.8203 | -0.3434821 | 50.71438
22.987 | 109.8208 | -0.3434641 | 49.4363
22.99033 | 109.8213 | -0.3434235 | 49.15351
22.99367 | 109.8218 | -0.3434236 | 50.09458
22.997 | 109.8223 | -0.3434203 | 50.68134
23.00033 | 109.8204 | -0.3434527 | 50.79197
23.00366 | 109.8221 | -0.3434894 | 50.61848
23.007 | 109.8217 | -0.3434944 | 49.44952
23.01033 | 109.8215 | -0.3435028 | 50.4276
23.01367 | 109.8214 | -0.343493 | 50.53654
23.017 | 109.8217 | -0.3435136 | 50.90219
23.02033 | 109.8219 | -0.3435654 | 50.7198
23.02367 | 109.8211 | -0.3436089 | 50.28324
23.027 | 109.8212 | -0.3436491 | 50.16311
23.03033 | 109.8209 | -0.3436626 | 49.84926
23.03367 | 109.8211 | -0.343651 | 50.72583
23.037 | 109.8217 | -0.343671 | 50.88672
23.04033 | 109.8219 | -0.343682 | 50.61641
23.04366 | 109.8213 | -0.3437003 | 50.19588
23.047 | 109.8217 | -0.3437728 | 49.2297
23.05033 | 109.822 | -0.3438336 | 50.0861
23.05366 | 109.8209 | -0.343897 | 50.76434
23.057 | 109.8211 | -0.3439396 | 50.88744
23.06033 | 109.8208 | -0.3439492 | 50.3834
23.06367 | 109.8214 | -0.3439674 | 49.30898
23.067 | 109.821 | -0.3440054 | 49.89731
23.07033 | 109.8212 | -0.3440847 | 50.65179
23.07367 | 109.8219 | -0.3441154 | 50.82372
23.077 | 109.8204 | -0.3441096 | 50.63416
23.08033 | 109.8216 | -0.3440936 | 49.93992
23.08366 | 109.821 | -0.3441135 | 49.341
23.087 | 109.8219 | -0.3441906 | 49.91282
23.09033 | 109.8206 | -0.3442285 | 50.77437
23.09367 | 109.8204 | -0.3441916 | 50.12187
23.097 | 109.8226 | -0.344176 | 50.58558
23.10033 | 109.8222 | -0.3442116 | 50.06726
23.10367 | 109.821 | -0.34432 | 49.27753
23.107 | 109.8215 | -0.3444064 | 50.53578
23.11033 | 109.8212 | -0.3444198 | 49.37094
23.11367 | 109.821 | -0.3443992 | 50.82384
23.117 | 109.8209 | -0.3443732 | 50.35166
23.12033 | 109.8214 | -0.3443376 | 49.27676
23.12366 | 109.8226 | -0.3443394 | 49.89643
23.127 | 109.8224 | -0.3443493 | 49.281
23.13033 | 109.8218 | -0.3443748 | 50.77457
23.13366 | 109.8218 | -0.3444354 | 50.79848
23.137 | 109.8214 | -0.3445166 | 49.57381
23.14034 | 109.8218 | -0.3445978 | 49.27568
23.14366 | 109.8213 | -0.3446658 | 49.36932
23.147 | 109.8208 | -0.3447168 | 50.80485
23.15033 | 109.8215 | -0.3447683 | 50.78128
23.15366 | 109.8219 | -0.3448052 | 50.63016
23.157 | 109.8214 | -0.344837 | 49.54244
23.16033 | 109.8213 | -0.344867 | 49.59343
23.16367 | 109.8215 | -0.3448888 | 50.45347
23.167 | 109.8215 | -0.3448911 | 50.7009
23.17033 | 109.8208 | -0.3448903 | 50.83696
23.17367 | 109.8212 | -0.344905 | 50.34702
23.177 | 109.8215 | -0.3449092 | 49.84047
23.18033 | 109.8212 | -0.3449738 | 50.00735
23.18367 | 109.8211 | -0.3450478 | 50.12784
23.187 | 109.8206 | -0.3450916 | 50.80552
23.19033 | 109.8213 | -0.3450822 | 50.73521
23.19367 | 109.8206 | -0.3450377 | 49.95906
23.197 | 109.821 | -0.3449958 | 49.24434
23.20033 | 109.8212 | -0.3450062 | 49.33857
23.20366 | 109.8213 | -0.3450388 | 50.74094
23.207 | 109.822 | -0.3450551 | 50.84553
23.21033 | 109.821 | -0.3450894 | 50.70908
23.21367 | 109.821 | -0.3451376 | 49.36948
23.217 | 109.8223 | -0.3451991 | 49.22934
23.22034 | 109.8214 | -0.3452488 | 50.62945
23.22366 | 109.8213 | -0.3452774 | 50.78966
23.227 | 109.8207 | -0.3452865 | 50.88428
23.23033 | 109.8215 | -0.3452809 | 50.06276
23.23366 | 109.8213 | -0.3452946 | 49.41519
23.237 | 109.8219 | -0.3453336 | 49.95041
23.24033 | 109.8213 | -0.3453817 | 50.2482
23.24367 | 109.8215 | -0.3454063 | 50.91454
23.247 | 109.8212 | -0.3454524 | 50.67875
23.25033 | 109.8219 | -0.3454925 | 49.82518
23.25366 | 109.8214 | -0.3455258 | 49.27466
23.257 | 109.8216 | -0.3455625 | 49.82597
23.26033 | 109.8211 | -0.3455798 | 50.78757
23.26367 | 109.8213 | -0.3456006 | 50.75787
23.267 | 109.8212 | -0.3456433 | 50.56675
23.27033 | 109.8218 | -0.3456922 | 49.29119
23.27367 | 109.8217 | -0.3457209 | 49.26846
23.277 | 109.8208 | -0.3457414 | 50.72464
23.28033 | 109.8219 | -0.3457832 | 50.77398
23.28367 | 109.8218 | -0.345823 | 50.83676
23.287 | 109.8213 | -0.345849 | 50.0294
23.29033 | 109.821 | -0.3458746 | 49.30567
23.29366 | 109.8215 | -0.3458887 | 50.203
23.297 | 109.8213 | -0.34591 | 50.62217
23.30033 | 109.8211 | -0.3459462 | 50.88371
23.30366 | 109.8217 | -0.345973 | 50.63186
23.307 | 109.8213 | -0.34597 | 49.58826
23.31033 | 109.8212 | -0.3459334 | 50.19162
23.31367 | 109.8216 | -0.3459515 | 50.13212
23.317 | 109.8217 | -0.3459894 | 50.78802
23.32033 | 109.8211 | -0.3460261 | 50.7902
23.32367 | 109.8214 | -0.3460351 | 50.53555
23.327 | 109.821 | -0.3460454 | 50.19313
23.33033 | 109.8218 | -0.3460644 | 49.46246
23.33366 | 109.8219 | -0.3461116 | 50.69269
23.337 | 109.8209 | -0.346121 | 50.78958
23.34033 | 109.8212 | -0.3460974 | 50.7261
23.34367 | 109.8212 | -0.346097 | 50.25472
23.347 | 109.8216 | -0.3461292 | 49.24441
23.35033 | 109.8212 | -0.34616 | 50.02139
23.35367 | 109.8208 | -0.3462098 | 50.7766
23.357 | 109.8216 | -0.3462262 | 50.8677
23.36033 | 109.8207 | -0.3462372 | 50.67102
23.36367 | 109.8207 | -0.3462639 | 49.4784
23.367 | 109.8211 | -0.3462664 | 49.33636
23.37033 | 109.8216 | -0.3462418 | 50.20376
23.37366 | 109.8215 | -0.346199 | 50.786
23.377 | 109.8215 | -0.3461594 | 50.48619
23.38033 | 109.8222 | -0.3461531 | 50.12288
23.38366 | 109.8222 | -0.3462002 | 49.47872
23.387 | 109.822 | -0.3462715 | 49.60066
23.39034 | 109.8212 | -0.3463324 | 50.72152
23.39366 | 109.8216 | -0.3463556 | 49.86464
23.397 | 109.8214 | -0.3463632 | 50.72334
23.40033 | 109.8216 | -0.3463964 | 50.28116
23.40366 | 109.8219 | -0.3464352 | 49.24056
23.407 | 109.8215 | -0.3464832 | 50.01197
23.41033 | 109.8213 | -0.346533 | 49.24972
23.41367 | 109.8211 | -0.3466228 | 50.78591
23.417 | 109.8216 | -0.3466687 | 50.74104
23.42033 | 109.8207 | -0.3466937 | 49.31958
23.42367 | 109.8214 | -0.346705 | 49.36622
23.427 | 109.8206 | -0.3467294 | 49.21111
23.43033 | 109.8214 | -0.3467848 | 50.7859
23.43367 | 109.8209 | -0.3468256 | 50.77104
23.437 | 109.821 | -0.346847 | 50.38941
23.44033 | 109.822 | -0.346855 | 49.33492
23.44367 | 109.8212 | -0.3468741 | 49.35029
23.447 | 109.8215 | -0.3469088 | 50.68874
23.45033 | 109.8213 | -0.3469661 | 50.75456
23.45366 | 109.821 | -0.3469837 | 50.69111
23.457 | 109.8208 | -0.3470016 | 49.96472
23.46033 | 109.821 | -0.3470208 | 49.76872
23.46367 | 109.8213 | -0.3470564 | 50.20134
23.467 | 109.8212 | -0.3471026 | 50.52989
23.47034 | 109.8215 | -0.347141 | 50.7866
23.47366 | 109.821 | -0.347161 | 50.69283
23.477 | 109.8208 | -0.3471798 | 49.87078
23.48033 | 109.8216 | -0.3472131 | 49.35024
23.48366 | 109.8212 | -0.3472406 | 49.8608
23.487 | 109.8213 | -0.3472722 | 50.8338
23.49033 | 109.8211 | -0.3473098 | 50.8277
23.49367 | 109.8214 | -0.3473352 | 50.46766
23.497 | 109.8209 | -0.347372 | 49.24167
23.50033 | 109.8216 | -0.3474221 | 49.2259
23.50366 | 109.8216 | -0.3474676 | 50.7688
23.507 | 109.8208 | -0.3475094 | 50.79459
23.51033 | 109.821 | -0.3475709 | 50.80068
23.51367 | 109.8212 | -0.3476059 | 49.63266
23.517 | 109.8211 | -0.3476257 | 49.20239
23.52033 | 109.8221 | -0.3476508 | 50.05996
23.52367 | 109.8212 | -0.3476485 | 50.61308
23.527 | 109.8208 | -0.3476746 | 50.89714
23.53033 | 109.8216 | -0.347694 | 50.6064
23.53367 | 109.8209 | -0.3476968 | 49.47606
23.537 | 109.8213 | -0.3477326 | 49.86342
23.54033 | 109.8218 | -0.3478048 | 50.0757
23.54366 | 109.8213 | -0.3478489 | 50.86502
23.547 | 109.8214 | -0.34789 | 50.7967
23.55033 | 109.8208 | -0.3479132 | 50.32687
23.55366 | 109.8218 | -0.3479198 | 49.25824
23.557 | 109.8211 | -0.34795 | 49.32883
23.56033 | 109.8207 | -0.3480316 | 50.70674
23.56367 | 109.8214 | -0.348111 | 50.81242
23.567 | 109.82 | -0.3481474 | 50.75604
23.57033 | 109.8212 | -0.3481386 | 49.47813
23.57367 | 109.822 | -0.3481331 | 49.1725
23.577 | 109.8216 | -0.348143 | 50.09195
23.58033 | 109.8205 | -0.348191 | 50.77294
23.58366 | 109.8209 | -0.3481964 | 50.91433
23.587 | 109.8213 | -0.3481806 | 50.58234
23.59033 | 109.8222 | -0.3481652 | 49.41304
23.59367 | 109.8218 | -0.3481686 | 50.4225
23.597 | 109.8218 | -0.348216 | 50.57891
23.60033 | 109.8222 | -0.3482672 | 50.91278
23.60367 | 109.822 | -0.3482939 | 50.8034
23.607 | 109.8216 | -0.3483406 | 50.30997
23.61033 | 109.821 | -0.3483946 | 50.1253
23.61367 | 109.8215 | -0.3484104 | 49.90176
23.617 | 109.8216 | -0.3484066 | 50.7526
23.62033 | 109.8221 | -0.3483918 | 50.77186
23.62366 | 109.8218 | -0.3484122 | 50.78696
23.627 | 109.8213 | -0.3484608 | 50.22033
23.63033 | 109.8212 | -0.3485233 | 49.28818
23.63366 | 109.8216 | -0.3485787 | 50.07538
23.637 | 109.8218 | -0.3486283 | 50.7313
23.64034 | 109.8213 | -0.3486838 | 50.84898
23.64366 | 109.8214 | -0.3486956 | 50.6607
23.647 | 109.8212 | -0.3487044 | 49.31812
23.65033 | 109.8227 | -0.3487072 | 49.9021
23.65366 | 109.8215 | -0.3487056 | 50.64282
23.657 | 109.8216 | -0.3487548 | 50.8333
23.66033 | 109.8206 | -0.3488076 | 50.65218
23.66367 | 109.8213 | -0.3488747 | 49.9938
23.667 | 109.821 | -0.3489243 | 49.30385
23.67033 | 109.8215 | -0.3489268 | 49.80896
23.67367 | 109.8214 | -0.3489214 | 50.76739
23.677 | 109.821 | -0.3489104 | 50.05717
23.68033 | 109.8214 | -0.3489206 | 50.70596
23.68367 | 109.822 | -0.348913 | 50.02581
23.687 | 109.8212 | -0.3489274 | 49.28549
23.69033 | 109.8222 | -0.348961 | 50.08219
23.69367 | 109.8207 | -0.349011 | 49.24358
23.697 | 109.8222 | -0.3490546 | 50.80008
23.70033 | 109.8207 | -0.349063 | 50.4368
23.70366 | 109.8219 | -0.3490534 | 49.30176
23.707 | 109.822 | -0.3490557 | 49.9093
23.71033 | 109.8216 | -0.349101 | 49.20674
23.71367 | 109.8219 | -0.3491862 | 50.75189
23.717 | 109.8214 | -0.3492726 | 50.70607
23.72034 | 109.8213 | -0.3493127 | 49.59958
23.72366 | 109.8213 | -0.3493435 | 49.26983
23.727 | 109.8218 | -0.3493994 | 49.36444
23.73033 | 109.8213 | -0.3494681 | 50.76648
23.73366 | 109.8209 | -0.3495027 | 50.74396
23.737 | 109.8218 | -0.3495082 | 50.60811
23.74033 | 109.8215 | -0.3494964 | 49.5214
23.74367 | 109.8215 | -0.3495281 | 49.5957
23.747 | 109.8217 | -0.3495622 | 50.1978
23.75033 | 109.8214 | -0.3495737 | 50.60164
23.75366 | 109.8216 | -0.3495796 | 50.84667
23.757 | 109.8219 | -0.3495769 | 50.67404
23.76033 | 109.821 | -0.3495832 | 49.83757
23.76367 | 109.8218 | -0.3495916 | 49.42454
23.767 | 109.8217 | -0.3496086 | 49.97334
23.77033 | 109.8221 | -0.3496375 | 50.76542
23.77367 | 109.8215 | -0.3496706 | 50.76026
23.777 | 109.8219 | -0.3496731 | 49.96307
23.78033 | 109.8213 | -0.3496754 | 49.20527
23.78367 | 109.8216 | -0.3496952 | 49.26984
23.787 | 109.8214 | -0.3497127 | 50.76496
23.79033 | 109.8214 | -0.3497658 | 50.7281
23.79366 | 109.8216 | -0.3498398 | 50.79682
23.797 | 109.8207 | -0.3498987 | 49.34646
23.80033 | 109.8217 | -0.3499153 | 49.2775
23.80366 | 109.8214 | -0.349892 | 50.4946
23.807 | 109.8217 | -0.3498495 | 50.7351
23.81033 | 109.8218 | -0.3498272 | 50.90832
23.81367 | 109.8211 | -0.349832 | 50.14728
23.817 | 109.8214 | -0.3498385 | 49.43915
23.82033 | 109.8211 | -0.349851 | 49.90734
23.82367 | 109.8221 | -0.3498957 | 50.18954
23.827 | 109.8213 | -0.349959 | 50.89102
23.83033 | 109.8218 | -0.3500168 | 50.69583
23.83366 | 109.8213 | -0.3500366 | 49.88454
23.837 | 109.822 | -0.3500375 | 49.25162
23.84033 | 109.8219 | -0.3500265 | 49.77331
23.84367 | 109.8204 | -0.3500336 | 50.77963
23.847 | 109.8218 | -0.3500708 | 50.81531
23.85033 | 109.8214 | -0.3500939 | 50.67024
23.85367 | 109.8216 | -0.3501217 | 49.40754
23.857 | 109.8219 | -0.3501387 | 49.22913
23.86033 | 109.8213 | -0.350146 | 50.61954
23.86367 | 109.8215 | -0.3501804 | 50.75015
23.867 | 109.8212 | -0.3501859 | 50.78038
23.87033 | 109.8211 | -0.3501822 | 50.20864
23.87366 | 109.8218 | -0.3501896 | 49.37576
23.877 | 109.8208 | -0.350182 | 50.4147
23.88033 | 109.8216 | -0.3501438 | 50.69928
23.88366 | 109.8223 | -0.3501677 | 50.84329
23.887 | 109.8223 | -0.3501844 | 50.75089
23.89034 | 109.8215 | -0.3502142 | 49.86046
23.89366 | 109.8216 | -0.3502698 | 50.08576
23.897 | 109.8216 | -0.3502984 | 50.03295
23.90033 | 109.8214 | -0.35034 | 50.77938
23.90366 | 109.8217 | -0.3503511 | 50.75093
23.907 | 109.8208 | -0.3503576 | 50.5592
23.91033 | 109.8214 | -0.3503565 | 50.18161
23.91367 | 109.821 | -0.350367 | 49.34504
23.917 | 109.8211 | -0.350395 | 50.5887
23.92033 | 109.8208 | -0.3504124 | 50.76553
23.92367 | 109.8217 | -0.3504108 | 50.86
23.927 | 109.8217 | -0.3503959 | 50.27356
23.93033 | 109.8212 | -0.3503836 | 49.23531
23.93367 | 109.8216 | -0.3503746 | 49.90724
23.937 | 109.822 | -0.3503882 | 50.79413
23.94033 | 109.8216 | -0.350415 | 50.86
23.94367 | 109.8212 | -0.3504572 | 50.64838
23.947 | 109.8213 | -0.3504789 | 49.55
23.95033 | 109.8218 | -0.350455 | 49.2669
23.95366 | 109.822 | -0.3504145 | 49.98082
23.957 | 109.8223 | -0.3504169 | 50.76259
23.96033 | 109.8218 | -0.3504724 | 50.21408
23.96367 | 109.8212 | -0.350556 | 50.54202
23.967 | 109.8217 | -0.3506428 | 49.86302
23.97034 | 109.8213 | -0.350694 | 49.35989
23.97366 | 109.8211 | -0.3507004 | 50.6516
23.977 | 109.821 | -0.350722 | 49.74563
23.98033 | 109.8213 | -0.3507488 | 50.71706
23.98366 | 109.8216 | -0.3507721 | 50.3681
23.987 | 109.8212 | -0.350797 | 49.25142
23.99033 | 109.8209 | -0.3508247 | 49.93078
23.99367 | 109.8215 | -0.350849 | 49.23851
23.997 | 109.8208 | -0.3508686 | 50.78084
24.00033 | 109.8207 | -0.3508594 | 50.81496
24.00366 | 109.821 | -0.350835 | 49.51812
24.007 | 109.822 | -0.3508062 | 49.32944
24.01033 | 109.8221 | -0.3508212 | 49.29974
24.01367 | 109.8223 | -0.3508692 | 50.7798
24.017 | 109.8207 | -0.35095 | 50.7989
24.02033 | 109.822 | -0.3510082 | 50.48108
24.02367 | 109.821 | -0.3510442 | 49.47366
24.027 | 109.8206 | -0.3510633 | 49.40132
24.03033 | 109.8214 | -0.3510848 | 50.52609
24.03367 | 109.8213 | -0.3510532 | 50.62293
24.037 | 109.8211 | -0.3510425 | 50.70184
24.04033 | 109.8221 | -0.3510656 | 50.21087
24.04366 | 109.821 | -0.351106 | 49.79736
24.047 | 109.8219 | -0.35115 | 50.03562
24.05033 | 109.8215 | -0.3511845 | 50.21368
24.05366 | 109.8217 | -0.3511936 | 50.79608
24.057 | 109.8217 | -0.3512179 | 50.72769
24.06033 | 109.8214 | -0.35126 | 49.96246
24.06367 | 109.8215 | -0.3512862 | 49.2357
24.067 | 109.8213 | -0.3512894 | 49.3625
24.07033 | 109.8219 | -0.3512967 | 50.81214
24.07367 | 109.8217 | -0.3513332 | 50.86233
24.077 | 109.8214 | -0.3513925 | 50.6847
24.08033 | 109.8215 | -0.351453 | 49.36107
24.08366 | 109.8211 | -0.3514758 | 49.2062
24.087 | 109.8214 | -0.3515 | 50.62012
24.09033 | 109.8215 | -0.3515061 | 50.7181
24.09367 | 109.8213 | -0.3515103 | 50.84299
24.097 | 109.8213 | -0.351525 | 49.89328
24.10033 | 109.8216 | -0.3515411 | 49.39191
24.10367 | 109.8223 | -0.3515756 | 49.94678
24.107 | 109.8211 | -0.3515945 | 50.2474
24.11033 | 109.821 | -0.3516185 | 50.84378
24.11367 | 109.822 | -0.351635 | 50.7359
24.117 | 109.8211 | -0.3516292 | 49.806
24.12033 | 109.821 | -0.3516598 | 49.29922
24.12366 | 109.8214 | -0.3517079 | 49.76936
24.127 | 109.8215 | -0.3517738 | 50.85947
24.13033 | 109.821 | -0.3517988 | 50.72826
24.13366 | 109.8213 | -0.3517834 | 50.60676
24.137 | 109.8213 | -0.3517664 | 49.2209
24.14034 | 109.8215 | -0.3517949 | 49.23071
24.14366 | 109.8218 | -0.3518422 | 50.73252
24.147 | 109.8214 | -0.351895 | 50.80687
24.15033 | 109.8214 | -0.3519 | 50.79781
24.15366 | 109.8214 | -0.351883 | 49.95943
24.157 | 109.8216 | -0.3519036 | 49.33094
24.16033 | 109.822 | -0.351983 | 50.16044
24.16367 | 109.8213 | -0.3520481 | 50.63734
24.167 | 109.8215 | -0.3520822 | 50.89267
24.17033 | 109.8212 | -0.3521055 | 50.64918
24.17367 | 109.822 | -0.3521302 | 49.51762
24.177 | 109.8213 | -0.3521648 | 50.118
24.18033 | 109.8219 | -0.3522198 | 50.07281
24.18367 | 109.8215 | -0.3522861 | 50.796
24.187 | 109.8212 | -0.3523464 | 50.8402
24.19033 | 109.821 | -0.3524361 | 50.5441
24.19367 | 109.8209 | -0.3525364 | 50.18301
24.197 | 109.821 | -0.352586 | 49.75116
24.20033 | 109.8211 | -0.3526041 | 50.7007
24.20366 | 109.8212 | -0.3525805 | 50.8074
24.207 | 109.8213 | -0.3525566 | 50.82958
24.21033 | 109.8211 | -0.3525825 | 50.24496
24.21367 | 109.8216 | -0.3526316 | 49.23676
24.217 | 109.8213 | -0.3526767 | 50.01748
24.22034 | 109.8212 | -0.352699 | 50.73878
24.22366 | 109.8208 | -0.3527328 | 50.85977
24.227 | 109.8213 | -0.3527397 | 50.6482
24.23033 | 109.8211 | -0.3527464 | 49.4865
24.23366 | 109.8211 | -0.3527472 | 49.25104
24.237 | 109.8212 | -0.3527824 | 50.15072
24.24033 | 109.8209 | -0.3528242 | 50.82707
24.24367 | 109.821 | -0.3528694 | 50.18294
24.247 | 109.8211 | -0.35288 | 50.51187
24.25033 | 109.8221 | -0.352865 | 49.8627
24.25366 | 109.8213 | -0.3528912 | 49.40621
24.257 | 109.8214 | -0.352925 | 50.71457
24.26033 | 109.8203 | -0.3529656 | 49.80808
24.26367 | 109.8219 | -0.3529864 | 50.73206
24.267 | 109.822 | -0.3529632 | 50.21074
24.27033 | 109.8219 | -0.3529443 | 49.25128
24.27367 | 109.8225 | -0.3529764 | 49.97789
24.277 | 109.8218 | -0.3530302 | 49.27744
24.28033 | 109.822 | -0.3531086 | 50.79639
24.28367 | 109.8212 | -0.3531488 | 50.72672
24.287 | 109.8213 | -0.3531662 | 49.50027
24.29033 | 109.8217 | -0.353201 | 49.359
24.29366 | 109.8215 | -0.3532339 | 49.28294
24.297 | 109.8216 | -0.3532513 | 50.73044
24.30033 | 109.8218 | -0.3532413 | 50.7748
24.30366 | 109.8212 | -0.3532302 | 50.448
24.307 | 109.8216 | -0.3532684 | 49.45607
24.31033 | 109.8208 | -0.3533158 | 49.3143
24.31367 | 109.8209 | -0.3533584 | 50.58834
24.317 | 109.8223 | -0.3533904 | 50.7188
24.32033 | 109.8216 | -0.3534064 | 50.75031
24.32367 | 109.8208 | -0.3534582 | 50.21142
24.327 | 109.8207 | -0.35353 | 49.80576
24.33033 | 109.8212 | -0.3535788 | 50.06117
24.33366 | 109.8211 | -0.3536002 | 50.20392
24.337 | 109.8208 | -0.3535778 | 49.98768
24.34033 | 109.8208 | -0.353532 | 51.00334
24.34367 | 109.8214 | -0.3535231 | 49.14032
24.347 | 109.822 | -0.3535485 | 50.6367
24.35033 | 109.8211 | -0.3535758 | 50.08728
24.35367 | 109.8206 | -0.3536043 | 49.91508
24.357 | 109.8211 | -0.353648 | 51.53469
24.36033 | 109.821 | -0.3536798 | 49.1413
24.36367 | 109.8208 | -0.3537052 | 50.97158
24.367 | 109.8214 | -0.353713 | 49.957
24.37033 | 109.8212 | -0.3537045 | 49.92246
24.37366 | 109.8217 | -0.3537054 | 51.06314
24.377 | 109.8216 | -0.3537422 | 49.34348
24.38033 | 109.8209 | -0.3537828 | 50.89956
24.38366 | 109.8216 | -0.353779 | 49.42205
24.387 | 109.821 | -0.353733 | 49.96219
24.39034 | 109.8211 | -0.3537194 | 50.3377
24.39366 | 109.8218 | -0.3537342 | 49.85224
24.397 | 109.8216 | -0.3537581 | 51.13846
24.40033 | 109.8215 | -0.3537521 | 49.17203
24.40366 | 109.822 | -0.3537454 | 50.58996
24.407 | 109.8221 | -0.3537754 | 50.15064
24.41033 | 109.8214 | -0.353842 | 49.90725
24.41367 | 109.8216 | -0.353913 | 51.50288
24.417 | 109.8214 | -0.3539522 | 49.14152
24.42033 | 109.8214 | -0.3539544 | 50.84498
24.42367 | 109.8214 | -0.3539593 | 50.02262
24.427 | 109.8212 | -0.3539839 | 49.97833
24.43033 | 109.8215 | -0.354 | 51.00148
24.43367 | 109.8212 | -0.3540048 | 49.34439
24.437 | 109.8214 | -0.354014 | 50.93127
24.44033 | 109.8211 | -0.3540191 | 49.72652
24.44367 | 109.8215 | -0.3540428 | 50.18276
24.447 | 109.8213 | -0.354079 | 50.3064
24.45033 | 109.822 | -0.3540997 | 49.82066
24.45366 | 109.8209 | -0.3541078 | 51.09042
24.457 | 109.8212 | -0.3541386 | 49.1405
24.46033 | 109.8218 | -0.3541867 | 50.60534
24.46367 | 109.8208 | -0.354224 | 50.08562
24.467 | 109.8208 | -0.354266 | 49.9227
24.47034 | 109.8208 | -0.3542755 | 51.53383
24.47366 | 109.8212 | -0.3542477 | 49.14068
24.477 | 109.8214 | -0.3542135 | 50.93954
24.48033 | 109.8213 | -0.3541637 | 50.08276
24.48366 | 109.8214 | -0.3541269 | 49.93018
24.487 | 109.8212 | -0.3541443 | 51.04734
24.49033 | 109.821 | -0.3541984 | 49.40541
24.49367 | 109.8206 | -0.3542536 | 50.8991
24.497 | 109.8211 | -0.3542852 | 49.75735
24.50033 | 109.821 | -0.3542778 | 50.20654
24.50366 | 109.8214 | -0.3542755 | 50.36742
24.507 | 109.8208 | -0.354284 | 49.82812
24.51033 | 109.8208 | -0.3542982 | 51.11744
24.51367 | 109.8213 | -0.3543045 | 49.07736
24.517 | 109.8212 | -0.3542883 | 50.65283
24.52033 | 109.8209 | -0.3542956 | 50.05545
24.52367 | 109.8216 | -0.3543156 | 49.93858
24.527 | 109.8211 | -0.3543366 | 51.56628
24.53033 | 109.8209 | -0.3543518 | 49.15683
24.53367 | 109.8211 | -0.3543105 | 50.94712
24.537 | 109.8218 | -0.3542776 | 50.01788
24.54033 | 109.8221 | -0.3542589 | 49.96949
24.54366 | 109.821 | -0.3542703 | 51.03152
24.547 | 109.8216 | -0.354284 | 49.37444
24.55033 | 109.8219 | -0.354278 | 51.04282
24.55366 | 109.8219 | -0.3542719 | 49.71838
24.557 | 109.8212 | -0.3542859 | 50.23593
24.56033 | 109.8219 | -0.3543416 | 50.24197
24.56367 | 109.8216 | -0.3543589 | 49.86744
24.567 | 109.8216 | -0.3543848 | 51.06563
24.57033 | 109.8216 | -0.3544127 | 49.09332
24.57367 | 109.821 | -0.3544643 | 50.70808
24.577 | 109.821 | -0.3545234 | 50.02121
24.58033 | 109.8209 | -0.3545519 | 49.92246
24.58366 | 109.8214 | -0.3545115 | 51.56562
24.587 | 109.8211 | -0.3544801 | 49.25006
24.59033 | 109.822 | -0.3544706 | 50.9314
24.59367 | 109.821 | -0.3545117 | 50.01883
24.597 | 109.8208 | -0.3545541 | 49.94628
24.60033 | 109.8217 | -0.3546131 | 51.04904
24.60367 | 109.8208 | -0.3546428 | 49.42294
24.607 | 109.8205 | -0.3546772 | 50.92444
24.61033 | 109.8209 | -0.3546768 | 49.71915
24.61367 | 109.8209 | -0.3546376 | 50.22822
24.617 | 109.8208 | -0.3546043 | 50.1806
24.62033 | 109.8206 | -0.3546102 | 49.89146
24.62366 | 109.8206 | -0.354625 | 51.07024
24.627 | 109.821 | -0.3546513 | 49.06286
24.63033 | 109.8213 | -0.3546442 | 50.74047
24.63366 | 109.8212 | -0.3546503 | 50.02321
24.637 | 109.8215 | -0.3546491 | 49.9546
24.64034 | 109.8214 | -0.3546772 | 51.59892
24.64366 | 109.8205 | -0.3547561 | 49.18855
24.647 | 109.8203 | -0.3548053 | 50.93216
24.65033 | 109.8203 | -0.3548412 | 49.6128
24.65366 | 109.8206 | -0.3548448 | 49.96182
24.657 | 109.8207 | -0.3548567 | 50.89
24.66033 | 109.8213 | -0.3548634 | 49.84356
24.66367 | 109.8203 | -0.3548805 | 51.00981
24.667 | 109.8213 | -0.3548705 | 49.69532
24.67033 | 109.8208 | -0.3548462 | 50.26174
24.67367 | 109.8208 | -0.3548304 | 50.24375
24.677 | 109.821 | -0.354826 | 49.91525
24.68033 | 109.8209 | -0.3548407 | 51.12234
24.68367 | 109.8214 | -0.3548691 | 49.14088
24.687 | 109.821 | -0.3549115 | 50.748
24.69033 | 109.8215 | -0.35499 | 50.02172
24.69367 | 109.8206 | -0.3550528 | 49.9303
24.697 | 109.8207 | -0.3550618 | 51.50147
24.70033 | 109.8205 | -0.355035 | 49.26529
24.70366 | 109.8214 | -0.3550108 | 51.03525
24.707 | 109.8216 | -0.3550206 | 49.4694
24.71033 | 109.8215 | -0.3550184 | 49.98574
24.71367 | 109.8215 | -0.35505 | 50.81154
24.717 | 109.8218 | -0.3550789 | 49.42219
24.72034 | 109.8212 | -0.3551124 | 50.97132
24.72366 | 109.8211 | -0.3551548 | 49.28046
24.727 | 109.8208 | -0.3551713 | 50.20512
24.73033 | 109.8207 | -0.3551464 | 50.18063
24.73366 | 109.8212 | -0.3551117 | 49.86714
24.737 | 109.8211 | -0.3551266 | 51.37314
24.74033 | 109.8214 | -0.3551932 | 49.09231
24.74367 | 109.821 | -0.3552505 | 50.8502
24.747 | 109.8207 | -0.355278 | 50.17775
24.75033 | 109.8213 | -0.35524 | 49.9221
24.75366 | 109.8207 | -0.3552148 | 51.62828
24.757 | 109.8213 | -0.3552439 | 49.24904
24.76033 | 109.8216 | -0.3553093 | 50.86716
24.76367 | 109.8211 | -0.3553312 | 49.5317
24.767 | 109.8203 | -0.3553413 | 49.96904
24.77033 | 109.8211 | -0.3553665 | 50.77896
24.77367 | 109.821 | -0.355382 | 49.96491
24.777 | 109.8204 | -0.3553974 | 51.03463
24.78033 | 109.8213 | -0.3554145 | 49.16962
24.78367 | 109.8216 | -0.355416 | 50.32707
24.787 | 109.8209 | -0.3554478 | 50.21003
24.79033 | 109.821 | -0.355493 | 49.90622
24.79366 | 109.8211 | -0.3555325 | 51.43628
24.797 | 109.8212 | -0.355542 | 49.18603
24.80033 | 109.8206 | -0.3555303 | 50.81829
24.80366 | 109.8209 | -0.3555562 | 50.08186
24.807 | 109.8204 | -0.3556266 | 49.95282
24.81033 | 109.8203 | -0.3556521 | 51.46709
24.81367 | 109.8203 | -0.355666 | 49.30981
24.817 | 109.8213 | -0.3556626 | 50.92974
24.82033 | 109.8207 | -0.3557133 | 49.51402
24.82367 | 109.821 | -0.3557834 | 49.99228
24.827 | 109.82 | -0.3558219 | 50.66768
24.83033 | 109.8208 | -0.3557632 | 50.00003
24.83366 | 109.8214 | -0.3556633 | 51.08754
24.837 | 109.8212 | -0.3556335 | 49.15378
24.84033 | 109.8217 | -0.3556929 | 50.3391
24.84367 | 109.821 | -0.3557666 | 50.11444
24.847 | 109.8207 | -0.3558152 | 49.89807
24.85033 | 109.821 | -0.35579 | 51.53119
24.85367 | 109.8211 | -0.3557646 | 49.12308
24.857 | 109.8216 | -0.3557748 | 50.8501
24.86033 | 109.8217 | -0.3558064 | 50.08075
24.86367 | 109.8208 | -0.3558437 | 49.92947
24.867 | 109.8216 | -0.3558927 | 51.04521
24.87033 | 109.8212 | -0.3559438 | 49.35611
24.87366 | 109.8203 | -0.3560153 | 51.00024
24.877 | 109.821 | -0.356059 | 49.41881
24.88033 | 109.8202 | -0.3560546 | 49.98391
24.88366 | 109.8208 | -0.3560354 | 50.33293
24.887 | 109.8203 | -0.3560266 | 49.85841
24.89034 | 109.8206 | -0.3560066 | 51.00469
24.89366 | 109.821 | -0.3560325 | 49.15322
24.897 | 109.8212 | -0.356063 | 50.69023
24.90033 | 109.821 | -0.3560942 | 50.08313
24.90366 | 109.8206 | -0.3561364 | 49.92976
24.907 | 109.8211 | -0.3561806 | 51.43632
24.91033 | 109.8207 | -0.3562006 | 49.139
24.91367 | 109.8208 | -0.3562122 | 50.87447
24.917 | 109.8207 | -0.3562143 | 49.95484
24.92033 | 109.8209 | -0.3562515 | 49.95336
24.92367 | 109.8213 | -0.3562991 | 50.99877
24.927 | 109.8205 | -0.3563225 | 49.37344
24.93033 | 109.8202 | -0.3563154 | 50.9305
24.93367 | 109.8213 | -0.3562966 | 49.71824
24.937 | 109.8214 | -0.3563162 | 50.1966
24.94033 | 109.8212 | -0.3563736 | 50.27322
24.94367 | 109.8204 | -0.3564364 | 49.8832
24.947 | 109.8212 | -0.3564431 | 51.04184
24.95033 | 109.8204 | -0.3564362 | 49.09278
24.95366 | 109.8214 | -0.3564864 | 50.67548
24.957 | 109.8207 | -0.3565442 | 50.08311
24.96033 | 109.8206 | -0.3565884 | 49.88254
24.96367 | 109.8213 | -0.3566046 | 51.53159
24.967 | 109.8208 | -0.3565802 | 49.21691
24.97034 | 109.821 | -0.3565716 | 50.89838
24.97366 | 109.8214 | -0.3566223 | 49.95299
24.977 | 109.8217 | -0.3566571 | 49.9611
24.98033 | 109.8215 | -0.3566602 | 50.92041
24.98366 | 109.8208 | -0.3566434 | 49.38928
24.987 | 109.821 | -0.356673 | 50.95474
24.99033 | 109.8211 | -0.3567124 | 49.70231
24.99367 | 109.8211 | -0.3567918 | 50.21609
24.997 | 109.8205 | -0.3568544 | 50.24102
25.00033 | 109.8204 | -0.3568843 | 49.86687
25.00366 | 109.8213 | -0.3569012 | 51.17563
25.007 | 109.8209 | -0.3568961 | 49.04496
25.01033 | 109.8199 | -0.3568988 | 50.79426
25.01367 | 109.8212 | -0.35692 | 50.11398
25.017 | 109.8206 | -0.3569436 | 49.92921
25.02033 | 109.8208 | -0.356988 | 51.5935
25.02367 | 109.8214 | -0.3570247 | 49.20012
25.027 | 109.8211 | -0.3570294 | 51.00041
25.03033 | 109.8212 | -0.3570168 | 49.62456
25.03367 | 109.8212 | -0.3569824 | 49.95264
25.037 | 109.8215 | -0.3569961 | 50.79312
25.04033 | 109.8219 | -0.3570348 | 49.92141
25.04366 | 109.8205 | -0.3570798 | 51.00012
25.047 | 109.8208 | -0.357126 | 49.70159
25.05033 | 109.8214 | -0.3571943 | 50.31012
25.05366 | 109.8208 | -0.3572226 | 50.14376
25.057 | 109.8209 | -0.357275 | 49.86572
25.06033 | 109.8213 | -0.3573081 | 51.40141
25.06367 | 109.8211 | -0.357307 | 49.13658
25.067 | 109.8208 | -0.357338 | 50.84082
25.07033 | 109.8212 | -0.3573778 | 50.04824
25.07367 | 109.82 | -0.3573975 | 49.93686
25.077 | 109.8201 | -0.3574206 | 51.5301
25.08033 | 109.8218 | -0.3574199 | 49.24704
25.08366 | 109.8207 | -0.357423 | 50.91359
25.087 | 109.8203 | -0.357438 | 49.57658
25.09033 | 109.8207 | -0.3574267 | 49.99204
25.09367 | 109.8209 | -0.3573972 | 50.82553
25.097 | 109.8217 | -0.3573534 | 49.9371
25.10033 | 109.8206 | -0.3573483 | 51.02481
25.10367 | 109.8213 | -0.357407 | 49.1852
25.107 | 109.8209 | -0.3574825 | 50.32302
25.11033 | 109.8208 | -0.357529 | 50.05257
25.11367 | 109.8212 | -0.357555 | 49.89034
25.117 | 109.8217 | -0.3575746 | 51.46716
25.12033 | 109.8206 | -0.3576084 | 49.12222
25.12366 | 109.8215 | -0.3576793 | 50.83362
25.127 | 109.821 | -0.3577255 | 49.98539
25.13033 | 109.8205 | -0.3577487 | 49.9527
25.13366 | 109.8212 | -0.3578092 | 51.15544
25.137 | 109.8203 | -0.3578411 | 49.33964
25.14034 | 109.8207 | -0.3578857 | 50.97593
25.14366 | 109.8209 | -0.3578866 | 49.77954
25.147 | 109.8208 | -0.3578552 | 50.15674
25.15033 | 109.8209 | -0.3578553 | 50.72976
25.15366 | 109.8209 | -0.3578745 | 50.0153
25.157 | 109.821 | -0.3579182 | 51.01436
25.16033 | 109.8214 | -0.3579596 | 49.13648
25.16367 | 109.8208 | -0.3579758 | 50.5859
25.167 | 109.8214 | -0.3580183 | 50.04903
25.17033 | 109.8214 | -0.3580693 | 49.9134
25.17367 | 109.8204 | -0.3581045 | 51.46626
25.177 | 109.8214 | -0.3581044 | 49.13766
25.18033 | 109.8213 | -0.3581233 | 50.84142
25.18367 | 109.821 | -0.3581726 | 49.95306
25.187 | 109.8206 | -0.3582566 | 49.94486
25.19033 | 109.8211 | -0.3583366 | 51.09317
25.19367 | 109.8213 | -0.3583791 | 49.37236
25.197 | 109.8214 | -0.3583635 | 50.96179
25.20033 | 109.8208 | -0.3583347 | 49.3555
25.20366 | 109.8215 | -0.3583374 | 49.9757
25.207 | 109.8219 | -0.3583919 | 50.30043
25.21033 | 109.8213 | -0.3584508 | 49.89712
25.21367 | 109.8208 | -0.3585127 | 51.11086
25.217 | 109.8208 | -0.3585586 | 49.02728
25.22034 | 109.8207 | -0.3586013 | 50.72106
25.22366 | 109.8209 | -0.3586416 | 50.0483
25.227 | 109.8216 | -0.3586609 | 49.93643
25.23033 | 109.8206 | -0.3586668 | 51.56045
25.23366 | 109.8216 | -0.3587022 | 49.24622
25.237 | 109.8214 | -0.358752 | 50.92822
25.24033 | 109.8209 | -0.3587754 | 49.60902
25.24367 | 109.8207 | -0.3587599 | 49.96798
25.247 | 109.8213 | -0.3587332 | 50.91889
25.25033 | 109.8211 | -0.3587148 | 49.85084
25.25366 | 109.8218 | -0.358749 | 51.05212
25.257 | 109.8218 | -0.3588356 | 49.70152
25.26033 | 109.8211 | -0.3588987 | 50.2789
25.26367 | 109.8205 | -0.358951 | 50.17646
25.267 | 109.8212 | -0.3589721 | 49.8896
25.27033 | 109.8209 | -0.3589916 | 51.33836
25.27367 | 109.8213 | -0.3589952 | 49.07445
25.277 | 109.8212 | -0.3589645 | 50.74493
25.28033 | 109.8218 | -0.358941 | 50.01684
25.28367 | 109.8215 | -0.3589341 | 49.92096
25.287 | 109.8214 | -0.358964 | 51.49773
25.29033 | 109.8214 | -0.3590064 | 49.26225
25.29366 | 109.821 | -0.3590552 | 51.0002
25.297 | 109.8214 | -0.3591432 | 49.60771
25.30033 | 109.8211 | -0.3592412 | 49.95988
25.30366 | 109.8204 | -0.3593125 | 50.85514
25.307 | 109.8211 | -0.359339 | 49.92104
25.31033 | 109.8208 | -0.3593369 | 50.9984
25.31367 | 109.8215 | -0.3593312 | 49.21381
25.317 | 109.8207 | -0.3593491 | 50.32278
25.32033 | 109.82 | -0.359392 | 50.04946
25.32367 | 109.8214 | -0.3594239 | 49.88918
25.327 | 109.8208 | -0.3594351 | 51.46481
25.33033 | 109.821 | -0.359459 | 49.08966
25.33366 | 109.8215 | -0.359475 | 50.88004
25.337 | 109.8204 | -0.3594978 | 50.11035
25.34033 | 109.8205 | -0.359513 | 49.93652
25.34367 | 109.8208 | -0.3595075 | 51.12334
25.347 | 109.8204 | -0.3595248 | 49.37146
25.35033 | 109.821 | -0.3595652 | 51.00746
25.35367 | 109.8205 | -0.3595761 | 49.7478
25.357 | 109.8207 | -0.3595899 | 50.19594
25.36033 | 109.8214 | -0.3595776 | 50.39316
25.36367 | 109.8212 | -0.3595534 | 49.88108
25.367 | 109.8211 | -0.3595642 | 51.05445
25.37033 | 109.8207 | -0.3596103 | 49.13496
25.37366 | 109.8209 | -0.3596456 | 50.58459
25.377 | 109.8206 | -0.3596412 | 50.07894
25.38033 | 109.821 | -0.3596208 | 49.91214
25.38366 | 109.8215 | -0.3596528 | 51.52666
25.387 | 109.8216 | -0.3596959 | 49.18246
25.39034 | 109.8209 | -0.3597631 | 50.87924
25.39366 | 109.8206 | -0.3597969 | 49.94929
25.397 | 109.8208 | -0.3598 | 49.94361
25.40033 | 109.8207 | -0.3598095 | 51.01161
25.40366 | 109.8208 | -0.3598289 | 49.41771
25.407 | 109.821 | -0.3598083 | 50.90402
25.41033 | 109.8207 | -0.3597618 | 49.68511
25.41367 | 109.8216 | -0.3597131 | 50.25894
25.417 | 109.8209 | -0.3597031 | 50.29984
25.42033 | 109.8215 | -0.3597297 | 49.8335
25.42367 | 109.8206 | -0.359779 | 51.109
25.427 | 109.8213 | -0.3598174 | 49.07276
25.43033 | 109.8213 | -0.3598626 | 50.77515
25.43367 | 109.821 | -0.3599108 | 50.01523
25.437 | 109.8213 | -0.359966 | 49.91224
25.44033 | 109.8208 | -0.3599774 | 51.52693
25.44367 | 109.8202 | -0.3599604 | 49.18236
25.447 | 109.8213 | -0.3599396 | 50.94307
25.45033 | 109.8208 | -0.3599433 | 49.6526
25.45366 | 109.8211 | -0.3600062 | 49.95098
25.457 | 109.8208 | -0.3600738 | 50.75879
25.46033 | 109.8208 | -0.3600723 | 49.98338
25.46367 | 109.8207 | -0.3600836 | 50.9814
25.467 | 109.8215 | -0.3601091 | 49.1969
25.47034 | 109.8199 | -0.3601552 | 50.30248
25.47366 | 109.8201 | -0.360177 | 50.08012
25.477 | 109.821 | -0.3601624 | 49.89662
25.48033 | 109.8212 | -0.3601376 | 51.49535
25.48366 | 109.8214 | -0.3601661 | 49.07336
25.487 | 109.8205 | -0.3602234 | 50.83941
25.49033 | 109.8203 | -0.3602824 | 50.0776
25.49367 | 109.8209 | -0.3602878 | 49.94382
25.497 | 109.8208 | -0.3602802 | 51.04301
25.50033 | 109.8206 | -0.3602953 | 49.35407
25.50366 | 109.8208 | -0.3603289 | 50.9661
25.507 | 109.8208 | -0.3603818 | 49.73932
25.51033 | 109.8215 | -0.3604096 | 50.1624
25.51367 | 109.8205 | -0.3604044 | 50.39234
25.517 | 109.8209 | -0.3604133 | 49.86516
25.52033 | 109.8218 | -0.3604385 | 51.0151
25.52367 | 109.8214 | -0.3604534 | 49.10446
25.527 | 109.821 | -0.3604563 | 50.71213
25.53033 | 109.8212 | -0.3604846 | 49.95297
25.53367 | 109.8212 | -0.3605102 | 49.91258
25.537 | 109.8208 | -0.3605484 | 51.52804
25.54033 | 109.8214 | -0.3605972 | 49.29248
25.54366 | 109.821 | -0.3605872 | 50.96785
25.547 | 109.8205 | -0.3605811 | 49.98078
25.55033 | 109.8209 | -0.3606244 | 49.96773
25.55366 | 109.8206 | -0.3607141 | 50.9332
25.557 | 109.8205 | -0.3608541 | 49.40219
25.56033 | 109.8204 | -0.360903 | 50.9597
25.56367 | 109.82 | -0.3608886 | 49.70088
25.567 | 109.8217 | -0.3608546 | 50.3573
25.57033 | 109.8212 | -0.3608488 | 50.20575
25.57367 | 109.8209 | -0.3608856 | 49.88071
25.577 | 109.8205 | -0.3609233 | 51.36785
25.58033 | 109.8203 | -0.3609572 | 49.05728
25.58366 | 109.821 | -0.3609806 | 50.84746
25.587 | 109.8206 | -0.3609917 | 50.0788
25.59033 | 109.8212 | -0.3610058 | 49.9126
25.59367 | 109.8207 | -0.3609902 | 51.4645
25.597 | 109.8209 | -0.3609775 | 49.26135
25.60033 | 109.821 | -0.361007 | 50.936
25.60366 | 109.8211 | -0.3610789 | 49.46536
25.607 | 109.8209 | -0.36115 | 50.00705
25.61033 | 109.8204 | -0.3611819 | 50.76082
25.61367 | 109.821 | -0.3611889 | 49.96814
25.617 | 109.8208 | -0.3611847 | 51.05331
25.62034 | 109.8206 | -0.3611912 | 49.13488
25.62366 | 109.8209 | -0.3612238 | 50.35786
25.627 | 109.8209 | -0.3612581 | 50.04846
25.63034 | 109.82 | -0.3612964 | 49.89637
25.63366 | 109.8206 | -0.3613286 | 51.46314
25.637 | 109.8207 | -0.3613374 | 49.13587
25.64033 | 109.8207 | -0.3613075 | 50.9192
25.64366 | 109.8212 | -0.3612792 | 50.01378
25.647 | 109.8204 | -0.3613015 | 49.9516
25.65033 | 109.8208 | -0.3613696 | 51.01141
25.65366 | 109.8207 | -0.3614365 | 49.3706
25.657 | 109.8209 | -0.3614734 | 50.896
25.66033 | 109.8205 | -0.3614741 | 49.67724
25.66367 | 109.8214 | -0.3614606 | 50.24111
25.667 | 109.8213 | -0.3614722 | 50.2366
25.67033 | 109.8215 | -0.361521 | 49.89639
25.67367 | 109.8211 | -0.361572 | 51.1254
25.677 | 109.821 | -0.3616291 | 49.04134
25.68033 | 109.8206 | -0.3616897 | 50.7275
25.68367 | 109.8207 | -0.3617561 | 50.01497
25.687 | 109.8208 | -0.3618338 | 49.91208
25.69033 | 109.8206 | -0.3618796 | 51.55842
25.69367 | 109.8211 | -0.3618837 | 49.21344
25.697 | 109.8213 | -0.3618663 | 50.95859
25.70033 | 109.8209 | -0.3618958 | 49.49649
25.70366 | 109.8215 | -0.3619089 | 49.95926
25.707 | 109.8206 | -0.3619156 | 50.8067
25.71033 | 109.822 | -0.3619006 | 49.9326
25.71367 | 109.8216 | -0.3618613 | 50.99977
25.717 | 109.8213 | -0.3618906 | 49.19778
25.72034 | 109.8217 | -0.3619688 | 50.35022
25.72367 | 109.8204 | -0.3620422 | 50.14444
25.727 | 109.8201 | -0.362102 | 49.88136
25.73034 | 109.8209 | -0.3621147 | 51.36933
25.73367 | 109.821 | -0.3621304 | 49.16757
25.737 | 109.8212 | -0.3621985 | 50.88716
25.74033 | 109.8208 | -0.3622398 | 49.98116
25.74366 | 109.8212 | -0.3622475 | 49.95937
25.747 | 109.8207 | -0.362235 | 50.995
25.75033 | 109.8212 | -0.3622382 | 49.35433
25.75366 | 109.8204 | -0.3622605 | 50.96729
25.757 | 109.8202 | -0.3622614 | 49.40123
25.76033 | 109.8217 | -0.3622496 | 49.96732
25.76367 | 109.8216 | -0.362242 | 50.26793
25.767 | 109.8213 | -0.3622647 | 49.89712
25.77033 | 109.8209 | -0.3623049 | 51.143
25.77367 | 109.8204 | -0.362323 | 49.15231
25.777 | 109.8214 | -0.3623762 | 50.70518
25.78033 | 109.8213 | -0.3624268 | 50.08034
25.78367 | 109.8204 | -0.3624822 | 49.91332
25.787 | 109.821 | -0.3625203 | 51.5623
25.79033 | 109.8204 | -0.3625047 | 49.21628
25.79366 | 109.8216 | -0.362493 | 50.9134
25.797 | 109.821 | -0.3625111 | 49.625
25.80033 | 109.8206 | -0.3625641 | 49.9681
25.80366 | 109.8198 | -0.3626283 | 50.87106
25.807 | 109.821 | -0.3626377 | 49.87016
25.81033 | 109.8203 | -0.3626105 | 51.04894
25.81367 | 109.8215 | -0.3626089 | 49.27691
25.817 | 109.8211 | -0.3626457 | 50.3227
25.82033 | 109.8206 | -0.3626956 | 50.0814
25.82367 | 109.8209 | -0.3627394 | 49.92122
25.827 | 109.8206 | -0.3627202 | 51.40264
25.83033 | 109.8209 | -0.3626997 | 49.13783
25.83367 | 109.821 | -0.3627086 | 50.79438
25.837 | 109.8206 | -0.3627245 | 50.04992
25.84033 | 109.8211 | -0.3627628 | 49.93729
25.84366 | 109.8208 | -0.362789 | 51.09295
25.847 | 109.8207 | -0.3627568 | 49.37272
25.85033 | 109.821 | -0.3627175 | 50.9771
25.85366 | 109.8209 | -0.3627098 | 49.38702
25.857 | 109.8212 | -0.362732 | 49.96808
25.86033 | 109.8203 | -0.362791 | 50.39623
25.86367 | 109.8208 | -0.3628735 | 49.85028
25.867 | 109.8208 | -0.3629458 | 51.11926
25.87034 | 109.821 | -0.3629746 | 49.07496
25.87366 | 109.8207 | -0.3630051 | 50.66606
25.877 | 109.8214 | -0.363016 | 50.05006
25.88034 | 109.8206 | -0.3630122 | 49.95258
25.88366 | 109.8215 | -0.3630206 | 51.56176
25.887 | 109.8208 | -0.3630621 | 49.29418
25.89033 | 109.8204 | -0.3631382 | 50.88964
25.89366 | 109.8208 | -0.3631992 | 49.67148
25.897 | 109.8206 | -0.3632223 | 49.96057
25.90033 | 109.8206 | -0.3632394 | 50.82411
25.90366 | 109.8209 | -0.3632478 | 49.87406
25.907 | 109.8215 | -0.3632576 | 51.07042
25.91033 | 109.8205 | -0.3632813 | 49.29246
25.91367 | 109.821 | -0.3633476 | 50.2872
25.917 | 109.8209 | -0.3634119 | 50.01843
25.92033 | 109.8206 | -0.3634388 | 49.88984
25.92367 | 109.821 | -0.3634045 | 51.46645
25.927 | 109.8206 | -0.3633395 | 49.1379
25.93033 | 109.8214 | -0.3633259 | 50.84148
25.93367 | 109.8207 | -0.3633846 | 49.98584
25.937 | 109.821 | -0.3634976 | 49.93681
25.94033 | 109.8203 | -0.3635663 | 51.07613
25.94367 | 109.8206 | -0.3635826 | 49.37196
25.947 | 109.8209 | -0.36356 | 50.961
25.95033 | 109.8204 | -0.363549 | 49.71715
25.95366 | 109.8212 | -0.3635924 | 50.18046
25.957 | 109.8207 | -0.3636469 | 50.2706
25.96033 | 109.8205 | -0.3636669 | 49.8819
25.96367 | 109.8203 | -0.3636468 | 51.07183
25.967 | 109.8208 | -0.363621 | 49.0754
25.97034 | 109.8207 | -0.3636494 | 50.7145
25.97367 | 109.8207 | -0.363675 | 49.95738
25.977 | 109.8204 | -0.3637022 | 49.94522
25.98034 | 109.8209 | -0.3636954 | 51.53132
25.98367 | 109.8206 | -0.3636978 | 49.31047
25.987 | 109.8209 | -0.3637196 | 50.99358
25.99033 | 109.8209 | -0.3637464 | 49.56243
25.99366 | 109.8206 | -0.3637259 | 49.9925
25.997 | 109.821 | -0.3637257 | 50.76324
26.00033 | 109.8212 | -0.3637482 | 49.96109
26.00366 | 109.821 | -0.3637962 | 51.01314
26.007 | 109.8209 | -0.363833 | 49.26404
26.01033 | 109.8204 | -0.363841 | 50.30377
26.01367 | 109.8207 | -0.3638281 | 50.08528
26.017 | 109.8206 | -0.363861 | 49.91454
26.02033 | 109.821 | -0.3639034 | 51.50184
26.02367 | 109.8203 | -0.3639738 | 49.09347
26.027 | 109.8213 | -0.3640154 | 50.93068
26.03033 | 109.8202 | -0.3640268 | 50.01899
26.03367 | 109.8208 | -0.3640674 | 49.93042
26.037 | 109.8206 | -0.364121 | 51.00014
26.04033 | 109.82 | -0.3641608 | 49.42172
26.04366 | 109.8201 | -0.364176 | 51.01912
26.047 | 109.8207 | -0.3641589 | 49.74204
26.05033 | 109.8205 | -0.3641833 | 50.1475
26.05366 | 109.821 | -0.3642677 | 50.24336
26.057 | 109.8209 | -0.3643535 | 49.88344
26.06033 | 109.8201 | -0.3643908 | 51.0897
26.06367 | 109.8208 | -0.3643811 | 49.20306
26.067 | 109.8204 | -0.364341 | 50.82696
26.07033 | 109.8203 | -0.3643748 | 50.08436
26.07367 | 109.8208 | -0.3644412 | 49.92985
26.077 | 109.8203 | -0.364496 | 51.53232
26.08033 | 109.8206 | -0.3645282 | 49.29542
26.08367 | 109.8204 | -0.3645303 | 51.01844
26.087 | 109.8205 | -0.3645284 | 49.626
26.09033 | 109.8209 | -0.3645226 | 49.9773
26.09366 | 109.8204 | -0.3645081 | 50.81137
26.097 | 109.8218 | -0.364517 | 49.94946
26.10033 | 109.8207 | -0.364552 | 50.97887
26.10366 | 109.8209 | -0.3645835 | 49.18538
26.107 | 109.8211 | -0.3646483 | 50.37079
26.11033 | 109.8211 | -0.364676 | 50.05266
26.11367 | 109.8201 | -0.364681 | 49.90611
26.117 | 109.821 | -0.3646806 | 51.53096
26.12034 | 109.8207 | -0.3646956 | 49.2005
26.12366 | 109.8211 | -0.3647094 | 50.80988
26.127 | 109.8205 | -0.3647006 | 50.07877
26.13034 | 109.8209 | -0.3646944 | 49.93704
26.13366 | 109.8207 | -0.3647054 | 50.99795
26.137 | 109.8204 | -0.3647375 | 49.45088
26.14033 | 109.8212 | -0.3647832 | 50.90609
26.14366 | 109.8209 | -0.3647998 | 49.72522
26.147 | 109.821 | -0.3648358 | 50.2614
26.15033 | 109.8206 | -0.3648728 | 50.24018
26.15366 | 109.8202 | -0.3649002 | 49.87438
26.157 | 109.8207 | -0.3648826 | 51.20334
26.16033 | 109.8211 | -0.3648657 | 49.06022
26.16367 | 109.8205 | -0.3648909 | 50.78572
26.167 | 109.8207 | -0.3649385 | 50.01894
26.17033 | 109.8199 | -0.3649802 | 49.95322
26.17367 | 109.8204 | -0.3650132 | 51.43617
26.177 | 109.8208 | -0.3650093 | 49.3264
26.18033 | 109.8206 | -0.3650284 | 51.01772
26.18367 | 109.821 | -0.3650706 | 49.45188
26.187 | 109.8205 | -0.3651184 | 49.95306
26.19033 | 109.8211 | -0.3651296 | 50.74804
26.19367 | 109.8203 | -0.3651321 | 50.0275
26.197 | 109.8207 | -0.3651036 | 51.03342
26.20033 | 109.8209 | -0.3650982 | 49.13826
26.20366 | 109.8208 | -0.3651302 | 50.65098
26.207 | 109.82 | -0.3651763 | 50.02054
26.21033 | 109.8208 | -0.3651801 | 49.94534
26.21367 | 109.8212 | -0.3651325 | 51.56314
26.217 | 109.8205 | -0.3650802 | 49.15444
26.22034 | 109.8214 | -0.365123 | 50.92989
26.22367 | 109.8206 | -0.3651975 | 49.67346
26.227 | 109.82 | -0.365268 | 49.94542
26.23034 | 109.8202 | -0.365268 | 50.88856
26.23367 | 109.8208 | -0.36525 | 49.42036
26.237 | 109.8209 | -0.365254 | 50.87476
26.24033 | 109.8199 | -0.3653058 | 49.23258
26.24366 | 109.8203 | -0.3653781 | 50.24022
26.247 | 109.8206 | -0.3653808 | 50.08437
26.25033 | 109.8203 | -0.36536 | 49.89016
26.25366 | 109.8208 | -0.3653568 | 51.43507
26.257 | 109.8211 | -0.3653342 | 49.07571
26.26033 | 109.8205 | -0.365333 | 50.87322
26.26367 | 109.8212 | -0.3653609 | 50.01828
26.267 | 109.8206 | -0.3654079 | 49.93668
26.27033 | 109.8207 | -0.3654864 | 51.15496
26.27367 | 109.8203 | -0.3655412 | 49.34016
26.277 | 109.8201 | -0.36555 | 50.97668
26.28033 | 109.8207 | -0.3655364 | 49.38675
26.28367 | 109.8208 | -0.3655232 | 50.00742
26.287 | 109.8207 | -0.365557 | 50.23886
26.29033 | 109.821 | -0.3656575 | 49.8582
26.29366 | 109.8208 | -0.3657184 | 51.11512
26.297 | 109.8201 | -0.365701 | 49.04354
26.30033 | 109.82 | -0.36566 | 50.69662
26.30366 | 109.821 | -0.3656304 | 50.07951
26.307 | 109.8201 | -0.365649 | 49.92835
26.31033 | 109.8204 | -0.3656924 | 51.59162
26.31367 | 109.8203 | -0.3657128 | 49.29238
26.317 | 109.8211 | -0.365732 | 50.98438
26.32033 | 109.8207 | -0.3657927 | 49.577
26.32367 | 109.8202 | -0.3658636 | 49.9919
26.327 | 109.82 | -0.365884 | 50.77762
26.33033 | 109.8206 | -0.365841 | 49.9645
26.33367 | 109.8202 | -0.3657816 | 50.98479
26.337 | 109.8207 | -0.3657697 | 49.19844
26.34033 | 109.8202 | -0.3658242 | 50.30294
26.34366 | 109.8207 | -0.3659165 | 50.11072
26.347 | 109.8213 | -0.3659901 | 49.89688
26.35033 | 109.8203 | -0.3660275 | 51.52735
26.35366 | 109.8198 | -0.3660416 | 49.1668
26.357 | 109.8201 | -0.366068 | 50.96664
26.36033 | 109.8211 | -0.3660766 | 49.98168
26.36367 | 109.8197 | -0.3660636 | 49.99084
26.367 | 109.8201 | -0.3660275 | 50.86891
26.37034 | 109.8208 | -0.3660153 | 49.41714
26.37366 | 109.821 | -0.3660195 | 50.96706
26.377 | 109.8202 | -0.3660935 | 49.66926
26.38034 | 109.821 | -0.3661389 | 50.30214
26.38366 | 109.82 | -0.3661139 | 50.14286
26.387 | 109.8212 | -0.3660652 | 49.8811
26.39033 | 109.8207 | -0.3660475 | 51.08606
26.39366 | 109.8212 | -0.3660572 | 49.13625
26.397 | 109.8209 | -0.3661124 | 50.8082
26.40033 | 109.8214 | -0.3661489 | 50.01416
26.40366 | 109.8203 | -0.3661713 | 49.93547
26.407 | 109.8208 | -0.3662083 | 51.08929
26.41033 | 109.8204 | -0.3662574 | 49.32244
26.41367 | 109.8208 | -0.3662813 | 50.95087
26.417 | 109.8207 | -0.366325 | 49.72388
26.42033 | 109.8204 | -0.3663834 | 50.20578
26.42367 | 109.8205 | -0.3664644 | 50.39316
26.427 | 109.8205 | -0.366503 | 49.85728
26.43033 | 109.8203 | -0.3664967 | 51.12952
26.43367 | 109.8203 | -0.3664907 | 49.15118
26.437 | 109.8208 | -0.3664976 | 50.76833
26.44033 | 109.8202 | -0.3665359 | 50.04848
26.44367 | 109.8202 | -0.3666238 | 49.92835
26.447 | 109.821 | -0.3667 | 51.46455
26.45033 | 109.82 | -0.3666978 | 49.24579
26.45366 | 109.8198 | -0.366652 | 50.92776
26.457 | 109.8203 | -0.3666091 | 49.57591
26.46033 | 109.821 | -0.366608 | 49.9677
26.46367 | 109.8199 | -0.3666558 | 50.7922
26.467 | 109.82 | -0.3666748 | 49.94422
26.47034 | 109.8206 | -0.3666812 | 50.93812
26.47367 | 109.821 | -0.3667188 | 49.22847
26.477 | 109.8204 | -0.36676 | 50.34998
26.48034 | 109.8196 | -0.3667932 | 49.9528
26.48367 | 109.8206 | -0.366843 | 49.89672
26.487 | 109.8205 | -0.3668638 | 51.52798
26.49033 | 109.8203 | -0.3669056 | 49.18336
26.49366 | 109.8208 | -0.3669615 | 50.92764
26.497 | 109.8196 | -0.3669816 | 50.01294
26.50033 | 109.8205 | -0.3669484 | 49.96739
26.50366 | 109.8201 | -0.366915 | 49.37078
26.507 | 109.8207 | -0.3669065 | 49.92062
26.51033 | 109.8207 | -0.3669632 | 51.59111
26.51367 | 109.8204 | -0.3670024 | 49.77102
26.517 | 109.8197 | -0.3670146 | 50.97892
26.52033 | 109.8207 | -0.3670168 | 48.94244
26.52367 | 109.8207 | -0.3670359 | 49.9594
26.527 | 109.8204 | -0.367095 | 50.62139
26.53033 | 109.8199 | -0.3671554 | 49.86515
26.53367 | 109.8206 | -0.3671493 | 51.74928
26.537 | 109.8204 | -0.3671304 | 49.16546
26.54033 | 109.821 | -0.367149 | 50.09304
26.54366 | 109.8206 | -0.3671911 | 49.45011
26.547 | 109.8199 | -0.367249 | 49.75859
26.55033 | 109.8206 | -0.367252 | 51.78092
26.55366 | 109.82 | -0.3672272 | 49.35376
26.557 | 109.8202 | -0.3672286 | 50.85235
26.56033 | 109.8203 | -0.3672737 | 48.81494
26.56367 | 109.8199 | -0.3673044 | 50.72532
26.567 | 109.8205 | -0.3673016 | 51.02137
26.57033 | 109.8204 | -0.3672648 | 49.81012
26.57367 | 109.8199 | -0.3672538 | 51.68628
26.577 | 109.8207 | -0.3672995 | 49.08838
26.58033 | 109.8201 | -0.3673344 | 50.90065
26.58367 | 109.8202 | -0.3673541 | 49.94944
26.587 | 109.8202 | -0.3673813 | 49.8961
26.59033 | 109.8206 | -0.3673975 | 51.78079
26.59366 | 109.8198 | -0.3674039 | 49.33769
26.597 | 109.8199 | -0.367409 | 50.91572
26.60033 | 109.8212 | -0.3674093 | 49.057
26.60366 | 109.8208 | -0.3674506 | 50.08578
26.607 | 109.8205 | -0.3675269 | 51.62352
26.61033 | 109.8198 | -0.3676255 | 49.80257
26.61367 | 109.8206 | -0.3676972 | 51.33691
26.617 | 109.8196 | -0.3676758 | 48.59786
26.62034 | 109.8204 | -0.3676666 | 50.07796
26.62366 | 109.8211 | -0.3676587 | 50.546
26.627 | 109.8196 | -0.367652 | 49.88113
26.63034 | 109.8202 | -0.367667 | 50.83414
26.63366 | 109.8202 | -0.3676644 | 49.26148
26.637 | 109.8202 | -0.3676794 | 50.87026
26.64033 | 109.8201 | -0.3677212 | 49.26294
26.64366 | 109.8204 | -0.3677695 | 49.95652
26.647 | 109.8208 | -0.367772 | 50.05042
26.65033 | 109.8196 | -0.3677633 | 49.75627
26.65366 | 109.821 | -0.3677597 | 51.02924
26.657 | 109.8201 | -0.3677664 | 48.63128
26.66033 | 109.8202 | -0.3677818 | 49.99984
26.66367 | 109.8198 | -0.3678047 | 50.14266
26.667 | 109.8202 | -0.3678238 | 49.858
26.67033 | 109.8209 | -0.3678268 | 51.71976
26.67367 | 109.8202 | -0.367859 | 49.1676
26.677 | 109.8206 | -0.3679275 | 50.59976
26.68033 | 109.8199 | -0.3679988 | 50.05546
26.68367 | 109.8197 | -0.3680194 | 49.90312
26.687 | 109.8197 | -0.3680164 | 51.49738
26.69033 | 109.8208 | -0.3680237 | 49.37118
26.69367 | 109.8197 | -0.368073 | 50.88656
26.697 | 109.8206 | -0.3681372 | 49.13219
26.70033 | 109.8202 | -0.3681724 | 49.98338
26.70366 | 109.8202 | -0.368187 | 50.32947
26.707 | 109.8202 | -0.3681918 | 49.8496
26.71033 | 109.82 | -0.3681832 | 51.71871
26.71367 | 109.82 | -0.3681882 | 49.24561
26.717 | 109.8208 | -0.3682108 | 49.99146
26.72034 | 109.82 | -0.368233 | 49.89045
26.72367 | 109.8204 | -0.3682812 | 49.87372
26.727 | 109.8203 | -0.3683435 | 51.72037
26.73034 | 109.8201 | -0.3684122 | 49.74843
26.73367 | 109.8202 | -0.3684509 | 50.69539
26.737 | 109.8195 | -0.3684683 | 48.84946
26.74033 | 109.8207 | -0.3684563 | 49.97618
26.74366 | 109.8208 | -0.36846 | 50.9306
26.747 | 109.8203 | -0.3684985 | 49.84272
26.75033 | 109.8203 | -0.3685832 | 51.46579
26.75366 | 109.8205 | -0.3686392 | 49.0741
26.757 | 109.8195 | -0.3686711 | 50.00716
26.76033 | 109.8203 | -0.3687079 | 50.04754
26.76367 | 109.8202 | -0.3687209 | 49.94424
26.767 | 109.8202 | -0.3687142 | 51.8795
26.77033 | 109.8203 | -0.3686922 | 50.84011
26.77367 | 109.8202 | -0.3686731 | 49.3714
26.777 | 109.8206 | -0.3686887 | 49.96812
26.78033 | 109.8202 | -0.3687496 | 50.3332
26.78367 | 109.8204 | -0.3688086 | 49.86612
26.787 | 109.8204 | -0.3688484 | 51.11123
26.79033 | 109.8203 | -0.3688846 | 49.09062
26.79366 | 109.8201 | -0.3689213 | 50.73788
26.797 | 109.8201 | -0.3689645 | 50.1436
26.80033 | 109.8203 | -0.3690014 | 49.94472
26.80366 | 109.8203 | -0.3690141 | 51.49832
26.807 | 109.8201 | -0.3690231 | 49.26273
26.81033 | 109.8198 | -0.3690184 | 50.96896
26.81367 | 109.8205 | -0.3690583 | 49.52906
26.817 | 109.8207 | -0.369087 | 49.95288
26.82033 | 109.8206 | -0.3690742 | 50.66841
26.82367 | 109.8208 | -0.3690789 | 50.07057
26.827 | 109.8208 | -0.3691094 | 51.03534
26.83033 | 109.82 | -0.36916 | 49.13841
26.83367 | 109.8202 | -0.3692181 | 50.72998
26.837 | 109.8204 | -0.3692431 | 49.98734
26.84033 | 109.8208 | -0.3692574 | 49.937
26.84366 | 109.8202 | -0.3693313 | 51.49816
26.847 | 109.82 | -0.3693903 | 49.23141
26.85033 | 109.8202 | -0.3694275 | 50.96909
26.85366 | 109.8204 | -0.3694425 | 49.56231
26.857 | 109.8204 | -0.3694358 | 49.9684
26.86033 | 109.8199 | -0.369437 | 50.84121
26.86367 | 109.8203 | -0.3694306 | 49.94896
26.867 | 109.8208 | -0.3694077 | 51.04217
26.87034 | 109.8206 | -0.3694015 | 49.1847
26.87366 | 109.8204 | -0.3694489 | 50.3704
26.877 | 109.8212 | -0.3695562 | 50.05188
26.88034 | 109.82 | -0.3696333 | 49.94515
26.88366 | 109.8204 | -0.3696486 | 51.56269
26.887 | 109.8208 | -0.3696334 | 49.1386
26.89033 | 109.8206 | -0.3696235 | 50.93732
26.89366 | 109.8199 | -0.369675 | 50.01633
26.897 | 109.8206 | -0.3697594 | 49.98446
26.90033 | 109.8203 | -0.3698194 | 50.79355
26.90366 | 109.8205 | -0.3698505 | 49.40516
26.907 | 109.8203 | -0.3698428 | 51.00996
26.91033 | 109.8202 | -0.369886 | 49.24828
26.91367 | 109.8209 | -0.3699704 | 50.31531
26.917 | 109.8202 | -0.3699977 | 50.05441
26.92033 | 109.8198 | -0.369996 | 49.89876
26.92367 | 109.8207 | -0.3699739 | 51.37395
26.927 | 109.8203 | -0.3699794 | 49.1398
26.93033 | 109.8212 | -0.3700153 | 50.87516
26.93367 | 109.8197 | -0.3700732 | 50.1149
26.937 | 109.8207 | -0.3700812 | 49.95424
26.94033 | 109.82 | -0.370046 | 51.11172
26.94367 | 109.8206 | -0.370021 | 49.35956
26.947 | 109.8213 | -0.370066 | 50.97174
26.95033 | 109.8212 | -0.3701303 | 49.6792
26.95366 | 109.82 | -0.3701705 | 50.20992
26.957 | 109.821 | -0.370163 | 50.3052
26.96033 | 109.8211 | -0.370165 | 49.91437
26.96367 | 109.8206 | -0.3702261 | 51.15286
26.967 | 109.8204 | -0.370328 | 49.06183
26.97034 | 109.8202 | -0.3703738 | 50.83548
26.97367 | 109.8203 | -0.3703842 | 50.08444
26.977 | 109.8201 | -0.370383 | 49.92254
26.98034 | 109.8204 | -0.3703859 | 51.3749
26.98367 | 109.8206 | -0.3704211 | 49.31277
26.987 | 109.8208 | -0.3704839 | 50.94866
26.99033 | 109.8199 | -0.3705391 | 49.2659
26.99366 | 109.8199 | -0.3705632 | 49.96236
26.997 | 109.8201 | -0.3705756 | 50.21193
27.00033 | 109.8204 | -0.3705933 | 49.86067
27.00366 | 109.8206 | -0.370602 | 51.10354
27.007 | 109.8202 | -0.3706187 | 49.0799
27.01033 | 109.8199 | -0.3706458 | 50.70214
27.01367 | 109.8204 | -0.3706622 | 50.0873
27.017 | 109.8206 | -0.3706878 | 49.9712
27.02033 | 109.8198 | -0.3707222 | 51.602
27.02367 | 109.8206 | -0.3707325 | 49.28428
27.027 | 109.82 | -0.3707353 | 50.93403
27.03033 | 109.8206 | -0.3707492 | 49.58281
27.03367 | 109.8204 | -0.370787 | 50.00248
27.037 | 109.8209 | -0.3708031 | 50.78278
27.04033 | 109.8205 | -0.3708218 | 49.96585
27.04366 | 109.8211 | -0.3708568 | 50.9732
27.047 | 109.8202 | -0.3708959 | 49.17344
27.05033 | 109.8198 | -0.3709368 | 50.62316
27.05366 | 109.8205 | -0.3709511 | 50.15232
27.057 | 109.8202 | -0.3709381 | 49.89241
27.06033 | 109.8204 | -0.3709602 | 51.56902
27.06367 | 109.8204 | -0.3710185 | 49.23684
27.067 | 109.8201 | -0.3710771 | 50.92547
27.07033 | 109.8204 | -0.371096 | 49.59848
27.07367 | 109.8212 | -0.3710442 | 49.97854
27.077 | 109.8206 | -0.371024 | 50.90863
27.08033 | 109.8211 | -0.3710396 | 49.42354
27.08367 | 109.8206 | -0.3710581 | 50.90808
27.087 | 109.8205 | -0.3710906 | 49.26568
27.09033 | 109.8212 | -0.3711042 | 50.27238
27.09366 | 109.8203 | -0.371087 | 50.05503
27.097 | 109.82 | -0.371135 | 49.89942
27.10033 | 109.8212 | -0.3712026 | 51.43992
27.10366 | 109.8207 | -0.3712472 | 49.22032
27.107 | 109.8202 | -0.3712699 | 50.94882
27.11033 | 109.8203 | -0.3712566 | 50.0855
27.11367 | 109.8207 | -0.3712388 | 49.97058
27.117 | 109.8208 | -0.3712817 | 50.78146
27.12034 | 109.8204 | -0.3713628 | 49.40828
27.12366 | 109.8199 | -0.3714466 | 50.99688
27.127 | 109.8203 | -0.3715144 | 49.64913
27.13034 | 109.82 | -0.3715594 | 50.368
27.13366 | 109.8195 | -0.3715817 | 50.15258
27.137 | 109.8202 | -0.3715522 | 49.86085
27.14033 | 109.8203 | -0.3715321 | 51.4414
27.14366 | 109.8206 | -0.3715266 | 49.11163
27.147 | 109.8201 | -0.3715602 | 50.84572
27.15033 | 109.8203 | -0.3716119 | 50.05434
27.15366 | 109.8199 | -0.3716395 | 49.97037
27.157 | 109.8206 | -0.3716358 | 51.12842
27.16033 | 109.8212 | -0.3716333 | 49.37594
27.16367 | 109.8201 | -0.3716403 | 50.90076
27.167 | 109.8205 | -0.3716634 | 49.68787
27.17033 | 109.8199 | -0.3717148 | 50.22026
27.17367 | 109.8212 | -0.3717407 | 50.27696
27.177 | 109.8202 | -0.371729 | 49.8526
27.18033 | 109.8206 | -0.3717402 | 51.15413
27.18367 | 109.8206 | -0.3717334 | 49.1266
27.187 | 109.8205 | -0.371729 | 50.80616
27.19033 | 109.8208 | -0.3717553 | 50.05588
27.19367 | 109.821 | -0.3717968 | 49.93948
27.197 | 109.8203 | -0.3718522 | 51.44204
27.20033 | 109.8202 | -0.3719066 | 49.31446
27.20366 | 109.8206 | -0.3719211 | 50.94887
27.207 | 109.8206 | -0.3719175 | 49.73488
27.21033 | 109.8205 | -0.3718825 | 50.18493
27.21367 | 109.8202 | -0.3718776 | 50.33848
27.217 | 109.8212 | -0.3718936 | 49.8921
27.22034 | 109.82 | -0.3718912 | 51.05545
27.22367 | 109.8205 | -0.3718596 | 49.14217
27.227 | 109.8212 | -0.3718641 | 50.81314
27.23034 | 109.8205 | -0.3718765 | 50.05576
27.23367 | 109.8203 | -0.3719029 | 49.95482
27.237 | 109.8202 | -0.3719339 | 51.53604
27.24033 | 109.8214 | -0.371934 | 49.39192
27.24366 | 109.8204 | -0.3719172 | 50.95696
27.247 | 109.821 | -0.3719408 | 49.78232
27.25033 | 109.8201 | -0.3719989 | 50.17336
27.25366 | 109.82 | -0.372053 | 50.67274
27.257 | 109.8201 | -0.3721185 | 50.0167
27.26033 | 109.8204 | -0.3721338 | 51.12944
27.26367 | 109.8205 | -0.3721106 | 49.1736
27.267 | 109.821 | -0.3721083 | 50.71766
27.27033 | 109.8204 | -0.3721618 | 50.11803
27.27367 | 109.8203 | -0.3722041 | 49.94678
27.277 | 109.8194 | -0.372235 | 51.50366
27.28033 | 109.8205 | -0.3722512 | 49.26656
27.28367 | 109.8207 | -0.3722436 | 51.00478
27.287 | 109.8204 | -0.3722414 | 49.55072
27.29033 | 109.821 | -0.3722388 | 50.00246
27.29366 | 109.8211 | -0.3722131 | 50.7518
27.297 | 109.8207 | -0.3722058 | 50.00508
27.30033 | 109.8206 | -0.3722546 | 50.97007
27.30366 | 109.8206 | -0.3723284 | 49.04966
27.307 | 109.82 | -0.3723742 | 50.68668
27.31033 | 109.8206 | -0.3723872 | 50.05904
27.31367 | 109.8208 | -0.372406 | 49.92422
27.317 | 109.8206 | -0.3724353 | 51.47378
27.32033 | 109.8202 | -0.3724704 | 49.15822
27.32367 | 109.8202 | -0.3724866 | 50.93305
27.327 | 109.8213 | -0.3724673 | 49.62959
27.33033 | 109.8202 | -0.3724787 | 49.98658
27.33367 | 109.8198 | -0.3725104 | 50.67272
27.337 | 109.8202 | -0.3725435 | 50.0167
27.34033 | 109.8208 | -0.3725588 | 51.0032
27.34366 | 109.821 | -0.3725597 | 49.15796
27.347 | 109.8201 | -0.3725664 | 50.5831
27.35033 | 109.8204 | -0.372603 | 50.12106
27.35366 | 109.8205 | -0.3726354 | 49.92402
27.357 | 109.82 | -0.3726358 | 51.5055
27.36033 | 109.8203 | -0.3726452 | 49.14319
27.36367 | 109.8207 | -0.3726524 | 50.94174
27.367 | 109.82 | -0.3726648 | 49.98926
27.37034 | 109.8205 | -0.372706 | 49.94702
27.37366 | 109.8208 | -0.3727486 | 50.95575
27.377 | 109.8209 | -0.3727716 | 49.4392
27.38034 | 109.8206 | -0.3728055 | 50.91704
27.38366 | 109.8204 | -0.3728472 | 49.25146
27.387 | 109.8205 | -0.3728792 | 50.31641
27.39033 | 109.8206 | -0.3728792 | 50.1846
27.39366 | 109.8206 | -0.3728619 | 49.9004
27.397 | 109.8212 | -0.3728523 | 51.5376
27.40033 | 109.8208 | -0.372866 | 49.15866
27.40366 | 109.8199 | -0.3728763 | 50.8373
27.407 | 109.821 | -0.3728776 | 49.53528
27.41033 | 109.8207 | -0.3728564 | 49.9784
27.41367 | 109.821 | -0.3728648 | 50.78116
27.417 | 109.8205 | -0.3729011 | 49.39184
27.42033 | 109.8207 | -0.3729491 | 50.9085
27.42367 | 109.8202 | -0.3729888 | 49.70314
27.427 | 109.8208 | -0.3730055 | 50.33456
27.43033 | 109.8211 | -0.3729978 | 50.05472
27.43367 | 109.8203 | -0.3730032 | 49.92309
27.437 | 109.8207 | -0.3730779 | 51.53535
27.44033 | 109.8201 | -0.3731661 | 49.11032
27.44367 | 109.8196 | -0.3732334 | 50.8605
27.447 | 109.8205 | -0.3732472 | 49.95875
27.45033 | 109.8198 | -0.3732328 | 49.93887
27.45366 | 109.8206 | -0.3732197 | 51.04938
27.457 | 109.8204 | -0.3732275 | 49.37613
27.46033 | 109.8207 | -0.3732304 | 50.91654
27.46367 | 109.8204 | -0.3732404 | 49.6878
27.467 | 109.8207 | -0.3732605 | 50.39397
27.47034 | 109.8204 | -0.373288 | 50.18187
27.47367 | 109.8208 | -0.3733388 | 49.91544
27.477 | 109.8201 | -0.3733652 | 51.4085
27.48034 | 109.8201 | -0.3733675 | 49.09504
27.48367 | 109.8204 | -0.3733811 | 50.94928
27.487 | 109.8206 | -0.3733956 | 50.11842
27.49033 | 109.8204 | -0.3734059 | 49.96316
27.49366 | 109.8209 | -0.3734437 | 51.08203
27.497 | 109.821 | -0.3734841 | 49.42438
27.50033 | 109.8202 | -0.3735492 | 50.97395
27.50366 | 109.8199 | -0.3736102 | 49.72003
27.507 | 109.8203 | -0.3736348 | 50.20486
27.51033 | 109.8198 | -0.373621 | 50.24797
27.51367 | 109.8201 | -0.3735846 | 49.89272
27.517 | 109.8206 | -0.3735571 | 51.15174
27.52033 | 109.8205 | -0.3735769 | 49.17491
27.52367 | 109.8203 | -0.3735902 | 50.79861
27.527 | 109.8199 | -0.3736062 | 50.15118
27.53033 | 109.8214 | -0.373617 | 49.96347
27.53367 | 109.8204 | -0.3736539 | 50.95562
27.537 | 109.8205 | -0.3737466 | 49.39244
27.54033 | 109.8203 | -0.373866 | 50.9889
27.54366 | 109.8203 | -0.3739616 | 49.73528
27.547 | 109.8203 | -0.3739777 | 50.1929
27.55033 | 109.8203 | -0.3739651 | 50.08903
27.55366 | 109.8202 | -0.373945 | 49.90039
27.557 | 109.8208 | -0.3739278 | 51.08372
27.56033 | 109.8198 | -0.3739408 | 49.09618
27.56367 | 109.8202 | -0.3739569 | 50.82174
27.567 | 109.8206 | -0.3739688 | 50.0565
27.57033 | 109.8208 | -0.3739976 | 49.9162
27.57367 | 109.8201 | -0.3740566 | 51.11402
27.577 | 109.8204 | -0.3741041 | 49.33078
27.58033 | 109.8201 | -0.3741254 | 50.98974
27.58367 | 109.8206 | -0.3741471 | 49.75932
27.587 | 109.8208 | -0.3741728 | 50.14394
27.59033 | 109.8196 | -0.3741924 | 50.30982
27.59366 | 109.8199 | -0.3741995 | 49.8613
27.597 | 109.8208 | -0.3741739 | 51.10386
27.60033 | 109.8211 | -0.3741192 | 49.128
27.60366 | 109.8208 | -0.3741132 | 50.77466
27.607 | 109.8209 | -0.3741566 | 50.0258
27.61033 | 109.8211 | -0.3742047 | 49.96352
27.61367 | 109.8207 | -0.3742305 | 51.37938
27.617 | 109.82 | -0.374269 | 49.34728
27.62034 | 109.8207 | -0.3743288 | 50.93504
27.62366 | 109.8197 | -0.3743952 | 49.76791
27.627 | 109.8199 | -0.3744226 | 50.18538
27.63034 | 109.8196 | -0.3743978 | 50.34346
27.63366 | 109.8209 | -0.3743595 | 49.90141
27.637 | 109.8206 | -0.374325 | 51.13357
27.64033 | 109.8198 | -0.3743504 | 49.12953
27.64366 | 109.8206 | -0.3744024 | 50.79215
27.647 | 109.8204 | -0.3744465 | 50.02876
27.65033 | 109.8202 | -0.374434 | 49.93291
27.65366 | 109.8198 | -0.3744183 | 51.5091
27.657 | 109.8209 | -0.374425 | 49.33272
27.66033 | 109.8203 | -0.3744487 | 50.99188
27.66367 | 109.8203 | -0.3744874 | 49.77609
27.667 | 109.8204 | -0.3744866 | 50.15596
27.67033 | 109.82 | -0.3744825 | 50.3437
27.67367 | 109.8206 | -0.3744639 | 49.87019
27.677 | 109.82 | -0.3744717 | 51.08582
27.68033 | 109.8205 | -0.3744801 | 49.09854
27.68367 | 109.8204 | -0.374475 | 50.83925
27.687 | 109.8205 | -0.3744971 | 49.96475
27.69033 | 109.8212 | -0.3745362 | 49.9404
27.69367 | 109.8199 | -0.3745828 | 51.47586
27.697 | 109.821 | -0.3746222 | 49.23824
27.70033 | 109.8203 | -0.3745996 | 50.94376
27.70366 | 109.8206 | -0.3745532 | 49.47426
27.707 | 109.8204 | -0.3745201 | 49.96447
27.71033 | 109.8207 | -0.374528 | 50.37444
27.71367 | 109.8206 | -0.3745604 | 49.83884
27.717 | 109.8199 | -0.3745786 | 51.0382
27.72034 | 109.8205 | -0.3745973 | 49.14565
27.72367 | 109.8205 | -0.3746155 | 50.75286
27.727 | 109.8199 | -0.3746322 | 50.09238
27.73034 | 109.8203 | -0.3746338 | 49.9331
27.73367 | 109.8203 | -0.3746206 | 51.09996
27.737 | 109.8203 | -0.3746042 | 49.26938
27.74033 | 109.8202 | -0.3746133 | 51.05408
27.74366 | 109.8205 | -0.3746445 | 49.58328
27.747 | 109.8211 | -0.3746847 | 49.97178
27.75033 | 109.821 | -0.3747072 | 50.27928
27.75366 | 109.8204 | -0.374721 | 49.85356
27.757 | 109.8204 | -0.374725 | 51.09238
27.76033 | 109.821 | -0.3747094 | 49.09664
27.76367 | 109.8208 | -0.3746898 | 50.67916
27.767 | 109.8212 | -0.3747048 | 50.05784
27.77033 | 109.821 | -0.3746963 | 49.91652
27.77367 | 109.82 | -0.3747 | 51.50686
27.777 | 109.8213 | -0.3747623 | 49.28458
27.78033 | 109.82 | -0.3747994 | 50.96662
27.78367 | 109.82 | -0.3748115 | 49.81498
27.787 | 109.8206 | -0.3747601 | 50.11824
27.79033 | 109.8207 | -0.3746992 | 50.72184
27.79366 | 109.8216 | -0.3747124 | 50.0289
27.797 | 109.8208 | -0.3747594 | 51.1487
27.80033 | 109.8197 | -0.3748182 | 49.12826
27.80366 | 109.8212 | -0.3748422 | 50.67887
27.807 | 109.8208 | -0.3748164 | 50.12074
27.81033 | 109.8206 | -0.3748187 | 49.95544
27.81367 | 109.8207 | -0.3748735 | 51.44213
27.817 | 109.8204 | -0.3749152 | 49.34661
27.82033 | 109.8196 | -0.3749411 | 50.91879
27.82367 | 109.82 | -0.3749498 | 49.7203
27.827 | 109.8204 | -0.3749731 | 50.15759
27.83033 | 109.8201 | -0.3749925 | 50.34134
27.83367 | 109.8203 | -0.3749811 | 49.84564
27.837 | 109.8199 | -0.3749316 | 51.0807
27.84033 | 109.8208 | -0.3748977 | 49.04966
27.84366 | 109.8204 | -0.3748976 | 50.6872
27.847 | 109.8208 | -0.3749394 | 50.0269
27.85033 | 109.8197 | -0.3749648 | 49.94727
27.85366 | 109.8205 | -0.3749689 | 51.53632
27.857 | 109.821 | -0.3749714 | 49.28284
27.86033 | 109.821 | -0.3750322 | 50.9013
27.86367 | 109.8212 | -0.3751303 | 49.56558
27.867 | 109.82 | -0.3751774 | 49.95533
27.87034 | 109.8207 | -0.3751602 | 50.68917
27.87366 | 109.8204 | -0.3751292 | 50.02872
27.877 | 109.821 | -0.375129 | 51.05309
27.88034 | 109.8206 | -0.3751868 | 49.08066
27.88366 | 109.8207 | -0.3752168 | 50.798
27.887 | 109.8203 | -0.3751986 | 50.02704
27.89033 | 109.8212 | -0.3751876 | 49.93987
27.89366 | 109.8201 | -0.3752039 | 51.53802
27.897 | 109.8203 | -0.3752452 | 49.2841
27.90033 | 109.8207 | -0.3753094 | 50.9826
27.90366 | 109.8203 | -0.375336 | 49.8387
27.907 | 109.8205 | -0.3753666 | 50.10062
27.91033 | 109.8205 | -0.3753938 | 50.72213
27.91367 | 109.8204 | -0.3754121 | 50.02114
27.917 | 109.8204 | -0.3754214 | 51.12146
27.92033 | 109.8204 | -0.3753977 | 49.09766
27.92367 | 109.82 | -0.375371 | 50.6959
27.927 | 109.8209 | -0.3753624 | 50.05922
27.93033 | 109.8206 | -0.3753994 | 49.9405
27.93367 | 109.8208 | -0.3754549 | 51.44467
27.937 | 109.8207 | -0.3754964 | 49.22306
27.94033 | 109.8203 | -0.3754956 | 50.98312
27.94367 | 109.8201 | -0.3755069 | 49.61526
27.947 | 109.8202 | -0.3755289 | 49.98772
27.95033 | 109.8206 | -0.3755534 | 50.37394
27.95366 | 109.8198 | -0.3755667 | 49.85359
27.957 | 109.8209 | -0.3755731 | 51.02893
27.96033 | 109.8203 | -0.3755813 | 49.12768
27.96367 | 109.8208 | -0.3755918 | 50.71094
27.967 | 109.8208 | -0.3755888 | 50.09046
27.97034 | 109.8209 | -0.3755706 | 49.9244
27.97367 | 109.821 | -0.375578 | 51.507
27.977 | 109.8203 | -0.375623 | 49.26914
27.98034 | 109.8199 | -0.3756963 | 51.00647
27.98367 | 109.821 | -0.3757511 | 49.56661
27.987 | 109.8206 | -0.375776 | 49.9555
27.99033 | 109.8205 | -0.3757852 | 50.67347
27.99366 | 109.8204 | -0.3758124 | 50.03253
27.997 | 109.8208 | -0.3758442 | 51.09052
28.00033 | 109.8197 | -0.3758529 | 49.08059
28.00366 | 109.8201 | -0.3758276 | 50.71799
28.007 | 109.8207 | -0.3758096 | 50.05572
28.01033 | 109.8205 | -0.3758288 | 49.91558
28.01367 | 109.8204 | -0.375904 | 51.50446
28.017 | 109.821 | -0.3759966 | 49.25197
28.02033 | 109.8196 | -0.3760538 | 50.9337
28.02367 | 109.8201 | -0.3760727 | 49.48803
28.027 | 109.8198 | -0.3760769 | 49.95547
28.03033 | 109.8194 | -0.3760728 | 50.68904
28.03367 | 109.8199 | -0.3760887 | 50.03656
28.037 | 109.8207 | -0.3760754 | 51.12822
28.04033 | 109.8204 | -0.376052 | 49.15888
28.04366 | 109.8207 | -0.3760318 | 50.7584
28.047 | 109.8207 | -0.3760193 | 50.08861
28.05033 | 109.8205 | -0.3760551 | 49.9395
28.05366 | 109.8211 | -0.376105 | 51.53662
28.057 | 109.8198 | -0.3761429 | 49.28306
28.06033 | 109.821 | -0.3762073 | 50.91724
28.06367 | 109.8198 | -0.3762805 | 49.50268
28.067 | 109.8201 | -0.3763519 | 49.96301
28.07033 | 109.8198 | -0.3763943 | 50.7048
28.07367 | 109.8198 | -0.376408 | 50.01666
28.077 | 109.8206 | -0.3763959 | 51.1612
28.08033 | 109.8202 | -0.376373 | 49.08042
28.08367 | 109.8203 | -0.3763766 | 50.76612
28.087 | 109.8208 | -0.3763889 | 50.02482
28.09033 | 109.821 | -0.3763683 | 49.93171
28.09366 | 109.8201 | -0.3763666 | 51.5691
28.097 | 109.8209 | -0.376387 | 49.268
28.10033 | 109.8208 | -0.3764353 | 50.92672
28.10366 | 109.82 | -0.3764683 | 49.51978
28.107 | 109.8202 | -0.3764956 | 49.94797
28.11033 | 109.8211 | -0.3765042 | 50.3724
28.11367 | 109.8198 | -0.376523 | 49.8853
28.117 | 109.8202 | -0.376578 | 51.06128
28.12034 | 109.8204 | -0.3766249 | 49.08188
28.12366 | 109.8205 | -0.3766378 | 50.73566
28.127 | 109.8199 | -0.3766238 | 50.09068
28.13034 | 109.8203 | -0.3766084 | 49.92462
28.13366 | 109.8199 | -0.3766092 | 51.03537
28.137 | 109.8207 | -0.3766101 | 49.33102
28.14033 | 109.82 | -0.3765791 | 50.94217
28.14366 | 109.8206 | -0.3765412 | 49.47196
28.147 | 109.8204 | -0.376554 | 50.01065
28.15033 | 109.8211 | -0.3766067 | 50.18498
28.15366 | 109.8206 | -0.3766936 | 49.86191
28.157 | 109.8202 | -0.3767135 | 51.38059
28.16033 | 109.8199 | -0.376697 | 49.1445
28.16367 | 109.8208 | -0.376661 | 50.84702
28.167 | 109.8202 | -0.3766391 | 49.9954
28.17033 | 109.8204 | -0.3766734 | 49.9641
28.17367 | 109.8203 | -0.3766979 | 51.44475
28.177 | 109.8199 | -0.3767 | 49.3323
28.18033 | 109.8207 | -0.3767051 | 50.99092
28.18367 | 109.82 | -0.3767276 | 49.7441
28.187 | 109.8205 | -0.3767883 | 50.13994
28.19033 | 109.8196 | -0.3768294 | 50.27949
28.19367 | 109.8202 | -0.3767981 | 49.87736
28.197 | 109.8208 | -0.37676 | 51.38016
28.20033 | 109.8208 | -0.3767644 | 49.08156
28.20366 | 109.821 | -0.3767802 | 50.84609
28.207 | 109.8196 | -0.3768084 | 50.02565
28.21033 | 109.821 | -0.3768085 | 49.93982
28.21367 | 109.8202 | -0.3767684 | 51.13016
28.217 | 109.8202 | -0.3767614 | 49.4093
28.22034 | 109.8202 | -0.3767847 | 50.98256
28.22367 | 109.8206 | -0.3768058 | 49.71236
28.227 | 109.8203 | -0.3768528 | 50.195
28.23034 | 109.8203 | -0.376888 | 50.18451
28.23367 | 109.8196 | -0.3768906 | 49.86124
28.237 | 109.82 | -0.3768955 | 51.10347
28.24033 | 109.8205 | -0.3769134 | 49.11203
28.24366 | 109.8205 | -0.3769078 | 50.87772
28.247 | 109.8201 | -0.3768878 | 50.05526
28.25033 | 109.8202 | -0.3768662 | 49.94726
28.25366 | 109.8206 | -0.3768513 | 51.01758
28.257 | 109.8212 | -0.3768666 | 49.28287
28.26033 | 109.8209 | -0.3769274 | 50.99706
28.26367 | 109.8205 | -0.3769545 | 49.69596
28.267 | 109.8203 | -0.3769652 | 50.34894
28.27033 | 109.8204 | -0.3769977 | 50.15302
28.27367 | 109.821 | -0.3770096 | 49.88482
28.277 | 109.8199 | -0.377016 | 51.09187
28.28033 | 109.8207 | -0.377015 | 49.14337
28.28367 | 109.8203 | -0.3770157 | 50.97394
28.287 | 109.82 | -0.3770462 | 50.08939
28.29033 | 109.8204 | -0.3770735 | 49.94799
28.29366 | 109.8202 | -0.377064 | 51.03547
28.297 | 109.8206 | -0.3770342 | 49.37833
28.30033 | 109.8203 | -0.3770069 | 50.93422
28.30366 | 109.82 | -0.3770042 | 49.70429
28.307 | 109.8204 | -0.3770348 | 50.31129
28.31033 | 109.8202 | -0.3770936 | 50.1209
28.31367 | 109.8202 | -0.3771119 | 49.89258
28.317 | 109.8195 | -0.3771285 | 51.3778
28.32033 | 109.8201 | -0.3771408 | 49.11113
28.32367 | 109.8202 | -0.3771628 | 50.9252
28.327 | 109.8204 | -0.377154 | 50.0225
28.33033 | 109.8204 | -0.3771378 | 49.96276
28.33367 | 109.8206 | -0.3771038 | 50.81314
28.337 | 109.8202 | -0.3770859 | 49.39351
28.34033 | 109.8203 | -0.3771212 | 50.89438
28.34366 | 109.8208 | -0.3771652 | 49.68864
28.347 | 109.8205 | -0.377207 | 50.39406
28.35033 | 109.8208 | -0.3772628 | 50.06002
28.35366 | 109.8193 | -0.3773111 | 49.92459
28.357 | 109.8197 | -0.3773414 | 51.50726
28.36033 | 109.8202 | -0.3773276 | 49.1754
28.36367 | 109.8204 | -0.3772865 | 50.94238
28.367 | 109.821 | -0.377283 | 50.02383
28.37034 | 109.8203 | -0.3772958 | 49.94816
28.37366 | 109.8199 | -0.3773616 | 50.86228
28.377 | 109.8209 | -0.3774109 | 49.82884
28.38034 | 109.8202 | -0.3774182 | 51.00492
28.38366 | 109.8203 | -0.3774017 | 49.20598
28.387 | 109.8201 | -0.3773818 | 50.35194
28.39033 | 109.8199 | -0.3773746 | 50.0584
28.39366 | 109.8194 | -0.377415 | 49.92394
28.397 | 109.8208 | -0.3774452 | 51.50562
28.40033 | 109.8201 | -0.377439 | 49.1746
28.40366 | 109.8206 | -0.3774438 | 50.86268
28.407 | 109.8206 | -0.3774687 | 49.56726
28.41033 | 109.8205 | -0.3775006 | 49.97134
28.41367 | 109.8205 | -0.3775208 | 50.68872
28.417 | 109.8196 | -0.3775308 | 49.45632
28.42033 | 109.8206 | -0.3775208 | 50.94233
28.42367 | 109.8198 | -0.3775334 | 49.22134
28.427 | 109.82 | -0.3775442 | 50.35618
28.43033 | 109.8207 | -0.3775566 | 50.15403
28.43367 | 109.8208 | -0.3775765 | 49.91658
28.437 | 109.8204 | -0.377623 | 51.53889
28.44033 | 109.8206 | -0.3776615 | 49.23785
28.44367 | 109.8198 | -0.3777128 | 51.00612
28.447 | 109.8206 | -0.3777576 | 49.66284
28.45033 | 109.82 | -0.3777802 | 49.95594
28.45366 | 109.8203 | -0.3777758 | 50.76844
28.457 | 109.82 | -0.3777668 | 49.93091
28.46033 | 109.8204 | -0.3777711 | 50.96866
28.46367 | 109.8196 | -0.377782 | 49.19079
28.467 | 109.82 | -0.3778118 | 50.75822
28.47034 | 109.8199 | -0.3778376 | 50.02646
28.47367 | 109.8199 | -0.3778559 | 49.9318
28.477 | 109.8203 | -0.3778716 | 51.5374
28.48034 | 109.8211 | -0.3778806 | 49.25247
28.48367 | 109.8208 | -0.3779078 | 50.95031
28.487 | 109.8204 | -0.3779281 | 49.63058
28.49033 | 109.821 | -0.3779438 | 49.9558
28.49366 | 109.8198 | -0.3779769 | 50.64164
28.497 | 109.8206 | -0.378012 | 50.04076
28.50033 | 109.82 | -0.3780197 | 50.9751
28.50366 | 109.8201 | -0.3780463 | 49.127
28.507 | 109.8202 | -0.3780606 | 50.647
28.51033 | 109.8198 | -0.3781211 | 50.08902
28.51367 | 109.8208 | -0.3781648 | 49.90805
28.517 | 109.8197 | -0.3781922 | 51.44256
28.52033 | 109.8201 | -0.3782294 | 49.29996
28.52367 | 109.8197 | -0.3782481 | 50.94244
28.527 | 109.8201 | -0.3782592 | 49.79118
28.53033 | 109.8199 | -0.3782482 | 50.10447
28.53367 | 109.8196 | -0.3782022 | 50.31036
28.537 | 109.8198 | -0.3781612 | 49.88512
28.54033 | 109.8204 | -0.3781686 | 51.0929
28.54366 | 109.8199 | -0.378212 | 49.08141
28.547 | 109.8199 | -0.378283 | 50.73524
28.55033 | 109.8205 | -0.3783191 | 50.12128
28.55366 | 109.8207 | -0.378291 | 49.93232
28.557 | 109.8202 | -0.3782664 | 51.50732
28.56033 | 109.8208 | -0.378227 | 49.33164
28.56367 | 109.8202 | -0.3782366 | 50.95886
28.567 | 109.8208 | -0.378258 | 49.77554
28.57033 | 109.82 | -0.3782548 | 50.17183
28.57367 | 109.8205 | -0.3782852 | 50.21663
28.577 | 109.821 | -0.3783422 | 49.87771
28.58033 | 109.8203 | -0.3784036 | 51.04936
28.58367 | 109.8206 | -0.3784698 | 49.1602
28.587 | 109.8202 | -0.3785112 | 50.80684
28.59033 | 109.8202 | -0.3785315 | 50.05753
28.59366 | 109.8202 | -0.3785465 | 49.9165
28.597 | 109.8196 | -0.3785675 | 51.16239
28.60033 | 109.8201 | -0.3785615 | 49.26931
28.60366 | 109.8207 | -0.3785471 | 50.95883
28.607 | 109.8203 | -0.3785544 | 49.72843
28.61033 | 109.82 | -0.3785781 | 50.21486
28.61367 | 109.8204 | -0.378614 | 50.21687
28.617 | 109.8205 | -0.378634 | 49.90902
28.62034 | 109.8203 | -0.3786642 | 51.38088
28.62366 | 109.8203 | -0.3786844 | 49.12915
28.627 | 109.8199 | -0.3787189 | 50.87152
28.63034 | 109.8203 | -0.378747 | 50.08902
28.63366 | 109.8205 | -0.3787511 | 49.97232
28.637 | 109.8201 | -0.3787421 | 51.00578
28.64033 | 109.8202 | -0.3787622 | 49.36488
28.64366 | 109.8201 | -0.3787887 | 50.94426
28.647 | 109.8196 | -0.3788317 | 49.65863
28.65033 | 109.8206 | -0.3788554 | 50.44972
28.65366 | 109.82 | -0.3788828 | 50.12539
28.657 | 109.8202 | -0.3789026 | 49.89395
28.66033 | 109.82 | -0.3789116 | 51.41438
28.66367 | 109.8203 | -0.3788994 | 49.16166
28.667 | 109.8208 | -0.3789052 | 50.98336
28.67033 | 109.8207 | -0.3789082 | 50.05756
28.67367 | 109.8194 | -0.3789215 | 49.9563
28.677 | 109.8202 | -0.3789575 | 50.8625
28.68033 | 109.8205 | -0.3789742 | 49.45769
28.68367 | 109.8203 | -0.3789557 | 50.92762
28.687 | 109.8204 | -0.3789428 | 49.25429
28.69033 | 109.8209 | -0.3789258 | 50.32494
28.69367 | 109.8202 | -0.3789354 | 50.12524
28.697 | 109.8201 | -0.3789783 | 49.89365
28.70033 | 109.8205 | -0.3790315 | 51.44459
28.70366 | 109.8202 | -0.3790775 | 49.20712
28.707 | 109.8203 | -0.3790987 | 51.00653
28.71033 | 109.8193 | -0.3790798 | 49.61672
28.71367 | 109.8205 | -0.3790725 | 49.9404
28.717 | 109.8208 | -0.3790775 | 50.75457
28.72034 | 109.8203 | -0.3791091 | 49.98998
28.72367 | 109.8202 | -0.379126 | 51.04314
28.727 | 109.8202 | -0.3791344 | 49.19202
28.73034 | 109.8202 | -0.37915 | 50.55383
28.73367 | 109.8201 | -0.3791756 | 50.06108
28.737 | 109.8207 | -0.3792064 | 49.941
28.74033 | 109.821 | -0.3792181 | 51.70042
28.74366 | 109.8208 | -0.3791997 | 49.19275
28.747 | 109.8206 | -0.3792462 | 51.03156
28.75033 | 109.8216 | -0.3793094 | 49.84737
28.75366 | 109.8198 | -0.3793598 | 50.11856
28.757 | 109.8206 | -0.3794191 | 50.75574
28.76033 | 109.8201 | -0.3794542 | 50.04512
28.76367 | 109.8206 | -0.3794491 | 51.06296
28.767 | 109.8194 | -0.3794807 | 49.17722
28.77033 | 109.8206 | -0.3795433 | 50.72116
28.77367 | 109.8195 | -0.3795534 | 50.12422
28.777 | 109.8189 | -0.3795468 | 49.91766
28.78033 | 109.8203 | -0.3795281 | 51.57374
28.78367 | 109.8202 | -0.3795119 | 49.27116
28.787 | 109.8205 | -0.3795108 | 51.008
28.79033 | 109.8204 | -0.3795102 | 49.75303
28.79366 | 109.8201 | -0.379487 | 50.1658
28.797 | 109.8198 | -0.3794922 | 50.31431
28.80033 | 109.8209 | -0.3795205 | 49.9021
28.80366 | 109.8199 | -0.3795638 | 51.07078
28.807 | 109.8204 | -0.3796125 | 49.0528
28.81033 | 109.8196 | -0.3796733 | 50.81684
28.81367 | 109.8205 | -0.3797104 | 49.99798
28.817 | 109.8201 | -0.3797342 | 49.95725
28.82033 | 109.8202 | -0.3797336 | 51.11776
28.82367 | 109.82 | -0.3797108 | 49.41257
28.827 | 109.8202 | -0.3796914 | 51.00104
28.83033 | 109.8206 | -0.3796898 | 49.69824
28.83367 | 109.8205 | -0.3797184 | 50.34146
28.837 | 109.8204 | -0.3797422 | 50.25329
28.84033 | 109.8204 | -0.379777 | 49.91828
28.84366 | 109.8205 | -0.379824 | 51.44815
28.847 | 109.8199 | -0.3798496 | 49.06924
28.85033 | 109.8204 | -0.379858 | 50.92097
28.85366 | 109.8204 | -0.3798432 | 50.06139
28.857 | 109.8209 | -0.3798488 | 49.93391
28.86033 | 109.8208 | -0.3798972 | 51.00728
28.86367 | 109.8205 | -0.3799606 | 49.44434
28.867 | 109.82 | -0.3800312 | 50.96873
28.87034 | 109.8207 | -0.3801021 | 49.28626
28.87366 | 109.8201 | -0.3801248 | 50.27747
28.877 | 109.8195 | -0.3801393 | 50.09366
28.88034 | 109.8205 | -0.3801422 | 49.8862
28.88366 | 109.8195 | -0.380179 | 51.41465
28.887 | 109.8208 | -0.3802049 | 49.13102
28.89033 | 109.8196 | -0.3802185 | 50.90504
28.89366 | 109.8205 | -0.3801958 | 50.05918
28.897 | 109.8204 | -0.3801458 | 50.00436
28.90033 | 109.8206 | -0.3801402 | 50.7866
28.90366 | 109.8202 | -0.3801944 | 49.9744
28.907 | 109.8203 | -0.3802608 | 51.03486
28.91033 | 109.82 | -0.3803142 | 49.1762
28.91367 | 109.8201 | -0.3803372 | 50.68854
28.917 | 109.8203 | -0.3803267 | 50.06215
28.92033 | 109.8201 | -0.3803238 | 49.9099
28.92367 | 109.8204 | -0.3803322 | 51.60574
28.927 | 109.8206 | -0.3803152 | 49.30273
28.93033 | 109.8206 | -0.3803028 | 50.9447
28.93367 | 109.8203 | -0.3802872 | 49.68016
28.937 | 109.8204 | -0.3802917 | 49.96494
28.94033 | 109.8206 | -0.3803228 | 50.69176
28.94367 | 109.8208 | -0.3803639 | 50.00601
28.947 | 109.8202 | -0.3804244 | 51.11494
28.95033 | 109.8201 | -0.380479 | 49.1622
28.95366 | 109.8202 | -0.3805113 | 50.68243
28.957 | 109.8195 | -0.3805516 | 50.12572
28.96033 | 109.8202 | -0.3805664 | 49.91033
28.96367 | 109.8196 | -0.3805969 | 51.6071
28.967 | 109.8199 | -0.3806167 | 49.35074
28.97034 | 109.8197 | -0.380616 | 51.00144
28.97367 | 109.8212 | -0.380607 | 49.46072
28.977 | 109.8206 | -0.3806025 | 49.98131
28.98034 | 109.8202 | -0.3805839 | 50.31628
28.98367 | 109.8201 | -0.3805933 | 49.85561
28.987 | 109.821 | -0.3806064 | 51.09511
28.99033 | 109.8209 | -0.380655 | 49.1163
28.99366 | 109.821 | -0.3807022 | 50.80178
28.997 | 109.8203 | -0.3807086 | 50.03076
29.00033 | 109.8214 | -0.3806937 | 49.9499
29.00366 | 109.8214 | -0.3807204 | 51.4173
29.007 | 109.8209 | -0.3807916 | 49.38216
29.01033 | 109.8199 | -0.3808415 | 51.01766
29.01367 | 109.8205 | -0.3808796 | 49.69876
29.017 | 109.8208 | -0.3808832 | 50.35688
29.02033 | 109.8203 | -0.3808899 | 50.25212
29.02367 | 109.8204 | -0.3809336 | 49.87874
29.027 | 109.8208 | -0.3809653 | 51.3522
29.03033 | 109.8203 | -0.3809491 | 49.11575
29.03367 | 109.8201 | -0.3809271 | 50.9132
29.037 | 109.82 | -0.3809231 | 50.06163
29.04033 | 109.8203 | -0.3809318 | 49.92616
29.04366 | 109.8201 | -0.3809448 | 50.97621
29.047 | 109.8207 | -0.380937 | 49.41308
29.05033 | 109.8205 | -0.3809169 | 50.95289
29.05366 | 109.8202 | -0.3809244 | 49.69058
29.057 | 109.8199 | -0.3809729 | 50.39459
29.06033 | 109.8206 | -0.3809955 | 50.1262
29.06367 | 109.8201 | -0.3809986 | 49.9024
29.067 | 109.8208 | -0.380985 | 51.51189
29.07033 | 109.8202 | -0.3809781 | 49.148
29.07367 | 109.8201 | -0.380986 | 51.0095
29.077 | 109.821 | -0.3810096 | 49.87122
29.08033 | 109.8204 | -0.3810492 | 49.9579
29.08367 | 109.82 | -0.3811017 | 50.7255
29.087 | 109.8198 | -0.3811202 | 49.45958
29.09033 | 109.8201 | -0.3811316 | 50.96086
29.09366 | 109.8203 | -0.3811314 | 49.16209
29.097 | 109.8205 | -0.381088 | 50.6184
29.10033 | 109.8201 | -0.3810679 | 50.09381
29.10366 | 109.821 | -0.381063 | 49.95678
29.107 | 109.8206 | -0.3810718 | 51.54102
29.11033 | 109.8205 | -0.3810944 | 49.27056
29.11367 | 109.8203 | -0.3810894 | 50.97553
29.117 | 109.8207 | -0.3810859 | 49.60034
29.12034 | 109.821 | -0.38112 | 49.96457
29.12366 | 109.8207 | -0.38117 | 50.3747
29.127 | 109.821 | -0.3812334 | 49.82316
29.13034 | 109.8203 | -0.3812692 | 51.54128
29.13366 | 109.8205 | -0.3812358 | 49.08353
29.137 | 109.8201 | -0.3811884 | 50.80106
29.14033 | 109.8207 | -0.3811416 | 50.06146
29.14366 | 109.821 | -0.3810978 | 49.9416
29.147 | 109.8203 | -0.3811192 | 51.41572
29.15033 | 109.8209 | -0.3811455 | 49.35008
29.15366 | 109.8205 | -0.3811886 | 50.937
29.157 | 109.8206 | -0.3812523 | 49.6668
29.16033 | 109.8201 | -0.3812933 | 50.21489
29.16367 | 109.8201 | -0.3813163 | 50.15803
29.167 | 109.8203 | -0.381292 | 49.88625
29.17033 | 109.8202 | -0.3812328 | 51.31921
29.17367 | 109.8201 | -0.3812172 | 49.05254
29.177 | 109.8211 | -0.381238 | 50.9278
29.18033 | 109.8203 | -0.3812625 | 50.09153
29.18367 | 109.8201 | -0.3813083 | 49.9258
29.187 | 109.8207 | -0.3813086 | 51.03944
29.19033 | 109.82 | -0.3812988 | 49.3973
29.19367 | 109.8203 | -0.3812921 | 50.97696
29.197 | 109.8204 | -0.3813006 | 49.6828
29.20033 | 109.8206 | -0.381322 | 50.45602
29.20366 | 109.8203 | -0.381315 | 51.51184
29.207 | 109.8198 | -0.3812863 | 50.06352
29.21033 | 109.8209 | -0.3812762 | 49.94186
29.21367 | 109.8204 | -0.3812633 | 51.54373
29.217 | 109.8201 | -0.3812659 | 49.30394
29.22034 | 109.8201 | -0.3812875 | 50.94659
29.22367 | 109.8201 | -0.3812927 | 49.50859
29.227 | 109.8209 | -0.3812975 | 49.98176
29.23034 | 109.8209 | -0.3813409 | 50.3799
29.23367 | 109.8199 | -0.3813848 | 49.89562
29.237 | 109.8201 | -0.3814281 | 51.09304
29.24033 | 109.8203 | -0.3814641 | 49.11836
29.24366 | 109.8204 | -0.3814826 | 50.83562
29.247 | 109.8202 | -0.3815167 | 50.03394
29.25033 | 109.8202 | -0.3815386 | 49.97402
29.25366 | 109.8206 | -0.381496 | 51.11944
29.257 | 109.82 | -0.3814772 | 49.38276
29.26033 | 109.8205 | -0.3814664 | 50.98624
29.26367 | 109.8211 | -0.3815077 | 49.73037
29.267 | 109.8205 | -0.3815854 | 50.19984
29.27033 | 109.82 | -0.381644 | 50.09744
29.27367 | 109.8202 | -0.3816693 | 49.90334
29.277 | 109.82 | -0.3816885 | 51.48205
29.28033 | 109.8204 | -0.381712 | 49.18024
29.28367 | 109.8205 | -0.3817287 | 50.8505
29.287 | 109.8198 | -0.3817452 | 49.99801
29.29033 | 109.8203 | -0.3817431 | 49.93422
29.29366 | 109.8203 | -0.3817372 | 50.88171
29.297 | 109.8197 | -0.3817472 | 49.38224
29.30033 | 109.8199 | -0.3817737 | 50.90647
29.30366 | 109.8201 | -0.3817902 | 49.21028
29.307 | 109.8209 | -0.3817619 | 50.30588
29.31033 | 109.8196 | -0.3817478 | 50.09726
29.31367 | 109.8206 | -0.3817363 | 49.89511
29.317 | 109.8206 | -0.3817488 | 51.51284
29.32033 | 109.8204 | -0.3817803 | 49.24204
29.32367 | 109.8197 | -0.3817978 | 50.9302
29.327 | 109.8202 | -0.381797 | 49.66663
29.33033 | 109.8204 | -0.3818037 | 49.99739
29.33367 | 109.8209 | -0.3818506 | 50.75726
29.337 | 109.8206 | -0.381937 | 49.96758
29.34033 | 109.8204 | -0.381973 | 51.05719
29.34366 | 109.8197 | -0.381981 | 49.18027
29.347 | 109.8208 | -0.3819695 | 50.72381
29.35033 | 109.8198 | -0.3819522 | 50.06504
29.35366 | 109.82 | -0.3819763 | 49.9352
29.357 | 109.8203 | -0.3820053 | 51.57861
29.36033 | 109.8196 | -0.382007 | 49.27489
29.36367 | 109.8203 | -0.382055 | 50.97954
29.367 | 109.8203 | -0.3820799 | 49.75441
29.37034 | 109.8193 | -0.3821026 | 50.17386
29.37366 | 109.8202 | -0.3821131 | 50.34876
29.377 | 109.8197 | -0.3821238 | 49.91112
29.38034 | 109.8203 | -0.3821301 | 51.06848
29.38366 | 109.8199 | -0.3821495 | 49.08609
29.387 | 109.8197 | -0.3821803 | 50.803
29.39033 | 109.82 | -0.3821738 | 49.93796
29.39366 | 109.8198 | -0.3821545 | 49.9425
29.397 | 109.8203 | -0.3821785 | 51.05622
29.40033 | 109.8205 | -0.3822155 | 49.39883
29.40366 | 109.8195 | -0.3822476 | 50.93106
29.407 | 109.8199 | -0.3822566 | 49.28946
29.41033 | 109.8205 | -0.3822185 | 50.23086
29.41367 | 109.8208 | -0.38217 | 50.22413
29.417 | 109.8205 | -0.3821606 | 49.8958
29.42033 | 109.8202 | -0.3822191 | 51.41941
29.42367 | 109.8199 | -0.382287 | 49.1185
29.427 | 109.8204 | -0.3823344 | 50.931
29.43033 | 109.8203 | -0.3823584 | 49.87402
29.43367 | 109.8209 | -0.3823746 | 49.9588
29.437 | 109.8201 | -0.3823852 | 50.91612
29.44033 | 109.8201 | -0.3824088 | 49.87341
29.44367 | 109.8205 | -0.3823925 | 50.99494
29.447 | 109.8207 | -0.382343 | 49.18072
29.45033 | 109.82 | -0.3823248 | 50.59694
29.45366 | 109.8209 | -0.382335 | 50.0353
29.457 | 109.8198 | -0.3823411 | 49.91937
29.46033 | 109.8201 | -0.3823595 | 51.54646
29.46367 | 109.8207 | -0.3823513 | 49.24352
29.467 | 109.8206 | -0.3823618 | 50.9161
29.47034 | 109.8207 | -0.3824112 | 49.52669
29.47367 | 109.8203 | -0.3824603 | 49.95116
29.477 | 109.8197 | -0.3824796 | 50.68068
29.48034 | 109.8208 | -0.3825217 | 50.05795
29.48367 | 109.8201 | -0.3825831 | 51.06712
29.487 | 109.8201 | -0.3826366 | 49.08672
29.49033 | 109.8199 | -0.3826594 | 50.73953
29.49366 | 109.8203 | -0.382623 | 49.97125
29.497 | 109.8198 | -0.382582 | 49.91924
29.50033 | 109.8198 | -0.3825594 | 51.45153
29.50366 | 109.8202 | -0.3825381 | 49.35324
29.507 | 109.82 | -0.3825556 | 50.97159
29.51033 | 109.8211 | -0.382586 | 49.73131
29.51367 | 109.8202 | -0.3826051 | 50.17619
29.517 | 109.8197 | -0.3826331 | 50.28859
29.52033 | 109.82 | -0.3826575 | 49.87268
29.52367 | 109.8208 | -0.3826721 | 51.45259
29.527 | 109.8201 | -0.3826671 | 49.15042
29.53033 | 109.8203 | -0.382662 | 50.9159
29.53367 | 109.8203 | -0.3826616 | 50.06564
29.537 | 109.8206 | -0.3826788 | 49.95122
29.54033 | 109.8198 | -0.3827164 | 51.04272
29.54366 | 109.8206 | -0.3827231 | 49.38474
29.547 | 109.8208 | -0.3827 | 51.03565
29.55033 | 109.821 | -0.3826888 | 49.16576
29.55366 | 109.8203 | -0.382729 | 50.3104
29.557 | 109.8199 | -0.3828266 | 50.06994
29.56033 | 109.8202 | -0.3828767 | 49.8887
29.56367 | 109.8194 | -0.3828542 | 51.48486
29.567 | 109.8206 | -0.3828244 | 49.18217
29.57033 | 109.8202 | -0.3827946 | 50.93242
29.57367 | 109.8194 | -0.3828144 | 49.60622
29.577 | 109.8198 | -0.382833 | 49.98269
29.58033 | 109.8207 | -0.3828357 | 50.72715
29.58367 | 109.8202 | -0.3828338 | 49.96809
29.587 | 109.8197 | -0.3828496 | 51.02758
29.59033 | 109.8198 | -0.3828674 | 49.16674
29.59366 | 109.8198 | -0.3829024 | 50.59088
29.597 | 109.8203 | -0.3829107 | 50.06881
29.60033 | 109.8201 | -0.382907 | 49.88102
29.60366 | 109.8199 | -0.3828861 | 51.58114
29.607 | 109.8203 | -0.3828334 | 49.21407
29.61033 | 109.8203 | -0.382822 | 50.98109
29.61367 | 109.8212 | -0.3828425 | 49.49582
29.617 | 109.8202 | -0.3828988 | 49.99936
29.62034 | 109.8204 | -0.3829858 | 50.3839
29.62366 | 109.8202 | -0.3830737 | 49.88941
29.627 | 109.8204 | -0.3831425 | 51.17878
29.63034 | 109.8196 | -0.383153 | 49.09008
29.63366 | 109.8198 | -0.3831685 | 50.86918
29.637 | 109.8203 | -0.3831657 | 50.09929
29.64033 | 109.8198 | -0.3831765 | 49.95954
29.64366 | 109.8209 | -0.3832159 | 51.07497
29.647 | 109.8203 | -0.3832288 | 49.36994
29.65033 | 109.82 | -0.3832207 | 51.01148
29.65366 | 109.8201 | -0.3832666 | 49.71553
29.657 | 109.8201 | -0.3832931 | 50.31412
29.66033 | 109.8196 | -0.3833208 | 50.16131
29.66367 | 109.8198 | -0.3833187 | 49.88034
29.667 | 109.8202 | -0.383243 | 51.45178
29.67033 | 109.8206 | -0.3831534 | 49.16583
29.67367 | 109.8202 | -0.383128 | 50.92394
29.677 | 109.8205 | -0.383131 | 50.00171
29.68033 | 109.8202 | -0.3831804 | 49.99049
29.68367 | 109.8206 | -0.3832304 | 50.90044
29.687 | 109.8196 | -0.383261 | 49.88518
29.69033 | 109.82 | -0.383307 | 50.94926
29.69367 | 109.8204 | -0.3833159 | 49.16472
29.697 | 109.8204 | -0.3833298 | 50.57294
29.70033 | 109.8204 | -0.3833504 | 50.098
29.70366 | 109.8198 | -0.3833661 | 49.92708
29.707 | 109.8195 | -0.3833996 | 51.57784
29.71033 | 109.8198 | -0.3834202 | 49.22742
29.71367 | 109.8202 | -0.3834068 | 50.9231
29.717 | 109.8201 | -0.3833661 | 49.82508
29.72034 | 109.8203 | -0.3833167 | 50.12054
29.72367 | 109.8208 | -0.3832906 | 50.44165
29.727 | 109.8202 | -0.3833306 | 49.88722
29.73034 | 109.8202 | -0.38336 | 51.07997
29.73367 | 109.8196 | -0.3833815 | 49.14809
29.737 | 109.8209 | -0.383395 | 50.73922
29.74033 | 109.82 | -0.3833932 | 50.09544
29.74366 | 109.8202 | -0.3834038 | 49.91904
29.747 | 109.8205 | -0.383428 | 51.4187
29.75033 | 109.8205 | -0.3834374 | 49.35198
29.75366 | 109.8199 | -0.3834232 | 51.00231
29.757 | 109.8199 | -0.3834418 | 49.74628
29.76033 | 109.8207 | -0.383451 | 50.22732
29.76367 | 109.8198 | -0.3834856 | 50.19148
29.767 | 109.8205 | -0.3835172 | 49.89502
29.77033 | 109.8196 | -0.383523 | 51.48002
29.77367 | 109.8199 | -0.3834914 | 49.10084
29.777 | 109.82 | -0.3834575 | 50.88934
29.78033 | 109.8204 | -0.3834572 | 50.06107
29.78367 | 109.8201 | -0.3834845 | 49.95772
29.787 | 109.8199 | -0.3834892 | 50.9768
29.79033 | 109.8201 | -0.3834889 | 49.38203
29.79366 | 109.8204 | -0.3834833 | 50.93795
29.797 | 109.8199 | -0.3835066 | 49.24097
29.80033 | 109.8202 | -0.3835269 | 50.34502
29.80366 | 109.8201 | -0.3835375 | 50.06359
29.807 | 109.8202 | -0.383539 | 49.93384
29.81033 | 109.8203 | -0.3835506 | 51.57463
29.81367 | 109.8194 | -0.3835662 | 49.16257
29.817 | 109.8205 | -0.3835942 | 50.953
29.82033 | 109.8199 | -0.3835975 | 49.57126
29.82367 | 109.8194 | -0.383575 | 49.96548
29.827 | 109.8205 | -0.3835672 | 50.72534
29.83033 | 109.8203 | -0.383554 | 50.0062
29.83367 | 109.8204 | -0.3835758 | 51.1159
29.837 | 109.8204 | -0.3835891 | 49.16379