## White_Iso 120C_1
CLOSED
Version | 2
Language | English
Mode | Standard
Run | 1
RunSerial | 339
Instrument | DSC Q200 V24.11 Build 124
Module | DSC Standard Cell FC
Operator | Siddharth
File | \\Desktop-bnudvhg\ta\Data\DSC\VW\New SMC\White_Iso 120C_1.001
ProcName | Isothermal for
InstSerial | 0200-1143
Sample | VW_Transluscent
Size | 16.69 | mg
Method | Isothermal for
Comment
Xcomment | Pan: Tzero Aluminum Hermetic
Xcomment | Gas1: Nitrogen 50.0 ml/min
Xcomment | Gas2: Nitrogen 50.0 ml/min
Text
Text
Exotherm | UP
Kcell | 1.0737
Calib | -19.7512
TempCal | 1 | pts | 158.05 | 156.6
TzeroDt | -70.0981 -0.0051 1.2772
TzeroDtz | -70.0981 -0.0076 4.8764
InstCalFile | Tzero: \\Desktop-bnudvhg\ta\Data\DSC\PMV 8-22-16\CALIBRATION\0_RCS (90)_08_23_2016 09_00_39.TZR
InstCalFile | Baseline: \\Desktop-bnudvhg\ta\Data\DSC\PMV 8-22-16\empty.001
InstCalFile | Sapphire: \\Desktop-bnudvhg\ta\Data\DSC\PMV 8-22-16\sapphire.001
InstCalDate | Tzero 2016-08-23 Time 12:00:39
TempRange | -70.09 to 396.80 °C at 20.00 °C/min Heat Only
AutoZero | Delta T Offset 0.000 uV
AutoZero | Delta T0 Offset 0.000 uV
MultiptCal | 0
MultiPtDesc
AutoCellConst | Calibration Date 2017-08-28 12:26:29
Controls | Gas 1 Event Off Sampling 0.2
Cell# | FC-00000
CoolingUnit | RCS (90)
SelHeatFlow | Heat Flow T4 (mW)
AutoLidII | Installed
AutoAnalysis | Off
MacroFile
Nsig | 4
Sig1 | Time (min)
Sig2 | Temperature (°C)
Sig3 | Heat Flow (mW)
Sig4 | Sample Purge Flow (mL/min)
Date | 2017-10-15
Time | 19:42
OrgMethod | 1: Equilibrate at 120.00 °C
OrgMethod | 2: Isothermal for 30.00 min
OrgFile | D:\Cure Kinetics SMC CDS\New SMC\White SMC\Isothermal\White_Iso 120C_1.001
StartOfData
0.000333324 | 119.5401 | 1.479304 | 49.90742
0.003666654 | 119.5461 | 1.576472 | 51.50256
0.007 | 119.553 | 1.676688 | 49.23602
0.01033333 | 119.5589 | 1.784814 | 50.988
0.01366666 | 119.5659 | 1.889072 | 49.45468
0.01699999 | 119.5722 | 1.997179 | 50.00969
0.02033332 | 119.5792 | 2.110342 | 50.18176
0.02366666 | 119.5859 | 2.22252 | 49.89219
0.027 | 119.5936 | 2.34039 | 51.43982
0.03033332 | 119.6 | 2.462561 | 49.22074
0.03366666 | 119.607 | 2.5854 | 50.97977
0.03699998 | 119.6147 | 2.709541 | 49.56674
0.04033333 | 119.6215 | 2.837131 | 50.00261
0.04366666 | 119.6293 | 2.970485 | 50.34098
0.047 | 119.6365 | 3.106559 | 49.90048
0.05033332 | 119.6445 | 3.243925 | 51.44128
0.05366666 | 119.6525 | 3.38311 | 49.17432
0.057 | 119.6613 | 3.522894 | 50.98842
0.06033332 | 119.6689 | 3.666814 | 49.95862
0.06366665 | 119.677 | 3.81339 | 49.97878
0.067 | 119.6857 | 3.96443 | 50.40216
0.07033334 | 119.6938 | 4.113868 | 49.85321
0.07366666 | 119.703 | 4.266516 | 51.12254
0.077 | 119.7104 | 4.420388 | 49.08102
0.08033332 | 119.7198 | 4.580534 | 50.94049
0.08366665 | 119.7289 | 4.73904 | 50.05523
0.087 | 119.7383 | 4.896162 | 49.9401
0.09033332 | 119.747 | 5.05419 | 50.67366
0.09366666 | 119.756 | 5.215835 | 50.00912
0.09699999 | 119.7646 | 5.383234 | 51.02285
0.1003333 | 119.774 | 5.557049 | 49.14443
0.1036666 | 119.7832 | 5.73343 | 50.8134
0.107 | 119.7932 | 5.90316 | 50.18138
0.1103334 | 119.8031 | 6.06821 | 49.95535
0.1136667 | 119.8122 | 6.235224 | 51.00312
0.117 | 119.8209 | 6.406137 | 49.80888
0.1203333 | 119.8316 | 6.581776 | 50.97353
0.1236666 | 119.8416 | 6.765387 | 49.20578
0.127 | 119.8519 | 6.942549 | 50.74975
0.1303333 | 119.8617 | 7.122132 | 50.1518
0.1336666 | 119.8717 | 7.299407 | 49.92398
0.137 | 119.8813 | 7.477175 | 51.03498
0.1403334 | 119.892 | 7.65546 | 49.3789
0.1436667 | 119.9023 | 7.83339 | 51.02957
0.147 | 119.9122 | 8.013504 | 49.31606
0.1503333 | 119.922 | 8.196913 | 50.34026
0.1536667 | 119.9321 | 8.379576 | 50.05778
0.157 | 119.9432 | 8.562961 | 49.93194
0.1603333 | 119.9537 | 8.743924 | 51.53681
0.1636666 | 119.9636 | 8.922462 | 49.31572
0.167 | 119.9748 | 9.106651 | 50.96539
0.1703333 | 119.9841 | 9.290568 | 49.68891
0.1736667 | 119.9951 | 9.472749 | 50.45711
0.177 | 120.0052 | 9.653572 | 50.02758
0.1803333 | 120.0166 | 9.834838 | 49.92416
0.1836666 | 120.0262 | 10.01601 | 51.50502
0.187 | 120.0369 | 10.19926 | 49.23859
0.1903333 | 120.0471 | 10.37828 | 50.92642
0.1936666 | 120.0572 | 10.55838 | 49.75998
0.197 | 120.0682 | 10.73906 | 50.1438
0.2003333 | 120.078 | 10.92025 | 50.24812
0.2036667 | 120.0889 | 11.10074 | 49.9162
0.207 | 120.0993 | 11.27903 | 51.44112
0.2103333 | 120.1098 | 11.45639 | 49.25302
0.2136666 | 120.1206 | 11.62898 | 50.96528
0.217 | 120.1305 | 11.80275 | 49.69283
0.2203333 | 120.1407 | 11.98002 | 49.94761
0.2236666 | 120.151 | 12.1551 | 50.30998
0.227 | 120.1615 | 12.32728 | 49.86128
0.2303333 | 120.1714 | 12.4997 | 51.10297
0.2336667 | 120.1814 | 12.6684 | 49.09694
0.237 | 120.191 | 12.84254 | 50.90222
0.2403334 | 120.2016 | 13.01145 | 50.1191
0.2436667 | 120.2127 | 13.18032 | 49.96387
0.247 | 120.2218 | 13.34477 | 50.73662
0.2503333 | 120.2323 | 13.50783 | 49.99372
0.2536666 | 120.2416 | 13.67075 | 51.09366
0.257 | 120.2508 | 13.83217 | 49.15961
0.2603333 | 120.261 | 13.99642 | 50.82193
0.2636666 | 120.2703 | 14.15468 | 50.05674
0.267 | 120.2808 | 14.31207 | 49.95558
0.2703333 | 120.2897 | 14.47082 | 50.92398
0.2736666 | 120.2993 | 14.62577 | 49.39408
0.277 | 120.3088 | 14.77888 | 50.97363
0.2803333 | 120.3179 | 14.93028 | 49.19081
0.2836666 | 120.3276 | 15.08015 | 50.77418
0.287 | 120.3364 | 15.23148 | 50.0904
0.2903333 | 120.3459 | 15.37971 | 49.92481
0.2936666 | 120.3554 | 15.52443 | 51.08309
0.297 | 120.3642 | 15.66238 | 49.30138
0.3003333 | 120.3728 | 15.79774 | 51.00606
0.3036666 | 120.3819 | 15.9381 | 49.71252
0.307 | 120.3898 | 16.07577 | 50.67136
0.3103333 | 120.3989 | 16.21058 | 50.08956
0.3136666 | 120.4072 | 16.34305 | 49.92428
0.317 | 120.4158 | 16.4714 | 51.47367
0.3203333 | 120.4243 | 16.60035 | 49.2695
0.3236666 | 120.4319 | 16.7296 | 50.98957
0.327 | 120.4412 | 16.85423 | 49.73614
0.3303334 | 120.4478 | 16.97501 | 50.24028
0.3336667 | 120.4558 | 17.09201 | 50.1217
0.337 | 120.4642 | 17.21214 | 49.90896
0.3403333 | 120.4712 | 17.33044 | 51.4427
0.3436667 | 120.4797 | 17.44476 | 49.1293
0.347 | 120.4873 | 17.55492 | 50.96582
0.3503333 | 120.4943 | 17.65882 | 49.5209
0.3536666 | 120.5017 | 17.76612 | 49.99589
0.357 | 120.5093 | 17.87108 | 50.15562
0.3603333 | 120.5159 | 17.97442 | 49.90171
0.3636666 | 120.5235 | 18.07451 | 51.44449
0.367 | 120.5307 | 18.17044 | 49.1307
0.3703333 | 120.537 | 18.26108 | 50.90234
0.3736667 | 120.5434 | 18.35233 | 50.05502
0.377 | 120.5498 | 18.44302 | 49.96387
0.3803334 | 120.556 | 18.53274 | 50.68966
0.3836667 | 120.5621 | 18.61821 | 50.01328
0.387 | 120.5691 | 18.69501 | 51.10812
0.3903334 | 120.5752 | 18.77241 | 49.1606
0.3936667 | 120.5798 | 18.84826 | 50.8861
0.397 | 120.586 | 18.92455 | 50.12044
0.4003334 | 120.592 | 19.00075 | 49.97182
0.4036667 | 120.5975 | 19.06691 | 50.894
0.407 | 120.6038 | 19.13218 | 49.8762
0.4103333 | 120.6076 | 19.19637 | 51.02861
0.4136667 | 120.6125 | 19.25615 | 49.09821
0.417 | 120.6181 | 19.31801 | 50.7272
0.4203333 | 120.6224 | 19.37627 | 50.1238
0.4236667 | 120.6274 | 19.42817 | 49.94112
0.427 | 120.633 | 19.48016 | 51.11642
0.4303333 | 120.6366 | 19.53208 | 49.39622
0.4336666 | 120.6411 | 19.57956 | 50.94328
0.437 | 120.6457 | 19.62678 | 49.25434
0.4403334 | 120.65 | 19.6666 | 50.67956
0.4436667 | 120.6541 | 19.70646 | 50.09134
0.447 | 120.658 | 19.74537 | 49.93283
0.4503334 | 120.6617 | 19.77928 | 51.50742
0.4536667 | 120.666 | 19.80656 | 49.30074
0.457 | 120.6696 | 19.83079 | 50.89438
0.4603333 | 120.6729 | 19.85575 | 49.75187
0.4636667 | 120.6755 | 19.88321 | 50.22856
0.467 | 120.6794 | 19.91212 | 50.7666
0.4703333 | 120.6815 | 19.93116 | 50.90206
0.4736667 | 120.685 | 19.94736 | 49.99139
0.477 | 120.6871 | 19.96315 | 49.95593
0.4803333 | 120.6896 | 19.97696 | 50.64143
0.4836666 | 120.6924 | 19.99246 | 50.04071
0.487 | 120.6948 | 20.00233 | 51.16646
0.4903333 | 120.697 | 20.00678 | 49.14545
0.4936666 | 120.6996 | 20.00804 | 50.86277
0.497 | 120.7011 | 20.00808 | 50.12084
0.5003334 | 120.7031 | 20.00865 | 49.97982
0.5036667 | 120.7044 | 20.00718 | 50.89509
0.507 | 120.7058 | 20.00535 | 49.86074
0.5103333 | 120.7083 | 20.00256 | 50.98963
0.5136667 | 120.7096 | 19.99063 | 49.19292
0.517 | 120.7112 | 19.98016 | 50.681
0.5203333 | 120.7119 | 19.96818 | 50.09158
0.5236667 | 120.7138 | 19.95587 | 49.94835
0.527 | 120.7141 | 19.94366 | 51.01944
0.5303332 | 120.7163 | 19.92495 | 49.37957
0.5336666 | 120.7173 | 19.90514 | 50.93474
0.537 | 120.7176 | 19.8803 | 49.25313
0.5403332 | 120.7178 | 19.85651 | 50.67852
0.5436666 | 120.718 | 19.83411 | 50.1853
0.547 | 120.7188 | 19.80846 | 49.91649
0.5503332 | 120.7192 | 19.78183 | 51.47389
0.5536666 | 120.7195 | 19.75023 | 49.22264
0.557 | 120.7204 | 19.71607 | 50.96554
0.5603332 | 120.7193 | 19.68152 | 49.72056
0.5636668 | 120.7194 | 19.64625 | 50.22834
0.567 | 120.7192 | 19.61164 | 50.15289
0.5703334 | 120.7188 | 19.57483 | 49.91711
0.5736668 | 120.719 | 19.53567 | 51.50715
0.577 | 120.7181 | 19.4927 | 49.20772
0.5803332 | 120.7177 | 19.44843 | 51.00653
0.5836668 | 120.7167 | 19.40731 | 49.60012
0.587 | 120.7167 | 19.36616 | 49.94902
0.5903334 | 120.7157 | 19.32116 | 50.2514
0.5936666 | 120.715 | 19.27316 | 49.85484
0.597 | 120.714 | 19.22146 | 51.35019
0.6003332 | 120.7131 | 19.1689 | 49.13105
0.6036668 | 120.7121 | 19.11799 | 50.92047
0.607 | 120.7107 | 19.06787 | 50.15363
0.6103332 | 120.7098 | 19.01148 | 49.93367
0.6136666 | 120.7075 | 18.95855 | 50.77047
0.617 | 120.7068 | 18.90192 | 49.97874
0.6203332 | 120.7057 | 18.84688 | 51.10369
0.6236668 | 120.7038 | 18.79016 | 49.11522
0.627 | 120.7019 | 18.73139 | 50.76825
0.6303334 | 120.7002 | 18.67398 | 50.02888
0.6336668 | 120.6999 | 18.61478 | 49.95686
0.637 | 120.6979 | 18.55098 | 51.02139
0.6403334 | 120.6958 | 18.48736 | 49.39664
0.6436668 | 120.6941 | 18.42388 | 50.95955
0.647 | 120.6919 | 18.36047 | 49.22421
0.6503332 | 120.6896 | 18.29434 | 50.53818
0.6536668 | 120.688 | 18.23009 | 49.99984
0.657 | 120.6864 | 18.16554 | 49.89424
0.6603332 | 120.6841 | 18.0982 | 51.50946
0.6636668 | 120.6821 | 18.02902 | 49.3501
0.667 | 120.6793 | 17.9606 | 50.96774
0.6703332 | 120.677 | 17.89268 | 49.75362
0.6736668 | 120.6745 | 17.82692 | 50.33169
0.677 | 120.6725 | 17.75784 | 50.12594
0.6803332 | 120.6705 | 17.6823 | 49.89488
0.6836668 | 120.6683 | 17.60916 | 51.479
0.687 | 120.6652 | 17.53918 | 49.14728
0.6903334 | 120.6631 | 17.4711 | 50.91234
0.6936668 | 120.6603 | 17.39798 | 49.539
0.697 | 120.6584 | 17.32465 | 49.97287
0.7003332 | 120.6548 | 17.25002 | 50.37625
0.7036668 | 120.6527 | 17.17464 | 49.88662
0.707 | 120.6508 | 17.10276 | 51.04605
0.7103332 | 120.6472 | 17.02935 | 49.10036
0.7136668 | 120.6447 | 16.95424 | 50.936
0.717 | 120.6416 | 16.87786 | 49.96519
0.7203332 | 120.6396 | 16.80175 | 49.94988
0.7236668 | 120.6365 | 16.72511 | 50.69324
0.727 | 120.6331 | 16.65094 | 49.98273
0.7303332 | 120.6308 | 16.57861 | 51.0319
0.7336668 | 120.6274 | 16.50378 | 49.16372
0.737 | 120.6251 | 16.42466 | 50.81116
0.7403332 | 120.6222 | 16.3455 | 50.09606
0.7436668 | 120.619 | 16.26864 | 49.95053
0.747 | 120.6157 | 16.1925 | 51.02417
0.7503332 | 120.6128 | 16.11383 | 49.3837
0.7536668 | 120.6101 | 16.03835 | 51.00067
0.757 | 120.6069 | 15.95955 | 49.70679
0.7603332 | 120.604 | 15.88549 | 50.39861
0.7636668 | 120.601 | 15.8112 | 50.03293
0.767 | 120.5986 | 15.73124 | 49.94218
0.7703332 | 120.5957 | 15.65058 | 51.51184
0.7736668 | 120.5916 | 15.57172 | 49.28954
0.777 | 120.5891 | 15.49335 | 50.98592
0.7803332 | 120.5852 | 15.41868 | 49.73051
0.7836668 | 120.583 | 15.34028 | 50.26246
0.787 | 120.5797 | 15.26238 | 50.16116
0.7903332 | 120.5764 | 15.18675 | 49.8877
0.7936668 | 120.5736 | 15.11018 | 51.48096
0.797 | 120.5696 | 15.03379 | 49.22766
0.8003332 | 120.5676 | 14.95521 | 50.9223
0.8036668 | 120.5632 | 14.87761 | 49.60388
0.807 | 120.5606 | 14.79666 | 49.97351
0.8103332 | 120.5576 | 14.72051 | 50.37794
0.8136668 | 120.5537 | 14.64488 | 49.85574
0.817 | 120.5514 | 14.5713 | 51.14232
0.8203334 | 120.5476 | 14.49174 | 49.07046
0.8236668 | 120.5451 | 14.4149 | 50.85762
0.827 | 120.5407 | 14.33808 | 50.0934
0.8303332 | 120.5384 | 14.26568 | 49.95791
0.8336668 | 120.5348 | 14.19354 | 50.8816
0.837 | 120.5325 | 14.1177 | 49.43052
0.8403334 | 120.5293 | 14.03932 | 50.89861
0.8436668 | 120.5263 | 13.96365 | 49.16463
0.8470001 | 120.5232 | 13.88546 | 50.6515
0.8503332 | 120.5208 | 13.81119 | 50.03356
0.8536668 | 120.5165 | 13.73618 | 49.91063
0.857 | 120.514 | 13.65894 | 51.03902
0.8603332 | 120.5102 | 13.58714 | 49.30457
0.8636666 | 120.5066 | 13.51373 | 50.94531
0.867 | 120.5042 | 13.44444 | 49.67545
0.8703332 | 120.5013 | 13.37305 | 50.3747
0.8736668 | 120.4984 | 13.29704 | 50.09624
0.877 | 120.4953 | 13.22053 | 49.91866
0.8803332 | 120.4909 | 13.14462 | 51.5434
0.8836666 | 120.4883 | 13.0738 | 49.19541
0.887 | 120.485 | 13.00506 | 50.9537
0.8903332 | 120.4827 | 12.93366 | 49.8015
0.8936668 | 120.4792 | 12.86394 | 50.16202
0.897 | 120.4755 | 12.79049 | 50.31626
0.9003332 | 120.4734 | 12.7192 | 49.87183
0.9036666 | 120.4699 | 12.65181 | 51.35278
0.9070001 | 120.4668 | 12.57683 | 49.07078
0.9103334 | 120.4641 | 12.50946 | 50.85772
0.9136668 | 120.4603 | 12.43996 | 50.02935
0.917 | 120.4577 | 12.37072 | 49.99724
0.9203334 | 120.4547 | 12.30449 | 50.85191
0.9236668 | 120.4519 | 12.23838 | 49.96746
0.9270001 | 120.4488 | 12.16767 | 51.0725
0.9303332 | 120.4461 | 12.09929 | 49.03982
0.9336668 | 120.4438 | 12.02797 | 50.79415
0.9370001 | 120.4407 | 11.96213 | 50.03144
0.9403334 | 120.4374 | 11.89496 | 49.94992
0.9436668 | 120.435 | 11.82792 | 51.03872
0.9470001 | 120.4319 | 11.76321 | 49.36698
0.9503334 | 120.429 | 11.69938 | 51.0406
0.9536668 | 120.4264 | 11.63369 | 49.70685
0.957 | 120.4238 | 11.56584 | 50.72608
0.9603332 | 120.4206 | 11.49632 | 50.09683
0.9636668 | 120.4178 | 11.43095 | 49.92646
0.967 | 120.4142 | 11.36754 | 51.41611
0.9703332 | 120.412 | 11.3079 | 49.24322
0.9736668 | 120.4093 | 11.24703 | 50.994
0.9770001 | 120.4067 | 11.18146 | 49.75448
0.9803332 | 120.404 | 11.11666 | 50.13467
0.9836666 | 120.401 | 11.0551 | 50.22359
0.987 | 120.3981 | 10.994 | 49.87938
0.9903334 | 120.3959 | 10.93317 | 51.289
0.9936668 | 120.3924 | 10.87007 | 49.11732
0.997 | 120.3896 | 10.80825 | 50.97688
1.000333 | 120.3874 | 10.74549 | 49.93362
1.003667 | 120.3849 | 10.68908 | 49.98154
1.007 | 120.382 | 10.6288 | 50.37891
1.010333 | 120.379 | 10.56874 | 49.87158
1.013667 | 120.377 | 10.50938 | 51.1035
1.017 | 120.3742 | 10.44998 | 49.11716
1.020333 | 120.3719 | 10.39199 | 50.75292
1.023666 | 120.3696 | 10.33845 | 50.12392
1.027 | 120.3666 | 10.28154 | 49.92592
1.030333 | 120.364 | 10.2212 | 51.0382
1.033667 | 120.3624 | 10.16184 | 49.46011
1.037 | 120.359 | 10.10327 | 50.92832
1.040333 | 120.3565 | 10.04766 | 49.17826
1.043667 | 120.3544 | 9.991538 | 50.56246
1.047 | 120.3514 | 9.936845 | 50.06264
1.050334 | 120.3493 | 9.882009 | 49.94948
1.053667 | 120.347 | 9.829408 | 51.54206
1.057 | 120.3447 | 9.776257 | 49.28832
1.060334 | 120.3427 | 9.719116 | 51.01632
1.063667 | 120.3404 | 9.66275 | 49.7691
1.067 | 120.3372 | 9.607284 | 50.18566
1.070334 | 120.3346 | 9.553142 | 50.1894
1.073667 | 120.3331 | 9.502062 | 49.91017
1.077 | 120.3308 | 9.454931 | 51.47808
1.080334 | 120.3274 | 9.404001 | 49.16297
1.083667 | 120.3264 | 9.349156 | 50.90426
1.087 | 120.3236 | 9.298309 | 50.02603
1.090334 | 120.3211 | 9.244712 | 50.00442
1.093667 | 120.3193 | 9.194641 | 50.67588
1.097 | 120.3164 | 9.141153 | 50.0257
1.100334 | 120.3143 | 9.091691 | 51.1437
1.103667 | 120.3119 | 9.045395 | 49.08514
1.107 | 120.3104 | 8.998384 | 50.8805
1.110334 | 120.3086 | 8.948152 | 50.06113
1.113666 | 120.3055 | 8.898245 | 49.93387
1.117 | 120.3039 | 8.847022 | 50.9276
1.120333 | 120.3016 | 8.801111 | 49.46031
1.123667 | 120.2999 | 8.754761 | 50.96058
1.127 | 120.298 | 8.709082 | 49.22539
1.130334 | 120.2957 | 8.65921 | 50.55492
1.133666 | 120.2943 | 8.612232 | 50.0002
1.137 | 120.2914 | 8.565551 | 49.9648
1.140333 | 120.29 | 8.517351 | 51.41366
1.143667 | 120.2877 | 8.474334 | 49.27166
1.147 | 120.2847 | 8.427219 | 50.99189
1.150334 | 120.2836 | 8.38153 | 49.73736
1.153666 | 120.2812 | 8.334503 | 50.19332
1.157 | 120.2798 | 8.28953 | 50.12494
1.160334 | 120.2769 | 8.248158 | 49.88635
1.163667 | 120.2749 | 8.207372 | 51.382
1.167 | 120.2731 | 8.165307 | 49.147
1.170334 | 120.272 | 8.119629 | 50.92676
1.173667 | 120.2693 | 8.072226 | 50.05581
1.177 | 120.268 | 8.030616 | 49.94076
1.180334 | 120.2652 | 7.990556 | 50.69006
1.183667 | 120.2637 | 7.947486 | 49.96644
1.187 | 120.2621 | 7.90451 | 51.11664
1.190334 | 120.2596 | 7.860599 | 49.03646
1.193667 | 120.2584 | 7.821774 | 50.74359
1.197 | 120.2566 | 7.784789 | 50.15374
1.200334 | 120.2551 | 7.744465 | 49.96429
1.203667 | 120.2533 | 7.700947 | 51.02048
1.207 | 120.2516 | 7.656648 | 49.38016
1.210334 | 120.2491 | 7.615799 | 50.96686
1.213667 | 120.2475 | 7.575806 | 49.25484
1.217 | 120.2459 | 7.542062 | 50.3407
1.220333 | 120.2434 | 7.504172 | 50.06062
1.223667 | 120.2427 | 7.465756 | 49.94873
1.227 | 120.241 | 7.425144 | 51.53957
1.230334 | 120.2393 | 7.385493 | 49.22403
1.233666 | 120.2371 | 7.345995 | 50.95102
1.237 | 120.2353 | 7.310166 | 49.78418
1.240334 | 120.2335 | 7.27205 | 50.20512
1.243667 | 120.2327 | 7.234936 | 50.25
1.247 | 120.2309 | 7.200466 | 49.87031
1.250334 | 120.2295 | 7.167469 | 51.3175
1.253667 | 120.2279 | 7.129894 | 49.0998
1.257 | 120.2267 | 7.090402 | 50.9511
1.260333 | 120.225 | 7.050579 | 50.05826
1.263666 | 120.2232 | 7.01698 | 49.98042
1.267 | 120.2211 | 6.984947 | 50.78528
1.270333 | 120.2199 | 6.951509 | 49.47462
1.273666 | 120.2192 | 6.916662 | 50.9035
1.277 | 120.2169 | 6.87819 | 49.19293
1.280334 | 120.2159 | 6.842614 | 50.75996
1.283667 | 120.2139 | 6.812053 | 50.09175
1.287 | 120.2124 | 6.775159 | 49.9562
1.290334 | 120.2111 | 6.741009 | 51.05131
1.293667 | 120.2093 | 6.707859 | 49.37958
1.297 | 120.2077 | 6.673622 | 50.91861
1.300334 | 120.2071 | 6.64231 | 49.68174
1.303667 | 120.2051 | 6.611321 | 50.36084
1.307 | 120.2028 | 6.57665 | 50.15654
1.310334 | 120.2029 | 6.544146 | 49.88598
1.313667 | 120.2004 | 6.512635 | 51.50808
1.317 | 120.1997 | 6.48322 | 49.20881
1.320334 | 120.1979 | 6.45535 | 50.89486
1.323667 | 120.1972 | 6.425296 | 49.66276
1.327 | 120.1956 | 6.389026 | 49.9562
1.330333 | 120.1948 | 6.357301 | 50.37433
1.333667 | 120.1926 | 6.322398 | 49.87771
1.337 | 120.192 | 6.292916 | 51.14426
1.340334 | 120.1897 | 6.266328 | 49.14554
1.343667 | 120.1886 | 6.235419 | 50.78346
1.347 | 120.1868 | 6.203467 | 50.05797
1.350333 | 120.186 | 6.175291 | 49.94843
1.353667 | 120.1845 | 6.148002 | 50.95719
1.357 | 120.1832 | 6.118324 | 49.39537
1.360334 | 120.1828 | 6.090598 | 50.91098
1.363667 | 120.181 | 6.059156 | 49.23871
1.367 | 120.18 | 6.030187 | 50.59252
1.370333 | 120.1788 | 6.004322 | 50.09273
1.373667 | 120.1774 | 5.975654 | 49.91735
1.377 | 120.1768 | 5.947854 | 51.50812
1.380333 | 120.1748 | 5.91764 | 49.31778
1.383667 | 120.1737 | 5.888074 | 50.93506
1.387 | 120.1725 | 5.862332 | 49.72958
1.390333 | 120.1719 | 5.838166 | 50.23066
1.393667 | 120.1696 | 5.813008 | 50.25094
1.397 | 120.1697 | 5.78402 | 49.91778
1.400333 | 120.1682 | 5.756433 | 51.4455
1.403666 | 120.1666 | 5.728584 | 49.1783
1.407 | 120.1656 | 5.700799 | 50.88078
1.410334 | 120.1649 | 5.674494 | 49.932
1.413667 | 120.1636 | 5.649425 | 49.98855
1.417 | 120.1622 | 5.621418 | 50.75448
1.420334 | 120.1608 | 5.596559 | 49.93571
1.423667 | 120.1603 | 5.571287 | 51.05504
1.427 | 120.1588 | 5.54582 | 49.11612
1.430333 | 120.1572 | 5.518398 | 50.80062
1.433667 | 120.1571 | 5.49554 | 50.1252
1.437 | 120.1553 | 5.471191 | 49.94192
1.440334 | 120.1542 | 5.446879 | 51.0384
1.443667 | 120.1532 | 5.425445 | 49.41342
1.447 | 120.152 | 5.39925 | 50.98477
1.450334 | 120.1517 | 5.372252 | 49.69092
1.453667 | 120.1509 | 5.3505 | 50.32369
1.457 | 120.1488 | 5.328956 | 50.15866
1.460334 | 120.1485 | 5.30655 | 49.87947
1.463667 | 120.1478 | 5.28468 | 51.51176
1.467 | 120.1464 | 5.259361 | 49.14887
1.470333 | 120.1456 | 5.23443 | 50.94662
1.473667 | 120.1451 | 5.210012 | 49.65183
1.477 | 120.1442 | 5.189162 | 49.95844
1.480333 | 120.1421 | 5.166058 | 50.67902
1.483667 | 120.1421 | 5.14176 | 50.04188
1.487 | 120.1403 | 5.120237 | 51.12079
1.490334 | 120.1399 | 5.09928 | 49.10208
1.493667 | 120.138 | 5.079129 | 50.76257
1.497 | 120.1377 | 5.059183 | 50.03107
1.500333 | 120.1369 | 5.038705 | 49.92664
1.503667 | 120.1361 | 5.015053 | 51.02374
1.507 | 120.1344 | 4.99086 | 49.44596
1.510333 | 120.1333 | 4.968278 | 50.93813
1.513667 | 120.1332 | 4.950726 | 49.30479
1.517 | 120.1316 | 4.9288 | 50.32946
1.520333 | 120.1311 | 4.907028 | 50.09705
1.523666 | 120.1303 | 4.884996 | 49.91897
1.527 | 120.1287 | 4.867153 | 51.48064
1.530334 | 120.1283 | 4.848081 | 49.25858
1.533667 | 120.1276 | 4.828872 | 51.00159
1.537 | 120.127 | 4.804004 | 49.57226
1.540334 | 120.1261 | 4.783466 | 50.00554
1.543667 | 120.1245 | 4.762233 | 50.31767
1.547 | 120.1249 | 4.740831 | 49.86412
1.550334 | 120.1239 | 4.723224 | 51.35415
1.553667 | 120.122 | 4.703256 | 49.07162
1.557 | 120.1221 | 4.68277 | 50.92196
1.560334 | 120.1214 | 4.663469 | 50.0638
1.563667 | 120.12 | 4.642502 | 49.96634
1.567 | 120.1192 | 4.624714 | 50.93
1.570334 | 120.1177 | 4.603442 | 49.79031
1.573667 | 120.1182 | 4.584122 | 51.01092
1.577 | 120.1166 | 4.56804 | 49.21074
1.580333 | 120.1161 | 4.549584 | 50.57954
1.583667 | 120.1154 | 4.530803 | 50.0014
1.587 | 120.1142 | 4.512289 | 49.94176
1.590334 | 120.1133 | 4.491723 | 51.38303
1.593667 | 120.1129 | 4.476406 | 49.24122
1.597 | 120.112 | 4.459866 | 51.00842
1.600334 | 120.1114 | 4.441972 | 49.4916
1.603667 | 120.1111 | 4.424662 | 49.97258
1.607 | 120.1102 | 4.405346 | 50.15713
1.610333 | 120.1087 | 4.385986 | 49.87838
1.613667 | 120.1093 | 4.369456 | 51.38169
1.617 | 120.1086 | 4.351694 | 49.11533
1.620333 | 120.107 | 4.330946 | 50.97528
1.623666 | 120.1061 | 4.312778 | 50.12156
1.627 | 120.1046 | 4.297512 | 49.96482
1.630333 | 120.1044 | 4.283037 | 50.9116
1.633667 | 120.1035 | 4.270214 | 49.88044
1.637 | 120.1038 | 4.25381 | 51.0206
1.640334 | 120.103 | 4.23586 | 49.20992
1.643667 | 120.102 | 4.214266 | 50.65803
1.647 | 120.1005 | 4.199104 | 49.9996
1.650333 | 120.1004 | 4.185544 | 49.93393
1.653667 | 120.0996 | 4.169884 | 51.41387
1.657 | 120.0992 | 4.153672 | 49.38121
1.660334 | 120.0986 | 4.136025 | 50.88856
1.663667 | 120.0976 | 4.122613 | 49.41228
1.667 | 120.0972 | 4.107846 | 49.99637
1.670334 | 120.0971 | 4.09275 | 50.21786
1.673667 | 120.0959 | 4.073187 | 49.90944
1.677 | 120.095 | 4.053412 | 51.3807
1.680333 | 120.0942 | 4.040344 | 49.08356
1.683667 | 120.0937 | 4.030989 | 50.9427
1.687 | 120.0928 | 4.015735 | 49.932
1.690334 | 120.0934 | 4.00034 | 49.93311
1.693667 | 120.0925 | 3.983062 | 50.86449
1.697 | 120.091 | 3.963982 | 49.9235
1.700334 | 120.0909 | 3.947703 | 51.0525
1.703667 | 120.0902 | 3.934831 | 49.11484
1.707 | 120.089 | 3.919547 | 50.72028
1.710333 | 120.0881 | 3.908491 | 50.06067
1.713667 | 120.0878 | 3.89253 | 49.93328
1.717 | 120.0883 | 3.879402 | 51.47696
1.720333 | 120.0871 | 3.864122 | 49.2725
1.723667 | 120.0864 | 3.851013 | 50.92882
1.727 | 120.0856 | 3.837869 | 49.7455
1.730333 | 120.085 | 3.822051 | 50.1718
1.733667 | 120.0846 | 3.806272 | 50.18882
1.737 | 120.0839 | 3.793707 | 49.89416
1.740334 | 120.0836 | 3.77769 | 51.34996
1.743667 | 120.083 | 3.766238 | 49.14684
1.747 | 120.0825 | 3.753425 | 50.91156
1.750334 | 120.0813 | 3.73748 | 50.08976
1.753667 | 120.0814 | 3.725388 | 49.96426
1.757 | 120.0806 | 3.714152 | 50.78556
1.760333 | 120.0796 | 3.697128 | 49.45818
1.763666 | 120.0797 | 3.683469 | 50.97488
1.767 | 120.0786 | 3.668594 | 49.12972
1.770333 | 120.0785 | 3.655718 | 50.69604
1.773666 | 120.0772 | 3.643308 | 50.06003
1.777 | 120.0778 | 3.63225 | 49.93303
1.780333 | 120.0764 | 3.61805 | 51.47619
1.783667 | 120.0762 | 3.603836 | 49.25528
1.787 | 120.0753 | 3.591354 | 50.99981
1.790334 | 120.0748 | 3.579524 | 49.76876
1.793667 | 120.074 | 3.567594 | 50.17772
1.797 | 120.0734 | 3.556378 | 50.18817
1.800334 | 120.0736 | 3.542718 | 49.8786
1.803667 | 120.0729 | 3.529797 | 51.41562
1.807 | 120.0725 | 3.516647 | 49.1325
1.810334 | 120.0723 | 3.504743 | 50.88912
1.813667 | 120.0714 | 3.491714 | 50.05986
1.817 | 120.0714 | 3.479472 | 49.95762
1.820333 | 120.0705 | 3.466965 | 50.88078
1.823667 | 120.0701 | 3.45632 | 49.88844
1.827 | 120.0694 | 3.444136 | 51.0159
1.830333 | 120.069 | 3.432322 | 49.1937
1.833667 | 120.0686 | 3.419228 | 50.63364
1.837 | 120.0681 | 3.407312 | 50.09383
1.840334 | 120.067 | 3.394078 | 49.9495
1.843667 | 120.0676 | 3.385018 | 51.50989
1.847 | 120.0658 | 3.372347 | 49.27221
1.850334 | 120.0655 | 3.35965 | 50.92831
1.853667 | 120.065 | 3.351616 | 49.41319
1.857 | 120.0643 | 3.340231 | 50.07553
1.860334 | 120.0645 | 3.330277 | 50.31514
1.863667 | 120.0638 | 3.318208 | 49.90246
1.867 | 120.0635 | 3.305292 | 51.35132
1.870334 | 120.0632 | 3.293339 | 49.14774
1.873667 | 120.0629 | 3.281532 | 50.92863
1.877 | 120.062 | 3.272678 | 50.02948
1.880333 | 120.0622 | 3.26274 | 49.94963
1.883667 | 120.0616 | 3.253569 | 50.91278
1.887 | 120.0607 | 3.240473 | 49.8969
1.890334 | 120.0604 | 3.2281 | 50.99778
1.893667 | 120.0602 | 3.21739 | 49.16394
1.897 | 120.0592 | 3.20567 | 50.60344
1.900334 | 120.0591 | 3.193814 | 50.03334
1.903667 | 120.0585 | 3.184741 | 49.94272
1.907 | 120.058 | 3.17032 | 51.54488
1.910334 | 120.0574 | 3.160414 | 49.21204
1.913667 | 120.0568 | 3.150176 | 50.99399
1.917 | 120.0566 | 3.143078 | 49.4781
1.920334 | 120.056 | 3.13196 | 49.9579
1.923667 | 120.0562 | 3.122858 | 50.28464
1.927 | 120.0556 | 3.113381 | 49.87153
1.930333 | 120.0554 | 3.1038 | 51.32116
1.933667 | 120.0549 | 3.091582 | 49.10196
1.937 | 120.0548 | 3.081137 | 50.79434
1.940334 | 120.0533 | 3.068353 | 50.15687
1.943667 | 120.0537 | 3.062522 | 49.95019
1.947 | 120.0522 | 3.052931 | 51.056
1.950334 | 120.0533 | 3.044385 | 49.44568
1.953667 | 120.0522 | 3.034186 | 50.98592
1.957 | 120.0522 | 3.022264 | 49.33621
1.960333 | 120.0508 | 3.010438 | 50.31396
1.963667 | 120.0513 | 3.003088 | 50.09632
1.967 | 120.051 | 2.993942 | 49.95042
1.970333 | 120.0501 | 2.984426 | 51.5775
1.973667 | 120.0499 | 2.972423 | 49.24414
1.977 | 120.0497 | 2.965 | 50.91511
1.980333 | 120.0484 | 2.955965 | 49.51094
1.983667 | 120.0487 | 2.94638 | 50.00596
1.987 | 120.0482 | 2.936076 | 50.4107
1.990334 | 120.0472 | 2.926658 | 49.8642
1.993667 | 120.0475 | 2.917308 | 51.07596
1.997 | 120.0468 | 2.908058 | 49.10257
2.000334 | 120.0461 | 2.900294 | 50.82663
2.003667 | 120.0457 | 2.893173 | 50.06428
2.007 | 120.0456 | 2.885099 | 49.96653
2.010333 | 120.0456 | 2.874506 | 51.104
2.013666 | 120.0456 | 2.864924 | 49.3685
2.017 | 120.0449 | 2.858494 | 50.94675
2.020333 | 120.0437 | 2.848225 | 49.6769
2.023666 | 120.045 | 2.839237 | 50.43034
2.027 | 120.0442 | 2.830038 | 50.16278
2.030333 | 120.0436 | 2.816506 | 49.9043
2.033667 | 120.0433 | 2.80957 | 51.51524
2.037 | 120.043 | 2.801437 | 49.18174
2.040333 | 120.0426 | 2.792314 | 50.979
2.043667 | 120.0418 | 2.783715 | 49.96743
2.047 | 120.0413 | 2.777692 | 49.95884
2.050333 | 120.0411 | 2.770704 | 50.79054
2.053667 | 120.0422 | 2.762005 | 50.01484
2.057 | 120.0406 | 2.751511 | 51.03356
2.060333 | 120.0406 | 2.741615 | 49.0725
2.063666 | 120.0394 | 2.732518 | 50.70014
2.067 | 120.0399 | 2.7241 | 50.06724
2.070333 | 120.0393 | 2.717932 | 49.97442
2.073666 | 120.0383 | 2.707197 | 51.02454
2.077 | 120.0382 | 2.700998 | 49.32206
2.080333 | 120.0381 | 2.696633 | 50.95516
2.083667 | 120.0377 | 2.689938 | 49.72334
2.087 | 120.0376 | 2.681197 | 50.2368
2.090333 | 120.037 | 2.673312 | 50.16148
2.093667 | 120.0368 | 2.66385 | 49.89571
2.097 | 120.0363 | 2.654155 | 51.44962
2.100334 | 120.0364 | 2.645234 | 49.10306
2.103667 | 120.0358 | 2.637212 | 50.95408
2.107 | 120.036 | 2.626785 | 50.09467
2.110334 | 120.0347 | 2.620083 | 49.98216
2.113667 | 120.0344 | 2.613736 | 50.8673
2.117 | 120.0352 | 2.609274 | 49.43118
2.120334 | 120.0339 | 2.60216 | 50.89952
2.123667 | 120.0349 | 2.592461 | 49.16557
2.127 | 120.0334 | 2.582659 | 50.60485
2.130333 | 120.0327 | 2.573612 | 50.09854
2.133667 | 120.0335 | 2.568817 | 49.92741
2.137 | 120.0326 | 2.564519 | 51.5791
2.140334 | 120.0323 | 2.555374 | 49.21384
2.143667 | 120.0326 | 2.549585 | 50.97983
2.147 | 120.0313 | 2.542391 | 49.54296
2.150334 | 120.0322 | 2.532386 | 49.96716
2.153667 | 120.0317 | 2.523451 | 50.34875
2.157 | 120.0314 | 2.514356 | 49.88818
2.160334 | 120.0307 | 2.508272 | 51.09631
2.163667 | 120.0297 | 2.501892 | 49.1191
2.167 | 120.0306 | 2.49553 | 50.9147
2.170334 | 120.03 | 2.488916 | 50.0337
2.173667 | 120.0294 | 2.483397 | 49.96676
2.177 | 120.0288 | 2.477192 | 51.02516
2.180333 | 120.0289 | 2.471145 | 49.38484
2.183667 | 120.0285 | 2.463037 | 50.90742
2.187 | 120.0284 | 2.454783 | 49.66106
2.190334 | 120.0286 | 2.44622 | 50.45798
2.193667 | 120.0278 | 2.43842 | 50.09997
2.197 | 120.0271 | 2.430932 | 49.91978
2.200334 | 120.0277 | 2.425398 | 51.41926
2.203667 | 120.0263 | 2.418974 | 49.18298
2.207 | 120.0266 | 2.412356 | 50.94834
2.210333 | 120.0263 | 2.404573 | 49.97037
2.213667 | 120.0259 | 2.39927 | 49.9753
2.217 | 120.0251 | 2.393973 | 50.83902
2.220333 | 120.026 | 2.386018 | 49.95642
2.223667 | 120.0256 | 2.379736 | 51.05646
2.227 | 120.024 | 2.373621 | 49.1986
2.230333 | 120.0244 | 2.366971 | 50.66956
2.233667 | 120.0244 | 2.36132 | 50.1313
2.237 | 120.0242 | 2.354543 | 49.93647
2.240334 | 120.0245 | 2.345334 | 51.059
2.243667 | 120.024 | 2.34037 | 49.34026
2.247 | 120.0228 | 2.33264 | 50.9016
2.250334 | 120.0236 | 2.325962 | 49.76396
2.253667 | 120.0226 | 2.320187 | 50.1767
2.257 | 120.023 | 2.312674 | 50.13453
2.260333 | 120.0226 | 2.305814 | 49.89754
2.263666 | 120.0219 | 2.299938 | 51.07876
2.267 | 120.0216 | 2.292854 | 49.10644
2.270333 | 120.0211 | 2.287671 | 50.90857
2.273666 | 120.0207 | 2.282747 | 50.1
2.277 | 120.021 | 2.27943 | 49.94436
2.280333 | 120.0198 | 2.272567 | 51.01219
2.283667 | 120.021 | 2.2659 | 49.44975
2.287 | 120.02 | 2.25964 | 50.97322
2.290333 | 120.02 | 2.252162 | 49.3402
2.293667 | 120.0193 | 2.246678 | 50.28324
2.297 | 120.0191 | 2.240223 | 50.10316
2.300333 | 120.0188 | 2.234287 | 49.91313
2.303667 | 120.0188 | 2.22892 | 51.45598
2.307 | 120.0191 | 2.221358 | 49.20139
2.310333 | 120.0185 | 2.213713 | 50.91082
2.313666 | 120.0173 | 2.205362 | 49.59413
2.317 | 120.0182 | 2.199633 | 49.9766
2.320333 | 120.0169 | 2.19666 | 50.74531
2.323666 | 120.017 | 2.19173 | 49.9566
2.327 | 120.0175 | 2.188968 | 51.04124
2.330333 | 120.0163 | 2.184694 | 49.05954
2.333667 | 120.0167 | 2.179456 | 50.69482
2.337 | 120.0168 | 2.172365 | 49.94434
2.340333 | 120.0169 | 2.163484 | 49.92896
2.343667 | 120.016 | 2.156094 | 51.42307
2.347 | 120.0158 | 2.152515 | 49.37214
2.350334 | 120.015 | 2.149124 | 50.93365
2.353667 | 120.0157 | 2.141566 | 49.73356
2.357 | 120.0155 | 2.134539 | 50.31842
2.360334 | 120.015 | 2.12946 | 50.35602
2.363667 | 120.0143 | 2.124248 | 49.89039
2.367 | 120.0152 | 2.120287 | 51.39331
2.370334 | 120.0146 | 2.114576 | 49.15356
2.373667 | 120.014 | 2.105634 | 50.91797
2.377 | 120.0135 | 2.097888 | 49.9757
2.380333 | 120.0137 | 2.094312 | 49.93694
2.383667 | 120.0123 | 2.091945 | 50.88614
2.387 | 120.0132 | 2.088286 | 49.43509
2.390334 | 120.0134 | 2.08175 | 50.96593
2.393667 | 120.0127 | 2.074591 | 49.67826
2.397 | 120.0126 | 2.067148 | 50.39906
2.400334 | 120.012 | 2.062918 | 50.10274
2.403667 | 120.0116 | 2.058962 | 49.92202
2.407 | 120.0112 | 2.053451 | 51.45701
2.410334 | 120.0117 | 2.04911 | 49.20214
2.413667 | 120.011 | 2.044726 | 50.94336
2.417 | 120.0114 | 2.039084 | 49.689
2.420334 | 120.0106 | 2.032744 | 49.94519
2.423667 | 120.0108 | 2.026318 | 50.38634
2.427 | 120.0095 | 2.020952 | 49.48284
2.430333 | 120.0103 | 2.016687 | 50.92637
2.433667 | 120.01 | 2.012914 | 49.07626
2.437 | 120.0098 | 2.007909 | 50.6711
2.440334 | 120.0094 | 2.002688 | 49.97616
2.443667 | 120.0095 | 1.998592 | 49.92926
2.447 | 120.0094 | 1.993814 | 51.39192
2.450334 | 120.0098 | 1.988944 | 49.23192
2.453667 | 120.0094 | 1.983494 | 51.02216
2.457 | 120.0084 | 1.977261 | 49.75692
2.460333 | 120.0084 | 1.972369 | 50.1667
2.463667 | 120.0082 | 1.967864 | 50.26045
2.467 | 120.0083 | 1.963549 | 49.87445
2.470333 | 120.0083 | 1.958045 | 51.1402
2.473667 | 120.0085 | 1.951677 | 49.09292
2.477 | 120.008 | 1.945651 | 50.83997
2.480333 | 120.0072 | 1.939997 | 50.00912
2.483667 | 120.0074 | 1.935815 | 49.92989
2.487 | 120.0068 | 1.932865 | 51.0295
2.490334 | 120.0062 | 1.928102 | 49.40445
2.493667 | 120.0066 | 1.922795 | 50.8872
2.497 | 120.0059 | 1.916996 | 49.26312
2.500334 | 120.0056 | 1.912613 | 50.2635
2.503667 | 120.0059 | 1.910043 | 50.04047
2.507 | 120.0055 | 1.907524 | 49.88238
2.510333 | 120.0048 | 1.902932 | 51.42426
2.513666 | 120.0048 | 1.897516 | 49.13891
2.517 | 120.0038 | 1.893003 | 50.95847
2.520333 | 120.0046 | 1.888516 | 49.94266
2.523666 | 120.0046 | 1.885289 | 49.93747
2.527 | 120.0043 | 1.880891 | 50.7302
2.530333 | 120.0045 | 1.875009 | 49.4203
2.533667 | 120.0041 | 1.868646 | 50.95883
2.537 | 120.004 | 1.863281 | 49.10836
2.540333 | 120.0034 | 1.859265 | 50.79959
2.543667 | 120.0042 | 1.856214 | 50.04184
2.547 | 120.0038 | 1.851953 | 49.91428
2.550333 | 120.0038 | 1.846843 | 51.52111
2.553667 | 120.0031 | 1.842355 | 49.20136
2.557 | 120.0034 | 1.836009 | 50.91055
2.560333 | 120.0032 | 1.83032 | 49.53041
2.563666 | 120.0019 | 1.825866 | 49.92164
2.567 | 120.0025 | 1.82157 | 50.35521
2.570333 | 120.0016 | 1.818364 | 49.8199
2.573667 | 120.0017 | 1.815537 | 51.04013
2.577 | 120.0016 | 1.812761 | 49.06124
2.580333 | 120.002 | 1.809338 | 50.74379
2.583667 | 120.0016 | 1.805305 | 50.03982
2.587 | 120.0013 | 1.799375 | 49.89874
2.590333 | 120.0014 | 1.792969 | 51.01504
2.593667 | 120.0004 | 1.78789 | 49.31197
2.597 | 120.0001 | 1.783331 | 50.96762
2.600333 | 120.0002 | 1.778378 | 49.71058
2.603667 | 120.0003 | 1.774971 | 50.23331
2.607 | 119.9994 | 1.77215 | 50.10484
2.610334 | 119.9998 | 1.769586 | 49.89046
2.613667 | 119.9994 | 1.766089 | 51.39328
2.617 | 119.999 | 1.761209 | 49.0769
2.620334 | 119.9999 | 1.755592 | 50.87918
2.623667 | 119.9988 | 1.750969 | 50.07067
2.627 | 119.999 | 1.748383 | 49.92197
2.630333 | 119.9988 | 1.744494 | 50.87198
2.633667 | 119.9997 | 1.738932 | 49.7922
2.637 | 119.9982 | 1.732399 | 50.93698
2.640333 | 119.9986 | 1.727131 | 49.26465
2.643667 | 119.9986 | 1.724812 | 50.27996
2.647 | 119.9976 | 1.723288 | 50.04296
2.650333 | 119.9984 | 1.7205 | 49.89088
2.653667 | 119.998 | 1.717483 | 51.45647
2.657 | 119.9974 | 1.713954 | 49.13919
2.660334 | 119.998 | 1.710492 | 50.91068
2.663667 | 119.9976 | 1.706545 | 49.59448
2.667 | 119.9978 | 1.700227 | 49.96103
2.670334 | 119.9978 | 1.693555 | 50.71454
2.673667 | 119.9968 | 1.688885 | 49.94922
2.677 | 119.9972 | 1.685614 | 50.99912
2.680333 | 119.9964 | 1.683436 | 49.13892
2.683667 | 119.9967 | 1.681333 | 50.60876
2.687 | 119.9962 | 1.676654 | 49.94742
2.690333 | 119.9964 | 1.671628 | 49.8906
2.693667 | 119.9959 | 1.666341 | 51.42544
2.697 | 119.9949 | 1.663237 | 49.29578
2.700333 | 119.9949 | 1.661151 | 50.99108
2.703667 | 119.9954 | 1.658786 | 49.50054
2.707 | 119.995 | 1.654748 | 49.97739
2.710333 | 119.9955 | 1.651088 | 50.32518
2.713667 | 119.9945 | 1.646448 | 49.85175
2.717 | 119.9946 | 1.643147 | 51.08892
2.720333 | 119.9943 | 1.640063 | 49.03026
2.723667 | 119.9947 | 1.635659 | 50.87094
2.727 | 119.9947 | 1.63231 | 50.0098
2.730333 | 119.9939 | 1.628999 | 49.91416
2.733667 | 119.9939 | 1.625136 | 51.07744
2.737 | 119.9942 | 1.621576 | 49.24908
2.740333 | 119.9935 | 1.616933 | 50.9672
2.743667 | 119.9942 | 1.61342 | 49.70254
2.747 | 119.993 | 1.611292 | 50.2002
2.750333 | 119.9941 | 1.609228 | 50.07364
2.753667 | 119.9939 | 1.605507 | 49.85171
2.757 | 119.9932 | 1.599063 | 51.0726
2.760333 | 119.9927 | 1.592136 | 49.07817
2.763666 | 119.9929 | 1.587616 | 50.84806
2.767 | 119.9927 | 1.585097 | 50.0094
2.770333 | 119.9916 | 1.582944 | 49.92291
2.773667 | 119.9918 | 1.580719 | 50.89004
2.777 | 119.9924 | 1.57733 | 49.31308
2.780333 | 119.9926 | 1.573275 | 50.96859
2.783667 | 119.992 | 1.569672 | 49.26581
2.787 | 119.992 | 1.567743 | 50.24
2.790333 | 119.9921 | 1.565668 | 50.07583
2.793667 | 119.992 | 1.561921 | 49.88309
2.797 | 119.9909 | 1.557413 | 51.39459
2.800333 | 119.9917 | 1.553325 | 49.18726
2.803667 | 119.9904 | 1.550665 | 50.90444
2.807 | 119.991 | 1.547672 | 50.03958
2.810333 | 119.9915 | 1.543088 | 49.97746
2.813666 | 119.99 | 1.539094 | 50.81002
2.817 | 119.9904 | 1.535962 | 49.42156
2.820333 | 119.9904 | 1.533645 | 50.91248
2.823667 | 119.9905 | 1.53157 | 49.24994
2.827 | 119.9903 | 1.528167 | 50.30794
2.830333 | 119.9896 | 1.523332 | 50.01228
2.833667 | 119.9901 | 1.518701 | 49.90704
2.837 | 119.989 | 1.515419 | 51.45879
2.840333 | 119.9883 | 1.51266 | 49.23459
2.843667 | 119.9892 | 1.510074 | 50.97596
2.847 | 119.9893 | 1.507546 | 49.62784
2.850333 | 119.989 | 1.5048 | 49.97764
2.853667 | 119.9888 | 1.502047 | 50.79627
2.857 | 119.9896 | 1.499028 | 49.42218
2.860334 | 119.9888 | 1.495658 | 50.92846
2.863667 | 119.9886 | 1.49265 | 49.12494
2.867 | 119.9885 | 1.488554 | 50.60204
2.870334 | 119.9888 | 1.483988 | 49.98153
2.873667 | 119.9877 | 1.4807 | 49.92286
2.877 | 119.9882 | 1.476966 | 51.55503
2.880333 | 119.988 | 1.47354 | 49.188
2.883667 | 119.9876 | 1.471098 | 50.92042
2.887 | 119.9875 | 1.468615 | 49.58098
2.890333 | 119.9877 | 1.466018 | 49.97044
2.893667 | 119.9877 | 1.463724 | 50.35893
2.897 | 119.9871 | 1.459757 | 49.82126
2.900333 | 119.9877 | 1.454796 | 50.18329
2.903667 | 119.9865 | 1.451589 | 51.39617
2.907 | 119.9866 | 1.449784 | 49.0947
2.910334 | 119.9866 | 1.448316 | 50.80967
2.913667 | 119.9865 | 1.445952 | 49.91557
2.917 | 119.9864 | 1.441662 | 49.94649
2.920334 | 119.9861 | 1.436671 | 50.95377
2.923667 | 119.9865 | 1.433422 | 49.77312
2.927 | 119.9855 | 1.430986 | 51.03516
2.930333 | 119.9863 | 1.4289 | 49.21934
2.933667 | 119.9856 | 1.42685 | 50.29211
2.937 | 119.9855 | 1.423507 | 50.07566
2.940333 | 119.9858 | 1.420104 | 49.91476
2.943667 | 119.9856 | 1.416072 | 51.427
2.947 | 119.9844 | 1.412797 | 49.09402
2.950333 | 119.9845 | 1.410291 | 50.87278
2.953667 | 119.9847 | 1.408271 | 49.94312
2.957 | 119.985 | 1.405914 | 49.96126
2.960333 | 119.9847 | 1.402218 | 50.85711
2.963667 | 119.9841 | 1.398127 | 49.8512
2.967 | 119.9838 | 1.394133 | 50.8986
2.970333 | 119.9844 | 1.391294 | 49.10806
2.973667 | 119.9835 | 1.389442 | 50.59308
2.977 | 119.9836 | 1.38766 | 50.01047
2.980333 | 119.9841 | 1.385787 | 49.9142
2.983667 | 119.9839 | 1.383819 | 51.5527
2.987 | 119.9837 | 1.381317 | 49.2032
2.990333 | 119.9836 | 1.378474 | 50.94403
2.993667 | 119.984 | 1.375855 | 49.59619
2.997 | 119.983 | 1.372636 | 49.95404
3.000333 | 119.9841 | 1.369199 | 50.76426
3.003667 | 119.9828 | 1.365637 | 49.45234
3.007 | 119.9834 | 1.361856 | 50.92716
3.010333 | 119.9829 | 1.359192 | 49.09288
3.013666 | 119.9827 | 1.356759 | 50.6329
3.017 | 119.9831 | 1.353649 | 49.97888
3.020333 | 119.9829 | 1.350245 | 49.89859
3.023667 | 119.9824 | 1.34706 | 51.42602
3.027 | 119.9824 | 1.344379 | 49.2026
3.030333 | 119.9822 | 1.342649 | 50.88
3.033667 | 119.9814 | 1.340244 | 49.61036
3.037 | 119.9819 | 1.337171 | 49.92281
3.040333 | 119.9816 | 1.333115 | 50.32712
3.043667 | 119.9814 | 1.329737 | 49.83658
3.047 | 119.9812 | 1.327833 | 51.06618
3.050333 | 119.9811 | 1.326177 | 49.03183
3.053667 | 119.982 | 1.324394 | 50.63539
3.057 | 119.981 | 1.322459 | 50.01301
3.060333 | 119.9812 | 1.319281 | 49.90777
3.063666 | 119.9817 | 1.315681 | 51.42952
3.067 | 119.9806 | 1.313325 | 49.25182
3.070333 | 119.9799 | 1.311429 | 50.03201
3.073667 | 119.9815 | 1.308886 | 50.92196
3.077 | 119.981 | 1.30679 | 49.40697
3.080333 | 119.9812 | 1.304317 | 50.96864
3.083667 | 119.981 | 1.301377 | 49.20338
3.087 | 119.981 | 1.298338 | 50.28813
3.090333 | 119.9808 | 1.295169 | 50.07726
3.093667 | 119.9797 | 1.291765 | 49.8918
3.097 | 119.9795 | 1.289009 | 51.46047
3.100333 | 119.9797 | 1.286976 | 49.0952
3.103667 | 119.9796 | 1.283996 | 50.84216
3.107 | 119.9796 | 1.281184 | 49.91744
3.110334 | 119.9791 | 1.27863 | 49.95508
3.113667 | 119.9792 | 1.275853 | 50.92341
3.117 | 119.9796 | 1.273601 | 49.36144
3.120334 | 119.9791 | 1.271591 | 50.94545
3.123667 | 119.9785 | 1.268388 | 49.21924
3.127 | 119.9799 | 1.265612 | 50.30771
3.130333 | 119.9782 | 1.2634 | 50.07691
3.133667 | 119.9782 | 1.261766 | 49.89956
3.137 | 119.9782 | 1.260335 | 51.4602
3.140333 | 119.9786 | 1.258327 | 49.1419
3.143667 | 119.9784 | 1.255993 | 50.86544
3.147 | 119.9778 | 1.2524 | 49.97792
3.150333 | 119.9782 | 1.248994 | 49.93882
3.153667 | 119.9782 | 1.246536 | 50.8593
3.157 | 119.9775 | 1.244291 | 49.3613
3.160334 | 119.9781 | 1.242011 | 50.96111
3.163667 | 119.9784 | 1.239814 | 49.17344
3.167 | 119.9779 | 1.237807 | 50.37529
3.170334 | 119.9777 | 1.235795 | 50.07812
3.173667 | 119.9776 | 1.233839 | 49.89206
3.177 | 119.9777 | 1.231301 | 51.49296
3.180333 | 119.9778 | 1.227742 | 49.1271
3.183667 | 119.9772 | 1.224703 | 50.90617
3.187 | 119.9767 | 1.222053 | 49.64551
3.190333 | 119.9772 | 1.219416 | 49.98644
3.193667 | 119.976 | 1.217496 | 50.78136
3.197 | 119.9764 | 1.215202 | 49.91873
3.200333 | 119.9769 | 1.213308 | 50.92256
3.203667 | 119.9761 | 1.212087 | 49.15817
3.207 | 119.9771 | 1.2105 | 50.36378
3.210333 | 119.9765 | 1.207854 | 50.01645
3.213666 | 119.9766 | 1.203888 | 49.90833
3.217 | 119.9764 | 1.200393 | 51.46262
3.220334 | 119.9752 | 1.197944 | 49.14403
3.223667 | 119.9759 | 1.195788 | 50.96362
3.227 | 119.976 | 1.194166 | 49.53658
3.230333 | 119.9754 | 1.191972 | 49.97176
3.233667 | 119.9757 | 1.189955 | 50.75269
3.237 | 119.9753 | 1.188081 | 49.9501
3.240333 | 119.9754 | 1.186452 | 51.01866
3.243667 | 119.9753 | 1.18437 | 49.01862
3.247 | 119.9754 | 1.182716 | 50.3363
3.250333 | 119.9754 | 1.180845 | 50.04685
3.253667 | 119.976 | 1.1791 | 49.90033
3.257 | 119.9761 | 1.177179 | 51.52585
3.260333 | 119.9754 | 1.17448 | 49.22134
3.263666 | 119.9754 | 1.17043 | 50.95404
3.267 | 119.9746 | 1.166677 | 49.61404
3.270333 | 119.9749 | 1.164322 | 49.97106
3.273667 | 119.9746 | 1.162424 | 50.81457
3.277 | 119.9745 | 1.160737 | 49.91884
3.280333 | 119.9747 | 1.158364 | 51.01834
3.283667 | 119.9742 | 1.155426 | 49.09616
3.287 | 119.9739 | 1.153174 | 50.58887
3.290333 | 119.9741 | 1.15175 | 50.0807
3.293666 | 119.9743 | 1.150552 | 49.90088
3.297 | 119.9742 | 1.149048 | 51.5594
3.300333 | 119.9741 | 1.14597 | 49.14455
3.303667 | 119.9742 | 1.14248 | 50.883
3.307 | 119.973 | 1.140162 | 49.59918
3.310333 | 119.973 | 1.138662 | 49.92408
3.313666 | 119.9734 | 1.136577 | 50.783
3.317 | 119.9738 | 1.133955 | 49.94254
3.320333 | 119.9727 | 1.131144 | 51.03825
3.323666 | 119.9728 | 1.129281 | 49.12774
3.327 | 119.9732 | 1.128038 | 50.36382
3.330333 | 119.9734 | 1.127235 | 49.98556
3.333667 | 119.9729 | 1.125831 | 49.89264
3.337 | 119.973 | 1.122879 | 51.55902
3.340333 | 119.9727 | 1.119691 | 49.1916
3.343667 | 119.9731 | 1.116922 | 50.90767
3.347 | 119.973 | 1.115229 | 49.56888
3.350333 | 119.9726 | 1.114156 | 49.97172
3.353667 | 119.9725 | 1.112603 | 50.78356
3.357 | 119.9732 | 1.110758 | 49.93458
3.360333 | 119.9721 | 1.108663 | 51.07303
3.363667 | 119.9721 | 1.106051 | 49.11206
3.367 | 119.9717 | 1.103824 | 50.54903
3.370334 | 119.9723 | 1.102182 | 50.07954
3.373667 | 119.9726 | 1.100535 | 49.87697
3.377 | 119.972 | 1.099234 | 51.52654
3.380333 | 119.9714 | 1.097422 | 49.1438
3.383667 | 119.9722 | 1.095087 | 50.9147
3.387 | 119.9713 | 1.09269 | 49.58402
3.390334 | 119.9714 | 1.090408 | 49.97966
3.393667 | 119.9717 | 1.08778 | 50.80028
3.397 | 119.9718 | 1.085622 | 49.97028
3.400333 | 119.9706 | 1.083274 | 50.96974
3.403667 | 119.9708 | 1.081102 | 49.1754
3.407 | 119.9711 | 1.079668 | 50.3443
3.410333 | 119.9712 | 1.078678 | 49.92164
3.413666 | 119.9709 | 1.077702 | 49.87713
3.417 | 119.9705 | 1.076057 | 51.43153
3.420334 | 119.9714 | 1.073381 | 49.15998
3.423667 | 119.971 | 1.070579 | 50.90794
3.427 | 119.9706 | 1.067536 | 49.42691
3.430333 | 119.9704 | 1.065581 | 49.94804
3.433667 | 119.9704 | 1.064185 | 50.79946
3.437 | 119.9704 | 1.06301 | 49.89133
3.440334 | 119.9704 | 1.061134 | 50.99213
3.443667 | 119.971 | 1.058764 | 49.08057
3.447 | 119.9698 | 1.056403 | 50.36761
3.450333 | 119.9699 | 1.055005 | 49.98436
3.453667 | 119.9699 | 1.05324 | 49.91586
3.457 | 119.9704 | 1.051095 | 51.49334
3.460333 | 119.9697 | 1.048451 | 49.26752
3.463666 | 119.9694 | 1.046561 | 50.89852
3.467 | 119.9697 | 1.045016 | 49.58324
3.470334 | 119.9699 | 1.043344 | 49.94724
3.473667 | 119.9696 | 1.041257 | 50.81361
3.477 | 119.9694 | 1.038972 | 49.91882
3.480333 | 119.9688 | 1.037081 | 50.90708
3.483667 | 119.9694 | 1.035842 | 49.12694
3.487 | 119.9697 | 1.034585 | 50.36308
3.490333 | 119.9688 | 1.033147 | 50.0137
3.493667 | 119.9693 | 1.031431 | 49.90752
3.497 | 119.9696 | 1.029081 | 51.42876
3.500333 | 119.9692 | 1.027204 | 49.1733
3.503667 | 119.9689 | 1.025202 | 50.92883
3.507 | 119.9684 | 1.022922 | 49.88252
3.510333 | 119.969 | 1.020595 | 49.99359
3.513666 | 119.968 | 1.018175 | 50.85843
3.517 | 119.9678 | 1.015875 | 49.3911
3.520333 | 119.968 | 1.014226 | 50.86582
3.523667 | 119.968 | 1.012619 | 49.15709
3.527 | 119.9685 | 1.010729 | 50.30787
3.530333 | 119.9678 | 1.008709 | 50.07718
3.533667 | 119.9676 | 1.00732 | 49.88388
3.537 | 119.967 | 1.006343 | 51.42926
3.540333 | 119.9683 | 1.005098 | 49.11178
3.543666 | 119.968 | 1.003311 | 50.8982
3.547 | 119.9682 | 1.001144 | 49.9481
3.550333 | 119.9676 | 0.9996432 | 49.97867
3.553667 | 119.9674 | 0.9983644 | 50.89122
3.557 | 119.9683 | 0.9967694 | 49.79678
3.560333 | 119.9672 | 0.9943366 | 51.0392
3.563666 | 119.9674 | 0.9914556 | 49.21941
3.567 | 119.9665 | 0.9890862 | 50.27606
3.570333 | 119.9675 | 0.9877926 | 50.07746
3.573666 | 119.9672 | 0.9867238 | 49.87632
3.577 | 119.9674 | 0.9848672 | 51.52457
3.580333 | 119.9678 | 0.982558 | 49.11104
3.583667 | 119.9664 | 0.9801293 | 50.88198
3.587 | 119.9668 | 0.978107 | 49.94976
3.590333 | 119.9668 | 0.9768116 | 49.93172
3.593667 | 119.9667 | 0.9756894 | 51.01846
3.597 | 119.9665 | 0.974182 | 49.40884
3.600333 | 119.9663 | 0.9722556 | 51.00217
3.603667 | 119.9667 | 0.9704994 | 49.66476
3.607 | 119.9666 | 0.9690063 | 50.32441
3.610333 | 119.9669 | 0.967548 | 50.01467
3.613667 | 119.9659 | 0.9661584 | 49.892
3.617 | 119.9667 | 0.9645516 | 51.46104
3.620334 | 119.9659 | 0.9629556 | 49.06443
3.623667 | 119.9665 | 0.961159 | 50.81053
3.627 | 119.9663 | 0.9589874 | 50.01106
3.630333 | 119.9657 | 0.9566863 | 49.91556
3.633667 | 119.9656 | 0.955022 | 51.03308
3.637 | 119.9655 | 0.9540044 | 49.377
3.640334 | 119.9658 | 0.9527447 | 50.93826
3.643667 | 119.9656 | 0.9509324 | 49.22068
3.647 | 119.9653 | 0.9487012 | 50.17387
3.650333 | 119.9656 | 0.9466074 | 50.1405
3.653667 | 119.9654 | 0.9453966 | 49.89996
3.657 | 119.9658 | 0.9447432 | 51.33378
3.660333 | 119.9654 | 0.9436941 | 49.06407
3.663666 | 119.9656 | 0.9419647 | 50.79415
3.667 | 119.9649 | 0.9394806 | 50.0755
3.670334 | 119.9649 | 0.9368496 | 49.89938
3.673667 | 119.9641 | 0.9348136 | 51.0632
3.677 | 119.9646 | 0.9334634 | 49.32859
3.680333 | 119.9648 | 0.9319516 | 50.94444
3.683667 | 119.9648 | 0.9300741 | 49.35966
3.687 | 119.9639 | 0.927993 | 50.00146
3.690334 | 119.9646 | 0.9265258 | 50.10687
3.693667 | 119.9639 | 0.9254391 | 49.86792
3.697 | 119.9647 | 0.9241226 | 51.04984
3.700333 | 119.964 | 0.9227184 | 49.01644
3.703667 | 119.9637 | 0.9208062 | 50.7693
3.707 | 119.9648 | 0.9193088 | 50.01242
3.710333 | 119.9635 | 0.9181618 | 49.89158
3.713666 | 119.9641 | 0.9169941 | 51.42832
3.717 | 119.9638 | 0.9157509 | 49.21972
3.720334 | 119.9642 | 0.9140262 | 50.95296
3.723667 | 119.964 | 0.9121506 | 49.7509
3.727 | 119.9632 | 0.9102871 | 50.16508
3.730333 | 119.9638 | 0.9085989 | 50.29704
3.733667 | 119.9641 | 0.9067939 | 49.85272
3.737 | 119.9636 | 0.9049249 | 51.07368
3.740333 | 119.9638 | 0.9030311 | 49.10966
3.743667 | 119.9637 | 0.901313 | 50.68984
3.747 | 119.963 | 0.9004059 | 50.01152
3.750333 | 119.9637 | 0.8992751 | 49.8834
3.753667 | 119.9644 | 0.8977558 | 51.55464
3.757 | 119.9631 | 0.8956359 | 49.29724
3.760333 | 119.9634 | 0.8939743 | 50.9762
3.763666 | 119.963 | 0.8925912 | 49.5332
3.767 | 119.9634 | 0.8911119 | 49.93844
3.770333 | 119.9637 | 0.8890125 | 50.65451
3.773667 | 119.9625 | 0.8870188 | 49.99669
3.777 | 119.9629 | 0.8850431 | 51.15084
3.780333 | 119.9631 | 0.8836457 | 49.12546
3.783667 | 119.9625 | 0.8824686 | 50.35536
3.787 | 119.9627 | 0.8808063 | 50.1084
3.790333 | 119.9628 | 0.8791694 | 49.91562
3.793666 | 119.9621 | 0.8775491 | 51.55661
3.797 | 119.9624 | 0.8759169 | 49.1737
3.800333 | 119.9619 | 0.8747568 | 50.93018
3.803667 | 119.9614 | 0.8737914 | 49.85266
3.807 | 119.9618 | 0.8725204 | 49.9232
3.810333 | 119.9623 | 0.8711242 | 50.78119
3.813666 | 119.9623 | 0.8692234 | 49.91067
3.817 | 119.9622 | 0.8675634 | 51.02158
3.820333 | 119.962 | 0.8662525 | 49.1416
3.823666 | 119.9623 | 0.864661 | 50.2961
3.827 | 119.9622 | 0.8633324 | 50.01453
3.830333 | 119.9616 | 0.8616906 | 49.89972
3.833667 | 119.9617 | 0.8594572 | 51.46072
3.837 | 119.9612 | 0.8577059 | 49.15781
3.840333 | 119.961 | 0.8560868 | 50.82631
3.843666 | 119.9616 | 0.8544187 | 49.85354
3.847 | 119.9614 | 0.8532909 | 49.96276
3.850333 | 119.9609 | 0.8520707 | 50.90694
3.853667 | 119.961 | 0.8510039 | 49.34566
3.857 | 119.9612 | 0.8501838 | 50.87455
3.860333 | 119.9609 | 0.8489761 | 49.15832
3.863666 | 119.9616 | 0.8474859 | 50.23696
3.867 | 119.9613 | 0.8459293 | 50.11012
3.870333 | 119.9614 | 0.8443718 | 49.8843
3.873667 | 119.9612 | 0.8426459 | 51.36572
3.877 | 119.961 | 0.8401511 | 49.09558
3.880333 | 119.9607 | 0.8376129 | 50.84228
3.883667 | 119.9603 | 0.8360168 | 50.07507
3.887 | 119.9596 | 0.8352756 | 49.9392
3.890333 | 119.9613 | 0.8339966 | 51.06507
3.893667 | 119.9606 | 0.8319297 | 49.31442
3.897 | 119.9605 | 0.829065 | 50.90625
3.900333 | 119.9598 | 0.8264088 | 49.71171
3.903667 | 119.96 | 0.8247422 | 50.17912
3.907 | 119.9595 | 0.823735 | 50.20391
3.910333 | 119.96 | 0.8226806 | 49.86088
3.913666 | 119.9594 | 0.8216259 | 51.13475
3.917 | 119.96 | 0.8204816 | 49.09594
3.920334 | 119.9597 | 0.8192095 | 50.811
3.923666 | 119.9601 | 0.8172558 | 50.01451
3.927 | 119.96 | 0.814713 | 49.94004
3.930333 | 119.9594 | 0.8124389 | 51.36832
3.933667 | 119.9595 | 0.8111245 | 49.2689
3.937 | 119.9588 | 0.8100908 | 50.96216
3.940334 | 119.9592 | 0.8085757 | 49.77519
3.943666 | 119.9594 | 0.8064365 | 50.11609
3.947 | 119.9589 | 0.8044671 | 50.67304
3.950333 | 119.9586 | 0.8030061 | 50.02462
3.953667 | 119.9595 | 0.8021597 | 50.98822
3.957 | 119.9594 | 0.8010482 | 49.09662
3.960333 | 119.9589 | 0.7990295 | 50.69974
3.963666 | 119.9584 | 0.796467 | 49.98418
3.967 | 119.9588 | 0.7943048 | 49.92412
3.970334 | 119.9589 | 0.7922934 | 51.5266
3.973667 | 119.9591 | 0.790451 | 49.15948
3.977 | 119.9592 | 0.7887201 | 50.93914
3.980333 | 119.9586 | 0.7870816 | 49.61496
3.983667 | 119.9584 | 0.7858054 | 49.93976
3.987 | 119.9586 | 0.7847926 | 50.83004
3.990334 | 119.9581 | 0.784063 | 49.89942
3.993667 | 119.9572 | 0.7831951 | 51.05243
3.997 | 119.9588 | 0.7815164 | 49.14321
4.000333 | 119.9581 | 0.7798066 | 50.35152
4.003667 | 119.958 | 0.7784924 | 50.07979
4.007 | 119.9578 | 0.7774482 | 49.87704
4.010334 | 119.9574 | 0.7759363 | 51.52674
4.013666 | 119.9578 | 0.7739879 | 49.11258
4.017 | 119.9574 | 0.7721094 | 50.91477
4.020333 | 119.9569 | 0.7704236 | 49.98204
4.023667 | 119.9573 | 0.7694281 | 49.93262
4.027 | 119.9569 | 0.7689966 | 51.00455
4.030334 | 119.957 | 0.768505 | 49.33246
4.033667 | 119.9575 | 0.7678624 | 50.97968
4.037 | 119.9577 | 0.7671187 | 49.62665
4.040333 | 119.9574 | 0.7657685 | 50.34604
4.043667 | 119.9569 | 0.7644116 | 50.11156
4.047 | 119.9567 | 0.7628769 | 49.8773
4.050333 | 119.9572 | 0.7615403 | 51.30486
4.053667 | 119.9571 | 0.7607663 | 49.06578
4.057 | 119.957 | 0.7602622 | 50.85828
4.060333 | 119.9575 | 0.7598018 | 50.07682
4.063667 | 119.9571 | 0.7588444 | 49.9238
4.067 | 119.9573 | 0.7570206 | 51.0492
4.070334 | 119.9568 | 0.7549778 | 49.29939
4.073666 | 119.957 | 0.7528982 | 50.88293
4.077 | 119.9566 | 0.7516189 | 49.33056
4.080333 | 119.9568 | 0.7503 | 49.94746
4.083667 | 119.9566 | 0.7492344 | 50.26621
4.087 | 119.9564 | 0.7484634 | 49.86916
4.090334 | 119.9569 | 0.7477747 | 51.03618
4.093666 | 119.9569 | 0.7468449 | 49.08116
4.097 | 119.956 | 0.7454064 | 50.66017
4.100333 | 119.9566 | 0.7436128 | 49.98424
4.103666 | 119.956 | 0.7424652 | 49.89306
4.107 | 119.9564 | 0.7416252 | 51.46467
4.110333 | 119.9564 | 0.7411978 | 49.2699
4.113666 | 119.9558 | 0.7407588 | 50.91617
4.117 | 119.9562 | 0.740138 | 49.55252
4.120333 | 119.956 | 0.7394058 | 49.94858
4.123666 | 119.9563 | 0.7382749 | 50.73762
4.127 | 119.9561 | 0.7370522 | 49.95483
4.130333 | 119.9564 | 0.735745 | 51.0103
4.133666 | 119.9558 | 0.7343872 | 49.14542
4.137 | 119.9555 | 0.7329614 | 50.3126
4.140333 | 119.9553 | 0.731799 | 49.98654
4.143667 | 119.9561 | 0.7312985 | 49.8776
4.147 | 119.955 | 0.7305368 | 51.40104
4.150333 | 119.9562 | 0.7300376 | 49.17621
4.153666 | 119.9564 | 0.7292038 | 50.85254
4.157 | 119.9554 | 0.7275072 | 49.98406
4.160333 | 119.956 | 0.7254781 | 49.97194
4.163666 | 119.9558 | 0.7241936 | 50.98847
4.167 | 119.9551 | 0.7234852 | 49.3482
4.170334 | 119.9549 | 0.72253 | 50.95637
4.173666 | 119.9552 | 0.7215845 | 49.6975
4.177 | 119.9552 | 0.7203745 | 50.23836
4.180333 | 119.955 | 0.71907 | 50.1125
4.183666 | 119.9549 | 0.7183648 | 49.86213
4.187 | 119.955 | 0.7176901 | 51.13631
4.190334 | 119.9559 | 0.716579 | 49.05176
4.193666 | 119.9548 | 0.7149812 | 50.77296
4.197 | 119.9547 | 0.71328 | 49.98566
4.200333 | 119.9547 | 0.7123472 | 49.9485
4.203666 | 119.9546 | 0.711773 | 51.49731
4.207 | 119.9551 | 0.7110825 | 49.23904
4.210333 | 119.9553 | 0.7101524 | 50.91661
4.213666 | 119.9552 | 0.709273 | 49.47394
4.217 | 119.9556 | 0.7076852 | 49.97998
4.220334 | 119.955 | 0.7063032 | 50.33214
4.223666 | 119.9542 | 0.7046474 | 49.83124
4.227 | 119.9543 | 0.7034912 | 51.08991
4.230333 | 119.9543 | 0.7027272 | 49.11484
4.233667 | 119.9547 | 0.7020884 | 50.64663
4.237 | 119.9546 | 0.7012512 | 50.01806
4.240334 | 119.9548 | 0.7001853 | 49.88554
4.243667 | 119.9543 | 0.6991734 | 51.49676
4.247 | 119.9539 | 0.6978241 | 49.16074
4.250333 | 119.9543 | 0.6971438 | 50.87622
4.253666 | 119.9537 | 0.6961948 | 49.60126
4.257 | 119.9541 | 0.6947906 | 49.94065
4.260334 | 119.9535 | 0.6926204 | 50.84754
4.263666 | 119.9539 | 0.6910431 | 49.3641
4.267 | 119.9528 | 0.6899316 | 50.94854
4.270333 | 119.9534 | 0.6894028 | 49.23898
4.273666 | 119.9538 | 0.6887658 | 50.31294
4.277 | 119.9538 | 0.6880694 | 50.1145
4.280334 | 119.9531 | 0.6872779 | 49.8705
4.283666 | 119.9541 | 0.6863784 | 51.46678
4.287 | 119.9535 | 0.6857093 | 49.05312
4.290333 | 119.9539 | 0.6847368 | 50.86972
4.293667 | 119.9535 | 0.683627 | 50.01872
4.297 | 119.9537 | 0.6826739 | 49.92587
4.300333 | 119.9531 | 0.6816872 | 50.99037
4.303666 | 119.9535 | 0.6810575 | 49.30304
4.307 | 119.9527 | 0.6804046 | 50.933
4.310333 | 119.954 | 0.6788451 | 49.28623
4.313667 | 119.9536 | 0.6765949 | 49.9646
4.317 | 119.9532 | 0.674845 | 50.27004
4.320334 | 119.9531 | 0.6735391 | 49.8705
4.323666 | 119.9534 | 0.6729102 | 51.00633
4.327 | 119.9525 | 0.6719824 | 49.00578
4.330333 | 119.953 | 0.670494 | 50.78128
4.333667 | 119.9522 | 0.6691301 | 49.98772
4.337 | 119.9534 | 0.6680856 | 49.91789
4.340334 | 119.9525 | 0.6673829 | 51.4678
4.343666 | 119.953 | 0.6665387 | 49.22533
4.347 | 119.9531 | 0.6650595 | 50.97366
4.350333 | 119.9531 | 0.6636858 | 49.6335
4.353666 | 119.9524 | 0.6628864 | 49.94904
4.357 | 119.9525 | 0.6621153 | 50.73777
4.360333 | 119.9522 | 0.6614832 | 49.93126
4.363666 | 119.9528 | 0.6603542 | 50.95884
4.367 | 119.9523 | 0.659283 | 49.17676
4.370333 | 119.9526 | 0.6582588 | 50.36036
4.373666 | 119.9526 | 0.6575962 | 50.05037
4.377 | 119.9524 | 0.6561431 | 49.8703
4.380333 | 119.953 | 0.6541748 | 51.40266
4.383666 | 119.9516 | 0.6527385 | 49.05254
4.387 | 119.9519 | 0.6513478 | 50.88536
4.390333 | 119.9529 | 0.650597 | 50.0182
4.393667 | 119.9521 | 0.6499036 | 49.94136
4.397 | 119.9528 | 0.6489355 | 51.05346
4.400333 | 119.9524 | 0.6476848 | 49.33422
4.403666 | 119.9518 | 0.6463054 | 50.93325
4.407 | 119.952 | 0.6448312 | 49.73682
4.410333 | 119.9514 | 0.6442096 | 50.20116
4.413666 | 119.9514 | 0.6436896 | 50.27088
4.417 | 119.952 | 0.6428515 | 49.84662
4.420334 | 119.9515 | 0.6416564 | 51.09704
4.423666 | 119.9521 | 0.6408796 | 48.98984
4.427 | 119.9518 | 0.639644 | 50.74124
4.430333 | 119.9526 | 0.6388668 | 50.05004
4.433666 | 119.9512 | 0.6380596 | 49.90162
4.437 | 119.9517 | 0.6371584 | 51.53026
4.440334 | 119.9521 | 0.6365015 | 49.24072
4.443666 | 119.9516 | 0.635589 | 50.85459
4.447 | 119.9522 | 0.6345097 | 49.55533
4.450333 | 119.9517 | 0.6333518 | 49.94926
4.453666 | 119.9509 | 0.6322582 | 50.83293
4.457 | 119.9516 | 0.6316633 | 49.90772
4.460333 | 119.9516 | 0.6310628 | 51.01808
4.463666 | 119.9516 | 0.6302156 | 49.19201
4.467 | 119.9516 | 0.6287488 | 50.3008
4.470334 | 119.9507 | 0.6268472 | 50.05086
4.473666 | 119.9516 | 0.6260864 | 49.90186
4.477 | 119.9506 | 0.6253964 | 51.43457
4.480333 | 119.9516 | 0.6245968 | 49.05266
4.483667 | 119.9507 | 0.6230535 | 50.80556
4.487 | 119.9513 | 0.6215463 | 50.01765
4.490334 | 119.9498 | 0.6202111 | 49.92602
4.493667 | 119.9512 | 0.6189804 | 51.11772
4.497 | 119.951 | 0.6182426 | 49.28822
4.500333 | 119.95 | 0.6173756 | 50.95822
4.503666 | 119.9508 | 0.6156598 | 49.42806
4.507 | 119.9512 | 0.6148474 | 49.96474
4.510334 | 119.9505 | 0.6143436 | 50.27102
4.513666 | 119.9509 | 0.613826 | 49.85482
4.517 | 119.9506 | 0.6132588 | 51.07768
4.520333 | 119.9505 | 0.6122828 | 49.16178
4.523666 | 119.9507 | 0.6112605 | 50.63894
4.527 | 119.951 | 0.6105776 | 49.95609
4.530334 | 119.951 | 0.6099944 | 49.9255
4.533666 | 119.9508 | 0.6093884 | 51.49859
4.537 | 119.9508 | 0.6083755 | 49.2247
4.540333 | 119.9507 | 0.6068574 | 50.97328
4.543667 | 119.9504 | 0.605195 | 49.53861
4.547 | 119.9511 | 0.6036102 | 49.94132
4.550333 | 119.95 | 0.6020379 | 50.84891
4.553666 | 119.9506 | 0.6005654 | 49.3655
4.557 | 119.95 | 0.5994256 | 50.96567
4.560333 | 119.9502 | 0.5983572 | 49.16216
4.563667 | 119.9505 | 0.5977482 | 50.26169
4.567 | 119.9498 | 0.5972369 | 50.0205
4.570334 | 119.9506 | 0.5964506 | 49.90252
4.573666 | 119.9506 | 0.5954931 | 51.3734
4.577 | 119.9496 | 0.5943738 | 49.101
4.580333 | 119.9502 | 0.5936127 | 50.79904
4.583667 | 119.9502 | 0.5929834 | 49.95715
4.587 | 119.9502 | 0.592287 | 49.93429
4.590334 | 119.95 | 0.5906958 | 51.34288
4.593666 | 119.9499 | 0.5892457 | 49.33586
4.597 | 119.949 | 0.5882998 | 50.967
4.600333 | 119.9501 | 0.5874695 | 49.7542
4.603666 | 119.9496 | 0.5868308 | 50.17344
4.607 | 119.9491 | 0.5859625 | 50.6454
4.610333 | 119.9497 | 0.5850364 | 50.04914
4.613666 | 119.9494 | 0.5844363 | 51.04303
4.617 | 119.9492 | 0.5838645 | 49.03804
4.620333 | 119.9498 | 0.5832891 | 50.357
4.623666 | 119.9493 | 0.5827295 | 50.05383
4.627 | 119.9494 | 0.582149 | 49.93391
4.630333 | 119.95 | 0.581599 | 51.50014
4.633666 | 119.9503 | 0.5810325 | 49.11653
4.637 | 119.9494 | 0.5802055 | 50.91868
4.640333 | 119.9496 | 0.5785428 | 49.98728
4.643667 | 119.9493 | 0.5771799 | 49.9655
4.647 | 119.9491 | 0.5762224 | 50.97529
4.650333 | 119.9495 | 0.5754339 | 49.73122
4.653666 | 119.9495 | 0.5742172 | 50.95859
4.657 | 119.9491 | 0.5725215 | 49.70679
4.660333 | 119.9484 | 0.5711228 | 50.2171
4.663666 | 119.949 | 0.5701738 | 50.21062
4.667 | 119.9498 | 0.5695764 | 49.87154
4.670334 | 119.9487 | 0.5688666 | 51.1343
4.673666 | 119.9488 | 0.5680664 | 49.06941
4.677 | 119.9492 | 0.5671016 | 50.73484
4.680333 | 119.9483 | 0.566085 | 49.9575
4.683666 | 119.949 | 0.5654692 | 49.90246
4.687 | 119.9491 | 0.5649253 | 51.46746
4.690334 | 119.9484 | 0.5641088 | 49.16194
4.693666 | 119.9486 | 0.5631274 | 50.95717
4.697 | 119.9481 | 0.561605 | 49.586
4.700333 | 119.9484 | 0.560612 | 49.97263
4.703666 | 119.9475 | 0.5599141 | 50.81714
4.707 | 119.9488 | 0.5590762 | 49.41209
4.710333 | 119.9481 | 0.5583863 | 50.94083
4.713666 | 119.9483 | 0.5577338 | 49.2397
4.717 | 119.9479 | 0.5569112 | 50.26553
4.720334 | 119.9484 | 0.5561876 | 50.0831
4.723666 | 119.9483 | 0.5556365 | 49.86294
4.727 | 119.9487 | 0.5549848 | 51.43574
4.730333 | 119.9478 | 0.5543285 | 49.13144
4.733667 | 119.9484 | 0.5535912 | 50.87784
4.737 | 119.9482 | 0.5529551 | 50.08209
4.740334 | 119.9486 | 0.5522446 | 49.8938
4.743667 | 119.9483 | 0.5511606 | 51.4664
4.747 | 119.9482 | 0.5495297 | 49.25528
4.750333 | 119.9486 | 0.5481562 | 50.94112
4.753666 | 119.9477 | 0.5472758 | 49.45906
4.757 | 119.9479 | 0.5466972 | 49.941
4.760334 | 119.9475 | 0.5461354 | 50.62772
4.763666 | 119.9485 | 0.5454304 | 49.99006
4.767 | 119.948 | 0.5445442 | 51.0159
4.770333 | 119.9477 | 0.5437704 | 49.0838
4.773666 | 119.9474 | 0.5429996 | 50.32138
4.777 | 119.9478 | 0.5424171 | 50.05165
4.780334 | 119.9475 | 0.5416822 | 49.90222
4.783666 | 119.948 | 0.5406238 | 51.43574
4.787 | 119.9473 | 0.5396972 | 49.14748
4.790333 | 119.9479 | 0.5391059 | 50.88703
4.793667 | 119.9479 | 0.5385302 | 49.82994
4.797 | 119.9485 | 0.5378859 | 49.93417
4.800333 | 119.9478 | 0.5367358 | 51.0235
4.803666 | 119.9474 | 0.5357855 | 49.33509
4.807 | 119.9472 | 0.5349508 | 50.93362
4.810333 | 119.9475 | 0.5338678 | 49.68256
4.813667 | 119.9475 | 0.532864 | 50.18733
4.817 | 119.947 | 0.5315235 | 50.27238
4.820334 | 119.9479 | 0.5301222 | 49.87866
4.823666 | 119.9474 | 0.5293134 | 51.05057
4.827 | 119.9465 | 0.5287313 | 49.06887
4.830333 | 119.9474 | 0.5281477 | 50.73437
4.833667 | 119.9473 | 0.527576 | 49.95676
4.837 | 119.9473 | 0.5269951 | 49.87106
4.840334 | 119.9477 | 0.5263535 | 51.50058
4.843666 | 119.9479 | 0.5257547 | 49.22584
4.847 | 119.9471 | 0.5248202 | 50.97384
4.850333 | 119.9479 | 0.5231098 | 49.60385
4.853666 | 119.9463 | 0.5217926 | 49.9416
4.857 | 119.9469 | 0.5211467 | 50.89584
4.860333 | 119.9471 | 0.5205406 | 49.79016
4.863666 | 119.9474 | 0.5199456 | 50.98357
4.867 | 119.9472 | 0.5193384 | 49.6826
4.870333 | 119.9472 | 0.5187354 | 50.25798
4.873666 | 119.9467 | 0.5181441 | 50.17741
4.877 | 119.9464 | 0.5175567 | 49.87829
4.880333 | 119.9471 | 0.5165932 | 51.11338
4.883666 | 119.9461 | 0.5156065 | 49.09958
4.887 | 119.946 | 0.5148804 | 50.70253
4.890333 | 119.947 | 0.514247 | 50.08279
4.893667 | 119.9465 | 0.513674 | 49.90191
4.897 | 119.9466 | 0.512931 | 51.5623
4.900333 | 119.9469 | 0.5116303 | 49.25582
4.903666 | 119.9466 | 0.508796 | 50.92672
4.907 | 119.9462 | 0.50663 | 49.63442
4.910333 | 119.9451 | 0.5058628 | 49.93396
4.913666 | 119.9456 | 0.5051828 | 50.84944
4.917 | 119.9466 | 0.5044907 | 49.83365
4.920334 | 119.9458 | 0.5039042 | 50.98485
4.923666 | 119.9462 | 0.503336 | 49.2397
4.927 | 119.9464 | 0.5028126 | 50.24973
4.930333 | 119.9468 | 0.5022544 | 50.1465
4.933666 | 119.9468 | 0.5016353 | 49.87054
4.937 | 119.9459 | 0.5005664 | 51.34002
4.940334 | 119.9463 | 0.4991081 | 49.08418
4.943666 | 119.9461 | 0.4981731 | 50.77408
4.947 | 119.9456 | 0.4976092 | 50.01924
4.950333 | 119.946 | 0.4970552 | 49.94127
4.953666 | 119.9463 | 0.4964809 | 51.43578
4.957 | 119.9453 | 0.4958982 | 49.25662
4.960333 | 119.9462 | 0.4952678 | 50.94187
4.963666 | 119.9463 | 0.4945527 | 49.47674
4.967 | 119.9466 | 0.493853 | 49.98096
4.970334 | 119.9456 | 0.492543 | 50.7707
4.973666 | 119.9456 | 0.4915281 | 49.39622
4.977 | 119.9451 | 0.4908724 | 50.94891
4.980333 | 119.9455 | 0.4902874 | 49.23954
4.983667 | 119.9456 | 0.4897009 | 50.26557
4.987 | 119.9455 | 0.4889059 | 50.14641
4.990334 | 119.9453 | 0.487944 | 49.90202
4.993667 | 119.9456 | 0.4872738 | 51.56233
4.997 | 119.9446 | 0.4866989 | 49.06844
5.000333 | 119.9453 | 0.4859922 | 50.82941
5.003666 | 119.9452 | 0.4854145 | 50.11322
5.007 | 119.946 | 0.4846445 | 49.91813
5.010334 | 119.9453 | 0.4838398 | 51.19705
5.013666 | 119.9451 | 0.4832128 | 49.20984
5.017 | 119.9455 | 0.4826236 | 50.88646
5.020333 | 119.9452 | 0.4820414 | 49.49112
5.023666 | 119.945 | 0.4812766 | 49.96464
5.027 | 119.9453 | 0.4804676 | 50.7542
5.030334 | 119.9453 | 0.4798375 | 49.97457
5.033666 | 119.9453 | 0.4792658 | 50.97668
5.037 | 119.9456 | 0.478704 | 49.19258
5.040333 | 119.9454 | 0.4779 | 50.3486
5.043667 | 119.9453 | 0.4766446 | 50.01848
5.047 | 119.9454 | 0.4752684 | 49.87816
5.050333 | 119.9457 | 0.4743609 | 51.43444
5.053666 | 119.9449 | 0.4737228 | 49.08403
5.057 | 119.945 | 0.4730835 | 50.91714
5.060333 | 119.9453 | 0.4724982 | 49.986
5.063667 | 119.9454 | 0.4718264 | 49.92552
5.067 | 119.9455 | 0.4710512 | 51.40354
5.070334 | 119.9445 | 0.4703471 | 49.24046
5.073666 | 119.9448 | 0.4694476 | 50.96607
5.077 | 119.9452 | 0.468708 | 49.33478
5.080333 | 119.9442 | 0.4680157 | 49.94959
5.083667 | 119.9445 | 0.4673946 | 50.62865
5.087 | 119.9446 | 0.4668217 | 49.98232
5.090334 | 119.9446 | 0.4662415 | 50.95669
5.093666 | 119.9451 | 0.4656468 | 49.08386
5.097 | 119.9444 | 0.4650023 | 50.29743
5.100333 | 119.9449 | 0.4643734 | 49.95679
5.103666 | 119.9446 | 0.4637785 | 49.87828
5.107 | 119.9448 | 0.4630656 | 51.4347
5.110333 | 119.9445 | 0.4618638 | 49.1149
5.113666 | 119.9451 | 0.461174 | 50.86922
5.117 | 119.9448 | 0.4605882 | 50.018
5.120333 | 119.9448 | 0.4599974 | 49.90972
5.123667 | 119.945 | 0.4593566 | 51.30804
5.127 | 119.9444 | 0.4585913 | 49.30248
5.130333 | 119.9441 | 0.457968 | 50.98131
5.133666 | 119.9448 | 0.4573716 | 49.41226
5.137 | 119.9451 | 0.4567778 | 49.97242
5.140333 | 119.9447 | 0.4561691 | 50.7075
5.143667 | 119.9439 | 0.4551739 | 50.02518
5.147 | 119.9441 | 0.4542433 | 51.02246
5.150333 | 119.944 | 0.4536452 | 49.14554
5.153667 | 119.9439 | 0.4530898 | 50.30481
5.157 | 119.9447 | 0.4525357 | 50.04906
5.160333 | 119.9449 | 0.4519703 | 49.90888
5.163666 | 119.9446 | 0.4511304 | 51.43242
5.167 | 119.9441 | 0.4495369 | 49.0822
5.170333 | 119.9442 | 0.4488012 | 50.88372
5.173666 | 119.9434 | 0.4482102 | 50.0168
5.177 | 119.9444 | 0.4476146 | 49.9325
5.180333 | 119.9433 | 0.4470287 | 51.13054
5.183666 | 119.9447 | 0.44644 | 49.30082
5.187 | 119.944 | 0.4458504 | 50.94858
5.190333 | 119.9443 | 0.4452886 | 49.55298
5.193666 | 119.9446 | 0.444709 | 49.9565
5.197 | 119.9444 | 0.4441097 | 50.75367
5.200333 | 119.943 | 0.4434789 | 49.95082
5.203667 | 119.9437 | 0.4428516 | 51.00509
5.207 | 119.9442 | 0.4422731 | 49.13094
5.210333 | 119.9437 | 0.4416874 | 50.34096
5.213666 | 119.9446 | 0.4409348 | 50.17818
5.217 | 119.9432 | 0.4400747 | 49.90214
5.220333 | 119.9441 | 0.439465 | 51.43469
5.223667 | 119.943 | 0.4388567 | 49.0678
5.227 | 119.9438 | 0.4381339 | 50.81297
5.230333 | 119.9438 | 0.4374388 | 50.08028
5.233667 | 119.943 | 0.4368104 | 49.94079
5.237 | 119.9435 | 0.436206 | 51.37064
5.240333 | 119.9438 | 0.4356344 | 49.22398
5.243668 | 119.9436 | 0.435105 | 50.92488
5.247 | 119.944 | 0.434535 | 49.4907
5.250332 | 119.9437 | 0.4339238 | 49.95663
5.253668 | 119.944 | 0.4333096 | 50.72182
5.257 | 119.9432 | 0.4325812 | 49.93546
5.260334 | 119.9439 | 0.4319841 | 51.02854
5.263666 | 119.9432 | 0.4314084 | 49.22462
5.267 | 119.9439 | 0.4308305 | 50.26196
5.270332 | 119.9435 | 0.430156 | 50.0522
5.273668 | 119.9441 | 0.4291205 | 49.89373
5.277 | 119.9434 | 0.4283172 | 51.43398
5.280334 | 119.9426 | 0.4277016 | 49.05222
5.283666 | 119.9431 | 0.427085 | 50.8209
5.287 | 119.9436 | 0.4264991 | 50.01822
5.290332 | 119.9432 | 0.4259297 | 49.90952
5.293668 | 119.9434 | 0.4253567 | 51.49802
5.297 | 119.9431 | 0.4247609 | 49.27097
5.300332 | 119.9428 | 0.4240378 | 50.96474
5.303668 | 119.9421 | 0.4230644 | 49.52284
5.307 | 119.942 | 0.422456 | 49.94128
5.310332 | 119.9428 | 0.4218836 | 50.78604
5.313668 | 119.9428 | 0.4212742 | 49.93546
5.317 | 119.9434 | 0.4206752 | 50.96524
5.320332 | 119.942 | 0.420063 | 49.2872
5.323666 | 119.9427 | 0.4194602 | 50.28578
5.327 | 119.9434 | 0.4188675 | 50.08404
5.330332 | 119.9426 | 0.418255 | 49.8399
5.333668 | 119.9428 | 0.4172488 | 50.48382
5.337 | 119.9421 | 0.4166065 | 51.5636
5.340332 | 119.9428 | 0.4160104 | 49.20963
5.343666 | 119.9429 | 0.4154941 | 50.94988
5.347 | 119.9428 | 0.4149783 | 49.95488
5.350332 | 119.9432 | 0.4144194 | 49.94931
5.353668 | 119.9429 | 0.4138045 | 50.97444
5.357 | 119.9428 | 0.4129826 | 49.38154
5.360332 | 119.9427 | 0.4122687 | 50.9422
5.363666 | 119.9426 | 0.4116542 | 49.70631
5.367 | 119.9424 | 0.4110772 | 50.16968
5.370332 | 119.9423 | 0.4104742 | 50.36657
5.373668 | 119.9429 | 0.4098569 | 49.8637
5.377 | 119.9427 | 0.4092688 | 51.04389
5.380332 | 119.9428 | 0.4086715 | 49.03886
5.383666 | 119.942 | 0.4080811 | 50.5927
5.387 | 119.942 | 0.4074926 | 50.1171
5.390332 | 119.9419 | 0.4068218 | 49.8793
5.393668 | 119.9422 | 0.406233 | 51.50116
5.397 | 119.9417 | 0.4056468 | 49.14842
5.400332 | 119.9423 | 0.405045 | 50.87113
5.403668 | 119.9425 | 0.4044578 | 50.0198
5.407 | 119.9422 | 0.4037395 | 49.96584
5.410332 | 119.9421 | 0.4030876 | 51.15047
5.413666 | 119.9413 | 0.4025002 | 49.27354
5.417 | 119.9422 | 0.4018838 | 50.93508
5.420332 | 119.942 | 0.4013269 | 49.46211
5.423666 | 119.9417 | 0.4007733 | 49.9507
5.427 | 119.9421 | 0.4001488 | 50.75846
5.430332 | 119.9423 | 0.3995324 | 49.97534
5.433666 | 119.942 | 0.3989491 | 51.01117
5.437 | 119.9418 | 0.3983342 | 49.13355
5.440332 | 119.9422 | 0.3977196 | 50.33367
5.443666 | 119.9418 | 0.3971198 | 49.99146
5.447 | 119.9418 | 0.3965349 | 49.90332
5.450332 | 119.9418 | 0.3959488 | 51.43866
5.453668 | 119.9425 | 0.3953688 | 49.00855
5.457 | 119.9416 | 0.3947892 | 50.76786
5.460332 | 119.9427 | 0.3941807 | 49.95759
5.463666 | 119.9419 | 0.3935907 | 49.90294
5.467 | 119.9424 | 0.3929042 | 51.50161
5.470332 | 119.9414 | 0.3919348 | 49.32063
5.473668 | 119.9412 | 0.3913187 | 50.96006
5.477 | 119.9416 | 0.390697 | 49.46268
5.480332 | 119.9416 | 0.3901056 | 49.94281
5.483668 | 119.941 | 0.3895396 | 50.86812
5.487 | 119.9419 | 0.3889657 | 49.43139
5.490332 | 119.9416 | 0.388377 | 50.93713
5.493668 | 119.9418 | 0.3877258 | 49.13477
5.497 | 119.9418 | 0.3870172 | 50.25474
5.500332 | 119.9419 | 0.3864443 | 50.12128
5.503668 | 119.9416 | 0.3858884 | 49.89605
5.507 | 119.9418 | 0.3853216 | 51.3765
5.510334 | 119.9417 | 0.3847296 | 49.08744
5.513666 | 119.9416 | 0.3840444 | 50.7451
5.517 | 119.9422 | 0.3834407 | 50.023
5.520332 | 119.9412 | 0.3828444 | 49.89606
5.523668 | 119.9414 | 0.3822544 | 51.56796
5.527 | 119.9417 | 0.3816806 | 49.27539
5.530334 | 119.9416 | 0.3811192 | 50.95256
5.533666 | 119.9416 | 0.3805614 | 49.6536
5.537 | 119.9419 | 0.380011 | 49.95929
5.540332 | 119.9415 | 0.379444 | 50.80562
5.543668 | 119.9417 | 0.37884 | 49.85416
5.547 | 119.9414 | 0.3782424 | 51.05066
5.550332 | 119.9414 | 0.3776428 | 49.68483
5.553668 | 119.9418 | 0.3770648 | 50.16399
5.557 | 119.941 | 0.3765072 | 50.21343
5.560332 | 119.9421 | 0.3759455 | 49.82542
5.563668 | 119.9414 | 0.3753494 | 51.08074
5.567 | 119.941 | 0.3747559 | 49.10342
5.570332 | 119.941 | 0.3741962 | 50.57882
5.573666 | 119.9416 | 0.3736792 | 50.02553
5.577 | 119.9414 | 0.37316 | 49.93552
5.580332 | 119.9421 | 0.3725822 | 50.6148
5.583668 | 119.9413 | 0.3719197 | 50.80165
5.587 | 119.9413 | 0.3712864 | 49.9945
5.590332 | 119.9414 | 0.3707148 | 49.95972
5.593666 | 119.9408 | 0.370144 | 51.60204
5.597 | 119.9409 | 0.3695939 | 49.1832
5.600332 | 119.9407 | 0.3690026 | 50.98564
5.603668 | 119.9418 | 0.3684149 | 49.86511
5.607 | 119.9411 | 0.3678445 | 49.95133
5.610332 | 119.9406 | 0.3672682 | 50.97874
5.613666 | 119.9414 | 0.3666924 | 49.32281
5.617 | 119.941 | 0.3660992 | 50.94543
5.620332 | 119.9415 | 0.3655132 | 49.716
5.623668 | 119.9408 | 0.3649353 | 50.18007
5.627 | 119.9414 | 0.3643616 | 50.60093
5.630332 | 119.9412 | 0.3638 | 49.9913
5.633666 | 119.941 | 0.3632013 | 51.0672
5.637 | 119.9408 | 0.3625955 | 49.11959
5.640332 | 119.9405 | 0.3620259 | 50.58736
5.643668 | 119.9407 | 0.3614815 | 50.08914
5.647 | 119.9405 | 0.3609534 | 49.88082
5.650332 | 119.9412 | 0.36037 | 51.40981
5.653668 | 119.941 | 0.3597808 | 49.12024
5.657 | 119.9407 | 0.3592036 | 50.84224
5.660332 | 119.9413 | 0.358655 | 49.9614
5.663666 | 119.9408 | 0.3581144 | 49.96776
5.667 | 119.9409 | 0.357552 | 51.50684
5.670332 | 119.9412 | 0.356963 | 49.1675
5.673666 | 119.9408 | 0.3563732 | 50.96114
5.677 | 119.9398 | 0.3558215 | 49.41724
5.680332 | 119.941 | 0.3552777 | 49.93583
5.683666 | 119.9411 | 0.354725 | 50.82184
5.687 | 119.9403 | 0.35414 | 49.85834
5.690332 | 119.9397 | 0.3535502 | 51.00904
5.693666 | 119.9402 | 0.352998 | 49.19844
5.697 | 119.9404 | 0.3524855 | 50.15274
5.700332 | 119.9404 | 0.3519592 | 50.24825
5.703668 | 119.9405 | 0.3513985 | 49.83372
5.707 | 119.9405 | 0.3508406 | 51.077
5.710332 | 119.9396 | 0.3503116 | 49.0106
5.713666 | 119.9406 | 0.349787 | 50.69031
5.717 | 119.9407 | 0.3492529 | 49.994
5.720332 | 119.9401 | 0.3486581 | 49.92782
5.723668 | 119.9403 | 0.348126 | 51.53686
5.727 | 119.9398 | 0.3475734 | 49.15094
5.730332 | 119.941 | 0.3470218 | 50.8892
5.733668 | 119.94 | 0.3464722 | 49.89691
5.737 | 119.9404 | 0.345865 | 49.9515
5.740332 | 119.9406 | 0.3452867 | 50.88437
5.743668 | 119.9403 | 0.3447576 | 49.37011
5.747 | 119.9405 | 0.3442189 | 50.90574
5.750332 | 119.94 | 0.3436914 | 49.40135
5.753668 | 119.9401 | 0.3431567 | 49.98344
5.757 | 119.94 | 0.342587 | 50.61876
5.760334 | 119.9399 | 0.3420145 | 50.0269
5.763666 | 119.9401 | 0.3414607 | 51.04283
5.767 | 119.9393 | 0.3409374 | 49.12107
5.770332 | 119.9397 | 0.3404406 | 50.2986
5.773668 | 119.94 | 0.3399298 | 50.1212
5.777 | 119.9403 | 0.3393915 | 49.92012
5.780334 | 119.9403 | 0.3388462 | 51.37826
5.783666 | 119.9396 | 0.3382988 | 49.07344
5.787 | 119.9401 | 0.3377661 | 50.75434
5.790332 | 119.9404 | 0.3372476 | 50.02512
5.793668 | 119.9397 | 0.3366486 | 49.96731
5.797 | 119.9399 | 0.3360236 | 51.47378
5.800332 | 119.9396 | 0.33546 | 49.27646
5.803668 | 119.9394 | 0.334939 | 50.97066
5.807 | 119.9396 | 0.3344162 | 49.60799
5.810332 | 119.9397 | 0.3339104 | 49.99144
5.813668 | 119.9398 | 0.333387 | 50.902
5.817 | 119.9393 | 0.3328617 | 49.40238
5.820332 | 119.9398 | 0.3323622 | 50.93765
5.823666 | 119.9395 | 0.331837 | 49.70041
5.827 | 119.9396 | 0.3312472 | 50.20762
5.830332 | 119.9399 | 0.3306545 | 50.27768
5.833668 | 119.9397 | 0.3301091 | 49.86512
5.837 | 119.9392 | 0.3296109 | 51.09374
5.840332 | 119.9396 | 0.3291116 | 49.07324
5.843666 | 119.9398 | 0.3285895 | 50.64316
5.847 | 119.9395 | 0.3280553 | 50.02567
5.850332 | 119.9388 | 0.3275394 | 49.9123
5.853668 | 119.9396 | 0.3270516 | 51.47384
5.857 | 119.9394 | 0.3265926 | 49.12074
5.860332 | 119.9401 | 0.3260726 | 50.85803
5.863666 | 119.9399 | 0.325521 | 50.02562
5.867 | 119.9397 | 0.3248309 | 49.94394
5.870332 | 119.9392 | 0.3242736 | 51.05833
5.873668 | 119.9388 | 0.3237368 | 49.292
5.877 | 119.9391 | 0.3232324 | 50.9774
5.880332 | 119.9392 | 0.3227251 | 49.51153
5.883666 | 119.939 | 0.3222142 | 49.96734
5.887 | 119.9393 | 0.3217166 | 50.6799
5.890332 | 119.9391 | 0.3212375 | 49.95596
5.893668 | 119.9401 | 0.3207235 | 51.06091
5.897 | 119.9391 | 0.32018 | 49.21242
5.900332 | 119.9389 | 0.3194762 | 50.29826
5.903668 | 119.9391 | 0.3189178 | 50.12084
5.907 | 119.939 | 0.3184187 | 49.8962
5.910332 | 119.9384 | 0.3179483 | 51.5681
5.913666 | 119.9392 | 0.3174902 | 49.05706
5.917 | 119.9392 | 0.3170402 | 50.71396
5.920332 | 119.9394 | 0.316585 | 50.026
5.923666 | 119.9396 | 0.3160537 | 49.8888
5.927 | 119.9397 | 0.3153706 | 51.66493
5.930332 | 119.9392 | 0.3148282 | 49.2297
5.933666 | 119.9388 | 0.3143133 | 50.8661
5.937 | 119.9393 | 0.3138184 | 49.95934
5.940332 | 119.9396 | 0.3133348 | 49.95119
5.943666 | 119.9386 | 0.3128014 | 50.99424
5.947 | 119.9394 | 0.3122711 | 49.4005
5.950332 | 119.9388 | 0.3117719 | 51.00069
5.953668 | 119.9392 | 0.3113234 | 49.7081
5.957 | 119.9392 | 0.3108768 | 50.20166
5.960332 | 119.9393 | 0.3104346 | 50.34019
5.963666 | 119.9391 | 0.3099566 | 49.85715
5.967 | 119.9388 | 0.3091499 | 50.95514
5.970332 | 119.9388 | 0.3083545 | 49.11952
5.973668 | 119.9392 | 0.3078446 | 50.31436
5.977 | 119.939 | 0.3073517 | 50.05816
5.980332 | 119.9389 | 0.3068975 | 49.88114
5.983668 | 119.9394 | 0.3064234 | 51.44248
5.987 | 119.9385 | 0.3059236 | 49.0425
5.990332 | 119.9382 | 0.3054119 | 50.78565
5.993668 | 119.9387 | 0.3049263 | 49.96137
5.997 | 119.9388 | 0.3044912 | 49.93558
6.000332 | 119.9392 | 0.3040303 | 51.3776
6.003668 | 119.939 | 0.3035372 | 49.16683
6.007 | 119.9382 | 0.302982 | 50.8978
6.010334 | 119.9386 | 0.3024806 | 49.54328
6.013666 | 119.938 | 0.302015 | 49.92796
6.017 | 119.9383 | 0.3015542 | 50.90045
6.020332 | 119.9384 | 0.3010736 | 48.70063
6.023668 | 119.9386 | 0.3005914 | 49.84114
6.027 | 119.938 | 0.3000975 | 51.08856
6.030334 | 119.9387 | 0.2996741 | 49.14994
6.033666 | 119.9383 | 0.2992332 | 50.30639
6.037 | 119.9388 | 0.2987602 | 50.02476
6.040332 | 119.9386 | 0.2982902 | 49.87966
6.043668 | 119.9379 | 0.2978091 | 51.56579
6.047 | 119.9388 | 0.2973337 | 49.11796
6.050332 | 119.9379 | 0.2969024 | 50.80804
6.053668 | 119.9388 | 0.296461 | 49.99148
6.057 | 119.939 | 0.2959845 | 49.91906
6.060332 | 119.9381 | 0.295487 | 51.50281
6.063668 | 119.9387 | 0.2949602 | 49.21164
6.067 | 119.9376 | 0.2944906 | 50.90376
6.070332 | 119.9383 | 0.294051 | 49.58996
6.073666 | 119.9386 | 0.2935751 | 49.94307
6.077 | 119.9385 | 0.2930794 | 50.88344
6.080332 | 119.9383 | 0.2925904 | 49.38454
6.083668 | 119.9384 | 0.2921278 | 50.92864
6.087 | 119.9383 | 0.2916886 | 49.65262
6.090332 | 119.9386 | 0.2912268 | 50.22668
6.093666 | 119.938 | 0.2907715 | 50.33733
6.097 | 119.9379 | 0.2902885 | 49.86407
6.100332 | 119.9386 | 0.2898213 | 51.0765
6.103668 | 119.938 | 0.2893867 | 49.0555
6.107 | 119.9382 | 0.288913 | 50.34572
6.110332 | 119.9377 | 0.2884037 | 49.99197
6.113666 | 119.9376 | 0.2879057 | 49.91918
6.117 | 119.9378 | 0.2874283 | 51.37554
6.120332 | 119.9378 | 0.2869908 | 49.10242
6.123668 | 119.9376 | 0.2865438 | 50.87918
6.127 | 119.9377 | 0.2861047 | 49.92527
6.130332 | 119.9374 | 0.2856613 | 49.93442
6.133666 | 119.938 | 0.2852272 | 51.40629
6.137 | 119.9378 | 0.284877 | 49.25818
6.140332 | 119.9376 | 0.2844924 | 50.9436
6.143668 | 119.9386 | 0.2840607 | 49.49364
6.147 | 119.9381 | 0.2835873 | 49.9345
6.150332 | 119.9378 | 0.2830625 | 50.86627
6.153668 | 119.9378 | 0.282564 | 49.35176
6.157 | 119.9383 | 0.2821584 | 50.95891
6.160332 | 119.9389 | 0.2817108 | 49.24146
6.163666 | 119.9384 | 0.28124 | 50.13972
6.167 | 119.9373 | 0.2807652 | 50.24116
6.170332 | 119.938 | 0.2803218 | 49.84802
6.173666 | 119.938 | 0.2799082 | 51.06766
6.177 | 119.9385 | 0.2794936 | 49.11695
6.180332 | 119.9381 | 0.2790352 | 50.64847
6.183666 | 119.9385 | 0.2785763 | 49.99125
6.187 | 119.9381 | 0.2781438 | 49.87974
6.190332 | 119.9384 | 0.2776937 | 51.40752
6.193666 | 119.9381 | 0.2771631 | 49.10279
6.197 | 119.9373 | 0.276615 | 50.81671
6.200332 | 119.937 | 0.2760448 | 50.02321
6.203668 | 119.9372 | 0.2755912 | 49.9345
6.207 | 119.9373 | 0.2751763 | 51.5013
6.210332 | 119.9379 | 0.2747412 | 49.24193
6.213666 | 119.9377 | 0.2742633 | 50.88724
6.217 | 119.9368 | 0.273797 | 49.57258
6.220332 | 119.9374 | 0.2733572 | 49.95011
6.223668 | 119.9371 | 0.272966 | 50.8819
6.227 | 119.937 | 0.272591 | 49.81811
6.230332 | 119.937 | 0.2722028 | 50.97898
6.233668 | 119.9371 | 0.2717724 | 49.67566
6.237 | 119.938 | 0.2713648 | 50.22526
6.240332 | 119.9371 | 0.2709716 | 50.15027
6.243668 | 119.9377 | 0.2705702 | 49.85656
6.247 | 119.9379 | 0.270154 | 51.01744
6.250332 | 119.9373 | 0.2697119 | 49.0715
6.253668 | 119.9375 | 0.2692449 | 50.3178
6.257 | 119.9376 | 0.2687952 | 50.05597
6.260334 | 119.9375 | 0.268386 | 49.90329
6.263666 | 119.9377 | 0.267968 | 51.50239
6.267 | 119.9384 | 0.2675064 | 49.08672
6.270332 | 119.9374 | 0.2670082 | 50.74456
6.273668 | 119.9372 | 0.2665048 | 49.9917
6.277 | 119.937 | 0.2660753 | 49.92692
6.280334 | 119.937 | 0.2656938 | 51.50254
6.283666 | 119.9375 | 0.2653043 | 49.16506
6.287 | 119.9377 | 0.264885 | 50.9126
6.290332 | 119.9374 | 0.2644484 | 49.59056
6.293668 | 119.9381 | 0.2640178 | 49.95872
6.297 | 119.9375 | 0.2635716 | 50.8986
6.300332 | 119.9371 | 0.2631035 | 49.38417
6.303668 | 119.9372 | 0.262648 | 50.94496
6.307 | 119.9375 | 0.2621974 | 49.71606
6.310332 | 119.9375 | 0.2617651 | 50.14862
6.313668 | 119.9367 | 0.2613423 | 50.33992
6.317 | 119.9367 | 0.2609085 | 49.84947
6.320332 | 119.9373 | 0.260468 | 51.06953
6.323666 | 119.9368 | 0.2600614 | 49.16516
6.327 | 119.9371 | 0.2596772 | 50.30212
6.330332 | 119.9374 | 0.2592991 | 50.0563
6.333668 | 119.9372 | 0.2589088 | 49.87229
6.337 | 119.9375 | 0.2584598 | 51.34473
6.340332 | 119.9375 | 0.257988 | 49.11885
6.343666 | 119.9369 | 0.2575752 | 50.77681
6.347 | 119.9366 | 0.2571565 | 50.02336
6.350332 | 119.9375 | 0.2567626 | 49.93521
6.353668 | 119.9372 | 0.2563744 | 51.50426
6.357 | 119.937 | 0.2559259 | 49.18226
6.360332 | 119.9375 | 0.2554517 | 50.98484
6.363666 | 119.9374 | 0.2550385 | 49.89627
6.367 | 119.9368 | 0.2546846 | 49.93566
6.370332 | 119.9376 | 0.2543508 | 51.02578
6.373668 | 119.9381 | 0.2539766 | 49.36911
6.377 | 119.9374 | 0.2534845 | 50.93676
6.380332 | 119.9374 | 0.252795 | 49.73938
6.383666 | 119.9374 | 0.2521716 | 50.16226
6.387 | 119.9368 | 0.2517593 | 50.77432
6.390332 | 119.9374 | 0.2513602 | 49.95594
6.393668 | 119.9374 | 0.2509674 | 51.01348
6.397 | 119.9371 | 0.2505788 | 49.197
6.400332 | 119.9373 | 0.250166 | 50.28656
6.403668 | 119.9371 | 0.2497551 | 50.15176
6.407 | 119.9368 | 0.2493545 | 49.86512
6.410332 | 119.9363 | 0.2489586 | 51.37817
6.413666 | 119.9368 | 0.2485636 | 49.07315
6.417 | 119.9372 | 0.2481851 | 50.64307
6.420332 | 119.9374 | 0.2478281 | 50.0249
6.423666 | 119.9367 | 0.2474621 | 49.90392
6.427 | 119.9376 | 0.2470758 | 51.59936
6.430332 | 119.9372 | 0.2466622 | 49.119
6.433668 | 119.9368 | 0.2462593 | 50.88891
6.437 | 119.9366 | 0.2459024 | 50.05453
6.440332 | 119.9375 | 0.24556 | 49.92775
6.443666 | 119.9375 | 0.2451415 | 51.47341
6.447 | 119.9376 | 0.2446352 | 49.24472
6.450332 | 119.9368 | 0.2441176 | 50.9533
6.453668 | 119.9366 | 0.2437394 | 49.47975
6.457 | 119.9366 | 0.2433943 | 49.92726
6.460332 | 119.9374 | 0.2430033 | 50.75761
6.463666 | 119.9362 | 0.2425529 | 49.41562
6.467 | 119.9366 | 0.2420868 | 50.9604
6.470334 | 119.9357 | 0.2416522 | 49.65256
6.473666 | 119.9364 | 0.2412854 | 50.24242
6.477 | 119.9368 | 0.2409618 | 50.27478
6.480332 | 119.9367 | 0.2406271 | 49.8405
6.483668 | 119.9372 | 0.2402537 | 51.04055
6.487 | 119.9371 | 0.239861 | 49.0868
6.490332 | 119.9366 | 0.2394574 | 50.36162
6.493668 | 119.9366 | 0.2390178 | 50.0876
6.497 | 119.9367 | 0.2386073 | 49.88019
6.500332 | 119.936 | 0.2382156 | 51.37636
6.503668 | 119.9365 | 0.2378368 | 49.10372
6.507 | 119.9371 | 0.2374854 | 50.83393
6.510332 | 119.9365 | 0.2371084 | 50.05606
6.513666 | 119.9364 | 0.2366834 | 49.92009
6.517 | 119.9358 | 0.2362718 | 51.53728
6.520332 | 119.9357 | 0.2358938 | 49.18212
6.523668 | 119.9366 | 0.2355213 | 50.93643
6.527 | 119.9368 | 0.2351313 | 49.59024
6.530334 | 119.9362 | 0.2347232 | 49.9509
6.533668 | 119.9356 | 0.2343162 | 51.04175
6.537 | 119.9362 | 0.2339582 | 49.35312
6.540332 | 119.9361 | 0.2336353 | 50.99206
6.543668 | 119.9366 | 0.2332876 | 49.32168
6.547 | 119.9365 | 0.2329349 | 49.95096
6.550332 | 119.9364 | 0.2325402 | 50.66388
6.553668 | 119.9367 | 0.2321524 | 50.03844
6.557 | 119.9362 | 0.2318041 | 51.04407
6.560332 | 119.9363 | 0.2314422 | 49.08813
6.563666 | 119.9366 | 0.2310864 | 50.24303
6.567 | 119.9361 | 0.2306957 | 50.08879
6.570334 | 119.9371 | 0.2302642 | 49.88819
6.573666 | 119.9365 | 0.2298551 | 51.15994
6.577 | 119.9366 | 0.2294505 | 49.02504
6.580332 | 119.9359 | 0.2290677 | 50.74512
6.583668 | 119.9366 | 0.2286939 | 49.9615
6.587 | 119.9366 | 0.2283005 | 49.91158
6.590332 | 119.9358 | 0.2279116 | 51.5354
6.593668 | 119.936 | 0.2275505 | 49.18132
6.597 | 119.9356 | 0.2272001 | 50.79322
6.600332 | 119.9363 | 0.2268509 | 50.05445
6.603668 | 119.9365 | 0.2264843 | 49.95891
6.607 | 119.936 | 0.2260924 | 51.40928
6.610332 | 119.9358 | 0.2257052 | 49.25964
6.613666 | 119.9357 | 0.2253604 | 50.92848
6.617 | 119.9365 | 0.2250206 | 49.52734
6.620332 | 119.9357 | 0.2246663 | 49.9826
6.623666 | 119.9361 | 0.224297 | 50.88383
6.627 | 119.9362 | 0.2239373 | 49.43188
6.630334 | 119.9356 | 0.2235867 | 50.93727
6.633666 | 119.9359 | 0.2232324 | 49.66876
6.637 | 119.9354 | 0.2228436 | 50.24679
6.640332 | 119.9364 | 0.2223556 | 50.18262
6.643668 | 119.9356 | 0.2219496 | 49.86482
6.647 | 119.9353 | 0.2216089 | 51.01455
6.650332 | 119.9368 | 0.2212946 | 49.10352
6.653668 | 119.9354 | 0.2209837 | 50.28684
6.657 | 119.9359 | 0.2206208 | 50.05798
6.660332 | 119.9361 | 0.2202276 | 49.91247
6.663666 | 119.9355 | 0.219866 | 51.28347
6.667 | 119.9363 | 0.2195158 | 49.0579
6.670332 | 119.9359 | 0.2191916 | 50.74578
6.673666 | 119.9361 | 0.2188287 | 49.9615
6.677 | 119.9362 | 0.21842 | 49.91964
6.680332 | 119.9363 | 0.2180266 | 51.50414
6.683668 | 119.9358 | 0.217673 | 49.19719
6.687 | 119.9362 | 0.2173372 | 50.92856
6.690332 | 119.9357 | 0.2169703 | 49.89692
6.693666 | 119.9358 | 0.2165825 | 49.96692
6.697 | 119.9349 | 0.2161961 | 51.10477
6.700332 | 119.9359 | 0.2158291 | 49.33809
6.703668 | 119.9354 | 0.2155261 | 51.00158
6.707 | 119.9362 | 0.2152534 | 49.55921
6.710332 | 119.9358 | 0.2149265 | 49.93606
6.713666 | 119.9362 | 0.2145474 | 50.8223
6.717 | 119.9359 | 0.2141405 | 49.40176
6.720334 | 119.936 | 0.2137827 | 51.00092
6.723666 | 119.9354 | 0.2134119 | 49.68474
6.727 | 119.9357 | 0.2130566 | 50.22722
6.730332 | 119.9354 | 0.212707 | 50.24646
6.733668 | 119.9357 | 0.2123402 | 49.88083
6.737 | 119.9362 | 0.211993 | 51.10204
6.740332 | 119.9355 | 0.2116516 | 49.10454
6.743668 | 119.9363 | 0.2112858 | 50.34238
6.747 | 119.9357 | 0.2109078 | 50.12216
6.750332 | 119.9358 | 0.2105129 | 49.92021
6.753668 | 119.9349 | 0.2101209 | 51.37924
6.757 | 119.935 | 0.2097806 | 49.10572
6.760332 | 119.9347 | 0.2094456 | 50.8666
6.763666 | 119.9355 | 0.2090958 | 49.99634
6.767 | 119.9352 | 0.2087326 | 49.92866
6.770332 | 119.9351 | 0.2083474 | 51.5709
6.773668 | 119.935 | 0.2079806 | 49.1528
6.777 | 119.9346 | 0.2076453 | 50.9068
6.780334 | 119.9353 | 0.2073331 | 49.99385
6.783668 | 119.9355 | 0.2070101 | 49.93652
6.787 | 119.9349 | 0.2066608 | 51.0912
6.790332 | 119.9346 | 0.2063071 | 49.35604
6.793668 | 119.9352 | 0.2059301 | 50.96304
6.797 | 119.9352 | 0.2055522 | 49.4822
6.800332 | 119.9342 | 0.2052106 | 49.97604
6.803668 | 119.9346 | 0.2049082 | 50.82436
6.807 | 119.9354 | 0.2046238 | 49.89804
6.810332 | 119.9352 | 0.2043011 | 51.0069
6.813666 | 119.9345 | 0.2039492 | 49.67829
6.817 | 119.9346 | 0.2035838 | 50.23348
6.820334 | 119.9349 | 0.2032402 | 50.15533
6.823666 | 119.9356 | 0.2029178 | 49.8582
6.827 | 119.9352 | 0.2025888 | 51.11482
6.830332 | 119.9347 | 0.2022715 | 49.15274
6.833668 | 119.9354 | 0.2019163 | 50.34666
6.837 | 119.9355 | 0.2015716 | 50.0606
6.840332 | 119.9348 | 0.2012461 | 49.87391
6.843668 | 119.9348 | 0.2009074 | 51.44433
6.847 | 119.9347 | 0.2005691 | 49.1064
6.850332 | 119.9352 | 0.2002103 | 50.78801
6.853668 | 119.9347 | 0.1997979 | 49.99722
6.857 | 119.9349 | 0.1994214 | 49.9134
6.860332 | 119.9344 | 0.1990889 | 51.57207
6.863666 | 119.9351 | 0.1987665 | 49.1693
6.867 | 119.9357 | 0.1984793 | 50.9158
6.870332 | 119.9344 | 0.1981502 | 50.02671
6.873666 | 119.935 | 0.1978028 | 49.95306
6.877 | 119.9346 | 0.1974722 | 51.10884
6.880334 | 119.9344 | 0.1971523 | 49.2949
6.883666 | 119.9349 | 0.196809 | 50.96378
6.887 | 119.9355 | 0.1964617 | 49.46702
6.890332 | 119.9352 | 0.1960981 | 49.99973
6.893668 | 119.9357 | 0.1957373 | 50.80766
6.897 | 119.9344 | 0.1953744 | 49.372
6.900332 | 119.9348 | 0.194993 | 50.87589
6.903668 | 119.9347 | 0.1945648 | 49.66208
6.907 | 119.9346 | 0.1941889 | 50.23706
6.910332 | 119.9349 | 0.1938523 | 50.34253
6.913666 | 119.9351 | 0.1935581 | 49.85004
6.917 | 119.9346 | 0.1932659 | 51.05541
6.920332 | 119.9349 | 0.1929477 | 49.1523
6.923666 | 119.9355 | 0.1926055 | 50.27539
6.927 | 119.9344 | 0.192293 | 49.99648
6.930332 | 119.9352 | 0.191975 | 49.88946
6.933668 | 119.9353 | 0.1916712 | 51.444
6.937 | 119.9341 | 0.1913633 | 49.0591
6.940332 | 119.9352 | 0.1910206 | 50.7631
6.943666 | 119.9349 | 0.1906794 | 49.99605
6.947 | 119.935 | 0.1903498 | 49.91287
6.950332 | 119.9341 | 0.1900147 | 51.50692
6.953668 | 119.9347 | 0.1896641 | 49.10576
6.957 | 119.9346 | 0.1893066 | 50.83508
6.960332 | 119.9343 | 0.1889291 | 49.93016
6.963666 | 119.934 | 0.1885728 | 49.93646
6.967 | 119.9347 | 0.1882444 | 51.53913
6.970334 | 119.9342 | 0.1879285 | 49.19977
6.973666 | 119.9346 | 0.1876206 | 50.91519
6.977 | 119.935 | 0.1872806 | 49.45118
6.980332 | 119.9349 | 0.1869241 | 49.9604
6.983668 | 119.9338 | 0.1865934 | 50.99774
6.987 | 119.9347 | 0.1862833 | 49.40279
6.990332 | 119.9349 | 0.185993 | 50.93857
6.993668 | 119.9346 | 0.1857084 | 49.29217
6.997 | 119.9344 | 0.1853962 | 49.97547
7.000332 | 119.9345 | 0.1851163 | 50.68202
7.003668 | 119.9342 | 0.1848196 | 49.98769
7.007 | 119.9349 | 0.184481 | 50.98316
7.010332 | 119.9343 | 0.1841079 | 49.08953
7.013666 | 119.9348 | 0.1837279 | 50.21974
7.017 | 119.9338 | 0.1833556 | 50.2161
7.020332 | 119.9346 | 0.1830049 | 49.85034
7.023668 | 119.9338 | 0.1826595 | 51.18253
7.027 | 119.9344 | 0.1823341 | 49.0597
7.030334 | 119.934 | 0.1820504 | 50.55777
7.033668 | 119.9343 | 0.1817889 | 49.99858
7.037 | 119.9346 | 0.1815234 | 49.86604
7.040332 | 119.9347 | 0.1812023 | 51.44424
7.043668 | 119.9346 | 0.1808106 | 49.13753
7.047 | 119.9344 | 0.1804207 | 50.72437
7.050332 | 119.9342 | 0.1800584 | 49.99695
7.053668 | 119.934 | 0.1797599 | 49.92109
7.057 | 119.9345 | 0.1794891 | 51.63535
7.060332 | 119.9348 | 0.1791825 | 49.24687
7.063666 | 119.9341 | 0.1788254 | 50.923
7.067 | 119.9341 | 0.1784922 | 49.89931
7.070334 | 119.934 | 0.1781576 | 49.94482
7.073666 | 119.9349 | 0.1778318 | 51.07633
7.077 | 119.9342 | 0.1775187 | 49.37228
7.080332 | 119.9337 | 0.1771882 | 51.01915
7.083668 | 119.9346 | 0.1768719 | 49.57693
7.087 | 119.9348 | 0.1765978 | 49.94509
7.090332 | 119.9349 | 0.1762932 | 50.85674
7.093668 | 119.9346 | 0.1759718 | 49.87459
7.097 | 119.9341 | 0.1756514 | 51.03471
7.100332 | 119.9341 | 0.1753346 | 49.67848
7.103668 | 119.9341 | 0.1750518 | 50.2257
7.107 | 119.9346 | 0.1747463 | 50.34382
7.110332 | 119.9341 | 0.1744244 | 49.84317
7.113666 | 119.9337 | 0.1741048 | 50.96588
7.117 | 119.9341 | 0.1737625 | 49.16963
7.120332 | 119.9339 | 0.1734405 | 50.34322
7.123666 | 119.9341 | 0.1731538 | 50.22079
7.127 | 119.9348 | 0.1728317 | 49.89072
7.130334 | 119.9344 | 0.1725008 | 51.1005
7.133666 | 119.9341 | 0.1721765 | 49.09283
7.137 | 119.9336 | 0.1718583 | 50.60628
7.140332 | 119.935 | 0.1715624 | 50.12386
7.143668 | 119.9344 | 0.1712893 | 49.89016
7.147 | 119.9345 | 0.170987 | 51.50946
7.150332 | 119.9345 | 0.1706573 | 49.06071
7.153668 | 119.9341 | 0.170358 | 50.79703
7.157 | 119.9346 | 0.1700734 | 50.09238
7.160332 | 119.9346 | 0.1697975 | 49.93746
7.163666 | 119.9341 | 0.169506 | 51.54188
7.167 | 119.9344 | 0.1691655 | 49.24818
7.170332 | 119.9331 | 0.1688437 | 50.94102
7.173666 | 119.9342 | 0.1685437 | 49.93424
7.177 | 119.9336 | 0.1682684 | 49.96158
7.180332 | 119.9341 | 0.1679961 | 51.04711
7.183668 | 119.9343 | 0.1676768 | 49.37428
7.187 | 119.9343 | 0.1673559 | 51.02087
7.190332 | 119.9336 | 0.1670559 | 49.53154
7.193666 | 119.9349 | 0.1667386 | 49.95372
7.197 | 119.9334 | 0.1664119 | 50.79489
7.200332 | 119.9337 | 0.166069 | 49.88278
7.203668 | 119.9337 | 0.1656981 | 51.07976
7.207 | 119.9346 | 0.1653822 | 49.67158
7.210332 | 119.9333 | 0.1651389 | 50.216
7.213666 | 119.934 | 0.164922 | 50.34684
7.217 | 119.9348 | 0.1646989 | 49.85977
7.220334 | 119.9344 | 0.1644308 | 50.97446
7.223666 | 119.9347 | 0.1640926 | 49.09235
7.227 | 119.9338 | 0.1637758 | 50.24414
7.230332 | 119.9341 | 0.163476 | 50.09456
7.233668 | 119.9343 | 0.163186 | 49.875
7.237 | 119.9342 | 0.1628845 | 51.20393
7.240332 | 119.9346 | 0.1625847 | 49.07715
7.243668 | 119.9339 | 0.1622865 | 50.64654
7.247 | 119.9341 | 0.1620023 | 50.00056
7.250332 | 119.9345 | 0.1617268 | 49.9064
7.253668 | 119.9348 | 0.1614258 | 51.4158
7.257 | 119.9337 | 0.1611279 | 49.14008
7.260332 | 119.9342 | 0.160869 | 50.88548
7.263666 | 119.9339 | 0.1605941 | 49.99936
7.267 | 119.9341 | 0.1602916 | 49.91454
7.270332 | 119.9335 | 0.1599601 | 51.47906
7.273668 | 119.9337 | 0.1596092 | 49.20146
7.277 | 119.9337 | 0.1592947 | 50.90028
7.280334 | 119.9332 | 0.1589963 | 50.05902
7.283668 | 119.9335 | 0.1587086 | 49.95328
7.287 | 119.9332 | 0.1584508 | 51.15703
7.290332 | 119.9341 | 0.158214 | 49.34238
7.293668 | 119.9338 | 0.1580066 | 51.00446
7.297 | 119.9339 | 0.1578121 | 49.5781
7.300332 | 119.9346 | 0.1575564 | 49.95334
7.303668 | 119.9338 | 0.157266 | 50.87289
7.307 | 119.9337 | 0.1569341 | 49.40554
7.310332 | 119.9341 | 0.1566247 | 50.94126
7.313666 | 119.9336 | 0.1563484 | 49.68697
7.317 | 119.9342 | 0.1561376 | 50.23567
7.320334 | 119.9338 | 0.1559348 | 50.31474
7.323666 | 119.9345 | 0.1556986 | 49.84316
7.327 | 119.9346 | 0.15542 | 51.1085
7.330332 | 119.9337 | 0.1551192 | 49.1695
7.333668 | 119.9342 | 0.1548269 | 50.23988
7.337 | 119.9332 | 0.1545572 | 50.15664
7.340332 | 119.9345 | 0.1542803 | 49.88261
7.343668 | 119.934 | 0.1539767 | 51.41464
7.347 | 119.9343 | 0.1536517 | 49.07646
7.350332 | 119.9343 | 0.1533538 | 50.64566
7.353668 | 119.9336 | 0.1530728 | 50.09482
7.357 | 119.9339 | 0.1528124 | 49.88274
7.360332 | 119.9335 | 0.1525276 | 51.57428
7.363666 | 119.934 | 0.1522644 | 49.0772
7.367 | 119.9332 | 0.1520173 | 50.72607
7.370332 | 119.9342 | 0.1517607 | 50.03076
7.373666 | 119.9342 | 0.1515015 | 49.90574
7.377 | 119.9336 | 0.1512306 | 51.54094
7.380334 | 119.9335 | 0.1509736 | 49.13844
7.383666 | 119.9337 | 0.1507494 | 50.82062
7.387 | 119.9343 | 0.1505131 | 49.96459
7.390332 | 119.9341 | 0.1502421 | 49.9373
7.393668 | 119.9338 | 0.1499765 | 51.47791
7.397 | 119.9334 | 0.1497085 | 49.24784
7.400332 | 119.9343 | 0.1494514 | 51.00382
7.403668 | 119.9341 | 0.1492187 | 49.57932
7.407 | 119.9336 | 0.1489489 | 49.94537
7.410332 | 119.9332 | 0.1486433 | 50.99848
7.413666 | 119.9337 | 0.1483477 | 49.34213
7.417 | 119.9338 | 0.1480739 | 50.97276
7.420332 | 119.9336 | 0.1478324 | 49.38825
7.423666 | 119.934 | 0.1476036 | 49.9762
7.427 | 119.934 | 0.1473691 | 50.79308
7.430332 | 119.9343 | 0.1471055 | 49.90574
7.433668 | 119.9337 | 0.146834 | 51.05022
7.437 | 119.9342 | 0.1465779 | 49.65461
7.440332 | 119.934 | 0.1463392 | 50.2668
7.443666 | 119.9341 | 0.146101 | 50.3433
7.447 | 119.9337 | 0.1458241 | 49.84274
7.450332 | 119.9337 | 0.145534 | 51.02826
7.453668 | 119.9338 | 0.1452665 | 49.10684
7.457 | 119.9341 | 0.1450368 | 50.27186
7.460332 | 119.934 | 0.1447953 | 50.06296
7.463666 | 119.9334 | 0.1445454 | 49.8905
7.467 | 119.9338 | 0.1442517 | 51.06848
7.470334 | 119.9342 | 0.1439696 | 49.0609
7.473666 | 119.9335 | 0.1436825 | 50.60538
7.477 | 119.9336 | 0.1434101 | 49.9674
7.480332 | 119.9332 | 0.1431409 | 49.88208
7.483668 | 119.9331 | 0.1428667 | 51.50883
7.487 | 119.9336 | 0.142632 | 49.10684
7.490332 | 119.9336 | 0.1424296 | 50.86763
7.493668 | 119.9339 | 0.1422353 | 49.99665
7.497 | 119.9344 | 0.1420266 | 49.92138
7.500332 | 119.9336 | 0.1417605 | 51.47712
7.503668 | 119.9336 | 0.1414926 | 49.24792
7.507 | 119.9334 | 0.1412441 | 50.92468
7.510332 | 119.9341 | 0.1409864 | 49.90304
7.513666 | 119.9332 | 0.1407338 | 49.92988
7.517 | 119.933 | 0.1404562 | 51.44763
7.520332 | 119.9331 | 0.1401742 | 49.32648
7.523668 | 119.9334 | 0.139907 | 50.9
7.527 | 119.933 | 0.1396624 | 49.51461
7.530334 | 119.9332 | 0.1394279 | 49.93714
7.533668 | 119.9339 | 0.1391867 | 50.95003
7.537 | 119.9333 | 0.1389445 | 49.35716
7.540332 | 119.9328 | 0.1386857 | 50.91635
7.543668 | 119.934 | 0.1384204 | 49.3414
7.547 | 119.9326 | 0.1381654 | 49.94508
7.550332 | 119.9336 | 0.137903 | 50.79377
7.553668 | 119.9336 | 0.1376432 | 49.92951
7.557 | 119.933 | 0.1374054 | 50.99066
7.560332 | 119.9333 | 0.1371961 | 49.27878
7.563666 | 119.9337 | 0.1369882 | 50.09418
7.567 | 119.9332 | 0.1367685 | 50.34434
7.570334 | 119.9333 | 0.1365342 | 49.84287
7.573666 | 119.9335 | 0.1362668 | 51.02798
7.577 | 119.9338 | 0.1360187 | 49.12187
7.580332 | 119.9331 | 0.1358016 | 50.32292
7.583668 | 119.9328 | 0.1355656 | 50.09208
7.587 | 119.9335 | 0.135329 | 49.88191
7.590332 | 119.9329 | 0.1350846 | 51.16682
7.593668 | 119.9335 | 0.1347925 | 49.02861
7.597 | 119.9333 | 0.1345349 | 50.62112
7.600332 | 119.9326 | 0.1343134 | 50.06192
7.603668 | 119.9332 | 0.1340797 | 49.91364
7.607 | 119.9334 | 0.1338451 | 51.44576
7.610332 | 119.9337 | 0.1336286 | 49.13862
7.613666 | 119.9332 | 0.1334116 | 50.83616
7.617 | 119.9331 | 0.1331917 | 50.06212
7.620332 | 119.9336 | 0.1329635 | 49.92126
7.623666 | 119.9335 | 0.1326863 | 51.50802
7.627 | 119.9337 | 0.1324071 | 49.19998
7.630334 | 119.9334 | 0.1321681 | 50.91474
7.633666 | 119.9337 | 0.1319556 | 50.08996
7.637 | 119.9338 | 0.1317384 | 49.94475
7.640332 | 119.9336 | 0.1315164 | 51.41335
7.643668 | 119.9333 | 0.1312655 | 49.23156
7.647 | 119.9331 | 0.1310216 | 50.8996
7.650332 | 119.9338 | 0.1308002 | 49.65604
7.653668 | 119.933 | 0.1305652 | 49.85293
7.657 | 119.933 | 0.1303247 | 50.97224
7.660332 | 119.9332 | 0.1300506 | 49.60951
7.663666 | 119.9337 | 0.1298059 | 49.98456
7.667 | 119.9322 | 0.1295868 | 50.9032
7.670332 | 119.9337 | 0.1293398 | 49.35754
7.673666 | 119.9334 | 0.1290938 | 50.9472
7.677 | 119.9323 | 0.1288262 | 49.7406
7.680332 | 119.9332 | 0.1285688 | 50.17846
7.683668 | 119.9322 | 0.1283728 | 50.66632
7.687 | 119.9336 | 0.1281913 | 49.43451
7.690332 | 119.9332 | 0.127986 | 50.90776
7.693666 | 119.9333 | 0.127749 | 49.29339
7.697 | 119.9331 | 0.1275018 | 50.11362
7.700332 | 119.9334 | 0.127267 | 50.21806
7.703668 | 119.9331 | 0.1270232 | 49.88187
7.707 | 119.933 | 0.1267766 | 50.97766
7.710332 | 119.933 | 0.1265508 | 49.12276
7.713666 | 119.9333 | 0.1263214 | 50.24426
7.717 | 119.9334 | 0.1260892 | 50.09234
7.720334 | 119.9334 | 0.1258253 | 49.85082
7.723666 | 119.9324 | 0.1255703 | 51.3807
7.727 | 119.9324 | 0.1253064 | 49.09046
7.730332 | 119.9333 | 0.1250694 | 50.66812
7.733668 | 119.9328 | 0.1248558 | 50.06106
7.737 | 119.9334 | 0.1246646 | 49.8973
7.740332 | 119.9323 | 0.1244589 | 51.50798
7.743668 | 119.9329 | 0.1242234 | 49.13757
7.747 | 119.9332 | 0.1239736 | 50.80376
7.750332 | 119.9327 | 0.1237354 | 50.05932
7.753668 | 119.9328 | 0.1234655 | 49.93676
7.757 | 119.9333 | 0.1231951 | 51.5414
7.760332 | 119.9318 | 0.1229514 | 49.13902
7.763666 | 119.932 | 0.1227065 | 50.91614
7.767 | 119.9326 | 0.1224788 | 50.0603
7.770332 | 119.9327 | 0.1222776 | 49.61038
7.773668 | 119.9328 | 0.1220683 | 49.93696
7.777 | 119.9326 | 0.1218513 | 50.9662
7.780334 | 119.933 | 0.1216205 | 49.34109
7.783668 | 119.9333 | 0.1213536 | 50.97143
7.787 | 119.9329 | 0.1211045 | 49.45123
7.790332 | 119.9322 | 0.120868 | 49.94496
7.793668 | 119.9324 | 0.1206435 | 50.71466
7.797 | 119.9329 | 0.1204083 | 49.95684
7.800332 | 119.9328 | 0.1201372 | 51.09582
7.803668 | 119.9326 | 0.1198911 | 49.68612
7.807 | 119.9323 | 0.1196637 | 50.19644
7.810332 | 119.933 | 0.1194208 | 50.37664
7.813666 | 119.9327 | 0.1191807 | 49.83554
7.817 | 119.9322 | 0.1188938 | 51.01794
7.820334 | 119.9331 | 0.118633 | 49.23218
7.823666 | 119.932 | 0.1184524 | 50.22366
7.827 | 119.9322 | 0.1182897 | 50.25046
7.830332 | 119.933 | 0.1180594 | 49.86641
7.833668 | 119.9332 | 0.1178039 | 51.0639
7.837 | 119.9328 | 0.1175071 | 49.1065
7.840332 | 119.9327 | 0.1172609 | 50.3348
7.843668 | 119.9325 | 0.1170595 | 50.06148
7.847 | 119.933 | 0.1168554 | 49.85856
7.850332 | 119.9324 | 0.1166117 | 51.31817
7.853668 | 119.9332 | 0.1163385 | 49.05996
7.857 | 119.9332 | 0.1160958 | 50.59038
7.860332 | 119.9327 | 0.1158766 | 50.06254
7.863666 | 119.9324 | 0.1156229 | 49.9296
7.867 | 119.9336 | 0.1153541 | 51.41434
7.870334 | 119.9319 | 0.1150867 | 49.09188
7.873666 | 119.9325 | 0.1148261 | 50.78031
7.877 | 119.9328 | 0.1146344 | 50.05974
7.880332 | 119.9316 | 0.1144669 | 49.93721
7.883668 | 119.9327 | 0.1142764 | 51.57266
7.887 | 119.9326 | 0.1140734 | 49.2164
7.890332 | 119.9329 | 0.1138462 | 50.86049
7.893666 | 119.933 | 0.1136394 | 49.9964
7.897 | 119.9323 | 0.1134231 | 49.90583
7.900332 | 119.9334 | 0.1131827 | 51.47757
7.903668 | 119.9324 | 0.1129184 | 49.1854
7.907 | 119.9323 | 0.112662 | 50.94119
7.910332 | 119.9319 | 0.1124452 | 49.99633
7.913666 | 119.9325 | 0.1122656 | 49.91425
7.917 | 119.9328 | 0.112067 | 51.07798
7.920332 | 119.9328 | 0.111857 | 49.29588
7.923668 | 119.9318 | 0.1116278 | 50.99706
7.927 | 119.9324 | 0.1114365 | 49.82074
7.930332 | 119.9326 | 0.1112421 | 50.09594
7.933666 | 119.9328 | 0.1110332 | 50.90468
7.937 | 119.932 | 0.1107899 | 49.37414
7.940332 | 119.9328 | 0.1105445 | 50.94184
7.943666 | 119.9324 | 0.1103184 | 49.74217
7.947 | 119.9322 | 0.1101045 | 50.1788
7.950332 | 119.932 | 0.1099041 | 50.7802
7.953668 | 119.9325 | 0.1096954 | 49.4218
7.957 | 119.9323 | 0.1094481 | 50.96456
7.960332 | 119.9328 | 0.1092219 | 49.7023
7.963668 | 119.932 | 0.108992 | 50.20026
7.967 | 119.9324 | 0.1087516 | 50.37652
7.970332 | 119.9328 | 0.1085163 | 49.85919
7.973668 | 119.9322 | 0.1082964 | 51.00632
7.977 | 119.9323 | 0.1080661 | 49.20176
7.980332 | 119.9324 | 0.1078826 | 50.20096
7.983666 | 119.9322 | 0.107707 | 50.06344
7.987 | 119.932 | 0.107478 | 49.89068
7.990332 | 119.9323 | 0.1072523 | 51.06991
7.993668 | 119.9318 | 0.1070209 | 49.1244
7.997 | 119.9321 | 0.1067901 | 50.33157
8.000334 | 119.9328 | 0.1065844 | 50.03325
8.003668 | 119.933 | 0.1063518 | 49.90676
8.007 | 119.9314 | 0.1060799 | 51.09202
8.010332 | 119.932 | 0.1057986 | 49.12354
8.013668 | 119.9316 | 0.1055733 | 50.70187
8.017 | 119.9318 | 0.1054205 | 50.0318
8.020332 | 119.9324 | 0.1052558 | 49.90616
8.023666 | 119.9328 | 0.1050876 | 51.47866
8.027 | 119.9324 | 0.1048596 | 49.12372
8.030334 | 119.9324 | 0.1045951 | 50.74956
8.033668 | 119.9324 | 0.1043638 | 49.99951
8.037 | 119.9323 | 0.1041955 | 49.92196
8.040332 | 119.9323 | 0.1040194 | 51.51166
8.043668 | 119.9328 | 0.1038048 | 49.20282
8.047 | 119.9322 | 0.1035728 | 50.86984
8.050332 | 119.9332 | 0.1033246 | 49.99936
8.053668 | 119.9321 | 0.1030696 | 49.93028
8.057 | 119.9325 | 0.1028066 | 51.4466
8.060332 | 119.9322 | 0.1025243 | 49.23286
8.063666 | 119.9318 | 0.1022775 | 50.9326
8.067 | 119.9315 | 0.1020588 | 49.90244
8.070334 | 119.9321 | 0.1018286 | 49.95328
8.073666 | 119.9322 | 0.1015941 | 51.02975
8.077 | 119.9319 | 0.1013775 | 49.29558
8.080334 | 119.9309 | 0.1011586 | 50.9166
8.083668 | 119.9321 | 0.1009813 | 49.6096
8.087 | 119.9321 | 0.100778 | 49.99266
8.090332 | 119.9318 | 0.100544 | 50.91989
8.093668 | 119.9316 | 0.1002891 | 49.4052
8.097 | 119.9319 | 0.1000491 | 50.94096
8.100332 | 119.9321 | 0.09986812 | 49.73395
8.103668 | 119.9324 | 0.09968944 | 50.17666
8.107 | 119.9324 | 0.09949574 | 50.72992
8.110332 | 119.9323 | 0.09924999 | 49.41968
8.113666 | 119.9323 | 0.09899781 | 50.88441
8.117 | 119.9316 | 0.09879681 | 49.70182
8.120334 | 119.9324 | 0.09862606 | 50.20014
8.123666 | 119.9326 | 0.09848062 | 50.37537
8.127 | 119.9327 | 0.09832105 | 49.8353
8.130332 | 119.9324 | 0.09809082 | 50.9538
8.133668 | 119.9322 | 0.09784504 | 49.2005
8.137 | 119.9316 | 0.09758866 | 50.21617
8.140332 | 119.9328 | 0.09732694 | 50.3152
8.143666 | 119.9318 | 0.0970667 | 49.88293
8.147 | 119.9313 | 0.09683082 | 51.02584
8.150332 | 119.932 | 0.0966037 | 49.15506
8.153668 | 119.9325 | 0.09643299 | 50.30772
8.157 | 119.9324 | 0.09624905 | 50.12465
8.160332 | 119.9316 | 0.09605246 | 49.87454
8.163666 | 119.9324 | 0.09584855 | 51.15554
8.167 | 119.9319 | 0.09562704 | 49.04512
8.170332 | 119.9317 | 0.09539306 | 50.63004
8.173668 | 119.9316 | 0.09515616 | 50.06248
8.177 | 119.9322 | 0.09495139 | 49.87459
8.180332 | 119.9318 | 0.09474859 | 51.47796
8.183666 | 119.9325 | 0.09453629 | 49.10752
8.187 | 119.9324 | 0.09428778 | 50.77302
8.190332 | 119.9319 | 0.09403778 | 50.09376
8.193666 | 119.9316 | 0.09383894 | 49.92989
8.197 | 119.9318 | 0.09367286 | 51.51057
8.200332 | 119.932 | 0.09348234 | 49.04584
8.203668 | 119.9326 | 0.09325538 | 50.83684
8.207 | 119.9322 | 0.09301482 | 50.03172
8.210332 | 119.9317 | 0.09279071 | 49.89902
8.213668 | 119.9316 | 0.09254438 | 51.48046
8.217 | 119.9318 | 0.09234018 | 49.14092
8.220332 | 119.9314 | 0.09214201 | 50.79076
8.223668 | 119.932 | 0.0919483 | 50.0288
8.227 | 119.9324 | 0.09177509 | 49.94582
8.230332 | 119.931 | 0.09159972 | 51.4798
8.233666 | 119.9321 | 0.09140319 | 49.2179
8.237 | 119.9327 | 0.09121144 | 50.92496
8.240332 | 119.9322 | 0.0910414 | 49.64324
8.243668 | 119.9318 | 0.09086949 | 49.94604
8.247 | 119.9322 | 0.09068359 | 51.09471
8.250334 | 119.9323 | 0.09050391 | 49.35916
8.253668 | 119.9316 | 0.09026272 | 50.87036
8.257 | 119.9322 | 0.09001708 | 49.56266
8.260332 | 119.9319 | 0.08980897 | 50.0006
8.263668 | 119.9321 | 0.08959406 | 50.84122
8.267 | 119.932 | 0.08939285 | 49.35791
8.270332 | 119.9319 | 0.08914722 | 50.99616
8.273666 | 119.9316 | 0.08887969 | 49.72598
8.277 | 119.931 | 0.08868793 | 50.19041
8.280334 | 119.9312 | 0.08855491 | 50.81042
8.283668 | 119.932 | 0.08842759 | 49.94154
8.287 | 119.932 | 0.08826006 | 50.9459
8.290332 | 119.9318 | 0.08802145 | 49.66348
8.293668 | 119.9315 | 0.08776516 | 50.27694
8.297 | 119.9315 | 0.08753875 | 50.66941
8.300332 | 119.932 | 0.0872879 | 50.00812
8.303668 | 119.9315 | 0.08704359 | 50.9994
8.307 | 119.9312 | 0.08681059 | 49.21627
8.310332 | 119.9319 | 0.08661056 | 50.2279
8.313666 | 119.931 | 0.08644337 | 50.25004
8.317 | 119.932 | 0.08628415 | 49.85886
8.320334 | 119.9312 | 0.08611782 | 51.02074
8.323666 | 119.9316 | 0.08593509 | 49.06049
8.327 | 119.9313 | 0.08574512 | 50.25188
8.330334 | 119.9311 | 0.08558028 | 50.12474
8.333668 | 119.9317 | 0.08539152 | 49.87464
8.337 | 119.9318 | 0.0851838 | 51.04434
8.340332 | 119.9319 | 0.0849525 | 49.04568
8.343668 | 119.9315 | 0.08471736 | 50.67783
8.347 | 119.931 | 0.08452278 | 50.03152
8.350332 | 119.9313 | 0.08433426 | 49.87492
8.353668 | 119.932 | 0.08416455 | 51.44718
8.357 | 119.9314 | 0.08401269 | 49.02947
8.360332 | 119.9317 | 0.08382195 | 50.66952
8.363666 | 119.9323 | 0.08366134 | 50.02883
8.367 | 119.9314 | 0.08349758 | 49.88226
8.370334 | 119.9322 | 0.083286 | 51.5093
8.373666 | 119.9319 | 0.08306686 | 49.07632
8.377 | 119.9314 | 0.08282212 | 50.74084
8.380332 | 119.9318 | 0.08259976 | 49.99804
8.383668 | 119.9319 | 0.0824068 | 49.92166
8.387 | 119.9321 | 0.08221968 | 51.50966
8.390332 | 119.9314 | 0.08202762 | 49.15332
8.393666 | 119.932 | 0.08182641 | 50.89128
8.397 | 119.9322 | 0.08162765 | 49.93311
8.400332 | 119.932 | 0.08141845 | 49.96049
8.403668 | 119.9317 | 0.08117495 | 51.50848
8.407 | 119.931 | 0.08094148 | 49.1993
8.410332 | 119.9313 | 0.08072051 | 50.96216
8.413666 | 119.9315 | 0.08052588 | 49.99424
8.417 | 119.9322 | 0.080374 | 49.93644
8.420332 | 119.9314 | 0.08022149 | 51.571
8.423668 | 119.932 | 0.08004861 | 49.2932
8.427001 | 119.9315 | 0.0798391 | 50.9627
8.430332 | 119.9319 | 0.07961242 | 49.57746
8.433666 | 119.9307 | 0.07940621 | 49.9365
8.437 | 119.9313 | 0.0791987 | 51.10731
8.440332 | 119.9317 | 0.07900999 | 49.34023
8.443666 | 119.9314 | 0.07881714 | 50.9389
8.447 | 119.9312 | 0.07860405 | 49.48242
8.450332 | 119.931 | 0.07838166 | 49.95234
8.453668 | 119.9309 | 0.07820504 | 50.91784
8.457 | 119.9306 | 0.07804087 | 49.41978
8.460332 | 119.9318 | 0.07785468 | 50.90024
8.463668 | 119.9316 | 0.07764638 | 49.71766
8.467 | 119.9316 | 0.07745789 | 50.19619
8.470332 | 119.9308 | 0.0772856 | 50.7776
8.473668 | 119.932 | 0.0771482 | 49.4046
8.477001 | 119.9317 | 0.07699368 | 50.94043
8.480332 | 119.9312 | 0.07681355 | 49.70214
8.483666 | 119.9315 | 0.07662029 | 50.17661
8.487 | 119.9311 | 0.07647436 | 50.73166
8.490332 | 119.9315 | 0.0763061 | 49.94455
8.493668 | 119.9321 | 0.07609838 | 51.03004
8.497 | 119.9312 | 0.07583929 | 49.6624
8.500334 | 119.9312 | 0.07559366 | 50.24514
8.503668 | 119.9312 | 0.07536612 | 50.24882
8.507 | 119.9311 | 0.07515899 | 49.85779
8.510332 | 119.9306 | 0.07499049 | 51.00358
8.513668 | 119.9304 | 0.07481048 | 49.16734
8.517 | 119.9309 | 0.07462422 | 50.24717
8.520332 | 119.931 | 0.07445941 | 50.15289
8.523666 | 119.9315 | 0.07428208 | 49.85784
8.527001 | 119.9308 | 0.07408786 | 51.1148
8.530334 | 119.9308 | 0.07387506 | 49.12071
8.533668 | 119.9313 | 0.07368438 | 50.33828
8.537 | 119.9305 | 0.07352694 | 50.15372
8.540332 | 119.9314 | 0.07339018 | 49.87371
8.543668 | 119.9313 | 0.07325144 | 51.1064
8.547 | 119.9317 | 0.07310105 | 49.08997
8.550332 | 119.9313 | 0.0729146 | 50.55687
8.553668 | 119.9309 | 0.07272201 | 50.02808
8.557 | 119.931 | 0.0725398 | 49.93704
8.560332 | 119.931 | 0.07236994 | 51.34974
8.563666 | 119.9308 | 0.07218863 | 49.04439
8.567001 | 119.9311 | 0.07201645 | 50.64484
8.570334 | 119.9315 | 0.07181329 | 50.06133
8.573666 | 119.9318 | 0.07165561 | 49.905
8.577 | 119.931 | 0.07150799 | 51.50692
8.580334 | 119.9312 | 0.07130256 | 49.16778
8.583668 | 119.9311 | 0.07110991 | 50.70762
8.587 | 119.9308 | 0.0709287 | 50.05966
8.590332 | 119.9306 | 0.07078266 | 49.94432
8.593668 | 119.9313 | 0.07065421 | 51.44336
8.597 | 119.9312 | 0.07049789 | 49.12123
8.600332 | 119.9313 | 0.0702955 | 50.82676
8.603668 | 119.9314 | 0.0700804 | 49.99544
8.607001 | 119.9316 | 0.06989556 | 49.8897
8.610332 | 119.9309 | 0.06971826 | 51.47636
8.613666 | 119.9309 | 0.06953453 | 49.18444
8.617 | 119.9306 | 0.06932282 | 50.8912
8.620334 | 119.9311 | 0.06912866 | 50.02778
8.623666 | 119.9312 | 0.06894348 | 49.91274
8.627 | 119.9305 | 0.06873684 | 51.44308
8.630332 | 119.9314 | 0.06853626 | 49.12104
8.633668 | 119.9301 | 0.06832924 | 50.87455
8.637 | 119.931 | 0.06815079 | 49.96156
8.640332 | 119.9306 | 0.06802672 | 49.91289
8.643666 | 119.9309 | 0.06790676 | 51.3803
8.647 | 119.9311 | 0.0677526 | 49.23052
8.650332 | 119.9309 | 0.06756531 | 50.97832
8.653668 | 119.9309 | 0.06739109 | 49.9926
8.657 | 119.9304 | 0.06723084 | 49.9367
8.660332 | 119.9313 | 0.067086 | 51.0915
8.663666 | 119.931 | 0.06691256 | 49.372
8.667 | 119.9309 | 0.06670279 | 50.89148
8.670332 | 119.9305 | 0.06649518 | 49.60824
8.673668 | 119.9309 | 0.06632864 | 49.96878
8.677001 | 119.9308 | 0.06621332 | 51.0458
8.680332 | 119.9308 | 0.06611801 | 49.31055
8.683666 | 119.9307 | 0.06598362 | 50.97246
8.687 | 119.9316 | 0.0657695 | 49.48344
8.690332 | 119.9313 | 0.06554699 | 49.93672
8.693666 | 119.9303 | 0.06534096 | 50.87084
8.697 | 119.9298 | 0.06518226 | 49.41882
8.700332 | 119.9315 | 0.06506722 | 50.88366
8.703668 | 119.9305 | 0.06494176 | 49.71718
8.707 | 119.9313 | 0.06478455 | 50.1803
8.710332 | 119.9311 | 0.0646171 | 50.83942
8.713668 | 119.9306 | 0.06445961 | 49.3876
8.717 | 119.931 | 0.06425974 | 50.97894
8.720332 | 119.9307 | 0.06405341 | 49.70924
8.723668 | 119.9296 | 0.0638184 | 50.17068
8.727001 | 119.9308 | 0.06359291 | 50.68231
8.730332 | 119.9299 | 0.06345009 | 49.94883
8.733666 | 119.9306 | 0.06334445 | 50.9884
8.737 | 119.9308 | 0.0632186 | 49.68588
8.740332 | 119.9311 | 0.06306404 | 50.2045
8.743668 | 119.931 | 0.06289787 | 50.2816
8.747 | 119.9304 | 0.06270793 | 49.82754
8.750334 | 119.9307 | 0.06249387 | 50.97388
8.753668 | 119.9308 | 0.06226956 | 49.21658
8.757 | 119.9297 | 0.0620826 | 50.14902
8.760332 | 119.9296 | 0.06194928 | 50.24886
8.763668 | 119.9307 | 0.06182179 | 49.85078
8.767 | 119.9313 | 0.06169852 | 50.96125
8.770332 | 119.9306 | 0.06151199 | 49.10668
8.773666 | 119.9306 | 0.06130299 | 50.27956
8.777001 | 119.9298 | 0.06112156 | 50.21972
8.780334 | 119.9309 | 0.06095903 | 49.89032
8.783668 | 119.9301 | 0.0608027 | 51.03675
8.787 | 119.9309 | 0.06064387 | 49.07617
8.790332 | 119.931 | 0.06047722 | 50.256
8.793668 | 119.9306 | 0.06033438 | 50.09376
8.797 | 119.9298 | 0.06016843 | 49.87465
8.800332 | 119.9309 | 0.0599978 | 51.13986
8.803668 | 119.9304 | 0.05981878 | 49.09194
8.807 | 119.93 | 0.05963389 | 50.2996
8.810332 | 119.9304 | 0.05945542 | 50.09463
8.813666 | 119.9312 | 0.05931669 | 49.9061
8.817001 | 119.9306 | 0.05917734 | 51.31948
8.820334 | 119.9305 | 0.05901871 | 49.0609
8.823666 | 119.931 | 0.05884588 | 50.62258
8.827 | 119.9308 | 0.05866941 | 50.06336
8.830334 | 119.9302 | 0.0584791 | 49.90638
8.833668 | 119.9304 | 0.05831614 | 51.41531
8.837 | 119.9306 | 0.05813526 | 49.07724
8.840332 | 119.9305 | 0.05792582 | 50.66094
8.843668 | 119.9298 | 0.05773789 | 50.0617
8.847 | 119.9301 | 0.05757668 | 49.9057
8.850332 | 119.9304 | 0.057408 | 51.4136
8.853668 | 119.9304 | 0.05724653 | 49.07579
8.857001 | 119.9299 | 0.0570725 | 50.70902
8.860332 | 119.9306 | 0.05689792 | 50.06046
8.863666 | 119.9308 | 0.05675188 | 49.89792
8.867 | 119.9306 | 0.05662687 | 51.5409
8.870334 | 119.9306 | 0.05644579 | 49.09158
8.873666 | 119.93 | 0.05627361 | 50.74915
8.877 | 119.9299 | 0.05608428 | 49.99875
8.880332 | 119.9305 | 0.05590702 | 49.92962
8.883668 | 119.9297 | 0.05573153 | 51.54153
8.887 | 119.9306 | 0.0555715 | 49.12317
8.890332 | 119.9302 | 0.05543118 | 50.84544
8.893666 | 119.9304 | 0.05529051 | 49.9997
8.897 | 119.9306 | 0.05515797 | 49.95376
8.900332 | 119.9302 | 0.05501474 | 51.47954
8.903668 | 119.9306 | 0.05484988 | 49.15574
8.907 | 119.93 | 0.05466978 | 50.81312
8.910332 | 119.9301 | 0.05446986 | 49.93521
8.913666 | 119.9304 | 0.0543211 | 49.90626
8.917 | 119.9302 | 0.05418726 | 51.51062
8.920332 | 119.931 | 0.0540346 | 49.18626
8.923668 | 119.9298 | 0.05385364 | 50.87713
8.927001 | 119.93 | 0.0536499 | 50.029
8.930332 | 119.9299 | 0.05345258 | 49.92994
8.933666 | 119.9305 | 0.05333899 | 51.4155
8.937 | 119.9305 | 0.05326035 | 49.23333
8.940332 | 119.9309 | 0.05313504 | 50.90157
8.943666 | 119.9305 | 0.05292762 | 49.93485
8.947 | 119.9303 | 0.05268756 | 49.938
8.950332 | 119.9302 | 0.05244718 | 51.47974
8.953668 | 119.9302 | 0.05225596 | 49.2026
8.957 | 119.9298 | 0.05209286 | 50.98236
8.960332 | 119.9299 | 0.0519643 | 49.59758
8.963668 | 119.9301 | 0.05181941 | 49.9465
8.967 | 119.9308 | 0.05169668 | 51.07962
8.970332 | 119.9298 | 0.05153402 | 49.29746
8.973668 | 119.9306 | 0.0513247 | 50.98086
8.977001 | 119.9302 | 0.05110889 | 49.58002
8.980332 | 119.9297 | 0.05085848 | 49.94588
8.983666 | 119.9299 | 0.05066578 | 50.96796
8.987 | 119.9296 | 0.05053835 | 49.31172
8.990332 | 119.9306 | 0.05040312 | 50.97328
8.993668 | 119.9302 | 0.05025172 | 49.46949
8.997 | 119.9303 | 0.05005406 | 49.9302
9.000334 | 119.9297 | 0.04987447 | 50.93654
9.003668 | 119.9298 | 0.0497135 | 49.39002
9.007 | 119.9305 | 0.04957631 | 50.95014
9.010332 | 119.9303 | 0.04946205 | 49.48507
9.013668 | 119.9302 | 0.04931451 | 49.9619
9.017 | 119.931 | 0.04916157 | 50.92164
9.020332 | 119.9303 | 0.04901598 | 49.35922
9.023666 | 119.9302 | 0.04886254 | 50.9827
9.027001 | 119.9305 | 0.04870714 | 49.735
9.030334 | 119.9308 | 0.04854122 | 50.16907
9.033668 | 119.9305 | 0.04837679 | 50.84472
9.037 | 119.9303 | 0.04821858 | 49.43872
9.040332 | 119.9304 | 0.04804662 | 50.95766
9.043668 | 119.9302 | 0.04785228 | 49.67942
9.047 | 119.931 | 0.04766841 | 50.20224
9.050332 | 119.9303 | 0.04750728 | 50.81207
9.053668 | 119.9299 | 0.0473757 | 49.43748
9.057 | 119.9302 | 0.04723406 | 50.89478
9.060332 | 119.93 | 0.04709068 | 49.66389
9.063666 | 119.9299 | 0.04694133 | 50.22189
9.067001 | 119.9301 | 0.04679288 | 50.63836
9.070334 | 119.9306 | 0.04668212 | 50.03196
9.073666 | 119.9296 | 0.04653598 | 51.00504
9.077 | 119.9305 | 0.04636959 | 49.64858
9.080334 | 119.9297 | 0.04619628 | 50.24161
9.083668 | 119.9299 | 0.04600883 | 50.3156
9.087 | 119.9302 | 0.045841 | 49.8446
9.090332 | 119.9294 | 0.0456892 | 50.95134
9.093668 | 119.9302 | 0.04550906 | 49.24944
9.097 | 119.9298 | 0.04534705 | 50.17324
9.100332 | 119.93 | 0.04519889 | 50.25266
9.103668 | 119.9306 | 0.04504898 | 49.852
9.107001 | 119.9298 | 0.04491118 | 50.94739
9.110332 | 119.9303 | 0.04477756 | 49.15585
9.113666 | 119.93 | 0.0446168 | 50.22848
9.117 | 119.9298 | 0.04444734 | 50.25348
9.120334 | 119.9301 | 0.0442828 | 49.87561
9.123666 | 119.9301 | 0.04415068 | 51.0315
9.127 | 119.9304 | 0.04402934 | 49.14102
9.130332 | 119.9309 | 0.04387974 | 50.225
9.133668 | 119.9309 | 0.04372554 | 50.19194
9.137 | 119.9302 | 0.0435357 | 49.88369
9.140332 | 119.9302 | 0.0433671 | 51.02575
9.143666 | 119.9301 | 0.04322004 | 49.10876
9.147 | 119.9295 | 0.04306129 | 50.24838
9.150332 | 119.9301 | 0.0428786 | 50.06372
9.153668 | 119.9297 | 0.04269698 | 49.90678
9.157 | 119.9301 | 0.04251152 | 51.10987
9.160332 | 119.9293 | 0.04233652 | 49.1247
9.163666 | 119.9304 | 0.04217608 | 50.30783
9.167 | 119.9293 | 0.04200436 | 50.09594
9.170332 | 119.93 | 0.04182266 | 49.90686
9.173668 | 119.9295 | 0.04165844 | 51.0626
9.177001 | 119.9296 | 0.04149586 | 49.04758
9.180332 | 119.9297 | 0.04133661 | 50.33576
9.183666 | 119.9294 | 0.04118025 | 50.16087
9.187 | 119.9303 | 0.04102478 | 49.87589
9.190332 | 119.9305 | 0.04084835 | 51.10883
9.193666 | 119.93 | 0.04069106 | 49.09334
9.197 | 119.9294 | 0.04053986 | 50.71855
9.200332 | 119.9298 | 0.04041788 | 49.88318
9.203668 | 119.9293 | 0.04033041 | 51.07332
9.207 | 119.9309 | 0.04024634 | 49.09344
9.210332 | 119.9304 | 0.04012546 | 50.22874
9.213668 | 119.9299 | 0.04000355 | 50.15884
9.217 | 119.9302 | 0.03982222 | 49.8833
9.220332 | 119.9305 | 0.0396604 | 50.97876
9.223668 | 119.9298 | 0.03948687 | 49.15631
9.227001 | 119.9304 | 0.03929909 | 50.24476
9.230332 | 119.9299 | 0.03910612 | 50.09653
9.233666 | 119.9298 | 0.0389078 | 49.85212
9.237 | 119.9298 | 0.03874297 | 51.07414
9.240332 | 119.9307 | 0.03860642 | 49.12618
9.243668 | 119.9301 | 0.03849325 | 50.324
9.247 | 119.9303 | 0.03837088 | 50.16118
9.250334 | 119.9304 | 0.03822139 | 49.892
9.253668 | 119.9301 | 0.0380333 | 51.10288
9.257 | 119.9304 | 0.03784374 | 49.09392
9.260332 | 119.9296 | 0.03766304 | 50.30804
9.263668 | 119.9301 | 0.03749586 | 50.16022
9.267 | 119.9294 | 0.03732658 | 49.88354
9.270332 | 119.9296 | 0.03717746 | 51.10562
9.273666 | 119.9301 | 0.0370459 | 49.06287
9.277001 | 119.9297 | 0.03692658 | 50.31594
9.280334 | 119.9299 | 0.0367767 | 50.09732
9.283668 | 119.9302 | 0.036575 | 49.85998
9.287 | 119.93 | 0.03636788 | 51.18106
9.290332 | 119.9292 | 0.03617875 | 49.12639
9.293668 | 119.9301 | 0.03604476 | 50.60886
9.297 | 119.9295 | 0.03597446 | 50.03523
9.300332 | 119.93 | 0.0358881 | 49.83704
9.303668 | 119.9306 | 0.03572149 | 51.19379
9.307 | 119.9304 | 0.03553813 | 49.06422
9.310332 | 119.9298 | 0.03539472 | 50.52996
9.313666 | 119.9302 | 0.03530181 | 50.067
9.317001 | 119.93 | 0.03518154 | 49.90768
9.320334 | 119.9309 | 0.03500691 | 51.35544
9.323666 | 119.9294 | 0.034787 | 49.03313
9.327 | 119.9293 | 0.03458874 | 50.59332
9.330334 | 119.93 | 0.03441754 | 50.0355
9.333668 | 119.9302 | 0.03426793 | 49.89209
9.337 | 119.9296 | 0.03412525 | 51.3559
9.340332 | 119.93 | 0.03400303 | 49.11204
9.343668 | 119.9294 | 0.03392412 | 50.71334
9.347 | 119.9308 | 0.03385269 | 50.03611
9.350332 | 119.9296 | 0.0337237 | 49.91614
9.353668 | 119.9304 | 0.03351244 | 51.4525
9.357001 | 119.9299 | 0.03328276 | 49.07966
9.360332 | 119.9292 | 0.03310304 | 50.68019
9.363666 | 119.9301 | 0.03295369 | 50.03443
9.367 | 119.9305 | 0.03283666 | 49.89194
9.370334 | 119.9293 | 0.03270113 | 51.51441
9.373666 | 119.9293 | 0.03251674 | 49.0175
9.377 | 119.9301 | 0.03237215 | 50.75989
9.380332 | 119.9294 | 0.03225375 | 49.94046
9.383668 | 119.9299 | 0.03210975 | 49.90772
9.387 | 119.9298 | 0.0319761 | 51.5145
9.390332 | 119.93 | 0.03183855 | 49.15829
9.393666 | 119.9298 | 0.03168806 | 50.83189
9.397 | 119.9294 | 0.03154595 | 50.00344
9.400332 | 119.9298 | 0.03139458 | 49.91583
9.403668 | 119.9295 | 0.03123418 | 51.61072
9.407 | 119.9298 | 0.03109173 | 49.1118
9.410332 | 119.9298 | 0.03096328 | 50.8243
9.413666 | 119.9295 | 0.0308382 | 50.06693
9.417 | 119.93 | 0.03071711 | 49.94746
9.420332 | 119.93 | 0.03059668 | 51.51574
9.423668 | 119.9297 | 0.03047327 | 49.12656
9.427001 | 119.9292 | 0.0303413 | 50.8155
9.430332 | 119.9298 | 0.03021465 | 50.06471
9.433666 | 119.9293 | 0.03007468 | 49.9469
9.437 | 119.93 | 0.02992747 | 51.5141
9.440332 | 119.9298 | 0.02980035 | 49.12674
9.443666 | 119.9302 | 0.02968056 | 50.8955
9.447 | 119.9298 | 0.02956467 | 50.0968
9.450332 | 119.9301 | 0.029431 | 49.9391
9.453668 | 119.9302 | 0.02924955 | 51.57803
9.457 | 119.9304 | 0.02903864 | 49.18966
9.460332 | 119.9294 | 0.02888144 | 50.84824
9.463668 | 119.9302 | 0.02877478 | 50.03428
9.467 | 119.9301 | 0.02867085 | 49.90782
9.470332 | 119.9306 | 0.02854763 | 51.54674
9.473668 | 119.9295 | 0.02835338 | 49.15881
9.477001 | 119.9297 | 0.02816757 | 50.8803
9.480332 | 119.9299 | 0.0279965 | 49.97171
9.483666 | 119.9298 | 0.02786016 | 49.95539
9.487 | 119.929 | 0.027727 | 51.45246
9.490332 | 119.9298 | 0.02757525 | 49.20469
9.493668 | 119.93 | 0.02742047 | 50.983
9.497 | 119.9295 | 0.02727746 | 49.96977
9.500334 | 119.9299 | 0.02714653 | 49.92344
9.503668 | 119.9296 | 0.02703422 | 51.41934
9.507 | 119.9296 | 0.02691132 | 49.17287
9.510332 | 119.93 | 0.0267916 | 50.98203
9.513668 | 119.9298 | 0.02667737 | 49.93656
9.517 | 119.9302 | 0.02656659 | 49.93884
9.520332 | 119.9301 | 0.02646492 | 51.4822
9.523666 | 119.9307 | 0.02633594 | 49.23571
9.527001 | 119.9296 | 0.02621435 | 50.91934
9.530334 | 119.9297 | 0.02608328 | 49.93694
9.533668 | 119.9302 | 0.02597928 | 49.9547
9.537 | 119.9294 | 0.02588141 | 51.15994
9.540332 | 119.9301 | 0.02570575 | 49.26818
9.543668 | 119.9306 | 0.02552936 | 50.92004
9.547 | 119.9296 | 0.02538483 | 49.59953
9.550332 | 119.9297 | 0.02525154 | 49.96324
9.553668 | 119.9295 | 0.02514208 | 51.14569
9.557 | 119.9297 | 0.02502656 | 49.25124
9.560332 | 119.9297 | 0.02488086 | 50.91108
9.563666 | 119.9299 | 0.02474817 | 49.55076
9.567001 | 119.9301 | 0.02460699 | 49.93898
9.570334 | 119.9301 | 0.02444349 | 51.09641
9.573666 | 119.9295 | 0.02429708 | 49.3609
9.577 | 119.9293 | 0.02416474 | 50.95139
9.580334 | 119.9298 | 0.02404952 | 49.48722
9.583668 | 119.9298 | 0.02394859 | 49.95481
9.587 | 119.929 | 0.02381988 | 51.06514
9.590332 | 119.9294 | 0.02364631 | 49.29967
9.593668 | 119.9297 | 0.0234917 | 50.92053
9.597 | 119.9295 | 0.02339128 | 49.53543
9.600332 | 119.9303 | 0.02330354 | 49.92394
9.603668 | 119.9301 | 0.0231924 | 51.0348
9.607001 | 119.9296 | 0.02305401 | 49.32972
9.610332 | 119.9293 | 0.0228973 | 49.8794
9.613666 | 119.9294 | 0.02277972 | 50.96369
9.617 | 119.93 | 0.02270892 | 49.6959
9.620334 | 119.9298 | 0.02263451 | 50.19861
9.623666 | 119.9302 | 0.02251405 | 50.68614
9.627 | 119.9301 | 0.02237478 | 49.98882
9.630332 | 119.9297 | 0.02225326 | 51.03402
9.633668 | 119.9302 | 0.02213857 | 49.70312
9.637 | 119.9293 | 0.02201428 | 50.18472
9.640332 | 119.9301 | 0.02186252 | 50.7658
9.643666 | 119.9305 | 0.0217039 | 49.99286
9.647 | 119.9292 | 0.02155425 | 51.02435
9.650332 | 119.93 | 0.02143183 | 49.65628
9.653668 | 119.9295 | 0.02131164 | 50.2121
9.657 | 119.9304 | 0.02116808 | 50.75078
9.660332 | 119.9293 | 0.02100916 | 49.95787
9.663666 | 119.9291 | 0.02087337 | 50.97168
9.667 | 119.9296 | 0.02075991 | 49.68816
9.670332 | 119.9297 | 0.02063353 | 50.20454
9.673668 | 119.9298 | 0.02051787 | 50.63876
9.677001 | 119.929 | 0.02038395 | 50.00842
9.680332 | 119.9296 | 0.02024556 | 51.06408
9.683666 | 119.9298 | 0.02013695 | 49.71102
9.687 | 119.9296 | 0.01998455 | 50.18676
9.690332 | 119.9299 | 0.01978791 | 50.63888
9.693666 | 119.929 | 0.01961572 | 49.9849
9.697 | 119.9286 | 0.01950368 | 51.05978
9.700332 | 119.9298 | 0.01943309 | 49.67978
9.703668 | 119.9294 | 0.01937865 | 50.21809
9.707 | 119.93 | 0.01925875 | 50.65532
9.710332 | 119.9295 | 0.01907624 | 50.02804
9.713668 | 119.9296 | 0.01886727 | 50.9982
9.717 | 119.9289 | 0.01870673 | 49.68769
9.720332 | 119.9284 | 0.01856569 | 50.16508
9.723668 | 119.9289 | 0.01843076 | 50.25447
9.727001 | 119.9291 | 0.0183142 | 49.84485
9.730332 | 119.9294 | 0.0182135 | 51.07942
9.733666 | 119.9297 | 0.01810675 | 49.66448
9.737 | 119.9293 | 0.01798776 | 50.22994
9.740332 | 119.9287 | 0.01786356 | 50.34964
9.743668 | 119.9293 | 0.01772626 | 49.86081
9.747 | 119.9294 | 0.01763733 | 51.08784
9.750334 | 119.9293 | 0.01756466 | 49.68044
9.753668 | 119.9298 | 0.0174661 | 50.20254
9.757 | 119.9298 | 0.01731433 | 50.34766
9.760332 | 119.9295 | 0.01712231 | 49.84459
9.763668 | 119.9294 | 0.01699135 | 51.09462
9.767 | 119.9292 | 0.01689689 | 49.21921
9.770332 | 119.9299 | 0.01680199 | 50.11855
9.773666 | 119.9292 | 0.01669388 | 50.25445
9.777001 | 119.9286 | 0.01656518 | 49.82124
9.780334 | 119.9292 | 0.01641979 | 51.09058
9.783668 | 119.9302 | 0.01629665 | 49.2664
9.787 | 119.9289 | 0.01616509 | 50.17761
9.790332 | 119.9295 | 0.01601506 | 50.31872
9.793668 | 119.9292 | 0.01589014 | 49.82956
9.797 | 119.9294 | 0.01579867 | 51.11894
9.800332 | 119.9297 | 0.0156913 | 49.22036
9.803668 | 119.9297 | 0.015562 | 50.1817
9.807 | 119.9298 | 0.01542051 | 50.31795
9.810332 | 119.929 | 0.01528125 | 49.84474
9.813666 | 119.9298 | 0.0151587 | 51.06281
9.817001 | 119.9295 | 0.01506184 | 49.23494
9.820334 | 119.9289 | 0.01494104 | 50.18542
9.823666 | 119.9294 | 0.01477558 | 50.31752
9.827 | 119.9287 | 0.01458096 | 49.83694
9.830334 | 119.9287 | 0.01442133 | 51.083
9.833668 | 119.929 | 0.0142918 | 49.2352
9.837 | 119.9299 | 0.0141985 | 50.17774
9.840332 | 119.9297 | 0.01407792 | 50.34895
9.843668 | 119.9291 | 0.01391942 | 49.83724
9.847 | 119.9289 | 0.0137466 | 51.16278
9.850332 | 119.9293 | 0.01361749 | 49.18893
9.853668 | 119.9287 | 0.01353475 | 50.20542
9.857001 | 119.9293 | 0.0134463 | 50.38174
9.860332 | 119.9295 | 0.0133165 | 49.85306
9.863666 | 119.9292 | 0.01317884 | 51.12317
9.867 | 119.9282 | 0.01304362 | 49.22028
9.870334 | 119.9294 | 0.01293862 | 50.21316
9.873666 | 119.9287 | 0.01287982 | 50.28662
9.877 | 119.9293 | 0.01280773 | 49.85252
9.880332 | 119.9291 | 0.01269966 | 51.13842
9.883668 | 119.9295 | 0.01257066 | 49.23493
9.887 | 119.9293 | 0.0124749 | 50.16196
9.890332 | 119.9294 | 0.01233612 | 50.34988
9.893666 | 119.9297 | 0.01217633 | 49.82929
9.897 | 119.9288 | 0.01199793 | 51.05562
9.900332 | 119.9293 | 0.01183137 | 49.20422
9.903668 | 119.9291 | 0.01175823 | 50.225
9.907 | 119.9293 | 0.01168362 | 50.31687
9.910332 | 119.9295 | 0.01159716 | 49.85242
9.913666 | 119.929 | 0.01149988 | 51.0271
9.917 | 119.9295 | 0.01138563 | 49.18776
9.920332 | 119.9298 | 0.01127996 | 50.14984
9.923668 | 119.929 | 0.01119173 | 50.25322
9.927001 | 119.9295 | 0.01107334 | 49.86788
9.930332 | 119.9299 | 0.01094192 | 51.01967
9.933666 | 119.9298 | 0.01080224 | 49.21878
9.937 | 119.9294 | 0.01068122 | 50.12642
9.940332 | 119.9294 | 0.01055803 | 50.25439
9.943666 | 119.9296 | 0.01042254 | 49.87594
9.947 | 119.9294 | 0.01030284 | 50.95187
9.950332 | 119.929 | 0.01020831 | 49.23461
9.953668 | 119.9295 | 0.01010781 | 50.17746
9.957 | 119.9292 | 0.009986871 | 50.31548
9.960332 | 119.9292 | 0.009851569 | 49.81265
9.963668 | 119.9286 | 0.009711938 | 51.10938
9.967 | 119.9291 | 0.00959073 | 49.21804
9.970332 | 119.9288 | 0.009501011 | 50.1891
9.973668 | 119.929 | 0.009428803 | 50.25208
9.977001 | 119.9291 | 0.009346161 | 49.85128
9.980332 | 119.9286 | 0.009254106 | 51.0572
9.983666 | 119.9288 | 0.009132519 | 49.13874
9.987 | 119.9292 | 0.009008676 | 50.1769
9.990332 | 119.9288 | 0.008910206 | 50.28206
9.993668 | 119.9292 | 0.008817582 | 49.84351
9.997 | 119.9295 | 0.008712106 | 51.10889
10.00033 | 119.9292 | 0.00858016 | 49.2794
10.00367 | 119.9291 | 0.008445242 | 50.19672
10.007 | 119.9291 | 0.008348337 | 50.2198
10.01033 | 119.9292 | 0.00825689 | 49.85955
10.01367 | 119.9294 | 0.008122734 | 51.02194
10.017 | 119.929 | 0.007983664 | 49.26442
10.02033 | 119.9288 | 0.007822512 | 50.16146
10.02367 | 119.9289 | 0.007692634 | 50.28144
10.027 | 119.9287 | 0.007583434 | 49.88248
10.03033 | 119.9294 | 0.007492401 | 51.08926
10.03367 | 119.9286 | 0.007403388 | 49.26336
10.037 | 119.9293 | 0.007328732 | 50.13757
10.04033 | 119.929 | 0.007236684 | 50.40796
10.04367 | 119.9288 | 0.007114735 | 49.85902
10.047 | 119.9286 | 0.006985447 | 51.05286
10.05033 | 119.9286 | 0.006833481 | 49.2479
10.05367 | 119.929 | 0.00668569 | 50.16516
10.057 | 119.9288 | 0.006582408 | 50.28333
10.06033 | 119.9286 | 0.006513655 | 49.85962
10.06367 | 119.9287 | 0.00646088 | 51.02223
10.067 | 119.9297 | 0.006385644 | 49.21786
10.07033 | 119.9291 | 0.006284926 | 50.14966
10.07367 | 119.9296 | 0.0061513 | 50.31289
10.077 | 119.929 | 0.005998623 | 49.82758
10.08033 | 119.9288 | 0.005845556 | 50.95858
10.08367 | 119.9288 | 0.005686718 | 49.67865
10.087 | 119.9287 | 0.005553653 | 50.18634
10.09033 | 119.9291 | 0.005452465 | 50.71681
10.09367 | 119.9284 | 0.005368355 | 50.02754
10.097 | 119.9291 | 0.005289692 | 51.0134
10.10033 | 119.9293 | 0.00518906 | 49.26365
10.10367 | 119.9285 | 0.005061922 | 50.10608
10.107 | 119.9292 | 0.004931754 | 50.31216
10.11033 | 119.9293 | 0.00478477 | 49.85882
10.11367 | 119.929 | 0.00466073 | 50.92624
10.117 | 119.9284 | 0.004542193 | 49.68619
10.12033 | 119.9289 | 0.004434434 | 50.18826
10.12367 | 119.9293 | 0.004362371 | 50.2797
10.127 | 119.9288 | 0.004267248 | 49.87402
10.13033 | 119.9285 | 0.004119615 | 51.0449
10.13367 | 119.9283 | 0.003948702 | 49.65446
10.137 | 119.9281 | 0.003772864 | 50.21949
10.14033 | 119.9283 | 0.003632437 | 50.69906
10.14367 | 119.929 | 0.003521017 | 50.02328
10.147 | 119.9288 | 0.003440325 | 50.9427
10.15033 | 119.9288 | 0.003361818 | 49.67802
10.15367 | 119.929 | 0.003262788 | 50.24126
10.157 | 119.9289 | 0.003146698 | 50.69996
10.16033 | 119.9287 | 0.00302185 | 50.0235
10.16367 | 119.9284 | 0.002877036 | 51.02286
10.167 | 119.9282 | 0.002758188 | 49.64717
10.17033 | 119.9288 | 0.002635534 | 50.24912
10.17367 | 119.929 | 0.002509475 | 50.68313
10.177 | 119.9287 | 0.00239676 | 50.01132
10.18033 | 119.9289 | 0.002304382 | 51.03575
10.18367 | 119.9291 | 0.002208603 | 49.67006
10.187 | 119.9288 | 0.002096134 | 50.19988
10.19033 | 119.9285 | 0.001954954 | 50.76157
10.19367 | 119.9286 | 0.001824962 | 49.96848
10.197 | 119.929 | 0.001708236 | 50.97019
10.20033 | 119.9287 | 0.001601642 | 49.70146
10.20367 | 119.929 | 0.001475779 | 49.15278
10.207 | 119.9286 | 0.00135022 | 50.18064
10.21033 | 119.9287 | 0.001245006 | 50.37558
10.21367 | 119.9283 | 0.001147447 | 49.86643
10.217 | 119.9288 | 0.001050654 | 50.9379
10.22033 | 119.9282 | 0.000944717 | 49.18453
10.22367 | 119.9286 | 0.000810411 | 50.15637
10.227 | 119.9286 | 0.000682812 | 50.3118
10.23033 | 119.9279 | 0.000585844 | 49.84233
10.23367 | 119.9283 | 0.000528884 | 50.94894
10.237 | 119.9287 | 0.000452768 | 49.1992
10.24033 | 119.929 | 0.000352985 | 50.1207
10.24367 | 119.9286 | 0.000230401 | 50.68168
10.247 | 119.9287 | 9.87783e-05 | 50.02676
10.25033 | 119.9288 | -3.3028e-05 | 51.04256
10.25367 | 119.9294 | -0.00018526 | 49.66934
10.257 | 119.9284 | -0.00033275 | 50.25487
10.26033 | 119.928 | -0.00045498 | 50.69752
10.26367 | 119.9291 | -0.00055609 | 50.0229
10.267 | 119.9287 | -0.00059208 | 51.03684
10.27033 | 119.9282 | -0.00065674 | 49.6851
10.27367 | 119.9293 | -0.00076501 | 50.21216
10.277 | 119.9291 | -0.00089133 | 50.66678
10.28033 | 119.929 | -0.0010227 | 49.99176
10.28367 | 119.9289 | -0.001125 | 50.98961
10.287 | 119.9288 | -0.0012433 | 49.67002
10.29033 | 119.9284 | -0.0013812 | 50.2071
10.29367 | 119.9285 | -0.0015516 | 50.64926
10.297 | 119.9283 | -0.0017037 | 50.01114
10.30033 | 119.9284 | -0.001811 | 51.01906
10.30367 | 119.9287 | -0.0019015 | 49.6616
10.307 | 119.9288 | -0.0019823 | 50.20566
10.31033 | 119.9285 | -0.002094 | 50.72832
10.31367 | 119.929 | -0.0022264 | 49.95242
10.317 | 119.9288 | -0.0023575 | 51.00894
10.32033 | 119.9286 | -0.002491 | 49.27646
10.32367 | 119.9281 | -0.0025926 | 49.97564
10.327 | 119.9281 | -0.0026589 | 50.72869
10.33033 | 119.9286 | -0.0027392 | 49.99179
10.33367 | 119.9284 | -0.0028387 | 50.97384
10.337 | 119.9287 | -0.0029494 | 49.70882
10.34033 | 119.9282 | -0.0030581 | 50.2103
10.34367 | 119.9285 | -0.0031825 | 50.72976
10.347 | 119.929 | -0.0032819 | 49.96842
10.35033 | 119.9286 | -0.0033604 | 51.03406
10.35367 | 119.9282 | -0.0034573 | 49.725
10.357 | 119.9285 | -0.0035706 | 50.18976
10.36033 | 119.9282 | -0.0036918 | 50.80768
10.36367 | 119.9284 | -0.003789 | 49.40232
10.367 | 119.9282 | -0.0038759 | 50.97035
10.37033 | 119.9291 | -0.0039648 | 49.71672
10.37367 | 119.9285 | -0.0040619 | 50.18066
10.377 | 119.9284 | -0.0041742 | 50.82369
10.38033 | 119.9282 | -0.0042729 | 49.40329
10.38367 | 119.9287 | -0.0043535 | 50.90768
10.387 | 119.9295 | -0.0044159 | 49.74068
10.39033 | 119.9281 | -0.0045038 | 50.13072
10.39367 | 119.9291 | -0.0046545 | 50.82266
10.397 | 119.9286 | -0.0048108 | 49.3866
10.40033 | 119.9285 | -0.004951 | 50.9785
10.40367 | 119.929 | -0.0050542 | 49.41783
10.407 | 119.9284 | -0.0051441 | 49.9757
10.41033 | 119.9291 | -0.0052675 | 50.9182
10.41367 | 119.9288 | -0.0053876 | 49.41812
10.417 | 119.9287 | -0.005484 | 50.94683
10.42033 | 119.9282 | -0.0055937 | 49.4653
10.42367 | 119.9285 | -0.0057263 | 49.9606
10.427 | 119.9281 | -0.0058712 | 50.90246
10.43033 | 119.9281 | -0.006014 | 49.3879
10.43367 | 119.9287 | -0.0061323 | 50.88406
10.437 | 119.9285 | -0.0062535 | 49.43526
10.44033 | 119.9291 | -0.0063899 | 49.96
10.44367 | 119.9279 | -0.0065104 | 50.90166
10.447 | 119.9277 | -0.0066073 | 49.40246
10.45033 | 119.9286 | -0.0066585 | 50.97046
10.45367 | 119.9286 | -0.0066858 | 49.51289
10.457 | 119.9281 | -0.0067523 | 49.92873
10.46033 | 119.9286 | -0.0068754 | 51.02887
10.46367 | 119.9285 | -0.0070028 | 49.30912
10.467 | 119.9284 | -0.007124 | 50.95504
10.47033 | 119.9284 | -0.0072485 | 49.5448
10.47367 | 119.9285 | -0.0073745 | 49.93613
10.477 | 119.9281 | -0.0074888 | 50.88496
10.48033 | 119.9283 | -0.0076017 | 49.38622
10.48367 | 119.9287 | -0.007702 | 50.89834
10.487 | 119.9285 | -0.0077698 | 49.5597
10.49033 | 119.9282 | -0.0078299 | 49.95141
10.49367 | 119.9288 | -0.0079159 | 51.05824
10.497 | 119.9287 | -0.008026 | 49.36978
10.50034 | 119.9286 | -0.0081512 | 50.87398
10.50367 | 119.9289 | -0.0082828 | 49.62203
10.507 | 119.929 | -0.0083869 | 49.9594
10.51033 | 119.9281 | -0.008502 | 51.15361
10.51367 | 119.9287 | -0.0086296 | 49.29182
10.517 | 119.9282 | -0.0087497 | 50.882
10.52033 | 119.9277 | -0.0088563 | 49.62265
10.52367 | 119.928 | -0.0089511 | 49.9282
10.527 | 119.9279 | -0.0090294 | 51.106
10.53033 | 119.9287 | -0.0091414 | 49.38604
10.53367 | 119.9283 | -0.0092893 | 50.91394
10.537 | 119.9283 | -0.0094176 | 49.89688
10.54033 | 119.928 | -0.0095149 | 49.92008
10.54367 | 119.9285 | -0.0096009 | 51.15344
10.547 | 119.9289 | -0.0096738 | 49.27638
10.55033 | 119.9281 | -0.0097802 | 50.90566
10.55367 | 119.9293 | -0.009906 | 49.92796
10.557 | 119.9287 | -0.0099843 | 49.93526
10.56033 | 119.9284 | -0.01008317 | 51.37698
10.56367 | 119.9281 | -0.01018045 | 49.27503
10.567 | 119.9284 | -0.01029356 | 50.85704
10.57034 | 119.929 | -0.01039657 | 49.95869
10.57367 | 119.9281 | -0.01048294 | 49.9354
10.577 | 119.9284 | -0.01058011 | 51.47258
10.58033 | 119.9288 | -0.01071086 | 49.21293
10.58367 | 119.9296 | -0.01084826 | 50.87301
10.587 | 119.9276 | -0.01096957 | 50.02204
10.59033 | 119.9286 | -0.0110828 | 49.94352
10.59367 | 119.9292 | -0.01121432 | 51.44146
10.597 | 119.9286 | -0.01133318 | 49.1666
10.60033 | 119.9281 | -0.01145396 | 50.89746
10.60367 | 119.9293 | -0.01156896 | 49.96038
10.607 | 119.9286 | -0.01164779 | 49.92826
10.61033 | 119.9286 | -0.01175196 | 51.5062
10.61367 | 119.9287 | -0.01186064 | 49.18339
10.617 | 119.9276 | -0.01199207 | 50.90613
10.62034 | 119.9286 | -0.01213469 | 50.02575
10.62367 | 119.9282 | -0.01224678 | 49.91996
10.627 | 119.9281 | -0.01234701 | 51.56861
10.63033 | 119.9284 | -0.0124526 | 49.11994
10.63367 | 119.9276 | -0.01259833 | 50.85772
10.637 | 119.9287 | -0.01271268 | 49.96158
10.64033 | 119.9277 | -0.01277972 | 49.9279
10.64366 | 119.9289 | -0.0128428 | 51.53698
10.647 | 119.9285 | -0.0128945 | 49.15108
10.65033 | 119.9285 | -0.01295088 | 50.826
10.65367 | 119.929 | -0.01303269 | 50.05731
10.657 | 119.9292 | -0.0131272 | 49.9275
10.66033 | 119.9288 | -0.01326365 | 51.59952
10.66367 | 119.9285 | -0.0134223 | 49.19713
10.667 | 119.9278 | -0.01357463 | 50.78562
10.67033 | 119.9282 | -0.01366778 | 49.93028
10.67367 | 119.9281 | -0.01369998 | 49.92752
10.677 | 119.9286 | -0.0137432 | 51.56784
10.68033 | 119.9285 | -0.01378447 | 49.07262
10.68366 | 119.9281 | -0.01389129 | 50.75356
10.687 | 119.9289 | -0.01405181 | 50.02522
10.69033 | 119.9285 | -0.01415909 | 49.92808
10.69366 | 119.9278 | -0.01425785 | 51.50562
10.697 | 119.9285 | -0.01437328 | 49.10479
10.70033 | 119.928 | -0.01448302 | 50.7387
10.70367 | 119.9281 | -0.01460567 | 50.08892
10.707 | 119.9279 | -0.01472377 | 49.89609
10.71033 | 119.9282 | -0.01481962 | 51.56777
10.71367 | 119.9282 | -0.01493737 | 49.10366
10.717 | 119.9279 | -0.01506196 | 50.72198
10.72033 | 119.9272 | -0.0151825 | 50.05692
10.72367 | 119.9279 | -0.01527934 | 49.90408
10.727 | 119.928 | -0.01535236 | 51.44074
10.73033 | 119.9278 | -0.01543141 | 49.1348
10.73366 | 119.9282 | -0.01550165 | 50.69033
10.737 | 119.9277 | -0.01554315 | 49.96236
10.74033 | 119.9279 | -0.0156041 | 49.90438
10.74367 | 119.928 | -0.01567406 | 51.44192
10.747 | 119.9285 | -0.01578034 | 49.07317
10.75034 | 119.9286 | -0.01590744 | 50.64282
10.75367 | 119.9279 | -0.01601919 | 50.02628
10.757 | 119.9284 | -0.0161107 | 49.8965
10.76033 | 119.9281 | -0.01620917 | 51.37824
10.76367 | 119.9282 | -0.01627954 | 49.02632
10.767 | 119.9282 | -0.01635708 | 50.58714
10.77033 | 119.9278 | -0.01644286 | 49.99508
10.77367 | 119.9288 | -0.01655384 | 49.90381
10.777 | 119.929 | -0.01664156 | 51.08865
10.78033 | 119.928 | -0.01673023 | 49.1187