## White_Iso 120C_2
CLOSED
Version | 2
Language | English
Mode | Standard
Run | 1
RunSerial | 340
Instrument | DSC Q200 V24.11 Build 124
Module | DSC Standard Cell FC
Operator | Siddharth
File | \\Desktop-bnudvhg\ta\Data\DSC\VW\New SMC\White_Iso 120C_2.001
ProcName | Isothermal for
InstSerial | 0200-1143
Sample | VW_Transluscent
Size | 17.53 | mg
Method | Isothermal for
Comment
Xcomment | Pan: Tzero Aluminum Hermetic
Xcomment | Gas1: Nitrogen 50.0 ml/min
Xcomment | Gas2: Nitrogen 50.0 ml/min
Text
Text
Exotherm | UP
Kcell | 1.0737
Calib | -19.7512
TempCal | 1 | pts | 158.05 | 156.6
TzeroDt | -70.0981 -0.0051 1.2772
TzeroDtz | -70.0981 -0.0076 4.8764
InstCalFile | Tzero: \\Desktop-bnudvhg\ta\Data\DSC\PMV 8-22-16\CALIBRATION\0_RCS (90)_08_23_2016 09_00_39.TZR
InstCalFile | Baseline: \\Desktop-bnudvhg\ta\Data\DSC\PMV 8-22-16\empty.001
InstCalFile | Sapphire: \\Desktop-bnudvhg\ta\Data\DSC\PMV 8-22-16\sapphire.001
InstCalDate | Tzero 2016-08-23 Time 12:00:39
TempRange | -70.09 to 396.80 °C at 20.00 °C/min Heat Only
AutoZero | Delta T Offset 0.000 uV
AutoZero | Delta T0 Offset 0.000 uV
MultiptCal | 0
MultiPtDesc
AutoCellConst | Calibration Date 2017-08-28 12:26:29
Controls | Gas 1 Event Off Sampling 0.2
Cell# | FC-00000
CoolingUnit | RCS (90)
SelHeatFlow | Heat Flow T4 (mW)
AutoLidII | Installed
AutoAnalysis | Off
MacroFile
Nsig | 4
Sig1 | Time (min)
Sig2 | Temperature (°C)
Sig3 | Heat Flow (mW)
Sig4 | Sample Purge Flow (mL/min)
Date | 2017-10-15
Time | 19:57
OrgMethod | 1: Equilibrate at 120.00 °C
OrgMethod | 2: Isothermal for 30.00 min
OrgFile | D:\Cure Kinetics SMC CDS\New SMC\White SMC\Isothermal\White_Iso 120C_2.001
StartOfData
0.000333324 | 120.5107 | 16.09817 | 49.98166
0.003666654 | 120.5136 | 16.13481 | 50.56148
0.007 | 120.5168 | 16.16805 | 50.83514
0.01033333 | 120.5201 | 16.19819 | 50.63824
0.01366666 | 120.5224 | 16.22836 | 49.80844
0.01699999 | 120.5256 | 16.25887 | 50.11704
0.02033332 | 120.5279 | 16.2898 | 50.74438
0.02366666 | 120.531 | 16.31376 | 50.75623
0.027 | 120.5339 | 16.34249 | 50.15624
0.03033332 | 120.5357 | 16.36461 | 49.78528
0.03366666 | 120.539 | 16.38674 | 50.23731
0.03699998 | 120.5412 | 16.40845 | 50.67948
0.04033333 | 120.5433 | 16.42455 | 50.78747
0.04366666 | 120.5452 | 16.44288 | 50.02801
0.047 | 120.5481 | 16.46389 | 49.507
0.05033332 | 120.5492 | 16.47991 | 50.49933
0.05366666 | 120.552 | 16.49021 | 50.78826
0.057 | 120.5536 | 16.50318 | 50.67713
0.06033332 | 120.5552 | 16.51297 | 49.51072
0.06366665 | 120.557 | 16.52565 | 49.31218
0.067 | 120.5591 | 16.53506 | 50.75472
0.07033334 | 120.5618 | 16.54307 | 50.74045
0.07366666 | 120.5628 | 16.54428 | 50.4865
0.077 | 120.5643 | 16.54662 | 49.305
0.08033332 | 120.5659 | 16.54954 | 49.41443
0.08366665 | 120.5671 | 16.55297 | 50.72226
0.087 | 120.5681 | 16.55449 | 50.78932
0.09033332 | 120.5685 | 16.55235 | 50.09278
0.09366666 | 120.5704 | 16.55285 | 49.24356
0.09699999 | 120.5705 | 16.55117 | 49.24341
0.1003333 | 120.5722 | 16.54672 | 50.78769
0.1036666 | 120.5732 | 16.54376 | 50.82167
0.107 | 120.5738 | 16.53362 | 49.636
0.1103334 | 120.575 | 16.52535 | 49.32156
0.1136667 | 120.5749 | 16.51688 | 49.17344
0.117 | 120.5758 | 16.50764 | 50.83603
0.1203333 | 120.5774 | 16.49621 | 50.76554
0.1236666 | 120.5777 | 16.48184 | 49.38318
0.127 | 120.5775 | 16.46888 | 49.3826
0.1303333 | 120.5778 | 16.45465 | 49.17284
0.1336666 | 120.579 | 16.44285 | 50.80348
0.137 | 120.5788 | 16.4256 | 50.71809
0.1403334 | 120.5799 | 16.40293 | 49.33657
0.1436667 | 120.5796 | 16.38422 | 49.91866
0.147 | 120.5795 | 16.36133 | 49.26734
0.1503333 | 120.5797 | 16.34278 | 50.78814
0.1536667 | 120.5797 | 16.32215 | 50.80459
0.157 | 120.5796 | 16.29918 | 49.3038
0.1603333 | 120.5794 | 16.27391 | 49.93369
0.1636666 | 120.5794 | 16.25063 | 49.27402
0.167 | 120.5795 | 16.22525 | 50.835
0.1703333 | 120.5785 | 16.20027 | 50.40906
0.1736667 | 120.5784 | 16.1717 | 49.28922
0.177 | 120.5783 | 16.14172 | 50.06824
0.1803333 | 120.5771 | 16.11247 | 49.70267
0.1836666 | 120.5767 | 16.08017 | 50.75668
0.187 | 120.577 | 16.04914 | 50.18808
0.1903333 | 120.5756 | 16.01826 | 49.30515
0.1936666 | 120.5749 | 15.98474 | 50.50062
0.197 | 120.5742 | 15.9503 | 49.88859
0.2003333 | 120.5744 | 15.91708 | 50.67796
0.2036667 | 120.5733 | 15.88151 | 49.96762
0.207 | 120.5725 | 15.84515 | 49.42874
0.2103333 | 120.5712 | 15.81113 | 50.72183
0.2136666 | 120.5706 | 15.77454 | 50.0379
0.217 | 120.5699 | 15.73753 | 50.59724
0.2203333 | 120.5685 | 15.70002 | 49.80813
0.2236666 | 120.5677 | 15.66045 | 49.81656
0.227 | 120.5669 | 15.6197 | 50.8024
0.2303333 | 120.5656 | 15.57577 | 50.20026
0.2336667 | 120.5644 | 15.53364 | 50.21921
0.237 | 120.5634 | 15.49194 | 49.40034
0.2403334 | 120.5625 | 15.44878 | 49.86442
0.2436667 | 120.5606 | 15.40588 | 50.78632
0.247 | 120.5591 | 15.36182 | 50.54962
0.2503333 | 120.5584 | 15.31882 | 49.99781
0.2536666 | 120.5569 | 15.2757 | 49.22618
0.257 | 120.5548 | 15.22888 | 50.2075
0.2603333 | 120.5541 | 15.18192 | 50.8175
0.2636666 | 120.5524 | 15.13599 | 50.66032
0.267 | 120.5503 | 15.08708 | 49.52422
0.2703333 | 120.5494 | 15.04229 | 49.33526
0.2736666 | 120.5471 | 14.99828 | 50.62804
0.277 | 120.5452 | 14.94953 | 50.8181
0.2803333 | 120.5444 | 14.89996 | 50.59764
0.2836666 | 120.5423 | 14.84891 | 49.38261
0.287 | 120.5404 | 14.79605 | 49.45982
0.2903333 | 120.5389 | 14.74745 | 50.73781
0.2936666 | 120.5371 | 14.69726 | 50.8335
0.297 | 120.5353 | 14.64736 | 50.70062
0.3003333 | 120.5333 | 14.59827 | 49.28746
0.3036666 | 120.5313 | 14.54739 | 49.91778
0.307 | 120.53 | 14.49498 | 50.7626
0.3103333 | 120.5279 | 14.4454 | 50.83419
0.3136666 | 120.5254 | 14.39229 | 50.31348
0.317 | 120.5242 | 14.34139 | 49.24121
0.3203333 | 120.5228 | 14.28508 | 50.02003
0.3236666 | 120.5208 | 14.23322 | 50.74338
0.327 | 120.518 | 14.17946 | 50.81816
0.3303334 | 120.5166 | 14.12697 | 50.34493
0.3336667 | 120.5144 | 14.0756 | 49.28748
0.337 | 120.5124 | 14.02243 | 50.08298
0.3403333 | 120.5108 | 13.96692 | 50.8067
0.3436667 | 120.5082 | 13.91263 | 50.83298
0.347 | 120.507 | 13.85503 | 50.34519
0.3503333 | 120.505 | 13.79801 | 49.34933
0.3536666 | 120.5018 | 13.74458 | 50.62466
0.357 | 120.5001 | 13.69008 | 50.78652
0.3603333 | 120.4976 | 13.63874 | 50.67438
0.3636666 | 120.4957 | 13.58455 | 50.25131
0.367 | 120.4934 | 13.52712 | 49.78411
0.3703333 | 120.4916 | 13.46929 | 50.76825
0.3736667 | 120.49 | 13.41157 | 50.82688
0.377 | 120.4871 | 13.35831 | 50.5001
0.3803334 | 120.4846 | 13.30372 | 50.21951
0.3836667 | 120.483 | 13.2464 | 49.91746
0.387 | 120.4813 | 13.1912 | 50.78408
0.3903334 | 120.478 | 13.13236 | 50.80197
0.3936667 | 120.4764 | 13.07592 | 50.40418
0.397 | 120.4735 | 13.0235 | 50.1239
0.4003334 | 120.4708 | 12.96679 | 50.09029
0.4036667 | 120.4685 | 12.91044 | 50.78344
0.407 | 120.4668 | 12.8551 | 50.77133
0.4103333 | 120.4649 | 12.79876 | 49.72633
0.4136667 | 120.4622 | 12.74073 | 50.05904
0.417 | 120.4599 | 12.68519 | 50.56059
0.4203333 | 120.4572 | 12.63192 | 50.76799
0.4236667 | 120.4547 | 12.57619 | 50.71472
0.427 | 120.4525 | 12.52221 | 49.50481
0.4303333 | 120.4509 | 12.46586 | 50.11911
0.4336666 | 120.4487 | 12.40868 | 50.71939
0.437 | 120.4458 | 12.35023 | 50.87912
0.4403334 | 120.444 | 12.29537 | 50.6439
0.4436667 | 120.4416 | 12.23967 | 49.39569
0.447 | 120.4389 | 12.18385 | 50.14636
0.4503334 | 120.4372 | 12.13084 | 50.69474
0.4536667 | 120.4343 | 12.0725 | 50.86409
0.457 | 120.4326 | 12.01648 | 50.18412
0.4603333 | 120.4295 | 11.96175 | 49.36454
0.4636667 | 120.4274 | 11.90476 | 50.1062
0.467 | 120.4254 | 11.84945 | 50.65162
0.4703333 | 120.4226 | 11.79589 | 50.81692
0.4736667 | 120.42 | 11.73986 | 50.02622
0.477 | 120.4182 | 11.68722 | 49.24098
0.4803333 | 120.4159 | 11.63382 | 50.07526
0.4836666 | 120.4136 | 11.57872 | 50.76391
0.487 | 120.4112 | 11.52285 | 50.73878
0.4903333 | 120.4089 | 11.46958 | 49.5865
0.4936666 | 120.4066 | 11.41574 | 49.10062
0.497 | 120.4042 | 11.36376 | 50.6256
0.5003334 | 120.4021 | 11.30768 | 50.78711
0.5036667 | 120.4004 | 11.24979 | 50.72237
0.507 | 120.397 | 11.19376 | 49.39682
0.5103333 | 120.3945 | 11.14131 | 49.19463
0.5136667 | 120.3923 | 11.091 | 50.75196
0.517 | 120.3899 | 11.0414 | 50.8502
0.5203333 | 120.3876 | 10.99075 | 50.67434
0.5236667 | 120.3855 | 10.93623 | 49.33442
0.527 | 120.3838 | 10.8825 | 49.33508
0.5303332 | 120.3808 | 10.83176 | 50.81566
0.5336666 | 120.3784 | 10.77989 | 50.78766
0.537 | 120.3761 | 10.72738 | 50.46802
0.5403332 | 120.3748 | 10.67293 | 49.20824
0.5436666 | 120.3723 | 10.62213 | 49.76239
0.547 | 120.3698 | 10.57354 | 50.79906
0.5503332 | 120.368 | 10.52607 | 50.79459
0.5536666 | 120.3654 | 10.47243 | 50.309
0.557 | 120.3641 | 10.41899 | 49.20866
0.5603332 | 120.3611 | 10.36535 | 49.87211
0.5636668 | 120.3601 | 10.31577 | 50.879
0.567 | 120.3565 | 10.26895 | 50.7076
0.5703334 | 120.3549 | 10.21738 | 49.87818
0.5736668 | 120.3532 | 10.16716 | 49.39478
0.577 | 120.3507 | 10.11638 | 50.045
0.5803332 | 120.3483 | 10.06554 | 50.8941
0.5836668 | 120.3464 | 10.01786 | 50.6514
0.587 | 120.3436 | 9.970387 | 49.50472
0.5903334 | 120.3418 | 9.918759 | 49.4892
0.5936666 | 120.34 | 9.868097 | 50.49868
0.597 | 120.3373 | 9.820416 | 50.83144
0.6003332 | 120.3345 | 9.774695 | 50.55648
0.6036668 | 120.3326 | 9.728891 | 49.3949
0.607 | 120.3306 | 9.683356 | 49.9795
0.6103332 | 120.3291 | 9.632826 | 50.64974
0.6136666 | 120.3272 | 9.58332 | 50.89394
0.617 | 120.3242 | 9.535064 | 50.33365
0.6203332 | 120.3224 | 9.49086 | 49.30184
0.6236668 | 120.32 | 9.445702 | 50.01164
0.627 | 120.3185 | 9.399459 | 50.71474
0.6303334 | 120.3166 | 9.355066 | 50.91142
0.6336668 | 120.3146 | 9.308525 | 49.66367
0.637 | 120.3131 | 9.261475 | 49.15445
0.6403334 | 120.3108 | 9.214738 | 50.48176
0.6436668 | 120.3084 | 9.166439 | 50.74602
0.647 | 120.3063 | 9.122534 | 50.81626
0.6503332 | 120.3048 | 9.080751 | 49.5218
0.6536668 | 120.303 | 9.037644 | 49.17754
0.657 | 120.3011 | 8.991005 | 50.68721
0.6603332 | 120.2986 | 8.943632 | 50.84852
0.6636668 | 120.2968 | 8.901348 | 50.83076
0.667 | 120.2948 | 8.860637 | 49.34812
0.6703332 | 120.2928 | 8.819598 | 49.23254
0.6736668 | 120.2913 | 8.774719 | 50.7361
0.677 | 120.2886 | 8.728674 | 50.82544
0.6803332 | 120.2874 | 8.683794 | 50.76754
0.6836668 | 120.2855 | 8.642172 | 49.30168
0.687 | 120.2836 | 8.600182 | 49.23984
0.6903334 | 120.2817 | 8.561043 | 50.73464
0.6936668 | 120.2789 | 8.518476 | 50.77696
0.697 | 120.2778 | 8.476524 | 50.49633
0.7003332 | 120.2761 | 8.43591 | 49.19144
0.7036668 | 120.2742 | 8.39464 | 49.42009
0.707 | 120.2724 | 8.352813 | 50.80004
0.7103332 | 120.2705 | 8.31507 | 50.84183
0.7136668 | 120.2688 | 8.275616 | 49.96464
0.717 | 120.2666 | 8.235144 | 49.27068
0.7203332 | 120.2661 | 8.1929 | 49.8643
0.7236668 | 120.2631 | 8.153891 | 50.81601
0.727 | 120.2615 | 8.107494 | 50.8185
0.7303332 | 120.2606 | 8.069465 | 49.94093
0.7336668 | 120.2578 | 8.033528 | 49.34877
0.737 | 120.255 | 7.997546 | 49.96992
0.7403332 | 120.2544 | 7.959382 | 50.79949
0.7436668 | 120.2526 | 7.922024 | 50.77832
0.747 | 120.2506 | 7.881176 | 49.84592
0.7503332 | 120.2491 | 7.843863 | 48.85788
0.7536668 | 120.248 | 7.805972 | 49.91648
0.757 | 120.2461 | 7.771368 | 51.10947
0.7603332 | 120.2443 | 7.731626 | 49.37876
0.7636668 | 120.2429 | 7.693474 | 50.846
0.767 | 120.2418 | 7.656818 | 49.83261
0.7703332 | 120.2386 | 7.619699 | 50.03669
0.7736668 | 120.2378 | 7.58414 | 51.57183
0.777 | 120.2356 | 7.549864 | 49.25372
0.7803332 | 120.2348 | 7.513522 | 50.78273
0.7836668 | 120.2331 | 7.478128 | 49.99812
0.787 | 120.2313 | 7.443163 | 49.90477
0.7903332 | 120.23 | 7.405128 | 51.66748
0.7936668 | 120.2288 | 7.368118 | 49.20708
0.797 | 120.2267 | 7.333466 | 50.6875
0.8003332 | 120.2244 | 7.300513 | 50.07739
0.8036668 | 120.2236 | 7.267703 | 49.80611
0.807 | 120.222 | 7.237212 | 51.69957
0.8103332 | 120.221 | 7.198166 | 49.16025
0.8136668 | 120.2199 | 7.162174 | 50.52884
0.817 | 120.217 | 7.12671 | 48.98438
0.8203334 | 120.2162 | 7.09537 | 50.91068
0.8236668 | 120.2145 | 7.067174 | 49.99511
0.827 | 120.213 | 7.033244 | 49.96441
0.8303332 | 120.212 | 6.999566 | 51.63618
0.8336668 | 120.2102 | 6.966846 | 49.20766
0.837 | 120.209 | 6.932929 | 50.87954
0.8403334 | 120.2078 | 6.902407 | 50.0292
0.8436668 | 120.2061 | 6.870393 | 49.91757
0.8470001 | 120.2043 | 6.836684 | 51.6372
0.8503332 | 120.2033 | 6.802974 | 49.16153
0.8536668 | 120.2013 | 6.773652 | 50.80828
0.857 | 120.1999 | 6.744019 | 50.0912
0.8603332 | 120.1995 | 6.715545 | 49.94846
0.8636666 | 120.1979 | 6.684558 | 51.47624
0.867 | 120.1966 | 6.651588 | 49.1291
0.8703332 | 120.1959 | 6.619616 | 50.6803
0.8736668 | 120.1945 | 6.591674 | 50.06117
0.877 | 120.1919 | 6.561435 | 49.9332
0.8803332 | 120.1914 | 6.529719 | 51.11791
0.8836666 | 120.1901 | 6.499551 | 49.03628
0.887 | 120.1881 | 6.471826 | 50.2855
0.8903332 | 120.1869 | 6.443507 | 50.18681
0.8936668 | 120.1861 | 6.41737 | 49.90187
0.897 | 120.1852 | 6.386619 | 51.05484
0.9003332 | 120.1837 | 6.35537 | 49.17658
0.9036666 | 120.182 | 6.33011 | 50.21804
0.9070001 | 120.1809 | 6.301388 | 50.43709
0.9103334 | 120.1807 | 6.273794 | 49.84624
0.9136668 | 120.1784 | 6.241216 | 49.76553
0.917 | 120.178 | 6.210613 | 50.28672
0.9203334 | 120.176 | 6.184351 | 50.80022
0.9236668 | 120.1749 | 6.161348 | 49.42624
0.9270001 | 120.173 | 6.135778 | 50.97536
0.9303332 | 120.1717 | 6.106782 | 49.50583
0.9336668 | 120.1712 | 6.078408 | 49.96416
0.9370001 | 120.1693 | 6.054228 | 51.16338
0.9403334 | 120.1682 | 6.029361 | 49.28448
0.9436668 | 120.1673 | 6.00371 | 50.96653
0.9470001 | 120.1661 | 5.975028 | 49.96074
0.9503334 | 120.165 | 5.94885 | 49.96366
0.9536668 | 120.164 | 5.922425 | 51.5386
0.957 | 120.1633 | 5.897521 | 49.2535
0.9603332 | 120.162 | 5.870766 | 50.8393
0.9636668 | 120.1611 | 5.843984 | 50.0891
0.967 | 120.1594 | 5.81827 | 49.95598
0.9703332 | 120.1584 | 5.796118 | 51.571
0.9736668 | 120.1574 | 5.772385 | 49.11182
0.9770001 | 120.1568 | 5.74668 | 50.84606
0.9803332 | 120.1552 | 5.71891 | 49.99456
0.9836666 | 120.1541 | 5.692202 | 49.90031
0.987 | 120.1528 | 5.667618 | 51.53734
0.9903334 | 120.1515 | 5.646826 | 49.20639
0.9936668 | 120.151 | 5.623926 | 50.7195
0.997 | 120.1502 | 5.598559 | 50.02754
1.000333 | 120.1487 | 5.574059 | 49.91647
1.003667 | 120.1472 | 5.55013 | 51.5388
1.007 | 120.1467 | 5.526838 | 49.08146
1.010333 | 120.146 | 5.502537 | 50.32082
1.013667 | 120.145 | 5.477944 | 50.1227
1.017 | 120.1437 | 5.45596 | 49.91662
1.020333 | 120.1424 | 5.43414 | 51.10863
1.023666 | 120.1418 | 5.413461 | 49.0957
1.027 | 120.1406 | 5.39251 | 50.18207
1.030333 | 120.1394 | 5.369217 | 50.34074
1.033667 | 120.1388 | 5.344409 | 49.86884
1.037 | 120.1376 | 5.322412 | 51.06847
1.040333 | 120.1366 | 5.303099 | 49.29974
1.043667 | 120.1355 | 5.283234 | 50.14678
1.047 | 120.135 | 5.26112 | 50.75298
1.050334 | 120.1346 | 5.236914 | 49.98972
1.053667 | 120.133 | 5.214687 | 51.0424
1.057 | 120.1322 | 5.1948 | 49.70474
1.060334 | 120.1315 | 5.174625 | 50.20092
1.063667 | 120.1301 | 5.151421 | 50.84676
1.067 | 120.1299 | 5.129948 | 49.86418
1.070334 | 120.1279 | 5.109219 | 51.07407
1.073667 | 120.1282 | 5.092621 | 49.42488
1.077 | 120.1273 | 5.074302 | 49.93167
1.080334 | 120.126 | 5.053585 | 51.00269
1.083667 | 120.1248 | 5.030274 | 49.31472
1.087 | 120.1244 | 5.007418 | 50.93378
1.090334 | 120.1234 | 4.987511 | 49.58359
1.093667 | 120.1226 | 4.970268 | 49.9714
1.097 | 120.122 | 4.951715 | 51.53863
1.100334 | 120.1208 | 4.932402 | 49.34672
1.103667 | 120.1201 | 4.910482 | 50.87027
1.107 | 120.1188 | 4.89035 | 49.99313
1.110334 | 120.1178 | 4.872891 | 49.97174
1.113666 | 120.1165 | 4.854332 | 51.60287
1.117 | 120.1161 | 4.833928 | 49.17566
1.120333 | 120.1157 | 4.816594 | 50.91059
1.123667 | 120.1149 | 4.796104 | 49.96391
1.127 | 120.1144 | 4.776134 | 49.9325
1.130334 | 120.1138 | 4.759684 | 51.53926
1.133666 | 120.112 | 4.741951 | 49.12888
1.137 | 120.1116 | 4.720976 | 50.71207
1.140333 | 120.1109 | 4.702303 | 50.05988
1.143667 | 120.1099 | 4.682698 | 49.91713
1.147 | 120.1089 | 4.664133 | 51.60416
1.150334 | 120.1086 | 4.64924 | 49.11382
1.153666 | 120.1075 | 4.633304 | 50.70422
1.157 | 120.1072 | 4.615296 | 50.06125
1.160334 | 120.107 | 4.595991 | 49.90169
1.163667 | 120.1054 | 4.577676 | 51.446
1.167 | 120.1047 | 4.557903 | 49.05182
1.170334 | 120.1042 | 4.539605 | 50.27358
1.173667 | 120.1037 | 4.523175 | 50.1556
1.177 | 120.1029 | 4.506858 | 49.87038
1.180334 | 120.1019 | 4.491068 | 51.13409
1.183667 | 120.1012 | 4.472476 | 49.0986
1.187 | 120.1009 | 4.456332 | 50.15903
1.190334 | 120.0994 | 4.437765 | 50.34198
1.193667 | 120.0991 | 4.422364 | 49.84623
1.197 | 120.0978 | 4.406332 | 51.00329
1.200334 | 120.097 | 4.38866 | 49.25352
1.203667 | 120.0965 | 4.372357 | 50.1666
1.207 | 120.0958 | 4.35859 | 50.75285
1.210334 | 120.0948 | 4.344529 | 49.9193
1.213667 | 120.0941 | 4.332541 | 50.98328
1.217 | 120.0944 | 4.316574 | 49.31636
1.220333 | 120.0933 | 4.298292 | 49.9799
1.223667 | 120.0932 | 4.279848 | 50.94128
1.227 | 120.0922 | 4.264143 | 49.45659
1.230334 | 120.0915 | 4.24919 | 50.95866
1.233666 | 120.0908 | 4.230214 | 49.37859
1.237 | 120.0903 | 4.214242 | 49.94786
1.240334 | 120.0886 | 4.196896 | 51.11525
1.243667 | 120.0881 | 4.186062 | 49.36339
1.247 | 120.0879 | 4.17363 | 50.8955
1.250334 | 120.0874 | 4.159541 | 49.45928
1.253667 | 120.0862 | 4.14556 | 49.97974
1.257 | 120.086 | 4.130481 | 51.50828
1.260333 | 120.0856 | 4.113476 | 49.20717
1.263666 | 120.0856 | 4.099976 | 50.91098
1.267 | 120.0842 | 4.082855 | 49.93088
1.270333 | 120.0842 | 4.068088 | 49.94056
1.273666 | 120.0826 | 4.054672 | 51.57248
1.277 | 120.0826 | 4.04009 | 49.1767
1.280334 | 120.082 | 4.027981 | 50.83238
1.283667 | 120.0812 | 4.012552 | 50.0282
1.287 | 120.0811 | 3.997642 | 49.94082
1.290334 | 120.0799 | 3.982599 | 51.57314
1.293667 | 120.0799 | 3.969005 | 49.0678
1.297 | 120.0788 | 3.957945 | 50.72902
1.300334 | 120.0787 | 3.94448 | 50.02887
1.303667 | 120.0778 | 3.931128 | 49.90174
1.307 | 120.0779 | 3.919136 | 51.44429
1.310334 | 120.0768 | 3.90362 | 49.05094
1.313667 | 120.0772 | 3.887854 | 50.33684
1.317 | 120.0762 | 3.873704 | 50.02866
1.320334 | 120.0747 | 3.85691 | 49.91695
1.323667 | 120.0731 | 3.842905 | 51.18974
1.327 | 120.0742 | 3.833656 | 49.03602
1.330333 | 120.0729 | 3.823372 | 50.2536
1.333667 | 120.0726 | 3.808084 | 50.21836
1.337 | 120.0721 | 3.795164 | 49.886
1.340334 | 120.0714 | 3.782766 | 51.03024
1.343667 | 120.0708 | 3.768938 | 49.25381
1.347 | 120.0702 | 3.758704 | 50.11943
1.350333 | 120.0694 | 3.74765 | 50.67452
1.353667 | 120.0694 | 3.732374 | 50.00172
1.357 | 120.0688 | 3.721526 | 51.01406
1.360334 | 120.0678 | 3.707875 | 49.69774
1.363667 | 120.068 | 3.697422 | 50.23852
1.367 | 120.0671 | 3.685121 | 50.80086
1.370333 | 120.0672 | 3.673203 | 49.42709
1.373667 | 120.0666 | 3.657466 | 51.00769
1.377 | 120.0657 | 3.646242 | 49.4431
1.380333 | 120.0656 | 3.630539 | 49.96464
1.383667 | 120.0656 | 3.620842 | 51.0535
1.387 | 120.0643 | 3.608334 | 49.31772
1.390333 | 120.0637 | 3.594678 | 50.93718
1.393667 | 120.0631 | 3.582584 | 49.63408
1.397 | 120.062 | 3.573517 | 49.9495
1.400333 | 120.061 | 3.564626 | 51.57514
1.403666 | 120.062 | 3.553229 | 49.28766
1.407 | 120.0613 | 3.539479 | 50.93748
1.410334 | 120.061 | 3.52466 | 49.99696
1.413667 | 120.0602 | 3.511919 | 49.90239
1.417 | 120.0596 | 3.505108 | 51.60679
1.420334 | 120.059 | 3.495975 | 49.19417
1.423667 | 120.0595 | 3.485009 | 50.79541
1.427 | 120.059 | 3.473074 | 49.96919
1.430333 | 120.0578 | 3.460742 | 49.91083
1.433667 | 120.0579 | 3.451288 | 51.57652
1.437 | 120.0572 | 3.441038 | 49.17964
1.440334 | 120.0565 | 3.427759 | 50.72359
1.443667 | 120.0566 | 3.416853 | 50.1281
1.447 | 120.0557 | 3.405306 | 49.93459
1.450334 | 120.0552 | 3.394681 | 51.44959
1.453667 | 120.0551 | 3.38645 | 49.0548
1.457 | 120.0539 | 3.372146 | 50.64294
1.460334 | 120.0539 | 3.361965 | 50.1273
1.463667 | 120.0532 | 3.353436 | 49.91861
1.467 | 120.0523 | 3.345235 | 51.38531
1.470333 | 120.0526 | 3.335168 | 49.06969
1.473667 | 120.0529 | 3.323779 | 50.30209
1.477 | 120.0519 | 3.31129 | 50.19037
1.480333 | 120.0512 | 3.300157 | 49.87954
1.483667 | 120.0518 | 3.292236 | 51.05292
1.487 | 120.0506 | 3.283721 | 49.10122
1.490334 | 120.0513 | 3.272104 | 50.144
1.493667 | 120.0499 | 3.260234 | 50.74269
1.497 | 120.0499 | 3.24812 | 50.03393
1.500333 | 120.0495 | 3.236934 | 50.96822
1.503667 | 120.0488 | 3.226948 | 49.65998
1.507 | 120.0476 | 3.218506 | 50.26098
1.510333 | 120.0465 | 3.207112 | 50.85358
1.513667 | 120.0473 | 3.199154 | 49.9127
1.517 | 120.0466 | 3.191946 | 51.08609
1.520333 | 120.0461 | 3.182498 | 49.74689
1.523666 | 120.0456 | 3.175444 | 50.17222
1.527 | 120.0456 | 3.16417 | 51.02632
1.530334 | 120.0449 | 3.153059 | 49.35289
1.533667 | 120.0446 | 3.142472 | 50.98746
1.537 | 120.0439 | 3.13395 | 49.54163
1.540334 | 120.0436 | 3.125801 | 50.00648
1.543667 | 120.0437 | 3.114884 | 51.4852
1.547 | 120.0432 | 3.102432 | 49.29135
1.550334 | 120.0426 | 3.094267 | 50.94018
1.553667 | 120.0419 | 3.088062 | 49.90604
1.557 | 120.0416 | 3.080118 | 49.96731
1.560334 | 120.0409 | 3.072641 | 51.6124
1.563667 | 120.0415 | 3.060875 | 49.27598
1.567 | 120.0413 | 3.051299 | 50.93219
1.570334 | 120.0408 | 3.042119 | 49.97228
1.573667 | 120.0399 | 3.034868 | 49.95185
1.577 | 120.0401 | 3.025685 | 51.54933
1.580333 | 120.0402 | 3.015639 | 49.1518
1.583667 | 120.0389 | 3.004959 | 50.78986
1.587 | 120.0386 | 2.994745 | 50.03672
1.590334 | 120.0386 | 2.991309 | 49.91286
1.593667 | 120.0373 | 2.982437 | 51.48661
1.597 | 120.0379 | 2.971934 | 49.08969
1.600334 | 120.0374 | 2.964906 | 50.66312
1.603667 | 120.0362 | 2.955229 | 50.06946
1.607 | 120.0374 | 2.94952 | 49.90446
1.610333 | 120.0361 | 2.94124 | 51.35808
1.613667 | 120.0367 | 2.928316 | 49.0886
1.617 | 120.0352 | 2.91916 | 50.30685
1.620333 | 120.0352 | 2.911621 | 50.10054
1.623666 | 120.0349 | 2.905889 | 49.8893
1.627 | 120.0345 | 2.896459 | 51.06738
1.630333 | 120.0342 | 2.886038 | 49.12051
1.633667 | 120.0342 | 2.878414 | 50.20406
1.637 | 120.0332 | 2.872341 | 50.32227
1.640334 | 120.0332 | 2.864043 | 49.89662
1.643667 | 120.0327 | 2.855725 | 51.04782
1.647 | 120.0322 | 2.846896 | 49.69258
1.650333 | 120.0318 | 2.838404 | 50.23724
1.653667 | 120.0322 | 2.832197 | 50.7598
1.657 | 120.0307 | 2.827496 | 49.95282
1.660334 | 120.0307 | 2.819328 | 50.98882
1.663667 | 120.031 | 2.809406 | 49.70889
1.667 | 120.0302 | 2.799533 | 50.22561
1.670334 | 120.0303 | 2.79204 | 50.88626
1.673667 | 120.0294 | 2.786619 | 49.43387
1.677 | 120.0295 | 2.779627 | 51.0616
1.680333 | 120.0292 | 2.768857 | 49.56016
1.683667 | 120.0291 | 2.757708 | 49.94442
1.687 | 120.0286 | 2.750587 | 51.17176
1.690334 | 120.0276 | 2.746996 | 49.37034
1.693667 | 120.0275 | 2.739541 | 50.96493
1.697 | 120.0277 | 2.734282 | 49.60783
1.700334 | 120.0272 | 2.7264 | 49.96754
1.703667 | 120.0276 | 2.716836 | 51.5177
1.707 | 120.0264 | 2.710422 | 49.32413
1.710333 | 120.0263 | 2.703814 | 50.94194
1.713667 | 120.026 | 2.69595 | 50.00451
1.717 | 120.0256 | 2.689127 | 49.96003
1.720333 | 120.0259 | 2.680725 | 50.77997
1.723667 | 120.0252 | 2.675146 | 50.76055
1.727 | 120.0256 | 2.667027 | 49.5449
1.730333 | 120.0246 | 2.659778 | 49.12916
1.733667 | 120.0235 | 2.651434 | 50.6949
1.737 | 120.0241 | 2.645546 | 50.79211
1.740334 | 120.0235 | 2.639512 | 50.74555
1.743667 | 120.0241 | 2.632082 | 49.26297
1.747 | 120.0231 | 2.624283 | 49.27093
1.750334 | 120.0224 | 2.615825 | 50.79138
1.753667 | 120.023 | 2.608338 | 50.80844
1.757 | 120.0224 | 2.603486 | 50.58632
1.760333 | 120.0217 | 2.597676 | 49.2788
1.763666 | 120.0216 | 2.591812 | 49.34125
1.767 | 120.0212 | 2.585674 | 50.82332
1.770333 | 120.0214 | 2.575662 | 50.80953
1.773666 | 120.0208 | 2.566536 | 50.50816
1.777 | 120.0202 | 2.561554 | 49.27946
1.780333 | 120.0199 | 2.556919 | 49.7959
1.783667 | 120.0201 | 2.549859 | 50.82402
1.787 | 120.0197 | 2.541008 | 50.77818
1.790334 | 120.02 | 2.533937 | 49.73516
1.793667 | 120.0188 | 2.529285 | 49.23262
1.797 | 120.0185 | 2.523742 | 49.94893
1.800334 | 120.0191 | 2.519258 | 50.82449
1.803667 | 120.0184 | 2.511998 | 50.69884
1.807 | 120.0184 | 2.503602 | 49.52864
1.810334 | 120.0176 | 2.498588 | 49.35612
1.813667 | 120.0176 | 2.491319 | 50.13
1.817 | 120.0182 | 2.484298 | 50.85466
1.820333 | 120.0164 | 2.477585 | 50.66634
1.823667 | 120.017 | 2.469421 | 49.45
1.827 | 120.0166 | 2.464158 | 49.88961
1.830333 | 120.0162 | 2.457419 | 50.56071
1.833667 | 120.0162 | 2.449812 | 50.951
1.837 | 120.0158 | 2.443581 | 50.53967
1.840334 | 120.0156 | 2.437802 | 49.32415
1.843667 | 120.0154 | 2.433518 | 49.95191
1.847 | 120.0145 | 2.428815 | 50.70328
1.850334 | 120.0152 | 2.42025 | 50.83854
1.853667 | 120.0147 | 2.41493 | 50.034
1.857 | 120.0138 | 2.410958 | 49.34048
1.860334 | 120.0148 | 2.406134 | 50.02322
1.863667 | 120.0138 | 2.399593 | 50.71619
1.867 | 120.0139 | 2.392298 | 50.85488
1.870334 | 120.0132 | 2.382265 | 49.56119
1.873667 | 120.0132 | 2.375727 | 49.16828
1.877 | 120.012 | 2.371262 | 50.52106
1.880333 | 120.0127 | 2.368599 | 50.79976
1.883667 | 120.0123 | 2.362442 | 50.8236
1.887 | 120.0126 | 2.353861 | 49.34094
1.890334 | 120.0115 | 2.345056 | 49.17036
1.893667 | 120.0118 | 2.339308 | 50.69695
1.897 | 120.0111 | 2.337407 | 50.77768
1.900334 | 120.011 | 2.335791 | 50.80864
1.903667 | 120.0113 | 2.329962 | 49.32636
1.907 | 120.0112 | 2.323834 | 49.19418
1.910334 | 120.0106 | 2.313719 | 50.71422
1.913667 | 120.0103 | 2.30763 | 50.80246
1.917 | 120.0096 | 2.30277 | 50.60343
1.920334 | 120.01 | 2.296072 | 49.17096
1.923667 | 120.0093 | 2.289966 | 49.28724
1.927 | 120.0089 | 2.285384 | 50.746
1.930333 | 120.0092 | 2.28249 | 50.77046
1.933667 | 120.0094 | 2.279907 | 50.44404
1.937 | 120.0086 | 2.275004 | 49.18661
1.940334 | 120.0088 | 2.26698 | 49.7327
1.943667 | 120.0091 | 2.258678 | 50.77713
1.947 | 120.0088 | 2.252396 | 50.75381
1.950334 | 120.008 | 2.246218 | 49.94508
1.953667 | 120.0075 | 2.240054 | 49.31009
1.957 | 120.0067 | 2.234844 | 49.90568
1.960333 | 120.0075 | 2.229528 | 50.80938
1.963667 | 120.0073 | 2.226066 | 50.86552
1.967 | 120.0064 | 2.221298 | 49.8665
1.970333 | 120.007 | 2.21551 | 49.48207
1.973667 | 120.006 | 2.210767 | 50.08286
1.977 | 120.0054 | 2.207394 | 50.76194
1.980333 | 120.0062 | 2.203376 | 50.73076
1.983667 | 120.0068 | 2.197713 | 49.79586
1.987 | 120.0059 | 2.189282 | 50.04313
1.990334 | 120.0049 | 2.18167 | 50.49106
1.993667 | 120.0045 | 2.176537 | 50.7609
1.997 | 120.0055 | 2.174194 | 50.32044
2.000334 | 120.0044 | 2.171646 | 49.80322
2.003667 | 120.004 | 2.16714 | 50.13144
2.007 | 120.004 | 2.162287 | 50.61896
2.010333 | 120.0044 | 2.158369 | 50.81024
2.013666 | 120.0048 | 2.153052 | 50.13272
2.017 | 120.0042 | 2.145654 | 49.80389
2.020333 | 120.0031 | 2.136323 | 50.21844
2.023666 | 120.0026 | 2.128818 | 50.63891
2.027 | 120.0026 | 2.12537 | 50.62012
2.030333 | 120.0024 | 2.123734 | 49.88034
2.033667 | 120.0027 | 2.121088 | 49.43578
2.037 | 120.0027 | 2.116963 | 50.5386
2.040333 | 120.0024 | 2.110522 | 50.69697
2.043667 | 120.0022 | 2.104633 | 50.55635
2.047 | 120.002 | 2.099894 | 49.54684
2.050333 | 120.0015 | 2.09551 | 49.33252
2.053667 | 120.0014 | 2.091467 | 50.66518
2.057 | 120.0009 | 2.087285 | 50.79418
2.060333 | 120.0016 | 2.081818 | 50.57302
2.063666 | 120.001 | 2.077113 | 49.35937
2.067 | 120.0009 | 2.071469 | 49.28687
2.070333 | 120.0007 | 2.064744 | 50.72989
2.073666 | 120.0004 | 2.059473 | 50.73092
2.077 | 119.9994 | 2.055276 | 50.069
2.080333 | 120 | 2.052333 | 49.2337
2.083667 | 119.9993 | 2.049677 | 49.19383
2.087 | 119.9996 | 2.044838 | 50.6982
2.090333 | 119.9992 | 2.039724 | 50.79646
2.093667 | 119.999 | 2.034439 | 49.61162
2.097 | 119.9989 | 2.029376 | 49.25028
2.100334 | 119.9981 | 2.025913 | 49.15579
2.103667 | 119.9987 | 2.021766 | 50.79546
2.107 | 119.9985 | 2.017049 | 50.79676
2.110334 | 119.9979 | 2.01223 | 49.40756
2.113667 | 119.998 | 2.008181 | 49.31335
2.117 | 119.998 | 2.005142 | 49.23498
2.120334 | 119.9976 | 2.000204 | 50.8127
2.123667 | 119.9985 | 1.994017 | 50.70819
2.127 | 119.9972 | 1.98793 | 49.23477
2.130333 | 119.9972 | 1.98224 | 49.88325
2.133667 | 119.9969 | 1.978405 | 49.19872
2.137 | 119.9969 | 1.976735 | 50.74826
2.140334 | 119.9959 | 1.973028 | 50.38796
2.143667 | 119.9967 | 1.96851 | 49.1557
2.147 | 119.9959 | 1.964609 | 49.96924
2.150334 | 119.996 | 1.95928 | 49.26429
2.153667 | 119.9962 | 1.954659 | 50.73246
2.157 | 119.9953 | 1.951262 | 50.26291
2.160334 | 119.9952 | 1.94769 | 49.1881
2.163667 | 119.9958 | 1.943472 | 50.00919
2.167 | 119.9957 | 1.940122 | 49.32297
2.170334 | 119.995 | 1.936166 | 50.71716
2.173667 | 119.9956 | 1.931686 | 50.19926
2.177 | 119.995 | 1.9267 | 49.23474
2.180333 | 119.9943 | 1.921255 | 50.55632
2.183667 | 119.9943 | 1.9161 | 49.83953
2.187 | 119.9939 | 1.912345 | 50.70156
2.190334 | 119.9939 | 1.909614 | 49.97734
2.193667 | 119.9937 | 1.905746 | 49.40506
2.197 | 119.994 | 1.902123 | 50.65015
2.200334 | 119.9937 | 1.897757 | 49.99652
2.203667 | 119.9934 | 1.891489 | 50.32328
2.207 | 119.9937 | 1.885839 | 49.48752
2.210333 | 119.9921 | 1.881108 | 49.64206
2.213667 | 119.993 | 1.877379 | 50.73108
2.217 | 119.9924 | 1.875156 | 50.15884
2.220333 | 119.9929 | 1.873166 | 50.19806
2.223667 | 119.9918 | 1.870192 | 49.42292
2.227 | 119.9919 | 1.866856 | 49.8624
2.230333 | 119.9925 | 1.862924 | 50.68311
2.233667 | 119.9918 | 1.858921 | 50.5957
2.237 | 119.9915 | 1.854538 | 49.94434
2.240334 | 119.9915 | 1.849716 | 49.23304
2.243667 | 119.9919 | 1.845397 | 50.20947
2.247 | 119.9906 | 1.840779 | 50.80884
2.250334 | 119.9915 | 1.837012 | 50.61119
2.253667 | 119.9907 | 1.834028 | 49.57812
2.257 | 119.9903 | 1.830244 | 49.32764
2.260333 | 119.9904 | 1.825177 | 50.62652
2.263666 | 119.9899 | 1.820933 | 50.79424
2.267 | 119.9898 | 1.816599 | 50.65236
2.270333 | 119.9897 | 1.81353 | 49.31222
2.273666 | 119.9899 | 1.811444 | 49.38869
2.277 | 119.9898 | 1.808435 | 50.56202
2.280333 | 119.9894 | 1.804539 | 50.84168
2.283667 | 119.9896 | 1.800543 | 50.61182
2.287 | 119.9898 | 1.796818 | 49.2796
2.290333 | 119.9898 | 1.792684 | 49.8981
2.293667 | 119.9892 | 1.787402 | 50.76444
2.297 | 119.9886 | 1.781734 | 50.79432
2.300333 | 119.9886 | 1.777133 | 50.29116
2.303667 | 119.9882 | 1.774338 | 49.26443
2.307 | 119.9885 | 1.772106 | 49.9925
2.310333 | 119.9881 | 1.770356 | 50.79765
2.313666 | 119.9884 | 1.768448 | 50.7468
2.317 | 119.988 | 1.76607 | 50.2919
2.320333 | 119.9886 | 1.762862 | 49.20186
2.323666 | 119.9879 | 1.758704 | 50.0563
2.327 | 119.988 | 1.753405 | 50.75125
2.330333 | 119.9874 | 1.74844 | 50.71665
2.333667 | 119.9874 | 1.744922 | 50.2629
2.337 | 119.9867 | 1.741747 | 49.312
2.340333 | 119.9872 | 1.737659 | 50.60324
2.343667 | 119.9864 | 1.733265 | 50.85815
2.347 | 119.9857 | 1.728222 | 50.70044
2.350334 | 119.9865 | 1.724298 | 50.13812
2.353667 | 119.9867 | 1.722082 | 49.45266
2.357 | 119.986 | 1.720541 | 50.74667
2.360334 | 119.9853 | 1.718371 | 50.80351
2.363667 | 119.9864 | 1.714943 | 50.62196
2.367 | 119.9864 | 1.71101 | 50.10679
2.370334 | 119.9852 | 1.706556 | 49.8832
2.373667 | 119.9856 | 1.702795 | 50.7472
2.377 | 119.9845 | 1.70006 | 50.78748
2.380333 | 119.985 | 1.696516 | 50.13392
2.383667 | 119.9857 | 1.692661 | 50.10774
2.387 | 119.9845 | 1.689072 | 50.03278
2.390334 | 119.9852 | 1.686579 | 50.76454
2.393667 | 119.9846 | 1.684212 | 50.78066
2.397 | 119.9848 | 1.681222 | 49.86131
2.400334 | 119.9842 | 1.67801 | 50.17094
2.403667 | 119.9841 | 1.674134 | 50.21528
2.407 | 119.9848 | 1.67112 | 50.79609
2.410334 | 119.9838 | 1.66858 | 50.65475
2.413667 | 119.9837 | 1.665713 | 49.50236
2.417 | 119.9844 | 1.662492 | 50.07422
2.420334 | 119.9834 | 1.65921 | 49.87602
2.423667 | 119.9835 | 1.655124 | 49.89874
2.427 | 119.9837 | 1.651613 | 50.98844
2.430333 | 119.9828 | 1.648145 | 49.43932
2.433667 | 119.9835 | 1.644894 | 49.95494
2.437 | 119.983 | 1.641395 | 50.98658
2.440334 | 119.9832 | 1.637876 | 49.3613
2.443667 | 119.9828 | 1.634418 | 50.89942
2.447 | 119.9831 | 1.630997 | 49.53535
2.450334 | 119.9829 | 1.626905 | 49.9394
2.453667 | 119.9821 | 1.622343 | 51.43171
2.457 | 119.9821 | 1.619294 | 49.21967
2.460333 | 119.9819 | 1.617649 | 50.9064
2.463667 | 119.9822 | 1.616058 | 49.97879
2.467 | 119.9816 | 1.61406 | 49.92321
2.470333 | 119.9822 | 1.609531 | 51.55713
2.473667 | 119.9817 | 1.605068 | 49.21992
2.477 | 119.9803 | 1.601258 | 50.9062
2.480333 | 119.9811 | 1.598477 | 50.01272
2.483667 | 119.9812 | 1.59648 | 49.90756
2.487 | 119.9808 | 1.594565 | 51.62109
2.490334 | 119.9812 | 1.592201 | 49.04698
2.493667 | 119.9812 | 1.589725 | 50.7698
2.497 | 119.9801 | 1.586436 | 49.91696
2.500334 | 119.9809 | 1.583263 | 49.91484
2.503667 | 119.9805 | 1.579833 | 51.49204
2.507 | 119.9805 | 1.576405 | 49.12613
2.510333 | 119.9806 | 1.574016 | 50.55652
2.513666 | 119.9796 | 1.570679 | 50.04521
2.517 | 119.9808 | 1.566269 | 49.89197
2.520333 | 119.9798 | 1.563104 | 51.36666
2.523666 | 119.9792 | 1.560036 | 49.126
2.527 | 119.9793 | 1.557216 | 50.30062
2.530333 | 119.9802 | 1.554298 | 50.13953
2.533667 | 119.9794 | 1.550619 | 49.86836
2.537 | 119.9794 | 1.547618 | 51.13113
2.540333 | 119.9791 | 1.545202 | 49.12692
2.543667 | 119.9791 | 1.542739 | 50.16633
2.547 | 119.9789 | 1.540069 | 50.2353
2.550333 | 119.9783 | 1.536897 | 49.85332
2.553667 | 119.9785 | 1.534175 | 51.02914
2.557 | 119.9781 | 1.531916 | 49.65757
2.560333 | 119.9783 | 1.530652 | 50.19682
2.563666 | 119.9786 | 1.529346 | 50.72076
2.567 | 119.9783 | 1.527378 | 49.95833
2.570333 | 119.9789 | 1.524607 | 50.93648
2.573667 | 119.9788 | 1.520337 | 49.68832
2.577 | 119.9784 | 1.515955 | 50.20462
2.580333 | 119.9775 | 1.512122 | 50.87654
2.583667 | 119.9774 | 1.509458 | 49.82446
2.587 | 119.9782 | 1.506329 | 50.9714
2.590333 | 119.9781 | 1.502899 | 49.44004
2.593667 | 119.9774 | 1.500491 | 49.98669
2.597 | 119.9766 | 1.497867 | 51.01869
2.600333 | 119.9776 | 1.495996 | 49.31441
2.603667 | 119.9768 | 1.494255 | 50.90735
2.607 | 119.977 | 1.491183 | 49.55338
2.610334 | 119.9764 | 1.488184 | 49.92432
2.613667 | 119.977 | 1.485225 | 51.43326
2.617 | 119.9766 | 1.481331 | 49.15933
2.620334 | 119.9763 | 1.477979 | 50.87644
2.623667 | 119.9759 | 1.475197 | 49.922
2.627 | 119.9763 | 1.473546 | 49.92482
2.630333 | 119.9757 | 1.472325 | 51.4979
2.633667 | 119.9761 | 1.470223 | 49.16056
2.637 | 119.9762 | 1.467373 | 50.79747
2.640333 | 119.9756 | 1.464262 | 50.0152
2.643667 | 119.9759 | 1.461552 | 49.92426
2.647 | 119.9759 | 1.459934 | 51.4644
2.650333 | 119.9756 | 1.457792 | 49.1125
2.653667 | 119.9759 | 1.453816 | 50.66128
2.657 | 119.9756 | 1.449796 | 50.01709
2.660334 | 119.9748 | 1.446126 | 49.90903
2.663667 | 119.9748 | 1.443825 | 51.46578
2.667 | 119.9755 | 1.442119 | 49.06633
2.670334 | 119.9752 | 1.439645 | 50.5271
2.673667 | 119.9744 | 1.436899 | 50.11049
2.677 | 119.9742 | 1.433581 | 49.86916
2.680333 | 119.9746 | 1.431645 | 51.33721
2.683667 | 119.9746 | 1.430566 | 49.08056
2.687 | 119.975 | 1.428846 | 50.26511
2.690333 | 119.9752 | 1.426175 | 50.14292
2.693667 | 119.9744 | 1.42251 | 49.85364
2.697 | 119.9745 | 1.419568 | 51.04514
2.700333 | 119.9741 | 1.417427 | 49.03414
2.703667 | 119.9744 | 1.415536 | 50.16639
2.707 | 119.9741 | 1.413492 | 50.3319
2.710333 | 119.9736 | 1.411172 | 49.86955
2.713667 | 119.9743 | 1.408294 | 51.00682
2.717 | 119.9737 | 1.405751 | 49.26856
2.720333 | 119.9736 | 1.402291 | 50.14684
2.723667 | 119.9726 | 1.398288 | 50.79874
2.727 | 119.9728 | 1.394928 | 49.93844
2.730333 | 119.9727 | 1.393079 | 51.03354
2.733667 | 119.9728 | 1.391656 | 49.29862
2.737 | 119.9728 | 1.390546 | 49.9474
2.740333 | 119.9728 | 1.388571 | 50.94054
2.743667 | 119.973 | 1.385453 | 49.39303
2.747 | 119.9721 | 1.381821 | 50.96368
2.750333 | 119.9725 | 1.379599 | 49.40895
2.753667 | 119.9717 | 1.378364 | 49.92392
2.757 | 119.9722 | 1.377078 | 51.097
2.760333 | 119.972 | 1.375228 | 49.23549
2.763666 | 119.9724 | 1.372467 | 50.94601
2.767 | 119.9721 | 1.368945 | 49.48762
2.770333 | 119.9723 | 1.366917 | 49.97058
2.773667 | 119.9715 | 1.36463 | 51.46274
2.777 | 119.9726 | 1.36181 | 49.28303
2.780333 | 119.9716 | 1.359488 | 50.82753
2.783667 | 119.9714 | 1.357806 | 49.82322
2.787 | 119.972 | 1.356232 | 49.8921
2.790333 | 119.9719 | 1.354349 | 51.55631
2.793667 | 119.9716 | 1.350109 | 49.14107
2.797 | 119.9716 | 1.346816 | 50.77056
2.800333 | 119.9704 | 1.345032 | 49.94866
2.803667 | 119.9716 | 1.343936 | 49.91504
2.807 | 119.9708 | 1.342561 | 51.55641
2.810333 | 119.9713 | 1.340527 | 49.07884
2.813666 | 119.9705 | 1.33774 | 50.73844
2.817 | 119.9712 | 1.334335 | 50.01311
2.820333 | 119.9699 | 1.33182 | 49.86797
2.823667 | 119.9702 | 1.330153 | 51.46142
2.827 | 119.9706 | 1.328307 | 49.07883
2.830333 | 119.9708 | 1.325744 | 50.32828
2.833667 | 119.9703 | 1.322689 | 50.0453
2.837 | 119.97 | 1.319222 | 49.84454
2.840333 | 119.9694 | 1.316692 | 51.17492
2.843667 | 119.969 | 1.314623 | 49.04838
2.847 | 119.9693 | 1.312882 | 50.22541
2.850333 | 119.9691 | 1.311665 | 50.23503
2.853667 | 119.9689 | 1.310968 | 49.86862
2.857 | 119.9694 | 1.310053 | 51.01932
2.860334 | 119.9696 | 1.307906 | 49.14059
2.863667 | 119.969 | 1.304497 | 50.14596
2.867 | 119.9689 | 1.300816 | 50.32724
2.870334 | 119.9691 | 1.297362 | 49.83668
2.873667 | 119.9689 | 1.295496 | 50.97271
2.877 | 119.9685 | 1.29394 | 49.66416
2.880333 | 119.9686 | 1.291955 | 50.20638
2.883667 | 119.9689 | 1.290358 | 50.81288
2.887 | 119.9686 | 1.288628 | 49.37556
2.890333 | 119.9688 | 1.286657 | 50.90698
2.893667 | 119.9682 | 1.284598 | 49.36119
2.897 | 119.9676 | 1.28256 | 49.94724
2.900333 | 119.9683 | 1.281124 | 50.95569
2.903667 | 119.9682 | 1.279665 | 49.31422
2.907 | 119.9691 | 1.277512 | 50.93918
2.910334 | 119.9669 | 1.274634 | 49.48789
2.913667 | 119.9677 | 1.270859 | 49.95516
2.917 | 119.968 | 1.268658 | 51.17762
2.920334 | 119.9672 | 1.267182 | 49.23616
2.923667 | 119.9671 | 1.265887 | 50.8834
2.927 | 119.9669 | 1.264336 | 49.82322
2.930333 | 119.9676 | 1.262162 | 49.9712
2.933667 | 119.9676 | 1.259508 | 51.5595
2.937 | 119.9664 | 1.256845 | 49.26794
2.940333 | 119.9667 | 1.254761 | 50.89867
2.943667 | 119.9675 | 1.253839 | 50.07525
2.947 | 119.9667 | 1.252724 | 49.92361
2.950333 | 119.9673 | 1.251217 | 51.49448
2.953667 | 119.9678 | 1.24976 | 49.1424
2.957 | 119.9676 | 1.24734 | 50.83539
2.960333 | 119.9674 | 1.24455 | 49.95156
2.963667 | 119.9666 | 1.242214 | 49.90809
2.967 | 119.9669 | 1.2394 | 51.52674
2.970333 | 119.967 | 1.23716 | 49.12683
2.973667 | 119.9667 | 1.23551 | 50.66727
2.977 | 119.9666 | 1.233538 | 49.95133
2.980333 | 119.967 | 1.231421 | 49.90769
2.983667 | 119.9666 | 1.229138 | 51.46226
2.987 | 119.9663 | 1.225904 | 49.11047
2.990333 | 119.9665 | 1.223304 | 50.34428
2.993667 | 119.9655 | 1.220958 | 50.10898
2.997 | 119.9653 | 1.218904 | 49.86076
3.000333 | 119.9652 | 1.21711 | 51.15124
3.003667 | 119.9656 | 1.215636 | 49.07961
3.007 | 119.9652 | 1.21423 | 50.20142
3.010333 | 119.9652 | 1.212579 | 50.23492
3.013666 | 119.9648 | 1.210656 | 49.98322
3.017 | 119.9646 | 1.208757 | 50.20232
3.020333 | 119.9649 | 1.207306 | 49.82942
3.023667 | 119.964 | 1.206504 | 50.93067
3.027 | 119.965 | 1.205396 | 49.66491
3.030333 | 119.965 | 1.203976 | 50.22232
3.033667 | 119.9652 | 1.20189 | 50.68844
3.037 | 119.9646 | 1.200212 | 49.958
3.040333 | 119.9644 | 1.198962 | 50.98346
3.043667 | 119.9648 | 1.197488 | 49.7277
3.047 | 119.9643 | 1.195632 | 50.17526
3.050333 | 119.9641 | 1.192816 | 50.82974
3.053667 | 119.9646 | 1.190808 | 49.362
3.057 | 119.9647 | 1.189671 | 50.9003
3.060333 | 119.9643 | 1.188447 | 49.44202
3.063666 | 119.9648 | 1.186714 | 49.94018
3.067 | 119.9639 | 1.184433 | 50.97243
3.070333 | 119.9637 | 1.182058 | 49.25338
3.073667 | 119.9632 | 1.179783 | 50.97202
3.077 | 119.964 | 1.17781 | 49.56904
3.080333 | 119.9638 | 1.175436 | 49.94806
3.083667 | 119.9633 | 1.172903 | 51.37004
3.087 | 119.963 | 1.17078 | 49.25366
3.090333 | 119.9634 | 1.169815 | 50.92492
3.093667 | 119.9629 | 1.169015 | 49.9525
3.097 | 119.9634 | 1.167993 | 49.92484
3.100333 | 119.9632 | 1.166186 | 51.52971
3.103667 | 119.9639 | 1.163131 | 49.14438
3.107 | 119.9637 | 1.160166 | 50.8042
3.110334 | 119.9626 | 1.157675 | 49.85727
3.113667 | 119.9626 | 1.155663 | 49.90061
3.117 | 119.9628 | 1.15419 | 51.43239
3.120334 | 119.9625 | 1.15242 | 49.11272
3.123667 | 119.9633 | 1.150888 | 50.70958
3.127 | 119.9625 | 1.149555 | 49.98657
3.130333 | 119.963 | 1.148163 | 49.90111
3.133667 | 119.9628 | 1.147022 | 51.40209
3.137 | 119.963 | 1.145815 | 49.08156
3.140333 | 119.9628 | 1.144574 | 50.58134
3.143667 | 119.9625 | 1.143013 | 50.07903
3.147 | 119.963 | 1.141418 | 49.85333
3.150333 | 119.9618 | 1.139095 | 51.1557
3.153667 | 119.9631 | 1.136959 | 49.03374
3.157 | 119.9619 | 1.135015 | 50.30869
3.160334 | 119.9621 | 1.133373 | 50.1423
3.163667 | 119.9622 | 1.13184 | 49.84556
3.167 | 119.9619 | 1.130467 | 51.15974
3.170334 | 119.9618 | 1.128447 | 49.03443
3.173667 | 119.9625 | 1.126381 | 50.21433
3.177 | 119.9613 | 1.124616 | 50.16418
3.180333 | 119.961 | 1.123204 | 50.1127
3.183667 | 119.9611 | 1.121835 | 49.86972
3.187 | 119.9619 | 1.120409 | 51.0066
3.190333 | 119.9611 | 1.118768 | 49.11343
3.193667 | 119.9614 | 1.117052 | 50.19442
3.197 | 119.9611 | 1.115197 | 50.23828
3.200333 | 119.9615 | 1.113038 | 49.83862
3.203667 | 119.9606 | 1.111294 | 50.95874
3.207 | 119.9606 | 1.109964 | 49.65766
3.210333 | 119.9608 | 1.10853 | 50.20474
3.213666 | 119.9605 | 1.107683 | 50.73718
3.217 | 119.9606 | 1.106728 | 49.9465
3.220334 | 119.9612 | 1.104949 | 50.98216
3.223667 | 119.9614 | 1.103293 | 49.28398
3.227 | 119.9604 | 1.101737 | 49.97149
3.230333 | 119.9601 | 1.100407 | 50.86256
3.233667 | 119.9606 | 1.099258 | 49.3782
3.237 | 119.9607 | 1.097706 | 50.89235
3.240333 | 119.9604 | 1.096073 | 49.48868
3.243667 | 119.9606 | 1.094425 | 49.90867
3.247 | 119.9606 | 1.092749 | 51.0523
3.250333 | 119.9603 | 1.090693 | 49.31596
3.253667 | 119.9605 | 1.088344 | 50.89314
3.257 | 119.9599 | 1.086961 | 49.91924
3.260333 | 119.9597 | 1.085556 | 49.9483
3.263666 | 119.9612 | 1.084028 | 51.46582
3.267 | 119.9604 | 1.082056 | 49.25361
3.270333 | 119.9598 | 1.079685 | 50.86098
3.273667 | 119.9598 | 1.077359 | 49.92054
3.277 | 119.9602 | 1.075739 | 49.94052
3.280333 | 119.9598 | 1.074442 | 51.56141
3.283667 | 119.959 | 1.072929 | 49.19156
3.287 | 119.9592 | 1.071073 | 50.82886
3.290333 | 119.9592 | 1.069953 | 49.9217
3.293666 | 119.9592 | 1.068876 | 49.92426
3.297 | 119.9596 | 1.067447 | 51.52806
3.300333 | 119.9589 | 1.065945 | 49.04996
3.303667 | 119.9588 | 1.064304 | 50.82042
3.307 | 119.9593 | 1.063133 | 49.9225
3.310333 | 119.9585 | 1.062459 | 49.89282
3.313666 | 119.9589 | 1.06142 | 51.43269
3.317 | 119.9592 | 1.059134 | 49.08118
3.320333 | 119.959 | 1.056799 | 50.72572
3.323666 | 119.9581 | 1.054956 | 50.01752
3.327 | 119.9588 | 1.053679 | 49.89346
3.330333 | 119.9587 | 1.052747 | 51.10565
3.333667 | 119.9587 | 1.051703 | 49.00416
3.337 | 119.9575 | 1.049519 | 50.36448
3.340333 | 119.9586 | 1.047092 | 50.145
3.343667 | 119.958 | 1.045538 | 49.83848
3.347 | 119.9582 | 1.044435 | 50.97476
3.350333 | 119.9591 | 1.04369 | 49.14437
3.353667 | 119.9579 | 1.042683 | 50.25766
3.357 | 119.9591 | 1.04122 | 50.3335
3.360333 | 119.9587 | 1.040006 | 49.82303
3.363667 | 119.9586 | 1.038728 | 51.03172
3.367 | 119.9584 | 1.037123 | 49.65832
3.370334 | 119.9579 | 1.035537 | 50.23609
3.373667 | 119.9579 | 1.033314 | 50.75333
3.377 | 119.9572 | 1.031669 | 49.97414
3.380333 | 119.9576 | 1.03025 | 51.00828
3.383667 | 119.9581 | 1.028953 | 49.72062
3.387 | 119.9575 | 1.027147 | 50.15786
3.390334 | 119.9571 | 1.025338 | 50.92695
3.393667 | 119.9576 | 1.023854 | 49.86038
3.397 | 119.9576 | 1.022997 | 50.94752
3.400333 | 119.9574 | 1.021857 | 49.52097
3.403667 | 119.9573 | 1.020508 | 49.97959
3.407 | 119.9569 | 1.018692 | 51.0835
3.410333 | 119.9569 | 1.016795 | 49.2844
3.413666 | 119.9566 | 1.015834 | 50.95606
3.417 | 119.9564 | 1.01504 | 49.85546
3.420334 | 119.9571 | 1.014026 | 49.93978
3.423667 | 119.9566 | 1.013381 | 51.4638
3.427 | 119.9566 | 1.012296 | 49.20535
3.430333 | 119.957 | 1.011144 | 50.91545
3.433667 | 119.957 | 1.010154 | 49.95002
3.437 | 119.9575 | 1.008671 | 49.91616
3.440334 | 119.9569 | 1.00689 | 51.5277
3.443667 | 119.9567 | 1.00426 | 49.15887
3.447 | 119.9566 | 1.001619 | 50.8119
3.450333 | 119.9558 | 0.9999288 | 49.98432
3.453667 | 119.9562 | 0.9988251 | 49.92366
3.457 | 119.9564 | 0.9979975 | 51.55776
3.460333 | 119.9566 | 0.997034 | 49.06389
3.463666 | 119.956 | 0.995625 | 50.74746
3.467 | 119.9558 | 0.9942182 | 50.01516
3.470334 | 119.956 | 0.9926332 | 49.89994
3.473667 | 119.9569 | 0.9911278 | 51.4626
3.477 | 119.9557 | 0.9894695 | 49.06406
3.480333 | 119.9559 | 0.9884225 | 50.63583
3.483667 | 119.9562 | 0.9877869 | 49.95166
3.487 | 119.956 | 0.9869793 | 49.86828
3.490333 | 119.9557 | 0.9858969 | 51.08258
3.493667 | 119.9552 | 0.9844201 | 49.0632
3.497 | 119.9555 | 0.9832359 | 50.30836
3.500333 | 119.9557 | 0.9825214 | 50.04538
3.503667 | 119.9555 | 0.9816512 | 49.86067
3.507 | 119.9557 | 0.9799492 | 50.97682
3.510333 | 119.955 | 0.9771116 | 49.1575
3.513666 | 119.9547 | 0.9749788 | 50.19773
3.517 | 119.9546 | 0.9740671 | 50.29756
3.520333 | 119.955 | 0.973345 | 49.8368
3.523667 | 119.9559 | 0.9726132 | 50.90909
3.527 | 119.9552 | 0.9714139 | 49.28121
3.530333 | 119.9549 | 0.9694126 | 50.09486
3.533667 | 119.9552 | 0.9675506 | 50.6554
3.537 | 119.9554 | 0.9659986 | 50.01266
3.540333 | 119.9553 | 0.9644569 | 51.03424
3.543666 | 119.9547 | 0.962666 | 49.68007
3.547 | 119.954 | 0.9601593 | 50.19465
3.550333 | 119.9543 | 0.9587803 | 50.90762
3.553667 | 119.954 | 0.9582291 | 49.40759
3.557 | 119.9539 | 0.9577813 | 50.98662
3.560333 | 119.9552 | 0.9571308 | 49.34512
3.563666 | 119.954 | 0.9562428 | 49.92354
3.567 | 119.9535 | 0.9554781 | 50.82868
3.570333 | 119.955 | 0.9549208 | 49.36056
3.573666 | 119.9548 | 0.9538359 | 50.86617
3.577 | 119.9546 | 0.9523019 | 49.61297
3.580333 | 119.954 | 0.9502157 | 49.94653
3.583667 | 119.9547 | 0.9488156 | 51.46128
3.587 | 119.954 | 0.9481408 | 49.3286
3.590333 | 119.9544 | 0.9474997 | 50.91409
3.593667 | 119.9547 | 0.9460584 | 49.97848
3.597 | 119.9542 | 0.9441181 | 49.9152
3.600333 | 119.9539 | 0.9424026 | 51.46126
3.603667 | 119.9538 | 0.9410428 | 49.25028
3.607 | 119.9536 | 0.9401045 | 50.84148
3.610333 | 119.9539 | 0.9391485 | 50.01126
3.613667 | 119.9533 | 0.9379824 | 49.91465
3.617 | 119.954 | 0.9368453 | 51.5552
3.620334 | 119.9536 | 0.9360262 | 49.12489
3.623667 | 119.9536 | 0.9349799 | 50.72998
3.627 | 119.9535 | 0.9325816 | 50.04265
3.630333 | 119.9529 | 0.9300609 | 49.92262
3.633667 | 119.952 | 0.9287204 | 51.45996
3.637 | 119.9531 | 0.9279587 | 49.06204
3.640334 | 119.953 | 0.9275578 | 50.66533
3.643667 | 119.9534 | 0.9268215 | 49.94757
3.647 | 119.9532 | 0.9257201 | 49.88271
3.650333 | 119.9528 | 0.9247179 | 51.0571
3.653667 | 119.9534 | 0.9240906 | 49.04496
3.657 | 119.9532 | 0.923605 | 50.34293
3.660333 | 119.9538 | 0.9225821 | 50.0726
3.663666 | 119.953 | 0.9203798 | 49.86646
3.667 | 119.9534 | 0.9177382 | 51.0645
3.670334 | 119.9525 | 0.9157711 | 49.13788
3.673667 | 119.9519 | 0.9142141 | 50.20877
3.677 | 119.9522 | 0.9134609 | 50.26142
3.680333 | 119.9522 | 0.9126106 | 49.86684
3.683667 | 119.9524 | 0.9113098 | 51.00221
3.687 | 119.9521 | 0.9101881 | 49.2476
3.690334 | 119.952 | 0.9085724 | 50.12587
3.693667 | 119.9522 | 0.9071965 | 50.38653
3.697 | 119.9513 | 0.9060275 | 49.82759
3.700333 | 119.9524 | 0.9049631 | 51.03847
3.703667 | 119.9522 | 0.9042019 | 49.67106
3.707 | 119.952 | 0.9032769 | 50.23193
3.710333 | 119.9522 | 0.9020656 | 50.82752
3.713666 | 119.9512 | 0.9011976 | 49.3585
3.717 | 119.9515 | 0.9006538 | 50.99231
3.720334 | 119.9514 | 0.9002268 | 49.48331
3.723667 | 119.9519 | 0.8994722 | 49.91392
3.727 | 119.9518 | 0.8981942 | 50.98384
3.730333 | 119.9521 | 0.8962421 | 49.37328
3.733667 | 119.9514 | 0.8947098 | 50.91981
3.737 | 119.9518 | 0.893695 | 49.609
3.740333 | 119.9523 | 0.8932121 | 49.95288
3.743667 | 119.9524 | 0.892703 | 51.09287
3.747 | 119.9515 | 0.8915734 | 49.27884
3.750333 | 119.9518 | 0.889891 | 50.88726
3.753667 | 119.9512 | 0.8884026 | 49.81648
3.757 | 119.9514 | 0.8872832 | 49.93724
3.760333 | 119.9516 | 0.8864148 | 51.48891
3.763666 | 119.9514 | 0.8854591 | 49.18488
3.767 | 119.9516 | 0.8843449 | 50.91876
3.770333 | 119.9517 | 0.8830148 | 49.97514
3.773667 | 119.9517 | 0.8822069 | 49.89728
3.777 | 119.9509 | 0.8813782 | 51.55059
3.780333 | 119.9513 | 0.8796872 | 49.18384
3.783667 | 119.9516 | 0.8779822 | 50.82248
3.787 | 119.9501 | 0.8763074 | 50.03886
3.790333 | 119.9508 | 0.87533 | 49.92889
3.793666 | 119.951 | 0.8749103 | 51.5193
3.797 | 119.9507 | 0.8742575 | 49.12169
3.800333 | 119.9516 | 0.8729984 | 50.75912
3.803667 | 119.9506 | 0.8716847 | 50.07046
3.807 | 119.9503 | 0.8705516 | 49.9128
3.810333 | 119.9508 | 0.8699012 | 51.6137
3.813666 | 119.9502 | 0.8692082 | 49.08969
3.817 | 119.9509 | 0.8678631 | 50.7423
3.820333 | 119.9508 | 0.8658203 | 50.1012
3.823666 | 119.9502 | 0.864472 | 49.8815
3.827 | 119.9496 | 0.8635048 | 51.15088
3.830333 | 119.95 | 0.862433 | 49.18328
3.833667 | 119.9495 | 0.8616134 | 50.30714
3.837 | 119.9488 | 0.8607875 | 50.22895
3.840333 | 119.95 | 0.8600569 | 49.85066
3.843666 | 119.9499 | 0.8596131 | 51.10442
3.847 | 119.95 | 0.8591656 | 49.21545
3.850333 | 119.9501 | 0.858425 | 50.19652
3.853667 | 119.9501 | 0.8572549 | 50.29256
3.857 | 119.9504 | 0.8557884 | 49.85098
3.860333 | 119.9499 | 0.854412 | 50.99453
3.863666 | 119.9492 | 0.8532712 | 49.29422
3.867 | 119.9492 | 0.8525086 | 50.1375
3.870333 | 119.9504 | 0.8519889 | 50.748
3.873667 | 119.9498 | 0.8514775 | 49.41844
3.877 | 119.95 | 0.8509362 | 50.9105
3.880333 | 119.9496 | 0.8500672 | 49.44989
3.883667 | 119.9499 | 0.8484812 | 49.9603
3.887 | 119.949 | 0.8467665 | 50.76182
3.890333 | 119.9496 | 0.8452172 | 49.43491
3.893667 | 119.9494 | 0.8442314 | 50.9348
3.897 | 119.9496 | 0.8434866 | 49.5612
3.900333 | 119.9495 | 0.8421356 | 49.95284
3.903667 | 119.9491 | 0.8407355 | 50.93491
3.907 | 119.9492 | 0.839586 | 49.24744
3.910333 | 119.9487 | 0.8389156 | 50.88726
3.913666 | 119.9488 | 0.8383397 | 49.563
3.917 | 119.9491 | 0.8374972 | 49.95291
3.920334 | 119.9494 | 0.835865 | 51.02976
3.923666 | 119.9489 | 0.8343045 | 49.29503
3.927 | 119.9487 | 0.833391 | 50.89572
3.930333 | 119.9484 | 0.8328995 | 49.97619
3.933667 | 119.9486 | 0.832338 | 49.9375
3.937 | 119.9482 | 0.8315805 | 51.4253
3.940334 | 119.9487 | 0.8306946 | 49.15313
3.943666 | 119.9481 | 0.8300732 | 50.8549
3.947 | 119.9486 | 0.8295425 | 50.0077
3.950333 | 119.949 | 0.8288062 | 49.8819
3.953667 | 119.9482 | 0.827643 | 51.48796
3.957 | 119.9488 | 0.8263119 | 49.18448
3.960333 | 119.9488 | 0.8250218 | 50.7595
3.963666 | 119.9483 | 0.8242759 | 50.03908
3.967 | 119.9483 | 0.823216 | 49.94488
3.970334 | 119.9487 | 0.8220245 | 51.4251
3.973667 | 119.9481 | 0.8208328 | 49.13874
3.977 | 119.9482 | 0.8199348 | 50.65674
3.980333 | 119.9482 | 0.8193186 | 50.1671
3.983667 | 119.9486 | 0.8184422 | 49.89824
3.987 | 119.9478 | 0.8169439 | 51.39342
3.990334 | 119.9475 | 0.8158912 | 49.106
3.993667 | 119.9474 | 0.8148656 | 50.62415
3.997 | 119.9479 | 0.8142891 | 49.97639
4.000333 | 119.9477 | 0.8137468 | 49.8819
4.003667 | 119.9472 | 0.8129555 | 51.36096
4.007 | 119.9479 | 0.8121488 | 50.10382
4.010334 | 119.9481 | 0.8112978 | 49.091
4.013666 | 119.9484 | 0.8105348 | 50.64792
4.017 | 119.948 | 0.8094774 | 50.19806
4.020333 | 119.9479 | 0.8078706 | 49.93698
4.023667 | 119.9476 | 0.806105 | 51.06018
4.027 | 119.9474 | 0.8045258 | 49.12166
4.030334 | 119.9474 | 0.8036849 | 50.26782
4.033667 | 119.9468 | 0.8031669 | 50.10242
4.037 | 119.9478 | 0.8025534 | 49.88203
4.040333 | 119.9475 | 0.801947 | 51.07304
4.043667 | 119.9475 | 0.8007687 | 49.21554
4.047 | 119.9472 | 0.7996085 | 50.15713
4.050333 | 119.9478 | 0.798974 | 50.38597
4.053667 | 119.9469 | 0.7981416 | 49.85844
4.057 | 119.9476 | 0.7973364 | 51.0216
4.060333 | 119.9475 | 0.7965753 | 49.19932
4.063667 | 119.9474 | 0.795891 | 50.17647
4.067 | 119.947 | 0.7949724 | 50.35338
4.070334 | 119.9469 | 0.7943189 | 49.43454
4.073666 | 119.947 | 0.7931576 | 51.04634
4.077 | 119.947 | 0.7914024 | 49.35653
4.080333 | 119.9466 | 0.79038 | 49.96856
4.083667 | 119.9474 | 0.789023 | 50.90421
4.087 | 119.9472 | 0.7882074 | 49.43456
4.090334 | 119.9468 | 0.787627 | 50.93387
4.093666 | 119.946 | 0.7868012 | 49.35604
4.097 | 119.9469 | 0.7860082 | 49.93654
4.100333 | 119.9468 | 0.7854361 | 51.013
4.103666 | 119.9466 | 0.784881 | 49.35576
4.107 | 119.9467 | 0.7842432 | 50.97406
4.110333 | 119.9465 | 0.7834337 | 49.57719
4.113666 | 119.9462 | 0.7828859 | 49.98402
4.117 | 119.947 | 0.78232 | 51.45641
4.120333 | 119.9468 | 0.781651 | 49.26202
4.123666 | 119.9465 | 0.780499 | 51.00496
4.127 | 119.9469 | 0.7789401 | 50.0039
4.130333 | 119.9469 | 0.7775146 | 49.97556
4.133666 | 119.947 | 0.7762462 | 51.51788
4.137 | 119.9465 | 0.7751179 | 49.3083
4.140333 | 119.9462 | 0.7738868 | 50.87026
4.143667 | 119.9464 | 0.772536 | 49.90969
4.147 | 119.9457 | 0.7713038 | 49.91282
4.150333 | 119.9459 | 0.7703972 | 51.58207
4.153666 | 119.946 | 0.7698431 | 49.13708
4.157 | 119.9463 | 0.7692962 | 50.8626
4.160333 | 119.9457 | 0.768688 | 50.00794
4.163666 | 119.9459 | 0.7680825 | 49.9528
4.167 | 119.9462 | 0.7674853 | 51.5518
4.170334 | 119.9464 | 0.7669036 | 49.15361
4.173666 | 119.9461 | 0.7659912 | 50.71182
4.177 | 119.9463 | 0.7645975 | 50.10376
4.180333 | 119.9454 | 0.762541 | 49.93713
4.183666 | 119.9453 | 0.7615176 | 51.48852
4.187 | 119.945 | 0.7609732 | 49.16884
4.190334 | 119.946 | 0.760425 | 50.60772
4.193666 | 119.9463 | 0.7596441 | 50.00748
4.197 | 119.945 | 0.7585566 | 49.90519
4.200333 | 119.9455 | 0.757875 | 51.0278
4.203666 | 119.9454 | 0.7570937 | 49.04312
4.207 | 119.9458 | 0.7565192 | 50.29518
4.210333 | 119.9462 | 0.7559711 | 50.13296
4.213666 | 119.9453 | 0.7545974 | 49.88956
4.217 | 119.9453 | 0.7532239 | 51.05257
4.220334 | 119.945 | 0.7524146 | 49.23042
4.223666 | 119.9456 | 0.7515076 | 50.16098
4.227 | 119.9448 | 0.7505303 | 50.3851
4.230333 | 119.9445 | 0.7498362 | 49.88968
4.233667 | 119.945 | 0.749239 | 50.92588
4.237 | 119.9452 | 0.7486859 | 49.70134
4.240334 | 119.945 | 0.7480456 | 50.19228
4.243667 | 119.9453 | 0.7470786 | 50.76236
4.247 | 119.9448 | 0.746253 | 50.00769
4.250333 | 119.945 | 0.74563 | 51.0571
4.253666 | 119.9453 | 0.7449509 | 49.71661
4.257 | 119.945 | 0.744249 | 50.2117
4.260334 | 119.9445 | 0.7435235 | 50.85424
4.263666 | 119.9454 | 0.742523 | 49.82679
4.267 | 119.945 | 0.7418495 | 51.06838
4.270333 | 119.9444 | 0.7412724 | 49.79518
4.273666 | 119.9456 | 0.7403282 | 50.14504
4.277 | 119.9452 | 0.7396142 | 51.09224
4.280334 | 119.9448 | 0.7389102 | 49.38665
4.283666 | 119.9448 | 0.7381171 | 50.94182
4.287 | 119.9445 | 0.7375331 | 49.6384
4.290333 | 119.9442 | 0.7368715 | 49.95994
4.293667 | 119.945 | 0.7356124 | 51.13914
4.297 | 119.944 | 0.7342406 | 49.30825
4.300333 | 119.9442 | 0.7333837 | 50.98156
4.303666 | 119.9445 | 0.7327689 | 49.87586
4.307 | 119.9446 | 0.7321415 | 49.98297
4.310333 | 119.9449 | 0.7315581 | 51.61223
4.313667 | 119.9444 | 0.7306543 | 49.3227
4.317 | 119.944 | 0.7292234 | 50.98836
4.320334 | 119.9447 | 0.7281135 | 50.0975
4.323666 | 119.9436 | 0.72747 | 49.9594
4.327 | 119.9436 | 0.7268789 | 51.6122
4.330333 | 119.9441 | 0.7263124 | 49.18234
4.333667 | 119.9445 | 0.7256908 | 50.8849
4.337 | 119.9443 | 0.7248666 | 50.12956
4.340334 | 119.9441 | 0.7238635 | 49.8966
4.343666 | 119.9438 | 0.7231812 | 51.64425
4.347 | 119.9435 | 0.7225497 | 49.10425
4.350333 | 119.9438 | 0.7219549 | 50.73361
4.353666 | 119.9434 | 0.7213489 | 50.0052
4.357 | 119.9441 | 0.7207422 | 49.93613
4.360333 | 119.9435 | 0.7201303 | 51.51747
4.363666 | 119.9439 | 0.719525 | 49.08898
4.367 | 119.9436 | 0.7189056 | 50.61469
4.370333 | 119.9438 | 0.7182456 | 50.00639
4.373666 | 119.9438 | 0.7176156 | 49.92846
4.377 | 119.9434 | 0.716951 | 51.32734
4.380333 | 119.944 | 0.7163336 | 49.15166
4.383666 | 119.9434 | 0.7154586 | 50.33075
4.387 | 119.9438 | 0.7144744 | 50.06954
4.390333 | 119.9438 | 0.7135532 | 49.90422
4.393667 | 119.9433 | 0.7129401 | 51.5484
4.397 | 119.9437 | 0.7122208 | 49.15026
4.400333 | 119.9441 | 0.7110437 | 50.34606
4.403666 | 119.9431 | 0.7093671 | 50.22617
4.407 | 119.9434 | 0.7081885 | 49.85726
4.410333 | 119.9429 | 0.707273 | 51.0993
4.413666 | 119.9431 | 0.7063894 | 49.22861
4.417 | 119.9432 | 0.7057708 | 50.14461
4.420334 | 119.9433 | 0.7050732 | 50.28798
4.423666 | 119.9436 | 0.7041442 | 49.8409
4.427 | 119.9426 | 0.7033366 | 50.99506
4.430333 | 119.9429 | 0.7021776 | 49.69192
4.433666 | 119.9428 | 0.7010492 | 50.23704
4.437 | 119.9429 | 0.7003546 | 50.66406
4.440334 | 119.9429 | 0.6997578 | 50.00696
4.443666 | 119.9433 | 0.6991928 | 51.05513
4.447 | 119.9434 | 0.6986576 | 49.74719
4.450333 | 119.9434 | 0.6979428 | 50.17232
4.453666 | 119.9432 | 0.6968269 | 50.83802
4.457 | 119.9425 | 0.6956012 | 49.43148
4.460333 | 119.9434 | 0.6947584 | 50.90033
4.463666 | 119.9424 | 0.6940708 | 49.5262
4.467 | 119.9434 | 0.6934628 | 49.9432
4.470334 | 119.9428 | 0.6927896 | 50.86846
4.473666 | 119.943 | 0.6920801 | 49.3225
4.477 | 119.9428 | 0.6913843 | 51.03588
4.480333 | 119.943 | 0.6907956 | 49.57526
4.483667 | 119.9426 | 0.6901544 | 49.94347
4.487 | 119.9434 | 0.6895203 | 51.02644
4.490334 | 119.9426 | 0.6887945 | 49.32124
4.493667 | 119.9426 | 0.6878549 | 50.93943
4.497 | 119.9422 | 0.687102 | 50.03124
4.500333 | 119.9423 | 0.6865001 | 49.94283
4.503666 | 119.942 | 0.6858481 | 51.41956
4.507 | 119.9426 | 0.6850488 | 49.24344
4.510334 | 119.9425 | 0.6842463 | 50.89953
4.513666 | 119.9422 | 0.6833945 | 49.97047
4.517 | 119.9425 | 0.6827808 | 49.9194
4.520333 | 119.9412 | 0.6821721 | 51.51425
4.523666 | 119.943 | 0.6815472 | 49.22678
4.527 | 119.9423 | 0.680927 | 50.8273
4.530334 | 119.9422 | 0.6803126 | 50.03321
4.533666 | 119.9427 | 0.6797024 | 49.95029
4.537 | 119.9426 | 0.679091 | 51.48148
4.540333 | 119.9421 | 0.6783313 | 49.10203
4.543667 | 119.942 | 0.6774603 | 50.82668
4.547 | 119.9418 | 0.6768075 | 50.09717
4.550333 | 119.9426 | 0.676148 | 49.9032
4.553666 | 119.9425 | 0.6755136 | 51.3855
4.557 | 119.9424 | 0.6745887 | 49.14766
4.560333 | 119.9414 | 0.6736296 | 50.5954
4.563667 | 119.9417 | 0.672927 | 50.0951
4.567 | 119.9418 | 0.672222 | 49.90268
4.570334 | 119.9419 | 0.6716144 | 51.05576
4.573666 | 119.9428 | 0.6708501 | 49.0852
4.577 | 119.9412 | 0.6702114 | 50.29799
4.580333 | 119.9412 | 0.6695795 | 50.19088
4.583667 | 119.9425 | 0.6689624 | 49.89488
4.587 | 119.9422 | 0.6683574 | 51.0765
4.590334 | 119.9412 | 0.6676135 | 49.14824
4.593666 | 119.9418 | 0.6667239 | 50.23477
4.597 | 119.9418 | 0.6660944 | 50.25303
4.600333 | 119.9423 | 0.6654988 | 49.87963
4.603666 | 119.9418 | 0.6648682 | 50.98876
4.607 | 119.9418 | 0.664062 | 49.24067
4.610333 | 119.9418 | 0.6629063 | 50.14754
4.613666 | 119.9408 | 0.6620102 | 50.64582
4.617 | 119.9419 | 0.6613996 | 50.03366
4.620333 | 119.9412 | 0.6607828 | 51.0786
4.623666 | 119.942 | 0.6601796 | 49.65951
4.627 | 119.9408 | 0.6594212 | 50.26031
4.630333 | 119.9413 | 0.6585312 | 50.72429
4.633666 | 119.9414 | 0.6578619 | 49.96715
4.637 | 119.9408 | 0.657233 | 51.04134
4.640333 | 119.9414 | 0.6566114 | 49.38213
4.643667 | 119.9407 | 0.6559966 | 49.96562
4.647 | 119.9415 | 0.655256 | 50.92966
4.650333 | 119.9409 | 0.6545157 | 49.86116
4.653666 | 119.9407 | 0.6538974 | 51.00804
4.657 | 119.9413 | 0.6532744 | 49.49276
4.660333 | 119.941 | 0.6526489 | 49.92636
4.663666 | 119.9409 | 0.6520047 | 51.07178
4.667 | 119.941 | 0.6513593 | 49.41357
4.670334 | 119.9413 | 0.6507304 | 50.98597
4.673666 | 119.9411 | 0.6500608 | 49.54064
4.677 | 119.9411 | 0.649049 | 49.93433
4.680333 | 119.9409 | 0.6482653 | 51.08725
4.683666 | 119.9404 | 0.6476284 | 49.27304
4.687 | 119.9408 | 0.6469985 | 50.97794
4.690334 | 119.9408 | 0.6463709 | 49.9662
4.693666 | 119.9408 | 0.6456676 | 49.9578
4.697 | 119.9402 | 0.6447291 | 51.48062
4.700333 | 119.9409 | 0.6438413 | 49.1947
4.703666 | 119.941 | 0.6431998 | 50.97045
4.707 | 119.9406 | 0.6425334 | 49.96968
4.710333 | 119.9413 | 0.6419331 | 49.93489
4.713666 | 119.9402 | 0.6413208 | 51.60955
4.717 | 119.9405 | 0.6406129 | 49.24284
4.720334 | 119.9404 | 0.6399737 | 50.89856
4.723666 | 119.9401 | 0.6393371 | 49.96941
4.727 | 119.9402 | 0.6387046 | 49.966
4.730333 | 119.9396 | 0.6381152 | 51.64047
4.733667 | 119.9409 | 0.6374795 | 49.1798
4.737 | 119.9411 | 0.6368416 | 50.85152
4.740334 | 119.9404 | 0.6362102 | 50.03516
4.743667 | 119.9402 | 0.6355747 | 49.92716
4.747 | 119.94 | 0.634942 | 51.48272
4.750333 | 119.9409 | 0.6343026 | 49.08686
4.753666 | 119.9405 | 0.6336861 | 50.8031
4.757 | 119.9405 | 0.633062 | 50.06459
4.760334 | 119.9409 | 0.6324401 | 49.92683
4.763666 | 119.9398 | 0.6318058 | 51.48176
4.767 | 119.941 | 0.630979 | 49.05496
4.770333 | 119.9404 | 0.6299349 | 50.69141
4.773666 | 119.9404 | 0.6293015 | 50.09634
4.777 | 119.939 | 0.6286501 | 49.89536
4.780334 | 119.9397 | 0.6280184 | 51.15616
4.783666 | 119.94 | 0.6274011 | 49.11719
4.787 | 119.94 | 0.6267926 | 50.56486
4.790333 | 119.9398 | 0.6261744 | 50.22339
4.793667 | 119.941 | 0.6255443 | 49.87208
4.797 | 119.9398 | 0.6249004 | 50.99406
4.800333 | 119.9403 | 0.6241016 | 49.25824
4.803666 | 119.9397 | 0.6233191 | 50.26276
4.807 | 119.9404 | 0.6226916 | 50.31739
4.810333 | 119.9396 | 0.6220795 | 49.86443
4.813667 | 119.9393 | 0.621455 | 50.9827
4.817 | 119.9403 | 0.620844 | 49.321
4.820334 | 119.9392 | 0.6202117 | 50.12817
4.823666 | 119.9399 | 0.6195706 | 50.75746
4.827 | 119.939 | 0.6189156 | 49.96719
4.830333 | 119.9394 | 0.6182642 | 51.02553
4.833667 | 119.9393 | 0.6176224 | 49.67551
4.837 | 119.9387 | 0.6169878 | 50.24102
4.840334 | 119.9397 | 0.6163415 | 50.82012
4.843666 | 119.9402 | 0.6157192 | 49.44625
4.847 | 119.9392 | 0.6150868 | 50.90739
4.850333 | 119.9391 | 0.6144641 | 49.47772
4.853666 | 119.9393 | 0.6138262 | 50.01314
4.857 | 119.9396 | 0.613208 | 50.99284
4.860333 | 119.9393 | 0.6125958 | 49.36698
4.863666 | 119.9396 | 0.6119894 | 50.94609
4.867 | 119.9395 | 0.611375 | 49.5401
4.870333 | 119.939 | 0.6107472 | 49.95796
4.873666 | 119.94 | 0.6100986 | 51.03992
4.877 | 119.9393 | 0.6094724 | 49.31997
4.880333 | 119.94 | 0.6087706 | 50.96992
4.883666 | 119.9397 | 0.607906 | 49.54122
4.887 | 119.9387 | 0.6070183 | 49.96623
4.890333 | 119.9388 | 0.6062176 | 51.51504
4.893667 | 119.9391 | 0.6055807 | 49.36818
4.897 | 119.9384 | 0.6049429 | 50.93116
4.900333 | 119.9385 | 0.6043182 | 49.99946
4.903666 | 119.9381 | 0.6036773 | 49.92674
4.907 | 119.9396 | 0.6030574 | 51.54508
4.910333 | 119.9386 | 0.6024594 | 49.1797
4.913666 | 119.9388 | 0.6018534 | 50.97831
4.917 | 119.9386 | 0.6012336 | 50.03228
4.920334 | 119.9392 | 0.6006312 | 49.94192
4.923666 | 119.939 | 0.600008 | 51.63862
4.927 | 119.9394 | 0.5993871 | 49.20964
4.930333 | 119.9386 | 0.5987724 | 50.89726
4.933666 | 119.9388 | 0.5981548 | 49.96758
4.937 | 119.9384 | 0.5975314 | 49.94188
4.940334 | 119.9391 | 0.596908 | 51.67094
4.943666 | 119.9391 | 0.596272 | 49.10054
4.947 | 119.9392 | 0.5956306 | 50.76221
4.950333 | 119.9387 | 0.5950153 | 50.03242
4.953666 | 119.9389 | 0.5944195 | 49.91848
4.957 | 119.9388 | 0.593813 | 51.51254
4.960333 | 119.939 | 0.5932049 | 49.1166
4.963666 | 119.9386 | 0.5925761 | 50.73843
4.967 | 119.9394 | 0.5914265 | 50.06509
4.970334 | 119.9385 | 0.5900172 | 49.87933
4.973666 | 119.9382 | 0.5892891 | 51.41718
4.977 | 119.9378 | 0.5887219 | 49.03861
4.980333 | 119.9385 | 0.58819 | 50.57174
4.983667 | 119.9383 | 0.5876441 | 50.09553
4.987 | 119.9382 | 0.587057 | 49.90309
4.990334 | 119.9383 | 0.5864255 | 51.12012
4.993667 | 119.938 | 0.5858078 | 49.13246
4.997 | 119.9384 | 0.5852272 | 50.24662
5.000333 | 119.9383 | 0.5846362 | 50.15906
5.003666 | 119.9386 | 0.584015 | 49.87126
5.007 | 119.9378 | 0.5834045 | 51.08764
5.010334 | 119.9382 | 0.5827484 | 49.17802
5.013666 | 119.9377 | 0.5821829 | 50.18704
5.017 | 119.9382 | 0.5816446 | 50.34546
5.020333 | 119.939 | 0.581087 | 49.87876
5.023666 | 119.9385 | 0.58043 | 50.97266
5.027 | 119.9383 | 0.5793193 | 49.68256
5.030334 | 119.9378 | 0.5785254 | 50.23466
5.033666 | 119.9382 | 0.5779187 | 50.70832
5.037 | 119.9386 | 0.5773243 | 50.01761
5.040333 | 119.9379 | 0.5767445 | 51.00549
5.043667 | 119.9377 | 0.5761542 | 49.66646
5.047 | 119.9379 | 0.5755882 | 50.22266
5.050333 | 119.9389 | 0.5750306 | 50.89668
5.053666 | 119.9381 | 0.5744389 | 49.9078
5.057 | 119.9383 | 0.5738391 | 50.98215
5.060333 | 119.9374 | 0.573235 | 49.65868
5.063667 | 119.9384 | 0.572665 | 50.20492
5.067 | 119.9376 | 0.572116 | 50.81774
5.070334 | 119.9379 | 0.5715522 | 49.4116
5.073666 | 119.9381 | 0.5709636 | 50.90426
5.077 | 119.9377 | 0.570381 | 49.44338
5.080333 | 119.9381 | 0.5698157 | 50.00388
5.083667 | 119.938 | 0.569272 | 51.05322
5.087 | 119.9379 | 0.568706 | 49.34828
5.090334 | 119.9382 | 0.5679554 | 50.93506
5.093666 | 119.9376 | 0.5670874 | 49.53726
5.097 | 119.9378 | 0.5662522 | 49.92457
5.100333 | 119.9375 | 0.565673 | 51.19468
5.103666 | 119.9377 | 0.5651516 | 49.2851
5.107 | 119.9372 | 0.5645838 | 50.90306
5.110333 | 119.9378 | 0.5639975 | 49.89893
5.113666 | 119.9379 | 0.5634052 | 49.9326
5.117 | 119.9376 | 0.5628222 | 51.50806
5.120333 | 119.9375 | 0.5622505 | 49.25452
5.123667 | 119.9374 | 0.5616818 | 50.85646
5.127 | 119.9378 | 0.5611087 | 50.02762
5.130333 | 119.9374 | 0.5605242 | 49.94109
5.133666 | 119.9376 | 0.5599508 | 51.60511
5.137 | 119.9371 | 0.5594016 | 49.17724
5.140333 | 119.9374 | 0.5588428 | 50.84865
5.143667 | 119.9373 | 0.5582737 | 49.87062
5.147 | 119.9372 | 0.5577053 | 49.9175
5.150333 | 119.9378 | 0.557138 | 51.4778
5.153667 | 119.9374 | 0.5565624 | 49.162
5.157 | 119.9371 | 0.5559888 | 50.74624
5.160333 | 119.9374 | 0.5554133 | 50.0618
5.163666 | 119.9366 | 0.5547586 | 49.93387
5.167 | 119.9379 | 0.5541887 | 51.57496
5.170333 | 119.9364 | 0.5536474 | 49.11619
5.173666 | 119.9376 | 0.5531292 | 50.65942
5.177 | 119.9364 | 0.5526026 | 50.06428
5.180333 | 119.9372 | 0.5520653 | 49.90287
5.183666 | 119.9374 | 0.5514891 | 51.51244
5.187 | 119.9377 | 0.5509266 | 49.16339
5.190333 | 119.9376 | 0.5503859 | 50.58746
5.193666 | 119.9374 | 0.5498044 | 50.12641
5.197 | 119.9369 | 0.5489206 | 49.91821
5.200333 | 119.9369 | 0.547589 | 51.38453
5.203667 | 119.9365 | 0.5468859 | 49.1473
5.207 | 119.9362 | 0.5463078 | 50.28234
5.210333 | 119.9373 | 0.5457761 | 50.15782
5.213666 | 119.9364 | 0.54523 | 49.91052
5.217 | 119.9366 | 0.5446812 | 51.08382
5.220333 | 119.9367 | 0.544138 | 49.16257
5.223667 | 119.9368 | 0.5436164 | 50.19894
5.227 | 119.9372 | 0.5431137 | 50.28264
5.230333 | 119.9368 | 0.5425854 | 49.87078
5.233667 | 119.937 | 0.542018 | 51.02364
5.237 | 119.937 | 0.5414713 | 49.28669
5.240333 | 119.9361 | 0.5409288 | 50.14359
5.243668 | 119.9371 | 0.540389 | 50.43964
5.247 | 119.9368 | 0.5398365 | 49.85502
5.250332 | 119.9359 | 0.5392848 | 51.0166
5.253668 | 119.936 | 0.5387442 | 49.27075
5.257 | 119.9371 | 0.5382134 | 50.13924
5.260334 | 119.9364 | 0.5376526 | 50.75422
5.263666 | 119.9363 | 0.5370454 | 49.94304
5.267 | 119.9367 | 0.5364766 | 51.09929
5.270332 | 119.9363 | 0.5359594 | 49.71308
5.273668 | 119.9365 | 0.5354633 | 50.1792
5.277 | 119.9372 | 0.534953 | 50.84683
5.280334 | 119.9368 | 0.5344186 | 49.84071
5.283666 | 119.9364 | 0.5337774 | 51.039
5.287 | 119.9359 | 0.5331416 | 49.7525
5.290332 | 119.9365 | 0.5325804 | 50.16585
5.293668 | 119.9359 | 0.5320946 | 51.02228
5.297 | 119.9357 | 0.5315913 | 49.34864
5.300332 | 119.9364 | 0.5310482 | 51.03143
5.303668 | 119.9362 | 0.5304973 | 49.52106
5.307 | 119.9357 | 0.5299582 | 49.9717
5.310332 | 119.9367 | 0.5294331 | 51.14734
5.313668 | 119.9364 | 0.5289343 | 49.33168
5.317 | 119.9366 | 0.5283972 | 50.91096
5.320332 | 119.9364 | 0.5278174 | 49.66318
5.323666 | 119.9362 | 0.5272654 | 49.97187
5.327 | 119.9362 | 0.5267268 | 51.19488
5.330332 | 119.9361 | 0.5262172 | 49.3007
5.333668 | 119.9364 | 0.525707 | 50.99033
5.337 | 119.9364 | 0.5251551 | 50.02542
5.340332 | 119.9367 | 0.5246048 | 49.94054
5.343666 | 119.9359 | 0.5240699 | 51.54012
5.347 | 119.9362 | 0.5235385 | 49.25403
5.350332 | 119.9365 | 0.5230118 | 50.935
5.353668 | 119.9359 | 0.5225198 | 50.05717
5.357 | 119.9356 | 0.521985 | 49.92416
5.360332 | 119.9362 | 0.5214414 | 51.56994
5.363666 | 119.9357 | 0.5208566 | 49.22179
5.367 | 119.936 | 0.5201731 | 50.8702
5.370332 | 119.9354 | 0.5196117 | 50.05641
5.373668 | 119.9353 | 0.5190756 | 49.9321
5.377 | 119.9357 | 0.5185485 | 51.50648
5.380332 | 119.935 | 0.518053 | 49.15917
5.383666 | 119.9356 | 0.5175674 | 50.82266
5.387 | 119.9356 | 0.5170872 | 50.12158
5.390332 | 119.9361 | 0.516606 | 49.9563
5.393668 | 119.9357 | 0.5160987 | 51.5717
5.397 | 119.9353 | 0.5155624 | 49.06678
5.400332 | 119.9359 | 0.5149679 | 50.79141
5.403668 | 119.9359 | 0.5141835 | 50.02744
5.407 | 119.9362 | 0.5136502 | 49.90856
5.410332 | 119.9354 | 0.5131604 | 51.41112
5.413666 | 119.9363 | 0.5126929 | 49.11252
5.417 | 119.9358 | 0.512212 | 50.32891
5.420332 | 119.9359 | 0.5116799 | 50.08941
5.423666 | 119.9353 | 0.511125 | 49.87694
5.427 | 119.9357 | 0.5105848 | 51.12773
5.430332 | 119.9356 | 0.5100476 | 49.14309
5.433666 | 119.9355 | 0.5095357 | 50.33648
5.437 | 119.9357 | 0.5090106 | 50.09106
5.440332 | 119.9352 | 0.5085035 | 49.88516
5.443666 | 119.9354 | 0.5079782 | 51.14044
5.447 | 119.9357 | 0.5074634 | 49.17504
5.450332 | 119.9348 | 0.5069592 | 50.20216
5.453668 | 119.9354 | 0.5064299 | 50.15381
5.457 | 119.9353 | 0.5058728 | 49.85313
5.460332 | 119.9347 | 0.5053201 | 51.0448
5.463666 | 119.935 | 0.5047741 | 49.20488
5.467 | 119.935 | 0.5042883 | 50.17014
5.470332 | 119.9349 | 0.5038023 | 50.2466
5.473668 | 119.9351 | 0.5033047 | 49.86895
5.477 | 119.9348 | 0.5028053 | 51.05253
5.480332 | 119.935 | 0.5023304 | 49.67284
5.483668 | 119.9348 | 0.501881 | 50.30309
5.487 | 119.9357 | 0.5014075 | 50.43478
5.490332 | 119.9353 | 0.5008803 | 49.86062
5.493668 | 119.9352 | 0.5002747 | 51.00867
5.497 | 119.9351 | 0.499707 | 49.3448
5.500332 | 119.9343 | 0.4992354 | 49.99418
5.503668 | 119.9355 | 0.4987888 | 50.7191
5.507 | 119.9351 | 0.4983013 | 49.98926
5.510334 | 119.9348 | 0.4977926 | 50.99302
5.513666 | 119.9353 | 0.4972292 | 49.40794
5.517 | 119.9346 | 0.4967018 | 49.97062
5.520332 | 119.9346 | 0.4961716 | 50.86056
5.523668 | 119.9349 | 0.495603 | 49.8752
5.527 | 119.9346 | 0.4949652 | 51.02611
5.530334 | 119.9342 | 0.4943801 | 49.51709
5.533666 | 119.9341 | 0.493898 | 49.97794
5.537 | 119.935 | 0.4934391 | 50.90756
5.540332 | 119.9351 | 0.4930024 | 49.42273
5.543668 | 119.9351 | 0.492509 | 50.95656
5.547 | 119.935 | 0.4919888 | 49.5339
5.550332 | 119.9352 | 0.4914974 | 49.96243
5.553668 | 119.9348 | 0.491029 | 51.00146
5.557 | 119.9348 | 0.4905216 | 49.2808
5.560332 | 119.9354 | 0.48999 | 50.94687
5.563668 | 119.9345 | 0.4894906 | 49.59658
5.567 | 119.9353 | 0.4890564 | 49.95398
5.570332 | 119.9349 | 0.4886064 | 51.15882
5.573666 | 119.936 | 0.4881132 | 49.328
5.577 | 119.9339 | 0.487174 | 50.92338
5.580332 | 119.9346 | 0.4862875 | 50.0191
5.583668 | 119.9337 | 0.485707 | 49.94617
5.587 | 119.9349 | 0.4852524 | 51.471
5.590332 | 119.9341 | 0.4848076 | 49.18818
5.593666 | 119.9345 | 0.4843533 | 50.93184
5.597 | 119.9348 | 0.4838542 | 50.0218
5.600332 | 119.9343 | 0.4833384 | 49.93082
5.603668 | 119.9344 | 0.4828198 | 51.5023
5.607 | 119.9342 | 0.4823374 | 49.20265
5.610332 | 119.9337 | 0.481843 | 50.89119
5.613666 | 119.9346 | 0.4813667 | 50.05226
5.617 | 119.9343 | 0.4809181 | 49.92242
5.620332 | 119.934 | 0.4805074 | 51.53352
5.623668 | 119.9346 | 0.480068 | 49.09372
5.627 | 119.935 | 0.479609 | 50.8037
5.630332 | 119.9344 | 0.4790978 | 50.05328
5.633666 | 119.9342 | 0.4785898 | 49.93045
5.637 | 119.9336 | 0.478113 | 51.50265
5.640332 | 119.9342 | 0.4776631 | 49.14144
5.643668 | 119.9346 | 0.4772257 | 50.74887
5.647 | 119.9351 | 0.4767517 | 50.1185
5.650332 | 119.9343 | 0.4762436 | 49.89958
5.653668 | 119.934 | 0.4757492 | 51.53534
5.657 | 119.9347 | 0.4752488 | 49.14153
5.660332 | 119.9344 | 0.4747539 | 50.55864
5.663666 | 119.934 | 0.474252 | 50.08819
5.667 | 119.9348 | 0.4737721 | 49.89962
5.670332 | 119.934 | 0.4732954 | 51.31367
5.673666 | 119.9344 | 0.4728116 | 49.03336
5.677 | 119.9339 | 0.4723282 | 50.34797
5.680332 | 119.9335 | 0.47186 | 50.1521
5.683666 | 119.9336 | 0.4713974 | 49.11133
5.687 | 119.9346 | 0.4709438 | 49.92344
5.690332 | 119.9335 | 0.4704632 | 51.16633
5.693666 | 119.9337 | 0.4699565 | 49.04795
5.697 | 119.934 | 0.469479 | 50.3439
5.700332 | 119.9335 | 0.4689906 | 50.18111
5.703668 | 119.934 | 0.468525 | 49.89187
5.707 | 119.9334 | 0.4681122 | 51.11926
5.710332 | 119.9338 | 0.4676911 | 49.11034
5.713666 | 119.9346 | 0.467269 | 50.2725
5.717 | 119.9332 | 0.4668288 | 50.24524
5.720332 | 119.933 | 0.4663738 | 49.87601
5.723668 | 119.9352 | 0.4659588 | 50.99952
5.727 | 119.9338 | 0.4655536 | 49.14088
5.730332 | 119.9341 | 0.464952 | 50.20129
5.733668 | 119.9343 | 0.4642983 | 50.33734
5.737 | 119.9336 | 0.4636992 | 49.85238
5.740332 | 119.9334 | 0.4632102 | 50.96446
5.743668 | 119.9337 | 0.4627748 | 49.23456
5.747 | 119.9337 | 0.4623426 | 50.16175
5.750332 | 119.9336 | 0.4618816 | 50.75089
5.753668 | 119.9339 | 0.4613984 | 50.0128
5.757 | 119.9333 | 0.4609273 | 51.04547
5.760334 | 119.9337 | 0.4604736 | 49.69609
5.763666 | 119.9331 | 0.4600411 | 50.2066
5.767 | 119.9334 | 0.4595798 | 50.84611
5.770332 | 119.9328 | 0.4591091 | 49.91074
5.773668 | 119.9335 | 0.4586438 | 51.03271
5.777 | 119.9336 | 0.4581916 | 49.71943
5.780334 | 119.9338 | 0.4577455 | 50.20467
5.783666 | 119.9332 | 0.4573124 | 50.81277
5.787 | 119.9335 | 0.4568137 | 49.8949
5.790332 | 119.9341 | 0.456315 | 51.02476
5.793668 | 119.9328 | 0.455834 | 49.42274
5.797 | 119.9331 | 0.4553722 | 50.00176
5.800332 | 119.9334 | 0.4549338 | 50.9384
5.803668 | 119.9328 | 0.454525 | 49.43856
5.807 | 119.9337 | 0.4541086 | 50.94852
5.810332 | 119.9336 | 0.4536804 | 49.48593
5.813668 | 119.9335 | 0.4532426 | 49.97825
5.817 | 119.9327 | 0.4527635 | 51.03308
5.820332 | 119.9334 | 0.4522696 | 49.34489
5.823666 | 119.9334 | 0.4517695 | 50.96454
5.827 | 119.9335 | 0.4513123 | 49.56616
5.830332 | 119.9324 | 0.450875 | 49.97056
5.833668 | 119.9339 | 0.4504602 | 51.44102
5.837 | 119.9334 | 0.4500188 | 49.31374
5.840332 | 119.9334 | 0.4495508 | 50.94788
5.843666 | 119.933 | 0.4490836 | 49.89388
5.847 | 119.9332 | 0.4486154 | 49.94644
5.850332 | 119.9336 | 0.4481526 | 51.471
5.853668 | 119.9336 | 0.44769 | 49.31287
5.857 | 119.9328 | 0.4472302 | 50.91611
5.860332 | 119.9328 | 0.4467968 | 49.95884
5.863666 | 119.9331 | 0.446388 | 49.97799
5.867 | 119.9333 | 0.4459648 | 51.53481
5.870332 | 119.9323 | 0.4455087 | 49.15719
5.873668 | 119.9328 | 0.4450439 | 50.82149
5.877 | 119.9336 | 0.4445839 | 50.02344
5.880332 | 119.933 | 0.4441459 | 49.97074
5.883666 | 119.9324 | 0.4437024 | 51.56822
5.887 | 119.9332 | 0.4432316 | 49.11074
5.890332 | 119.9337 | 0.4427963 | 50.79656
5.893668 | 119.9324 | 0.442373 | 49.9278
5.897 | 119.9329 | 0.4419422 | 49.89941
5.900332 | 119.9333 | 0.4414917 | 51.47119
5.903668 | 119.9325 | 0.44103 | 49.17252
5.907 | 119.9324 | 0.4405835 | 50.78084
5.910332 | 119.9333 | 0.4401478 | 50.05571
5.913666 | 119.933 | 0.4397358 | 49.90746
5.917 | 119.933 | 0.4393549 | 51.47179
5.920332 | 119.9327 | 0.4389548 | 49.15771
5.923666 | 119.9331 | 0.4385431 | 50.71072
5.927 | 119.9326 | 0.4380958 | 50.05803
5.930332 | 119.9325 | 0.4376272 | 49.88454
5.933666 | 119.9325 | 0.4371902 | 51.56899
5.937 | 119.9326 | 0.4367874 | 49.11129
5.940332 | 119.9325 | 0.4363837 | 50.65384
5.943666 | 119.9331 | 0.4359392 | 50.08712
5.947 | 119.9327 | 0.435464 | 49.88403
5.950332 | 119.932 | 0.4349942 | 51.18622
5.953668 | 119.9326 | 0.4345222 | 49.09504
5.957 | 119.9325 | 0.4340854 | 50.31653
5.960332 | 119.9326 | 0.4336523 | 50.11934
5.963666 | 119.9322 | 0.4332376 | 49.87633
5.967 | 119.9323 | 0.4328863 | 51.19054
5.970332 | 119.9324 | 0.4325079 | 49.1107
5.973668 | 119.9322 | 0.4320812 | 50.24118
5.977 | 119.932 | 0.4316459 | 50.2136
5.980332 | 119.9326 | 0.4311939 | 49.85277
5.983668 | 119.933 | 0.4307859 | 51.07548
5.987 | 119.9326 | 0.430414 | 49.12644
5.990332 | 119.9324 | 0.4300163 | 50.21353
5.993668 | 119.9323 | 0.4295937 | 50.27818
5.997 | 119.9323 | 0.4291435 | 49.87688
6.000332 | 119.9323 | 0.4286812 | 50.98565
6.003668 | 119.9326 | 0.4282188 | 49.18916
6.007 | 119.9322 | 0.4277436 | 50.158
6.010334 | 119.9324 | 0.427289 | 50.36954
6.013666 | 119.9316 | 0.4268686 | 49.86059
6.017 | 119.9325 | 0.4264816 | 51.02478
6.020332 | 119.9323 | 0.4261176 | 49.66436
6.023668 | 119.9328 | 0.425761 | 50.23776
6.027 | 119.9319 | 0.4253861 | 50.73422
6.030334 | 119.9328 | 0.4249562 | 49.94592
6.033666 | 119.9321 | 0.4245247 | 50.99056
6.037 | 119.9316 | 0.4241276 | 49.7035
6.040332 | 119.9317 | 0.4237406 | 50.1849
6.043668 | 119.9327 | 0.4233691 | 50.85996
6.047 | 119.9326 | 0.4229622 | 49.85178
6.050332 | 119.9317 | 0.4225341 | 51.08647
6.053668 | 119.9315 | 0.42211 | 49.37578
6.057 | 119.9324 | 0.421698 | 49.9782
6.060332 | 119.932 | 0.421275 | 50.907
6.063668 | 119.932 | 0.4208325 | 49.36034
6.067 | 119.932 | 0.4203954 | 50.9086
6.070332 | 119.9318 | 0.420006 | 49.5797
6.073666 | 119.9321 | 0.4196262 | 50.00131
6.077 | 119.9311 | 0.419195 | 51.0802
6.080332 | 119.9323 | 0.4187606 | 49.3281
6.083668 | 119.932 | 0.4183582 | 50.9558
6.087 | 119.9317 | 0.4180094 | 49.53422
6.090332 | 119.9318 | 0.4176626 | 49.94683
6.093666 | 119.9326 | 0.417268 | 51.14416
6.097 | 119.9314 | 0.4168534 | 49.3291
6.100332 | 119.9318 | 0.4164365 | 50.90872
6.103668 | 119.9322 | 0.4160452 | 49.64438
6.107 | 119.9323 | 0.4156829 | 49.94632
6.110332 | 119.9314 | 0.4153008 | 51.43902
6.113666 | 119.9318 | 0.4148969 | 49.28136
6.117 | 119.9318 | 0.4145132 | 50.9
6.120332 | 119.9318 | 0.4141352 | 49.98969
6.123668 | 119.9326 | 0.4137457 | 49.93864
6.127 | 119.9316 | 0.4133713 | 51.53472
6.130332 | 119.9314 | 0.4129524 | 49.2036
6.133666 | 119.9321 | 0.4124893 | 50.92389
6.137 | 119.9325 | 0.4120287 | 50.02261
6.140332 | 119.9317 | 0.411583 | 49.94667
6.143668 | 119.9318 | 0.4111718 | 51.63067
6.147 | 119.9316 | 0.4107834 | 49.1573
6.150332 | 119.9315 | 0.4103804 | 50.8526
6.153668 | 119.9314 | 0.4099914 | 50.08603
6.157 | 119.9314 | 0.4096303 | 49.89962
6.160332 | 119.931 | 0.4092787 | 51.56731
6.163666 | 119.932 | 0.4089174 | 49.23539
6.167 | 119.9322 | 0.4085212 | 50.81308
6.170332 | 119.932 | 0.4080772 | 49.9928
6.173666 | 119.9316 | 0.4076569 | 49.9238
6.177 | 119.9312 | 0.4072889 | 51.47344
6.180332 | 119.9314 | 0.4068941 | 49.11163
6.183666 | 119.9314 | 0.4064758 | 50.71858
6.187 | 119.9317 | 0.4060326 | 50.05738
6.190332 | 119.9311 | 0.4056156 | 49.90811
6.193666 | 119.9312 | 0.4052754 | 51.53731
6.197 | 119.9314 | 0.4049288 | 49.11153
6.200332 | 119.9315 | 0.404559 | 50.63898
6.203668 | 119.9312 | 0.4041553 | 50.18398
6.207 | 119.9317 | 0.4037392 | 49.87704
6.210332 | 119.9306 | 0.4033639 | 51.47478
6.213666 | 119.9308 | 0.4029483 | 49.06556
6.217 | 119.9313 | 0.4025033 | 50.56824
6.220332 | 119.9305 | 0.4020714 | 50.05858
6.223668 | 119.9307 | 0.4016779 | 49.86937
6.227 | 119.9314 | 0.4013602 | 51.1799
6.230332 | 119.9317 | 0.4010595 | 49.0812
6.233668 | 119.9317 | 0.400709 | 50.32049
6.237 | 119.9319 | 0.4003347 | 50.15313
6.240332 | 119.9316 | 0.3999315 | 49.85324
6.243668 | 119.9314 | 0.3995203 | 51.07596
6.247 | 119.9314 | 0.3991239 | 49.15832
6.250332 | 119.9311 | 0.3987241 | 50.23736
6.253668 | 119.9312 | 0.3983191 | 50.15218
6.257 | 119.9308 | 0.3978993 | 49.86144
6.260334 | 119.9302 | 0.3974997 | 51.04114
6.263666 | 119.931 | 0.3971179 | 49.22134
6.267 | 119.9305 | 0.3967434 | 50.18224
6.270332 | 119.9312 | 0.396365 | 50.37242
6.273668 | 119.9306 | 0.3959918 | 49.86872
6.277 | 119.931 | 0.3956154 | 50.94178
6.280334 | 119.931 | 0.3952516 | 49.25141
6.283666 | 119.931 | 0.3948804 | 50.13456
6.287 | 119.9298 | 0.394477 | 50.72
6.290332 | 119.9307 | 0.3940796 | 49.96553
6.293668 | 119.9304 | 0.393722 | 51.05267
6.297 | 119.9308 | 0.393337 | 49.67232
6.300332 | 119.9313 | 0.3929516 | 50.22414
6.303668 | 119.93 | 0.3925906 | 50.78222
6.307 | 119.9306 | 0.3922348 | 49.42318
6.310332 | 119.931 | 0.3919207 | 50.9727
6.313668 | 119.931 | 0.3915687 | 49.68012
6.317 | 119.9309 | 0.3911362 | 50.21042
6.320332 | 119.9297 | 0.3906108 | 50.92362
6.323666 | 119.9304 | 0.3902092 | 49.85937
6.327 | 119.9306 | 0.3898641 | 51.01804
6.330332 | 119.931 | 0.3895516 | 49.42228
6.333668 | 119.9312 | 0.389213 | 49.96992
6.337 | 119.931 | 0.3888507 | 50.89016
6.340332 | 119.9305 | 0.3884466 | 49.37538
6.343666 | 119.9315 | 0.3880547 | 50.99559
6.347 | 119.931 | 0.3876726 | 49.47003
6.350332 | 119.931 | 0.387279 | 50.00156
6.353668 | 119.9306 | 0.3868998 | 51.00078
6.357 | 119.9306 | 0.3865085 | 49.4059
6.360332 | 119.9309 | 0.386141 | 50.94759
6.363666 | 119.9307 | 0.3858063 | 49.53262
6.367 | 119.931 | 0.3854431 | 49.93814
6.370332 | 119.9304 | 0.3850597 | 51.09537
6.373668 | 119.9307 | 0.3846544 | 49.29738
6.377 | 119.9307 | 0.3842378 | 50.93979
6.380332 | 119.9304 | 0.3838518 | 49.61284
6.383666 | 119.9305 | 0.383466 | 49.97019
6.387 | 119.9302 | 0.3830574 | 51.17562
6.390332 | 119.9296 | 0.382637 | 49.29756
6.393668 | 119.9301 | 0.382273 | 51.00375
6.397 | 119.9293 | 0.3819468 | 50.05166
6.400332 | 119.931 | 0.381621 | 49.93878
6.403668 | 119.9303 | 0.3812726 | 51.56642
6.407 | 119.9299 | 0.3808828 | 49.21836
6.410332 | 119.9304 | 0.380522 | 50.88348
6.413666 | 119.9298 | 0.3801902 | 49.95654
6.417 | 119.9302 | 0.3798622 | 49.93824
6.420332 | 119.9301 | 0.3795414 | 51.53416
6.423666 | 119.9301 | 0.3792042 | 49.18784
6.427 | 119.9306 | 0.3788109 | 50.9317
6.430332 | 119.9305 | 0.3784322 | 49.95867
6.433668 | 119.93 | 0.3780822 | 49.93861
6.437 | 119.9306 | 0.3777625 | 51.56622
6.440332 | 119.9299 | 0.3774192 | 49.2033
6.443666 | 119.93 | 0.3770306 | 50.876
6.447 | 119.9293 | 0.3766194 | 50.05252
6.450332 | 119.9297 | 0.3762242 | 49.90701
6.453668 | 119.9298 | 0.3758519 | 51.5336
6.457 | 119.93 | 0.375505 | 49.12434
6.460332 | 119.9292 | 0.3751362 | 50.86694
6.463666 | 119.9303 | 0.3748038 | 50.05257
6.467 | 119.9296 | 0.3744989 | 49.92234
6.470334 | 119.93 | 0.3741808 | 51.53322
6.473666 | 119.9303 | 0.3738594 | 49.12456
6.477 | 119.9295 | 0.37352 | 50.75601
6.480332 | 119.9309 | 0.3731879 | 49.959
6.483668 | 119.9304 | 0.3728647 | 49.90676
6.487 | 119.9301 | 0.3725014 | 51.5018
6.490332 | 119.9306 | 0.3721154 | 49.09348
6.493668 | 119.9302 | 0.3717655 | 50.70821
6.497 | 119.9297 | 0.3714258 | 49.99027
6.500332 | 119.93 | 0.3710637 | 49.89897
6.503668 | 119.9303 | 0.370724 | 51.40618
6.507 | 119.9293 | 0.3704114 | 49.07716
6.510332 | 119.9298 | 0.3701111 | 50.63593
6.513666 | 119.9301 | 0.3697938 | 50.11609
6.517 | 119.9304 | 0.369446 | 49.89079
6.520332 | 119.93 | 0.3690765 | 51.34248
6.523668 | 119.9296 | 0.3687112 | 49.1245
6.527 | 119.9295 | 0.3683716 | 50.56532
6.530334 | 119.9295 | 0.3680505 | 50.17984
6.533668 | 119.9302 | 0.367711 | 49.8832
6.537 | 119.9293 | 0.3673878 | 51.12142
6.540332 | 119.9299 | 0.3670765 | 49.09343
6.543668 | 119.9299 | 0.3667456 | 50.29224
6.547 | 119.9296 | 0.36636 | 50.17996
6.550332 | 119.9296 | 0.3659806 | 49.88332
6.553668 | 119.9292 | 0.3656558 | 51.10568
6.557 | 119.9293 | 0.3653612 | 49.07776
6.560332 | 119.9302 | 0.3650644 | 50.26426
6.563666 | 119.9297 | 0.3647162 | 50.3064
6.567 | 119.9297 | 0.3642959 | 49.86768
6.570334 | 119.9294 | 0.3638856 | 51.06726
6.573666 | 119.929 | 0.3635394 | 49.10976
6.577 | 119.929 | 0.3632437 | 50.18552
6.580332 | 119.9291 | 0.3629456 | 50.27496
6.583668 | 119.9295 | 0.3626301 | 49.8681
6.587 | 119.9298 | 0.3622786 | 51.06762
6.590332 | 119.9293 | 0.3619444 | 49.23453
6.593668 | 119.9294 | 0.3616044 | 50.12246
6.597 | 119.9297 | 0.3612844 | 50.36924
6.600332 | 119.929 | 0.3609579 | 49.86033
6.603668 | 119.9298 | 0.3606468 | 50.97539
6.607 | 119.9296 | 0.3603354 | 49.71056
6.610332 | 119.9302 | 0.3600467 | 50.19458
6.613666 | 119.9296 | 0.3597319 | 50.7015
6.617 | 119.9303 | 0.3593875 | 49.4529
6.620332 | 119.9297 | 0.3590343 | 50.92381
6.623666 | 119.9294 | 0.3586844 | 49.68726
6.627 | 119.9299 | 0.3583286 | 50.25157
6.630334 | 119.9293 | 0.3579934 | 50.7802
6.633666 | 119.9295 | 0.3576514 | 49.92602
6.637 | 119.9295 | 0.3573308 | 50.99208
6.640332 | 119.9291 | 0.3570387 | 49.7107
6.643668 | 119.9296 | 0.3567448 | 50.20238
6.647 | 119.9298 | 0.356441 | 50.81133
6.650332 | 119.9296 | 0.3560865 | 49.9025
6.653668 | 119.9296 | 0.3557011 | 51.03612
6.657 | 119.929 | 0.3553339 | 49.45374
6.660332 | 119.9293 | 0.3549968 | 49.99352
6.663666 | 119.9288 | 0.3546675 | 50.96962
6.667 | 119.9295 | 0.354373 | 49.7768
6.670332 | 119.9287 | 0.3540818 | 51.08398
6.673666 | 119.9299 | 0.353791 | 49.39127
6.677 | 119.9295 | 0.35354 | 49.94644
6.680332 | 119.9288 | 0.3532492 | 51.0172
6.683668 | 119.9298 | 0.3528714 | 49.34411
6.687 | 119.9287 | 0.3524816 | 50.93183
6.690332 | 119.9282 | 0.3521475 | 49.59608
6.693666 | 119.9296 | 0.3518586 | 49.97796
6.697 | 119.9294 | 0.3516159 | 51.06467
6.700332 | 119.93 | 0.3512897 | 49.32868
6.703668 | 119.9296 | 0.3509254 | 50.98856
6.707 | 119.9283 | 0.3505798 | 49.598
6.710332 | 119.9296 | 0.3502756 | 49.94705
6.713666 | 119.9295 | 0.349998 | 51.14469
6.717 | 119.929 | 0.3496829 | 49.25165
6.720334 | 119.9298 | 0.3493268 | 50.96481
6.723666 | 119.929 | 0.3489895 | 49.5828
6.727 | 119.9291 | 0.348685 | 49.97078
6.730332 | 119.9289 | 0.3484149 | 51.40961
6.733668 | 119.929 | 0.348125 | 49.31425
6.737 | 119.9294 | 0.3477722 | 50.9967
6.740332 | 119.929 | 0.3474118 | 49.8957
6.743668 | 119.9287 | 0.3470822 | 49.93924
6.747 | 119.9289 | 0.3467661 | 51.53653
6.750332 | 119.9292 | 0.3464284 | 49.25175
6.753668 | 119.9288 | 0.3460705 | 50.91789
6.757 | 119.9279 | 0.3457153 | 49.9925
6.760332 | 119.9278 | 0.3454033 | 49.97134
6.763666 | 119.928 | 0.3451398 | 51.4743
6.767 | 119.9292 | 0.3448874 | 49.26855
6.770332 | 119.9286 | 0.3445769 | 50.89459
6.773668 | 119.9292 | 0.3442206 | 49.96094
6.777 | 119.9287 | 0.3438542 | 49.92418
6.780334 | 119.9282 | 0.3435178 | 51.53816
6.783668 | 119.9276 | 0.3432217 | 49.253
6.787 | 119.9286 | 0.3429364 | 50.8077
6.790332 | 119.9287 | 0.3426338 | 50.05924
6.793668 | 119.9289 | 0.3423891 | 49.94048
6.797 | 119.9287 | 0.3421243 | 51.63533
6.800332 | 119.9292 | 0.341836 | 49.20728
6.803668 | 119.9285 | 0.3415235 | 50.75272
6.807 | 119.929 | 0.3411865 | 50.12351
6.810332 | 119.9291 | 0.340844 | 49.93309
6.813666 | 119.929 | 0.3405597 | 51.70035
6.817 | 119.9285 | 0.3402702 | 49.06762
6.820334 | 119.9291 | 0.3399392 | 50.76053
6.823666 | 119.9289 | 0.3396078 | 50.06152
6.827 | 119.9288 | 0.3392712 | 49.93322
6.830332 | 119.9287 | 0.3389647 | 51.50958
6.833668 | 119.9289 | 0.3386719 | 49.11472
6.837 | 119.9287 | 0.3383484 | 50.7378
6.840332 | 119.9286 | 0.3380129 | 50.03269
6.843668 | 119.9282 | 0.3376839 | 49.90244
6.847 | 119.9286 | 0.3374104 | 51.51133
6.850332 | 119.9287 | 0.337157 | 49.11589
6.853668 | 119.9284 | 0.3368603 | 50.67465
6.857 | 119.9279 | 0.3365326 | 50.09544
6.860332 | 119.9284 | 0.3361839 | 49.8633
6.863666 | 119.9281 | 0.3358418 | 51.41648
6.867 | 119.9286 | 0.3355133 | 49.0537
6.870332 | 119.9277 | 0.3352104 | 50.32917
6.873666 | 119.9277 | 0.334928 | 50.12574
6.877 | 119.9286 | 0.3346358 | 49.89412
6.880334 | 119.9286 | 0.3343368 | 51.41516
6.883666 | 119.9283 | 0.3340235 | 49.09937
6.887 | 119.9282 | 0.3337352 | 50.29412
6.890332 | 119.9276 | 0.3334575 | 50.18934
6.893668 | 119.9285 | 0.3331818 | 49.90248
6.897 | 119.9284 | 0.3328741 | 51.10316
6.900332 | 119.9289 | 0.3325434 | 49.14696
6.903668 | 119.9278 | 0.3322193 | 50.24284
6.907 | 119.9284 | 0.3319451 | 50.19142
6.910332 | 119.9286 | 0.331696 | 49.86374
6.913666 | 119.9284 | 0.331475 | 51.13987
6.917 | 119.9287 | 0.3312361 | 49.14781
6.920332 | 119.9287 | 0.3309254 | 50.19477
6.923666 | 119.9283 | 0.3305538 | 50.31532
6.927 | 119.9284 | 0.3301985 | 49.86309
6.930332 | 119.9282 | 0.3298786 | 51.0123
6.933668 | 119.9283 | 0.3296172 | 49.22474
6.937 | 119.9283 | 0.3293617 | 50.15152
6.940332 | 119.9287 | 0.329069 | 50.37614
6.943666 | 119.9284 | 0.3287468 | 49.86303
6.947 | 119.9281 | 0.328415 | 51.01284
6.950332 | 119.9277 | 0.3280937 | 49.28691
6.953668 | 119.928 | 0.3277824 | 50.12004
6.957 | 119.9283 | 0.327485 | 50.40861
6.960332 | 119.9282 | 0.3271538 | 49.82396
6.963666 | 119.9284 | 0.3268302 | 51.06474
6.967 | 119.9277 | 0.3265323 | 49.65148
6.970334 | 119.9282 | 0.326219 | 50.25859
6.973666 | 119.9276 | 0.3258824 | 50.75746
6.977 | 119.9278 | 0.3255804 | 49.99866
6.980332 | 119.9272 | 0.3252635 | 51.05746
6.983668 | 119.9286 | 0.3249596 | 49.69116
6.987 | 119.9278 | 0.3246823 | 50.20506
6.990332 | 119.9276 | 0.3244039 | 50.78671
6.993668 | 119.9275 | 0.3241496 | 49.88854
6.997 | 119.9282 | 0.323878 | 50.98503
7.000332 | 119.9286 | 0.3235836 | 49.39718
7.003668 | 119.9276 | 0.3232548 | 49.98145
7.007 | 119.9285 | 0.3229197 | 50.93064
7.010332 | 119.9275 | 0.3226196 | 49.46106
7.013666 | 119.9278 | 0.3223479 | 51.01022
7.017 | 119.9278 | 0.3220692 | 49.42961
7.020332 | 119.9276 | 0.3218302 | 49.98946
7.023668 | 119.927 | 0.321534 | 50.91391
7.027 | 119.928 | 0.3212074 | 49.41381
7.030334 | 119.9276 | 0.320901 | 50.938
7.033668 | 119.928 | 0.3206254 | 49.39847
7.037 | 119.9273 | 0.3203669 | 49.92648
7.040332 | 119.9283 | 0.3201076 | 51.02466
7.043668 | 119.9282 | 0.3198216 | 49.42952
7.047 | 119.9275 | 0.3195258 | 50.94628
7.050332 | 119.9281 | 0.3192313 | 49.52456
7.053668 | 119.928 | 0.3189392 | 49.98961
7.057 | 119.9281 | 0.318666 | 51.1045
7.060332 | 119.928 | 0.31839 | 49.36752
7.063666 | 119.9278 | 0.3181072 | 50.97863
7.067 | 119.9278 | 0.3178403 | 49.6041
7.070334 | 119.9276 | 0.3175378 | 49.95034
7.073666 | 119.9282 | 0.3171972 | 51.08776
7.077 | 119.9277 | 0.316856 | 49.27354
7.080332 | 119.9275 | 0.3165264 | 50.91472
7.083668 | 119.927 | 0.3162556 | 49.63568
7.087 | 119.9277 | 0.3160225 | 49.98148
7.090332 | 119.9281 | 0.3157506 | 51.44906
7.093668 | 119.9275 | 0.3154709 | 49.33508
7.097 | 119.9274 | 0.31519 | 50.94582
7.100332 | 119.9275 | 0.3149278 | 49.87074
7.103668 | 119.9273 | 0.3146754 | 49.9422
7.107 | 119.9276 | 0.3144022 | 51.54522
7.110332 | 119.9277 | 0.3141342 | 49.28922
7.113666 | 119.9273 | 0.3138655 | 50.90666
7.117 | 119.9282 | 0.3135675 | 49.99864
7.120332 | 119.9274 | 0.3132756 | 49.9498
7.123666 | 119.9274 | 0.3129737 | 51.47966
7.127 | 119.9274 | 0.3126676 | 49.25642
7.130334 | 119.928 | 0.3124033 | 50.88944
7.133666 | 119.9275 | 0.3121668 | 49.93352
7.137 | 119.9278 | 0.3119302 | 49.94963
7.140332 | 119.9274 | 0.3117015 | 51.57525
7.143668 | 119.9274 | 0.3114016 | 49.2255
7.147 | 119.9281 | 0.3110936 | 50.88956
7.150332 | 119.9278 | 0.3108047 | 50.06136
7.153668 | 119.9274 | 0.3105164 | 49.92563
7.157 | 119.9279 | 0.3102432 | 51.57344
7.160332 | 119.9277 | 0.3099446 | 49.16166
7.163666 | 119.9276 | 0.3096232 | 50.85656
7.167 | 119.9273 | 0.3093283 | 50.05966
7.170332 | 119.9274 | 0.3091003 | 49.92541
7.173666 | 119.9272 | 0.3088482 | 51.60535
7.177 | 119.9281 | 0.3085665 | 49.23984
7.180332 | 119.9266 | 0.3082559 | 50.83267
7.183668 | 119.9276 | 0.3079651 | 50.12411
7.187 | 119.9272 | 0.3077068 | 49.90989
7.190332 | 119.9276 | 0.3075064 | 51.6379
7.193666 | 119.9273 | 0.307282 | 49.17774
7.197 | 119.9276 | 0.3069992 | 50.76938
7.200332 | 119.9278 | 0.3066982 | 50.0299
7.203668 | 119.927 | 0.3064414 | 49.93321
7.207 | 119.9273 | 0.3061878 | 51.54074
7.210332 | 119.9277 | 0.3059565 | 49.17657
7.213666 | 119.9275 | 0.3057349 | 50.81594
7.217 | 119.9278 | 0.3054754 | 50.06157
7.220334 | 119.9279 | 0.3052056 | 49.94092
7.223666 | 119.9272 | 0.3049264 | 51.47729
7.227 | 119.9273 | 0.304647 | 49.12988
7.230332 | 119.927 | 0.3043546 | 50.79211
7.233668 | 119.9275 | 0.3040552 | 50.06108
7.237 | 119.9268 | 0.3037706 | 49.90202
7.240332 | 119.9272 | 0.3034972 | 51.54269
7.243668 | 119.9268 | 0.3032386 | 49.13104
7.247 | 119.9277 | 0.3030012 | 50.69803
7.250332 | 119.9274 | 0.302735 | 50.09384
7.253668 | 119.9277 | 0.3024725 | 49.91804
7.257 | 119.9271 | 0.3022149 | 51.41568
7.260332 | 119.927 | 0.301952 | 49.05313
7.263666 | 119.928 | 0.301668 | 50.67416
7.267 | 119.9273 | 0.3014067 | 50.15701
7.270332 | 119.9271 | 0.3011423 | 49.90238
7.273668 | 119.9276 | 0.3008932 | 51.38418
7.277 | 119.927 | 0.3006316 | 49.0378
7.280334 | 119.9273 | 0.3003605 | 50.53956
7.283668 | 119.927 | 0.30012 | 50.09512
7.287 | 119.9271 | 0.2999124 | 49.91052
7.290332 | 119.9274 | 0.2996994 | 51.09976
7.293668 | 119.9276 | 0.299454 | 49.10089
7.297 | 119.9274 | 0.2991656 | 50.30218
7.300332 | 119.9277 | 0.2988694 | 50.19016
7.303668 | 119.9262 | 0.2986036 | 49.89494
7.307 | 119.9268 | 0.298372 | 51.09171
7.310332 | 119.926 | 0.2981346 | 49.11621
7.313666 | 119.927 | 0.2978762 | 50.3216
7.317 | 119.9275 | 0.2976455 | 50.22134
7.320334 | 119.9269 | 0.2974126 | 49.88719
7.323666 | 119.9274 | 0.2971778 | 51.09626
7.327 | 119.9265 | 0.2968789 | 49.10112
7.330332 | 119.927 | 0.2965555 | 50.21504
7.333668 | 119.9262 | 0.296283 | 50.15884
7.337 | 119.9263 | 0.2960452 | 49.87119
7.340332 | 119.9272 | 0.2957924 | 51.05562
7.343668 | 119.9268 | 0.2955494 | 49.0998
7.347 | 119.9264 | 0.2953024 | 50.2224
7.350332 | 119.9274 | 0.2950877 | 50.25152
7.353668 | 119.927 | 0.2948906 | 49.88669
7.357 | 119.927 | 0.2946912 | 50.98482
7.360332 | 119.9264 | 0.2944596 | 49.19351
7.363666 | 119.9271 | 0.2941897 | 50.1909
7.367 | 119.9277 | 0.2939233 | 50.37661
7.370332 | 119.9264 | 0.2936644 | 49.87124
7.373666 | 119.9265 | 0.2933832 | 51.05662
7.377 | 119.927 | 0.2931094 | 49.27224
7.380334 | 119.9268 | 0.2928526 | 50.13988
7.383666 | 119.9269 | 0.2925895 | 50.44123
7.387 | 119.927 | 0.2923338 | 49.83168
7.390332 | 119.9265 | 0.2920412 | 51.01219
7.393668 | 119.9275 | 0.2917424 | 49.1618
7.397 | 119.9267 | 0.2914874 | 50.13562
7.400332 | 119.9272 | 0.291249 | 50.74008
7.403668 | 119.9275 | 0.2910537 | 50.01
7.407 | 119.9267 | 0.2908732 | 50.9787
7.410332 | 119.9263 | 0.2906296 | 49.6982
7.413666 | 119.927 | 0.2903614 | 50.23078
7.417 | 119.9272 | 0.2900844 | 50.73958
7.420332 | 119.927 | 0.2898476 | 49.97867
7.423666 | 119.9273 | 0.2896102 | 51.0585
7.427 | 119.9271 | 0.2893636 | 49.69833
7.430332 | 119.9267 | 0.289065 | 50.22296
7.433668 | 119.927 | 0.2887301 | 50.8031
7.437 | 119.9264 | 0.288471 | 49.44406
7.440332 | 119.926 | 0.2882145 | 51.01709
7.443666 | 119.9267 | 0.287949 | 49.30312
7.447 | 119.9261 | 0.2877011 | 49.9889
7.450332 | 119.9263 | 0.2874572 | 50.94566
7.453668 | 119.927 | 0.2872406 | 49.86496
7.457 | 119.9268 | 0.2870414 | 50.98106
7.460332 | 119.9272 | 0.2868116 | 49.39728
7.463666 | 119.9262 | 0.2865574 | 50.0047
7.467 | 119.9264 | 0.286307 | 50.91332
7.470334 | 119.9264 | 0.2860937 | 49.39744
7.473666 | 119.9265 | 0.2858982 | 50.94586
7.477 | 119.9266 | 0.2856558 | 49.3194
7.480332 | 119.9265 | 0.2853913 | 49.98133
7.483668 | 119.9264 | 0.2851047 | 50.85003
7.487 | 119.9264 | 0.284837 | 49.41328
7.490332 | 119.9264 | 0.2846182 | 51.06472
7.493668 | 119.9259 | 0.2843678 | 49.42837
7.497 | 119.9265 | 0.2841368 | 49.96524
7.500332 | 119.927 | 0.2839314 | 51.00808
7.503668 | 119.9268 | 0.2837381 | 49.36626
7.507 | 119.9273 | 0.2835338 | 50.9463
7.510332 | 119.9268 | 0.2833036 | 49.46178
7.513666 | 119.9265 | 0.2830293 | 49.9737
7.517 | 119.927 | 0.2827444 | 51.04047
7.520332 | 119.9264 | 0.2824764 | 49.35134
7.523668 | 119.9268 | 0.282233 | 50.93809
7.527 | 119.9262 | 0.2819838 | 49.57171
7.530334 | 119.9264 | 0.2817079 | 49.98163
7.533668 | 119.9265 | 0.281432 | 51.07214
7.537 | 119.9266 | 0.2811982 | 49.3829
7.540332 | 119.9267 | 0.2809864 | 50.95489
7.543668 | 119.9268 | 0.2807876 | 49.50998
7.547 | 119.9264 | 0.2805799 | 49.95052
7.550332 | 119.9266 | 0.2803676 | 51.07265
7.553668 | 119.9268 | 0.28015 | 49.39918
7.557 | 119.9265 | 0.2799214 | 50.94678
7.560332 | 119.927 | 0.2796488 | 49.46313
7.563666 | 119.9264 | 0.2793451 | 49.94274
7.567 | 119.9264 | 0.2790705 | 51.13638
7.570334 | 119.9259 | 0.2788633 | 49.30524
7.573666 | 119.9266 | 0.2786721 | 51.0102
7.577 | 119.9268 | 0.2784676 | 49.58926
7.580332 | 119.9261 | 0.2782164 | 49.94254
7.583668 | 119.9262 | 0.2779356 | 51.08796
7.587 | 119.927 | 0.2776838 | 49.30516
7.590332 | 119.926 | 0.2774568 | 50.94688
7.593668 | 119.9256 | 0.2772166 | 49.62107
7.597 | 119.9263 | 0.2769864 | 49.93497
7.600332 | 119.9258 | 0.2768052 | 51.18409
7.603668 | 119.9266 | 0.2766154 | 49.30576
7.607 | 119.9268 | 0.2764072 | 50.94739
7.610332 | 119.9265 | 0.2761703 | 49.90436
7.613666 | 119.9256 | 0.27592 | 49.98222
7.617 | 119.9259 | 0.2756732 | 51.48284
7.620332 | 119.9268 | 0.275453 | 49.25864
7.623666 | 119.9256 | 0.2752385 | 50.90694
7.627 | 119.9263 | 0.2749886 | 49.93613
7.630334 | 119.9266 | 0.2747459 | 49.96609
7.633666 | 119.9258 | 0.2744797 | 51.51366
7.637 | 119.9265 | 0.2742329 | 49.2737
7.640332 | 119.9253 | 0.2739831 | 50.94684
7.643668 | 119.926 | 0.2737167 | 49.84112
7.647 | 119.9255 | 0.2734709 | 49.94261
7.650332 | 119.9257 | 0.2732551 | 51.60938
7.653668 | 119.926 | 0.2730795 | 49.32058
7.657 | 119.9265 | 0.2729027 | 50.8905
7.660332 | 119.9263 | 0.2726922 | 50.06225
7.663666 | 119.9261 | 0.2724304 | 49.94235
7.667 | 119.9259 | 0.2721766 | 51.57679
7.670332 | 119.9257 | 0.2719613 | 49.28907
7.673666 | 119.9257 | 0.2717712 | 50.89066
7.677 | 119.9261 | 0.27158 | 50.03126
7.680332 | 119.9264 | 0.271344 | 49.92666
7.683668 | 119.9259 | 0.2710863 | 51.64066
7.687 | 119.9265 | 0.2708411 | 49.24216
7.690332 | 119.9264 | 0.2706086 | 50.85006
7.693666 | 119.9264 | 0.2703552 | 49.99871
7.697 | 119.926 | 0.2701011 | 49.97338
7.700332 | 119.9254 | 0.2698564 | 51.57554
7.703668 | 119.9264 | 0.2696465 | 49.2101
7.707 | 119.9262 | 0.2694477 | 50.86584
7.710332 | 119.926 | 0.2692186 | 50.09366
7.713666 | 119.9257 | 0.2689574 | 49.95767
7.717 | 119.9266 | 0.2687349 | 51.60754
7.720334 | 119.9259 | 0.2684904 | 49.16344
7.723666 | 119.9264 | 0.2682932 | 50.9064
7.727 | 119.9254 | 0.2680526 | 49.96896
7.730332 | 119.9264 | 0.2678012 | 49.93433
7.733668 | 119.9252 | 0.2675876 | 51.6082
7.737 | 119.926 | 0.2673822 | 49.11696
7.740332 | 119.9262 | 0.2671677 | 50.88252
7.743668 | 119.9257 | 0.2669336 | 50.09522
7.747 | 119.9259 | 0.2666636 | 49.91084
7.750332 | 119.9258 | 0.2664564 | 51.51287
7.753668 | 119.9256 | 0.26626 | 49.22631
7.757 | 119.9263 | 0.2660576 | 50.8424
7.760332 | 119.9258 | 0.2658977 | 50.06403
7.763666 | 119.9259 | 0.2656928 | 49.95806
7.767 | 119.9258 | 0.2654501 | 51.54472
7.770332 | 119.9258 | 0.2652188 | 49.24206
7.773668 | 119.925 | 0.264987 | 50.86656
7.777 | 119.9255 | 0.264744 | 50.0331
7.780334 | 119.926 | 0.2645371 | 49.90307
7.783668 | 119.9257 | 0.264301 | 51.67236
7.787 | 119.9258 | 0.2640975 | 49.1171
7.790332 | 119.9259 | 0.2639359 | 50.75489
7.793668 | 119.9262 | 0.2637466 | 50.0637
7.797 | 119.9263 | 0.2635244 | 49.94218
7.800332 | 119.926 | 0.2632848 | 51.54438
7.803668 | 119.9258 | 0.2630442 | 49.13242
7.807 | 119.9251 | 0.2628015 | 50.81059
7.810332 | 119.9256 | 0.262554 | 50.06415
7.813666 | 119.9259 | 0.262285 | 49.94235
7.817 | 119.9257 | 0.2620249 | 51.41752
7.820334 | 119.9251 | 0.2617875 | 49.11726
7.823666 | 119.9253 | 0.2615923 | 50.70759
7.827 | 119.9255 | 0.2614071 | 50.0653
7.830332 | 119.9255 | 0.2611885 | 49.94252
7.833668 | 119.9249 | 0.2609509 | 51.54528
7.837 | 119.9262 | 0.2607722 | 49.16444
7.840332 | 119.9253 | 0.2606134 | 50.7157
7.843668 | 119.9257 | 0.2604654 | 50.09612
7.847 | 119.9256 | 0.2602881 | 49.89548
7.850332 | 119.926 | 0.2600852 | 51.5457
7.853668 | 119.926 | 0.2598859 | 49.13358
7.857 | 119.9257 | 0.2596896 | 50.66825
7.860332 | 119.9265 | 0.2594437 | 50.09738
7.863666 | 119.9259 | 0.259181 | 49.8957
7.867 | 119.9261 | 0.2588773 | 51.45083
7.870334 | 119.9257 | 0.258629 | 49.05572
7.873666 | 119.9254 | 0.2584352 | 50.67654
7.877 | 119.9256 | 0.2582551 | 50.09771
7.880332 | 119.9262 | 0.2580262 | 49.91946
7.883668 | 119.9248 | 0.2577836 | 51.41951
7.887 | 119.9257 | 0.2575327 | 49.0716
7.890332 | 119.9258 | 0.2573476 | 50.62098
7.893666 | 119.9251 | 0.2572058 | 50.00228
7.897 | 119.9258 | 0.2569976 | 49.9116
7.900332 | 119.9256 | 0.2567706 | 51.48328
7.903668 | 119.9252 | 0.2565092 | 49.14974
7.907 | 119.9252 | 0.2562714 | 50.5976
7.910332 | 119.9251 | 0.2560524 | 50.03512
7.913666 | 119.9259 | 0.2558348 | 49.88814
7.917 | 119.9248 | 0.2556278 | 51.42012
7.920332 | 119.9246 | 0.2554296 | 49.07205
7.923668 | 119.9259 | 0.2552482 | 50.57433
7.927 | 119.9254 | 0.2550713 | 50.10034
7.930332 | 119.9248 | 0.254868 | 49.88869
7.933666 | 119.9257 | 0.2546504 | 51.45324
7.937 | 119.9256 | 0.2544865 | 49.1197
7.940332 | 119.9252 | 0.2543247 | 50.5827
7.943666 | 119.9261 | 0.2541508 | 50.13256
7.947 | 119.9256 | 0.2539461 | 49.93605
7.950332 | 119.9257 | 0.2537334 | 51.17028
7.953668 | 119.9257 | 0.2535162 | 49.12026
7.957 | 119.9257 | 0.2532719 | 50.33887
7.960332 | 119.9253 | 0.2530221 | 50.13416
7.963668 | 119.9251 | 0.2527384 | 49.88948
7.967 | 119.9255 | 0.2524686 | 51.11515
7.970332 | 119.9248 | 0.2522618 | 49.16792
7.973668 | 119.9258 | 0.2520631 | 50.31128
7.977 | 119.9254 | 0.2518816 | 50.19662
7.980332 | 119.9247 | 0.2516706 | 49.90519
7.983666 | 119.9256 | 0.251423 | 51.09154
7.987 | 119.9244 | 0.2512028 | 49.07462
7.990332 | 119.9248 | 0.2510183 | 50.33498
7.993668 | 119.9253 | 0.250843 | 50.13502
7.997 | 119.9251 | 0.2506735 | 49.87432
8.000334 | 119.925 | 0.2504728 | 51.09226
8.003668 | 119.9253 | 0.2502554 | 49.12202
8.007 | 119.9246 | 0.250058 | 50.26777
8.010332 | 119.9247 | 0.2498619 | 50.13572
8.013668 | 119.9246 | 0.2496864 | 49.90574
8.017 | 119.9253 | 0.249481 | 51.06074
8.020332 | 119.9256 | 0.2492426 | 49.09119
8.023666 | 119.9249 | 0.2490304 | 50.22062
8.027 | 119.9251 | 0.2488344 | 50.1372
8.030334 | 119.9251 | 0.2486391 | 49.86704
8.033668 | 119.9252 | 0.2484548 | 51.11286
8.037 | 119.9252 | 0.248271 | 49.15418
8.040332 | 119.9252 | 0.2480935 | 50.2284
8.043668 | 119.9254 | 0.2479286 | 50.23028
8.047 | 119.9259 | 0.2477275 | 49.86687
8.050332 | 119.9253 | 0.2475048 | 51.00163
8.053668 | 119.9253 | 0.2472477 | 49.0918
8.057 | 119.9252 | 0.2469983 | 50.25224
8.060332 | 119.9254 | 0.2467647 | 50.16742
8.063666 | 119.9252 | 0.246511 | 49.84358
8.067 | 119.925 | 0.2462484 | 51.04584
8.070334 | 119.9249 | 0.2460306 | 49.12302
8.073666 | 119.925 | 0.245835 | 50.21246
8.077 | 119.925 | 0.2456489 | 50.10344
8.080334 | 119.9254 | 0.2454536 | 49.8666
8.083668 | 119.9243 | 0.2452596 | 51.0492
8.087 | 119.9254 | 0.2450653 | 49.12235
8.090332 | 119.9246 | 0.2449104 | 50.1889
8.093668 | 119.9252 | 0.2447526 | 50.29316
8.097 | 119.925 | 0.2445778 | 49.85104
8.100332 | 119.9259 | 0.2443497 | 51.00998
8.103668 | 119.925 | 0.244121 | 49.15338
8.107 | 119.9252 | 0.2438974 | 50.15696
8.110332 | 119.9241 | 0.2437023 | 50.292
8.113666 | 119.9248 | 0.243508 | 49.85852
8.117 | 119.9244 | 0.2433002 | 50.08244
8.120334 | 119.9246 | 0.2430608 | 51.07482
8.123666 | 119.9247 | 0.2428461 | 49.09071
8.127 | 119.9246 | 0.2426933 | 50.30716
8.130332 | 119.9251 | 0.2425099 | 50.13484
8.133668 | 119.9252 | 0.2423185 | 49.92926
8.137 | 119.9246 | 0.242116 | 51.12803
8.140332 | 119.9252 | 0.241915 | 49.13656
8.143666 | 119.9256 | 0.24174 | 50.29514
8.147 | 119.9251 | 0.2415562 | 50.16536
8.150332 | 119.9247 | 0.2413285 | 49.86584
8.153668 | 119.9247 | 0.2411077 | 51.00047
8.157 | 119.925 | 0.2409084 | 49.12146
8.160332 | 119.9255 | 0.240732 | 50.23611
8.163666 | 119.9249 | 0.2405427 | 50.2595
8.167 | 119.9255 | 0.2403078 | 49.8739
8.170332 | 119.9243 | 0.2400728 | 51.09162
8.173668 | 119.9244 | 0.2398516 | 49.22968
8.177 | 119.9254 | 0.2396676 | 50.24756
8.180332 | 119.9251 | 0.2395043 | 50.19584
8.183666 | 119.9246 | 0.2393111 | 49.88916
8.187 | 119.9247 | 0.23909 | 51.08448
8.190332 | 119.9255 | 0.2389018 | 49.21469
8.193666 | 119.9247 | 0.2387231 | 50.22789
8.197 | 119.9248 | 0.2384971 | 50.35422
8.200332 | 119.9244 | 0.2382685 | 49.8974
8.203668 | 119.9248 | 0.2380518 | 51.03294
8.207 | 119.9249 | 0.237831 | 49.1991
8.210332 | 119.9248 | 0.2376484 | 50.19235
8.213668 | 119.9246 | 0.237472 | 50.19833
8.217 | 119.9252 | 0.2372906 | 49.87387
8.220332 | 119.9251 | 0.2371068 | 51.06128
8.223668 | 119.925 | 0.2368801 | 49.19967
8.227 | 119.9252 | 0.2366816 | 50.1452
8.230332 | 119.9239 | 0.2364731 | 50.22884
8.233666 | 119.9247 | 0.2362919 | 49.8899
8.237 | 119.9246 | 0.2361295 | 50.98919
8.240332 | 119.9252 | 0.2359471 | 49.18284
8.243668 | 119.9246 | 0.2357406 | 50.2118
8.247 | 119.9249 | 0.2354921 | 50.29035
8.250334 | 119.9244 | 0.235247 | 49.82644
8.253668 | 119.9244 | 0.2350385 | 50.98902
8.257 | 119.9246 | 0.2348772 | 49.27722
8.260332 | 119.9252 | 0.2347416 | 50.1333
8.263668 | 119.9246 | 0.2345183 | 50.19756
8.267 | 119.9249 | 0.234193 | 49.84247
8.270332 | 119.9234 | 0.233953 | 51.02934
8.273666 | 119.924 | 0.2337933 | 49.29292
8.277 | 119.924 | 0.2336839 | 50.14506
8.280334 | 119.9252 | 0.2335463 | 50.29126
8.283668 | 119.9244 | 0.2333648 | 49.8818
8.287 | 119.9242 | 0.2331579 | 51.02579
8.290332 | 119.9256 | 0.2329689 | 49.30908
8.293668 | 119.9242 | 0.2327999 | 50.16494
8.297 | 119.9245 | 0.2326572 | 50.3544
8.300332 | 119.9246 | 0.2325071 | 49.85848
8.303668 | 119.9249 | 0.2323028 | 50.95816
8.307 | 119.9254 | 0.2320894 | 49.66242
8.310332 | 119.9247 | 0.2318754 | 50.26104
8.313666 | 119.9239 | 0.231656 | 50.35335
8.317 | 119.9244 | 0.2314442 | 49.46625
8.320334 | 119.924 | 0.2312355 | 50.93519
8.323666 | 119.9239 | 0.2310476 | 49.7019
8.327 | 119.9247 | 0.2308502 | 50.20026
8.330334 | 119.9249 | 0.2306718 | 50.41804
8.333668 | 119.9235 | 0.230501 | 49.8589
8.337 | 119.9246 | 0.2303158 | 51.03744
8.340332 | 119.925 | 0.2301538 | 49.29306
8.343668 | 119.9245 | 0.2300044 | 49.96034
8.347 | 119.9247 | 0.2298331 | 50.35328
8.350332 | 119.9246 | 0.2296513 | 49.82686
8.353668 | 119.9245 | 0.2294482 | 50.90996
8.357 | 119.9244 | 0.2292425 | 49.678
8.360332 | 119.9248 | 0.2290488 | 50.20988
8.363666 | 119.9248 | 0.2288722 | 50.71563
8.367 | 119.9244 | 0.2287183 | 49.46606
8.370334 | 119.9248 | 0.2285166 | 50.98269
8.373666 | 119.9249 | 0.2283396 | 49.70934
8.377 | 119.9232 | 0.2281748 | 50.21791
8.380332 | 119.9253 | 0.227986 | 50.6838
8.383668 | 119.9249 | 0.2277601 | 49.45041
8.387 | 119.9246 | 0.2275303 | 50.95917
8.390332 | 119.924 | 0.2273032 | 49.3569
8.393666 | 119.9248 | 0.2271208 | 50.0082
8.397 | 119.9246 | 0.2269725 | 50.41867
8.400332 | 119.9237 | 0.2267934 | 49.88246
8.403668 | 119.9239 | 0.2266045 | 51.01076
8.407 | 119.9241 | 0.226426 | 49.3413
8.410332 | 119.9244 | 0.2262496 | 49.94524
8.413666 | 119.9248 | 0.2260881 | 50.32506
8.417 | 119.9243 | 0.2258852 | 49.41978
8.420332 | 119.9243 | 0.2256618 | 50.91204
8.423668 | 119.9241 | 0.2254354 | 49.679
8.427001 | 119.924 | 0.2252489 | 50.21016
8.430332 | 119.9236 | 0.2251016 | 50.73334
8.433666 | 119.9247 | 0.2249392 | 50.01609
8.437 | 119.9248 | 0.2247619 | 50.99062
8.440332 | 119.9244 | 0.224558 | 49.31011
8.443666 | 119.9248 | 0.2243714 | 49.95313
8.447 | 119.9244 | 0.2242131 | 50.38632
8.450332 | 119.925 | 0.2240618 | 49.40431
8.453668 | 119.9244 | 0.223897 | 50.92074
8.457 | 119.9242 | 0.2237102 | 49.69467
8.460332 | 119.9249 | 0.2235387 | 50.1669
8.463668 | 119.9244 | 0.2233791 | 50.26268
8.467 | 119.9244 | 0.223201 | 49.4523
8.470332 | 119.9244 | 0.2229986 | 50.8493
8.473668 | 119.9246 | 0.2227719 | 49.6947
8.477001 | 119.9247 | 0.2225635 | 50.19052
8.480332 | 119.9243 | 0.2223723 | 50.63768
8.483666 | 119.9242 | 0.2221852 | 49.98464
8.487 | 119.9241 | 0.2219654 | 51.03904
8.490332 | 119.9246 | 0.2217476 | 49.69504
8.493668 | 119.9238 | 0.2215634 | 50.17488
8.497 | 119.9243 | 0.2214014 | 50.68652
8.500334 | 119.9236 | 0.2212312 | 49.98082
8.503668 | 119.9241 | 0.2210056 | 51.0329
8.507 | 119.9237 | 0.2207897 | 49.69516
8.510332 | 119.9226 | 0.2205944 | 50.16704
8.513668 | 119.9244 | 0.2204113 | 50.62297
8.517 | 119.9239 | 0.2202651 | 50.01233
8.520332 | 119.9238 | 0.220083 | 50.9703
8.523666 | 119.9239 | 0.2198846 | 49.68006
8.527001 | 119.9238 | 0.2197566 | 50.23406
8.530334 | 119.9246 | 0.2196454 | 50.67162
8.533668 | 119.9241 | 0.219508 | 49.37612
8.537 | 119.9244 | 0.219325 | 50.87382
8.540332 | 119.9244 | 0.2190736 | 49.71081
8.543668 | 119.9248 | 0.2188397 | 50.14739
8.547 | 119.924 | 0.2186735 | 50.65476
8.550332 | 119.9244 | 0.2185039 | 49.46891
8.553668 | 119.9246 | 0.2183291 | 50.89
8.557 | 119.9242 | 0.2181526 | 49.37496
8.560332 | 119.9237 | 0.2179757 | 49.96216
8.563666 | 119.9242 | 0.2178052 | 50.73396
8.567001 | 119.9247 | 0.217636 | 49.42224
8.570334 | 119.9244 | 0.2174206 | 50.91379
8.573666 | 119.9243 | 0.2172162 | 49.69536
8.577 | 119.924 | 0.2170342 | 50.19858
8.580334 | 119.924 | 0.2168685 | 50.71848
8.583668 | 119.9244 | 0.2166956 | 49.39097
8.587 | 119.9234 | 0.2164922 | 50.9306
8.590332 | 119.9246 | 0.2162439 | 49.32907
8.593668 | 119.9241 | 0.2160182 | 49.94693
8.597 | 119.9236 | 0.2158094 | 50.71941
8.600332 | 119.9244 | 0.2156149 | 49.97346
8.603668 | 119.9237 | 0.2154682 | 50.94226
8.607001 | 119.924 | 0.2153046 | 49.32806
8.610332 | 119.9236 | 0.21513 | 49.97004
8.613666 | 119.9241 | 0.2149844 | 50.3894
8.617 | 119.9229 | 0.2148332 | 49.42213
8.620334 | 119.9238 | 0.2147018 | 50.99402
8.623666 | 119.9243 | 0.2145309 | 49.70332
8.627 | 119.924 | 0.2143443 | 50.21637
8.630332 | 119.9236 | 0.214164 | 50.67122
8.633668 | 119.9246 | 0.2139746 | 49.39127
8.637 | 119.9239 | 0.2138064 | 50.89808
8.640332 | 119.9237 | 0.2136333 | 49.68779
8.643666 | 119.9238 | 0.2134259 | 50.19664
8.647 | 119.9236 | 0.2132534 | 50.71904
8.650332 | 119.9234 | 0.2130797 | 49.94982
8.653668 | 119.9234 | 0.2129216 | 50.96992
8.657 | 119.9233 | 0.2127776 | 49.34387
8.660332 | 119.9243 | 0.2126138 | 49.9859
8.663666 | 119.9237 | 0.212475 | 50.42227
8.667 | 119.9235 | 0.2123083 | 49.82094
8.670332 | 119.9243 | 0.2120943 | 50.93292
8.673668 | 119.9234 | 0.211927 | 49.6955
8.677001 | 119.9236 | 0.211766 | 50.22226
8.680332 | 119.9246 | 0.2116102 | 50.62375
8.683666 | 119.9245 | 0.2114514 | 50.0047
8.687 | 119.9238 | 0.2112676 | 51.02266
8.690332 | 119.924 | 0.2110348 | 49.32935
8.693666 | 119.9239 | 0.210831 | 49.98645
8.697 | 119.9238 | 0.2106592 | 50.75104
8.700332 | 119.9241 | 0.2105129 | 49.91078
8.703668 | 119.9241 | 0.2103798 | 51.02194
8.707 | 119.924 | 0.2102251 | 49.31257
8.710332 | 119.9239 | 0.2100482 | 49.95442
8.713668 | 119.9241 | 0.2098616 | 50.70233
8.717 | 119.9238 | 0.2096763 | 49.43804
8.720332 | 119.9244 | 0.2094816 | 50.95413
8.723668 | 119.9236 | 0.2093058 | 49.28197
8.727001 | 119.9233 | 0.2091366 | 49.95476
8.730332 | 119.9237 | 0.2089756 | 50.7518
8.733666 | 119.9236 | 0.2088507 | 49.97336
8.737 | 119.9232 | 0.2086858 | 50.99066
8.740332 | 119.9237 | 0.2084864 | 49.31414
8.743668 | 119.923 | 0.2082894 | 49.99455
8.747 | 119.9232 | 0.2080744 | 50.65698
8.750334 | 119.9235 | 0.2078789 | 49.40856
8.753668 | 119.9232 | 0.2077203 | 50.95554
8.757 | 119.9236 | 0.2075363 | 49.31422
8.760332 | 119.9239 | 0.2073594 | 49.94735
8.763668 | 119.9238 | 0.2072277 | 50.68836
8.767 | 119.9235 | 0.2070942 | 49.95012
8.770332 | 119.9238 | 0.2069509 | 51.03507
8.773666 | 119.9239 | 0.2067505 | 49.65719
8.777001 | 119.9238 | 0.206518 | 50.24396
8.780334 | 119.9232 | 0.2063384 | 50.71994
8.783668 | 119.9231 | 0.20621 | 49.9424
8.787 | 119.9236 | 0.2060858 | 50.9911
8.790332 | 119.924 | 0.2059605 | 49.66481
8.793668 | 119.9234 | 0.2057925 | 50.22226
8.797 | 119.9238 | 0.2056238 | 50.76767
8.800332 | 119.9235 | 0.2054727 | 49.96187
8.803668 | 119.9234 | 0.2053139 | 51.02067
8.807 | 119.9234 | 0.2051022 | 49.67266
8.810332 | 119.9234 | 0.2048742 | 50.21642
8.813666 | 119.9224 | 0.2046821 | 50.67258
8.817001 | 119.9233 | 0.2045548 | 49.3926
8.820334 | 119.9234 | 0.2044321 | 50.96326
8.823666 | 119.924 | 0.2042773 | 49.66512
8.827 | 119.9229 | 0.2040748 | 50.18302
8.830334 | 119.9237 | 0.2038497 | 50.76776
8.833668 | 119.923 | 0.2036622 | 49.91498
8.837 | 119.9229 | 0.2034832 | 50.96586
8.840332 | 119.9237 | 0.2033108 | 49.64967
8.843668 | 119.9233 | 0.2031845 | 50.24202
8.847 | 119.9233 | 0.20308 | 50.72117
8.850332 | 119.9236 | 0.2029825 | 49.95034
8.853668 | 119.9237 | 0.2028028 | 51.00342
8.857001 | 119.924 | 0.2025958 | 49.68111
8.860332 | 119.9229 | 0.2023601 | 50.2107
8.863666 | 119.9229 | 0.2021583 | 50.61066
8.867 | 119.9226 | 0.202024 | 49.98562
8.870334 | 119.9234 | 0.2019102 | 50.97796
8.873666 | 119.9236 | 0.2017658 | 49.66556
8.877 | 119.9235 | 0.2015634 | 50.23038
8.880332 | 119.9238 | 0.201355 | 50.70601
8.883668 | 119.9228 | 0.2012112 | 49.97003
8.887 | 119.9232 | 0.2010888 | 51.0343
8.890332 | 119.9238 | 0.2009637 | 49.64233
8.893666 | 119.9241 | 0.2007999 | 50.21656
8.897 | 119.9234 | 0.2006141 | 50.7065
8.900332 | 119.9232 | 0.2004359 | 50.00952
8.903668 | 119.9233 | 0.2002714 | 51.01394
8.907 | 119.9234 | 0.2000914 | 49.67312
8.910332 | 119.9239 | 0.1999094 | 50.21656
8.913666 | 119.9234 | 0.1997403 | 50.67418
8.917 | 119.9231 | 0.199582 | 50.017
8.920332 | 119.9231 | 0.1994374 | 51.04146
8.923668 | 119.9236 | 0.1992726 | 49.68098
8.927001 | 119.923 | 0.1990854 | 50.18709
8.930332 | 119.9233 | 0.1989155 | 50.65797
8.933666 | 119.9239 | 0.1987964 | 50.02101
8.937 | 119.9228 | 0.1986713 | 50.983
8.940332 | 119.9236 | 0.1985195 | 49.64925
8.943666 | 119.9237 | 0.1983363 | 50.25768
8.947 | 119.923 | 0.1981494 | 50.67274
8.950332 | 119.9227 | 0.1979702 | 50.0247
8.953668 | 119.9236 | 0.1978091 | 51.00578
8.957 | 119.9231 | 0.1976346 | 49.68076
8.960332 | 119.923 | 0.1974437 | 50.18702
8.963668 | 119.9236 | 0.1972629 | 50.60998
8.967 | 119.9227 | 0.1971294 | 50.04038
8.970332 | 119.9231 | 0.1969982 | 51.03052
8.973668 | 119.9234 | 0.1968556 | 49.69693
8.977001 | 119.9228 | 0.1966914 | 50.199
8.980332 | 119.9228 | 0.1965156 | 50.64291
8.983666 | 119.9232 | 0.1963687 | 50.0407
8.987 | 119.9225 | 0.1962048 | 50.9506
8.990332 | 119.9231 | 0.196009 | 49.65
8.993668 | 119.9235 | 0.1958002 | 50.26574
8.997 | 119.9223 | 0.195608 | 50.36272
9.000334 | 119.9234 | 0.1954606 | 49.79898
9.003668 | 119.9226 | 0.1953734 | 50.9791
9.007 | 119.9236 | 0.1952508 | 49.20648
9.010332 | 119.9235 | 0.195101 | 50.14684
9.013668 | 119.9231 | 0.1949192 | 50.30134
9.017 | 119.923 | 0.1947543 | 49.83051
9.020332 | 119.9232 | 0.1946113 | 51.01033
9.023666 | 119.9229 | 0.1944781 | 49.2523
9.027001 | 119.9231 | 0.1943308 | 50.1663
9.030334 | 119.9231 | 0.1941852 | 50.26663
9.033668 | 119.9234 | 0.1940309 | 49.85352
9.037 | 119.9236 | 0.1938591 | 50.91948
9.040332 | 119.923 | 0.1936781 | 49.26878
9.043668 | 119.9231 | 0.1934956 | 50.17053
9.047 | 119.9232 | 0.1933366 | 50.42662
9.050332 | 119.9232 | 0.193213 | 49.854
9.053668 | 119.923 | 0.1930892 | 50.96619
9.057 | 119.9236 | 0.1929479 | 49.20542
9.060332 | 119.9226 | 0.192769 | 50.14668
9.063666 | 119.9235 | 0.1925487 | 50.23668
9.067001 | 119.9234 | 0.1923775 | 49.86924
9.070334 | 119.9228 | 0.1922325 | 51.02278
9.073666 | 119.924 | 0.1920875 | 49.14329
9.077 | 119.9231 | 0.1919198 | 50.1624
9.080334 | 119.923 | 0.1917271 | 50.29903
9.083668 | 119.923 | 0.1915349 | 49.84588
9.087 | 119.9232 | 0.1913932 | 51.01781
9.090332 | 119.9233 | 0.1912756 | 49.23672
9.093668 | 119.9232 | 0.1911342 | 50.20193
9.097 | 119.9226 | 0.1909471 | 50.23543
9.100332 | 119.9229 | 0.1907764 | 49.82992
9.103668 | 119.923 | 0.1905959 | 51.02578
9.107001 | 119.9227 | 0.1904494 | 49.15874
9.110332 | 119.9224 | 0.1903075 | 50.19002
9.113666 | 119.9236 | 0.1901754 | 50.23768
9.117 | 119.9231 | 0.1900466 | 49.82217
9.120334 | 119.9233 | 0.189882 | 50.9984
9.123666 | 119.9234 | 0.1897033 | 49.17524
9.127 | 119.9228 | 0.1895002 | 50.18634
9.130332 | 119.9234 | 0.1892974 | 50.23881
9.133668 | 119.9227 | 0.1891581 | 49.8776
9.137 | 119.9233 | 0.189034 | 50.96988
9.140332 | 119.9236 | 0.1888794 | 49.15848
9.143666 | 119.9232 | 0.1886936 | 50.2531
9.147 | 119.9232 | 0.1884809 | 50.20471
9.150332 | 119.9228 | 0.1883356 | 49.85347
9.153668 | 119.9232 | 0.1882286 | 51.01331
9.157 | 119.9234 | 0.1880902 | 49.0963
9.160332 | 119.9229 | 0.187881 | 50.24528
9.163666 | 119.923 | 0.1876387 | 50.17383
9.167 | 119.9222 | 0.1874501 | 49.86933
9.170332 | 119.9232 | 0.1873102 | 51.00639
9.173668 | 119.9231 | 0.1871492 | 49.08166
9.177001 | 119.9228 | 0.1869392 | 50.23378
9.180332 | 119.9226 | 0.1867113 | 50.112
9.183666 | 119.922 | 0.1865352 | 49.854
9.187 | 119.9225 | 0.1864221 | 51.0621
9.190332 | 119.9231 | 0.1863084 | 49.14414
9.193666 | 119.9231 | 0.1861707 | 50.27328
9.197 | 119.923 | 0.1859902 | 50.14398
9.200332 | 119.9228 | 0.185812 | 49.86976
9.203668 | 119.9216 | 0.1856852 | 51.07033
9.207 | 119.9232 | 0.1855747 | 49.11348
9.210332 | 119.9229 | 0.1854667 | 50.25776
9.213668 | 119.9222 | 0.1853273 | 50.23952
9.217 | 119.9231 | 0.1851393 | 49.8464
9.220332 | 119.9233 | 0.1849926 | 51.06504
9.223668 | 119.9225 | 0.1848483 | 49.15926
9.227001 | 119.9239 | 0.1847238 | 50.27734
9.230332 | 119.9232 | 0.1845763 | 50.20612
9.233666 | 119.924 | 0.1843742 | 49.8773
9.237 | 119.9227 | 0.1841786 | 51.08132
9.240332 | 119.9228 | 0.1839591 | 49.09754
9.243668 | 119.9232 | 0.1837655 | 50.27753
9.247 | 119.9224 | 0.1835731 | 50.11204
9.250334 | 119.9229 | 0.1833634 | 49.87764
9.253668 | 119.9223 | 0.183178 | 51.03291
9.257 | 119.9225 | 0.1830632 | 49.12787
9.260332 | 119.9225 | 0.1829301 | 50.28517
9.263668 | 119.923 | 0.182795 | 50.04784
9.267 | 119.9226 | 0.1826275 | 49.8693
9.270332 | 119.9224 | 0.1824483 | 51.10088
9.273666 | 119.9223 | 0.1822774 | 49.11243
9.277001 | 119.9227 | 0.1821338 | 50.33664
9.280334 | 119.9228 | 0.1819987 | 50.11192
9.283668 | 119.9225 | 0.1818388 | 49.8537
9.287 | 119.923 | 0.1816906 | 51.1251
9.290332 | 119.9227 | 0.1815529 | 49.08224
9.293668 | 119.9234 | 0.181402 | 50.53532
9.297 | 119.9228 | 0.1812484 | 49.98721
9.300332 | 119.9233 | 0.1811011 | 49.88566
9.303668 | 119.9228 | 0.1809579 | 51.30752
9.307 | 119.9222 | 0.1808374 | 49.08232
9.310332 | 119.923 | 0.1807123 | 50.34479
9.313666 | 119.9232 | 0.1805514 | 50.05106
9.317001 | 119.9226 | 0.180368 | 49.86992
9.320334 | 119.9226 | 0.1801653 | 51.37096
9.323666 | 119.9234 | 0.1800326 | 49.09747
9.327 | 119.9226 | 0.1799338 | 50.34088
9.330334 | 119.9232 | 0.1798128 | 50.04824
9.333668 | 119.9224 | 0.1796419 | 49.87754
9.337 | 119.923 | 0.1794577 | 51.16119
9.340332 | 119.9226 | 0.1792605 | 49.03554
9.343668 | 119.9225 | 0.1790823 | 50.60647
9.347 | 119.9221 | 0.1788773 | 49.98668
9.350332 | 119.9225 | 0.1786764 | 49.87784
9.353668 | 119.9225 | 0.1785047 | 51.37054
9.357001 | 119.9221 | 0.1783729 | 48.98791
9.360332 | 119.9224 | 0.1782671 | 50.59776
9.363666 | 119.9226 | 0.1781473 | 49.9853
9.367 | 119.9226 | 0.1779899 | 49.89306
9.370334 | 119.9222 | 0.1777831 | 51.46547
9.373666 | 119.9224 | 0.177631 | 49.11304
9.377 | 119.9223 | 0.1775599 | 50.6141
9.380332 | 119.9231 | 0.1774788 | 50.04946
9.383668 | 119.9238 | 0.177361 | 49.89322
9.387 | 119.9227 | 0.1771918 | 51.46564
9.390332 | 119.9235 | 0.1769927 | 49.08176
9.393666 | 119.9226 | 0.1767916 | 50.72519
9.397 | 119.9226 | 0.1765922 | 50.04886
9.400332 | 119.9221 | 0.1763922 | 49.88537
9.403668 | 119.9227 | 0.1762017 | 51.40266
9.407 | 119.9221 | 0.1760806 | 49.09864
9.410332 | 119.9225 | 0.1759724 | 50.73433
9.413666 | 119.9226 | 0.1758581 | 50.08206
9.417 | 119.9226 | 0.1757094 | 49.88587
9.420332 | 119.922 | 0.1755212 | 51.46707
9.423668 | 119.9232 | 0.175318 | 49.05195
9.427001 | 119.922 | 0.17514 | 50.75805
9.430332 | 119.9223 | 0.1749942 | 50.01856
9.433666 | 119.9221 | 0.1748344 | 49.88594
9.437 | 119.9226 | 0.1746918 | 51.4345
9.440332 | 119.9218 | 0.174561 | 49.08172
9.443666 | 119.922 | 0.1744255 | 50.7727
9.447 | 119.9222 | 0.1742837 | 50.01694
9.450332 | 119.9226 | 0.1741377 | 49.8932
9.453668 | 119.9227 | 0.173999 | 51.46581
9.457 | 119.9223 | 0.1738755 | 49.11348
9.460332 | 119.9225 | 0.1737474 | 50.8368
9.463668 | 119.9222 | 0.1736034 | 50.04803
9.467 | 119.9226 | 0.1734596 | 49.92488
9.470332 | 119.9225 | 0.1732785 | 51.56102
9.473668 | 119.9225 | 0.1730913 | 49.11287
9.477001 | 119.9224 | 0.1729356 | 50.78886
9.480332 | 119.9218 | 0.1727684 | 49.95334
9.483666 | 119.9226 | 0.1726202 | 49.92444
9.487 | 119.9227 | 0.1724349 | 51.46536
9.490332 | 119.923 | 0.1722563 | 49.16016
9.493668 | 119.9219 | 0.1721373 | 50.82914
9.497 | 119.9222 | 0.1720312 | 50.04842
9.500334 | 119.9222 | 0.1719311 | 49.93262
9.503668 | 119.922 | 0.1717865 | 51.52889
9.507 | 119.922 | 0.1715941 | 49.19041
9.510332 | 119.9224 | 0.1714286 | 50.82834
9.513668 | 119.9225 | 0.1712791 | 49.98348
9.517 | 119.9226 | 0.1711236 | 49.90856
9.520332 | 119.9223 | 0.1709063 | 51.56011
9.523666 | 119.9225 | 0.1707032 | 49.19071
9.527001 | 119.9217 | 0.1705132 | 50.92408
9.530334 | 119.9219 | 0.1703556 | 50.01477
9.533668 | 119.9218 | 0.1702278 | 49.93219
9.537 | 119.9215 | 0.1700919 | 51.49597
9.540332 | 119.9227 | 0.1699462 | 49.18978
9.543668 | 119.9218 | 0.1697795 | 50.8595
9.547 | 119.9224 | 0.169586 | 49.98054
9.550332 | 119.9214 | 0.1693892 | 49.93957
9.553668 | 119.922 | 0.1692332 | 51.33662
9.557 | 119.9219 | 0.1691296 | 49.20558
9.560332 | 119.9222 | 0.1690548 | 50.94714
9.563666 | 119.9225 | 0.1689495 | 49.94976
9.567001 | 119.9223 | 0.1687633 | 49.93188
9.570334 | 119.9223 | 0.1684989 | 51.33691
9.573666 | 119.9212 | 0.1682765 | 49.20566
9.577 | 119.9211 | 0.1680903 | 50.93146
9.580334 | 119.9221 | 0.1679718 | 49.91706
9.583668 | 119.921 | 0.167897 | 49.96338
9.587 | 119.9219 | 0.1677608 | 51.0348
9.590332 | 119.9222 | 0.1676185 | 49.26869
9.593668 | 119.9217 | 0.1674877 | 50.94802
9.597 | 119.9217 | 0.1673856 | 49.63102
9.600332 | 119.9221 | 0.1672819 | 49.94784
9.603668 | 119.9221 | 0.1671521 | 51.08289
9.607001 | 119.922 | 0.1669806 | 49.29861
9.610332 | 119.922 | 0.1667922 | 50.97852
9.613666 | 119.9221 | 0.1666308 | 49.58199
9.617 | 119.922 | 0.1664668 | 49.91582
9.620334 | 119.9221 | 0.1662872 | 50.98648
9.623666 | 119.9219 | 0.1661098 | 49.34496
9.627 | 119.9213 | 0.1659611 | 50.92248
9.630332 | 119.9218 | 0.1658143 | 49.48694
9.633668 | 119.9221 | 0.1657014 | 49.93123
9.637 | 119.9213 | 0.1655788 | 50.95444
9.640332 | 119.9217 | 0.1654278 | 49.34394
9.643666 | 119.922 | 0.1653026 | 50.9697
9.647 | 119.9214 | 0.1651929 | 49.43832
9.650332 | 119.9218 | 0.1650469 | 49.95432
9.653668 | 119.9218 | 0.1649354 | 50.89138
9.657 | 119.9212 | 0.1647981 | 49.37622
9.660332 | 119.922 | 0.1646424 | 50.90662
9.663666 | 119.922 | 0.1645393 | 49.43894
9.667 | 119.922 | 0.1644208 | 49.97053
9.670332 | 119.922 | 0.1642644 | 50.92411
9.673668 | 119.9225 | 0.1640901 | 49.42243
9.677001 | 119.9216 | 0.163923 | 50.91426
9.680332 | 119.9212 | 0.1637615 | 49.70321
9.683666 | 119.9224 | 0.1636462 | 50.20056
9.687 | 119.9216 | 0.1635499 | 50.73387
9.690332 | 119.9222 | 0.163431 | 49.90675
9.693666 | 119.9226 | 0.1632784 | 51.0004
9.697 | 119.9219 | 0.1631242 | 49.66446
9.700332 | 119.9216 | 0.1629655 | 50.23004
9.703668 | 119.9217 | 0.1628165 | 50.70372
9.707 | 119.9224 | 0.1626613 | 49.96948
9.710332 | 119.9225 | 0.1625214 | 51.01618
9.713668 | 119.9212 | 0.1623826 | 49.70361
9.717 | 119.922 | 0.1622328 | 50.18496
9.720332 | 119.922 | 0.1620945 | 50.6245
9.723668 | 119.9216 | 0.1619302 | 50.02072
9.727001 | 119.9216 | 0.1617222 | 50.98313
9.730332 | 119.9211 | 0.1615329 | 49.64128
9.733666 | 119.9214 | 0.1613898 | 50.23988
9.737 | 119.9212 | 0.1612654 | 50.36113
9.740332 | 119.9221 | 0.1611604 | 49.82176
9.743668 | 119.9216 | 0.1610536 | 50.93402
9.747 | 119.9216 | 0.1609208 | 49.23594
9.750334 | 119.922 | 0.160817 | 50.10713
9.753668 | 119.921 | 0.1607264 | 50.17326
9.757 | 119.9219 | 0.1605625 | 49.86154
9.760332 | 119.9222 | 0.1603886 | 50.9309
9.763668 | 119.9207 | 0.1602093 | 49.2526
9.767 | 119.9215 | 0.160061 | 50.15078
9.770332 | 119.9222 | 0.1599314 | 50.23653
9.773666 | 119.9215 | 0.1598016 | 49.83804
9.777001 | 119.9219 | 0.1596424 | 50.97442
9.780334 | 119.921 | 0.1595021 | 49.1747
9.783668 | 119.9214 | 0.1593944 | 50.26516
9.787 | 119.9219 | 0.1592862 | 50.07873
9.790332 | 119.9216 | 0.159163 | 49.8454
9.793668 | 119.9214 | 0.1590267 | 50.98522
9.797 | 119.921 | 0.1589226 | 49.11136
9.800332 | 119.9214 | 0.1587808 | 50.24912
9.803668 | 119.9226 | 0.1586325 | 50.1741
9.807 | 119.9208 | 0.1584694 | 49.86932
9.810332 | 119.9214 | 0.1582889 | 51.06894
9.813666 | 119.9211 | 0.1581629 | 49.06522
9.817001 | 119.9208 | 0.1580754 | 50.25332
9.820334 | 119.9219 | 0.1579546 | 50.11039
9.823666 | 119.922 | 0.1578132 | 49.87688
9.827 | 119.9211 | 0.1576696 | 51.11209
9.830334 | 119.921 | 0.1575267 | 49.06471
9.833668 | 119.922 | 0.1574007 | 50.31648
9.837 | 119.9214 | 0.1572641 | 50.07832
9.840332 | 119.9218 | 0.1570926 | 49.88484
9.843668 | 119.9213 | 0.1568819 | 51.04446
9.847 | 119.9215 | 0.1567399 | 49.0338
9.850332 | 119.921 | 0.1566364 | 50.34824
9.853668 | 119.9215 | 0.1565125 | 50.04736
9.857001 | 119.9217 | 0.15636 | 49.86131
9.860332 | 119.9211 | 0.1561515 | 51.33718
9.863666 | 119.9214 | 0.1559561 | 49.11188
9.867 | 119.9213 | 0.1557955 | 50.59718
9.870334 | 119.9213 | 0.1556952 | 50.01646
9.873666 | 119.9212 | 0.1555614 | 49.8693
9.877 | 119.922 | 0.1554049 | 51.33764
9.880332 | 119.9213 | 0.1552567 | 49.0967
9.883668 | 119.9218 | 0.1551224 | 50.66889
9.887 | 119.9207 | 0.1550157 | 49.98554
9.890332 | 119.9211 | 0.1549425 | 49.90856
9.893666 | 119.9216 | 0.1548073 | 51.49644
9.897 | 119.9214 | 0.1546304 | 49.06553
9.900332 | 119.9212 | 0.1544899 | 50.65344
9.903668 | 119.9211 | 0.1543311 | 49.98504
9.907 | 119.9221 | 0.1541829 | 49.86947
9.910332 | 119.9204 | 0.154011 | 51.40146
9.913666 | 119.9212 | 0.1538507 | 49.11269
9.917 | 119.9213 | 0.1537147 | 50.72488
9.920332 | 119.9213 | 0.1536172 | 49.95339
9.923668 | 119.9215 | 0.1535046 | 49.8846
9.927001 | 119.9215 | 0.1533149 | 51.43164
9.930332 | 119.9217 | 0.1531007 | 49.14299
9.933666 | 119.9211 | 0.1529252 | 50.81982
9.937 | 119.9212 | 0.1527597 | 50.01612
9.940332 | 119.9206 | 0.1526392 | 49.9007
9.943666 | 119.9212 | 0.152527 | 51.49631
9.947 | 119.921 | 0.1523949 | 49.14373
9.950332 | 119.9204 | 0.1522986 | 50.77252
9.953668 | 119.9218 | 0.1522139 | 50.04654
9.957 | 119.9219 | 0.1521231 | 49.91602
9.960332 | 119.922 | 0.1519979 | 51.52696
9.963668 | 119.9216 | 0.1518364 | 49.12718
9.967 | 119.9214 | 0.1516604 | 50.79572
9.970332 | 119.9211 | 0.1514723 | 49.92029
9.973668 | 119.9214 | 0.1512604 | 49.93985
9.977001 | 119.9206 | 0.1510619 | 51.55951
9.980332 | 119.9206 | 0.1509119 | 49.14337
9.983666 | 119.9206 | 0.1507834 | 50.86776
9.987 | 119.9213 | 0.1506951 | 49.98434
9.990332 | 119.9212 | 0.1505835 | 49.93204
9.993668 | 119.9212 | 0.1504394 | 51.496
9.997 | 119.9207 | 0.1503041 | 49.12774
10.00033 | 119.9209 | 0.1502044 | 50.87567
10.00367 | 119.9213 | 0.1500929 | 50.01426
10.007 | 119.9214 | 0.1499537 | 49.92456
10.01033 | 119.9212 | 0.1497524 | 51.43369
10.01367 | 119.9209 | 0.149528 | 49.25363
10.017 | 119.9212 | 0.1493413 | 50.8769
10.02033 | 119.921 | 0.1491946 | 49.85724
10.02367 | 119.9212 | 0.1490936 | 49.964
10.027 | 119.9208 | 0.1489919 | 51.43402
10.03033 | 119.9211 | 0.1488336 | 49.2695
10.03367 | 119.9212 | 0.1486776 | 50.88492
10.037 | 119.9209 | 0.1485364 | 49.85598
10.04033 | 119.9208 | 0.1483686 | 49.93228
10.04367 | 119.9209 | 0.1481913 | 51.11511
10.047 | 119.9206 | 0.148031 | 49.30029
10.05033 | 119.9211 | 0.147888 | 50.9641
10.05367 | 119.9209 | 0.1477763 | 49.58449
10.057 | 119.9209 | 0.1476477 | 49.9324
10.06033 | 119.921 | 0.1475177 | 51.052
10.06367 | 119.92 | 0.1473622 | 49.31604
10.067 | 119.9209 | 0.1472011 | 51.00409
10.07033 | 119.9201 | 0.1470676 | 49.59956
10.07367 | 119.9209 | 0.1469585 | 49.95633
10.077 | 119.9213 | 0.1468225 | 51.03708
10.08033 | 119.9215 | 0.1466863 | 49.39484
10.08367 | 119.9211 | 0.1465067 | 50.99674
10.087 | 119.9206 | 0.1463426 | 49.79153
10.09033 | 119.9203 | 0.1461956 | 50.12797
10.09367 | 119.921 | 0.1460585 | 50.86281
10.097 | 119.9209 | 0.1459479 | 49.36273
10.10033 | 119.9203 | 0.1458386 | 50.90026
10.10367 | 119.921 | 0.1456598 | 49.7438
10.107 | 119.9215 | 0.145509 | 50.15547
10.11033 | 119.9206 | 0.1453704 | 50.83002
10.11367 | 119.9203 | 0.1452242 | 49.86003
10.117 | 119.9215 | 0.145086 | 51.04121
10.12033 | 119.9212 | 0.1449769 | 49.71216
10.12367 | 119.9207 | 0.1448148 | 50.1871
10.127 | 119.921 | 0.1446291 | 50.78348
10.13033 | 119.9206 | 0.144471 | 49.3932
10.13367 | 119.9211 | 0.1443028 | 50.9634
10.137 | 119.9206 | 0.1441484 | 49.68886
10.14033 | 119.9203 | 0.1440011 | 50.19706
10.14367 | 119.9211 | 0.1438448 | 50.65824
10.147 | 119.9207 | 0.1436644 | 49.99744
10.15033 | 119.9204 | 0.1435332 | 50.97985
10.15367 | 119.9207 | 0.1433873 | 49.6968
10.157 | 119.9218 | 0.1432513 | 50.21472
10.16033 | 119.9209 | 0.1430944 | 50.39422
10.16367 | 119.9206 | 0.1429241 | 49.84592
10.167 | 119.9206 | 0.1427766 | 50.93895
10.17033 | 119.921 | 0.142651 | 49.2063
10.17367 | 119.9208 | 0.1425288 | 50.17867
10.177 | 119.9203 | 0.1423979 | 50.2694
10.18033 | 119.9209 | 0.1422546 | 49.83858
10.18367 | 119.9209 | 0.1421298 | 50.99103
10.187 | 119.9211 | 0.1419995 | 49.11298
10.19033 | 119.921 | 0.1418545 | 50.21776
10.19367 | 119.9206 | 0.1416569 | 50.07998
10.197 | 119.9207 | 0.1414291 | 49.88515
10.20033 | 119.9202 | 0.1412614 | 51.04584
10.20367 | 119.9203 | 0.1411383 | 49.11279
10.207 | 119.9212 | 0.1410378 | 50.25777
10.21033 | 119.9204 | 0.140958 | 50.11344
10.21367 | 119.9205 | 0.1408252 | 49.85426
10.217 | 119.9213 | 0.1406592 | 51.15738
10.22033 | 119.9207 | 0.1404897 | 49.12883
10.22367 | 119.9212 | 0.1403332 | 50.32486
10.227 | 119.9201 | 0.1401954 | 50.11184
10.23033 | 119.9208 | 0.1400582 | 49.87724
10.23367 | 119.921 | 0.1399103 | 51.1922
10.237 | 119.9201 | 0.1397293 | 49.12816
10.24033 | 119.9208 | 0.139545 | 50.55831
10.24367 | 119.9203 | 0.1393952 | 50.04997
10.247 | 119.9205 | 0.1392418 | 49.846
10.25033 | 119.9207 | 0.1391153 | 51.3702
10.25367 | 119.9198 | 0.1389984 | 49.1282
10.257 | 119.9206 | 0.1388711 | 50.6212
10.26033 | 119.9198 | 0.1387068 | 50.07962
10.26367 | 119.9202 | 0.1385528 | 49.869
10.267 | 119.9205 | 0.1384314 | 51.46382
10.27033 | 119.9214 | 0.1383583 | 49.12762
10.27367 | 119.9204 | 0.1382758 | 50.70086
10.277 | 119.9205 | 0.1381253 | 49.98528
10.28033 | 119.9203 | 0.1379548 | 49.86132
10.28367 | 119.9196 | 0.1378068 | 51.52794
10.287 | 119.9208 | 0.1377114 | 49.15869
10.29033 | 119.9212 | 0.1376461 | 50.65238
10.29367 | 119.9211 | 0.1375336 | 50.04541
10.297 | 119.9206 | 0.137322 | 49.88434
10.30033 | 119.9204 | 0.1371174 | 51.59012
10.30367 | 119.9199 | 0.1369466 | 49.06453
10.307 | 119.9206 | 0.1368266 | 50.77942
10.31033 | 119.9208 | 0.1366975 | 50.01446
10.31367 | 119.9204 | 0.136498 | 49.908
10.317 | 119.9194 | 0.136299 | 51.52665
10.32033 | 119.92 | 0.1361812 | 49.18941
10.32367 | 119.9199 | 0.1360728 | 50.84322
10.327 | 119.921 | 0.1359496 | 49.951
10.33033 | 119.9192 | 0.1358027 | 49.91567
10.33367 | 119.9201 | 0.1356467 | 51.55808
10.337 | 119.9204 | 0.1355126 | 49.09544
10.34033 | 119.9211 | 0.1354152 | 50.93844
10.34367 | 119.9206 | 0.1352558 | 49.9185
10.347 | 119.9204 | 0.1350852 | 49.89994
10.35033 | 119.9201 | 0.1349122 | 51.49447
10.35367 | 119.9201 | 0.1347796 | 49.15806
10.357 | 119.9204 | 0.1346492 | 50.93924
10.36033 | 119.9206 | 0.1344885 | 49.98094
10.36367 | 119.9203 | 0.1343216 | 49.94762
10.367 | 119.9201 | 0.1341361 | 51.4325
10.37033 | 119.9207 | 0.1339892 | 49.20516
10.37367 | 119.9193 | 0.1338753 | 50.96226
10.377 | 119.9202 | 0.1337638 | 49.61394
10.38033 | 119.9205 | 0.1335996 | 49.9391
10.38367 | 119.9206 | 0.1334742 | 51.03408
10.387 | 119.9196 | 0.1333402 | 49.28308
10.39033 | 119.9204 | 0.1332307 | 50.92389
10.39367 | 119.9208 | 0.1331257 | 49.61374
10.397 | 119.9204 | 0.1329695 | 49.94752
10.40033 | 119.9198 | 0.1327911 | 51.00362
10.40367 | 119.9202 | 0.1326496 | 49.40837
10.407 | 119.9206 | 0.1325519 | 50.93826
10.41033 | 119.9205 | 0.1324675 | 49.48634
10.41367 | 119.9204 | 0.1323262 | 49.93123
10.417 | 119.9206 | 0.1321566 | 50.92454
10.42033 | 119.9208 | 0.1320027 | 49.84434
10.42367 | 119.9196 | 0.1318418 | 51.00137
10.427 | 119.9202 | 0.1316706 | 49.7121
10.43033 | 119.9205 | 0.131489 | 50.17915
10.43367 | 119.9198 | 0.1313261 | 50.70425
10.437 | 119.9198 | 0.1312077 | 49.94586
10.44033 | 119.9199 | 0.1311092 | 50.99625
10.44367 | 119.9204 | 0.1309727 | 49.67222
10.447 | 119.9203 | 0.1308267 | 50.18482
10.45033 | 119.9199 | 0.1306841 | 50.68735
10.45367 | 119.9206 | 0.1305373 | 49.9894
10.457 | 119.9198 | 0.1304112 | 51.01478
10.46033 | 119.9202 | 0.1302758 | 49.22006
10.46367 | 119.9201 | 0.130107 | 50.15822
10.467 | 119.9203 | 0.1299681 | 50.32844
10.47033 | 119.92 | 0.1298407 | 49.82907
10.47367 | 119.921 | 0.1297207 | 51.00805
10.477 | 119.9202 | 0.1296332 | 49.18764
10.48033 | 119.9207 | 0.129501 | 50.16578
10.48367 | 119.9204 | 0.1293616 | 50.14022
10.487 | 119.9206 | 0.1292366 | 49.82922
10.49033 | 119.9202 | 0.1291277 | 51.0722
10.49367 | 119.9206 | 0.1290136 | 49.11072
10.497 | 119.9206 | 0.1289092 | 50.26484
10.50034 | 119.9209 | 0.1288045 | 50.14097
10.50367 | 119.9207 | 0.1286876 | 49.90754
10.507 | 119.9205 | 0.1285436 | 51.06293
10.51033 | 119.9204 | 0.1283396 | 49.09402
10.51367 | 119.9204 | 0.1281414 | 50.36353
10.517 | 119.9197 | 0.1279904 | 50.07703
10.52033 | 119.9209 | 0.1278381 | 49.89197
10.52367 | 119.9208 | 0.1276882 | 51.11938
10.527 | 119.9203 | 0.127521 | 49.04844
10.53033 | 119.9199 | 0.1273572 | 50.64372
10.53367 | 119.9204 | 0.1272344 | 49.9836
10.537 | 119.9209 | 0.1271498 | 49.91534
10.54033 | 119.9198 | 0.1270423 | 51.36574
10.54367 | 119.9205 | 0.1268804 | 49.04748
10.547 | 119.9196 | 0.126676 | 50.65878
10.55033 | 119.9202 | 0.1264907 | 50.70004
10.55367 | 119.9198 | 0.1263818 | 50.04428
10.557 | 119.9198 | 0.1263352 | 49.8763
10.56033 | 119.9208 | 0.1262413 | 51.55781
10.56367 | 119.9204 | 0.1261083 | 49.11078
10.567 | 119.9205 | 0.1259507 | 50.93003
10.57034 | 119.9203 | 0.125781 | 49.98124
10.57367 | 119.9201 | 0.1256443 | 49.9072
10.577 | 119.9204 | 0.1255149 | 51.52444
10.58033 | 119.9196 | 0.1253763 | 49.15678
10.58367 | 119.9208 | 0.1252439 | 50.8583
10.587 | 119.9203 | 0.1250994 | 49.91724
10.59033 | 119.9203 | 0.1249526 | 49.91534
10.59367 | 119.9199 | 0.1248232 | 51.39815
10.597 | 119.9209 | 0.1247154 | 49.2352
10.60033 | 119.9198 | 0.1246152 | 50.93002
10.60367 | 119.9201 | 0.1244712 | 49.58156
10.607 | 119.9204 | 0.1243173 | 49.90689
10.61033 | 119.9198 | 0.12415 | 51.07944
10.61367 | 119.9201 | 0.1240149 | 49.28094
10.617 | 119.9198 | 0.1239406 | 50.88926
10.62034 | 119.9206 | 0.1238643 | 49.54956
10.62367 | 119.9204 | 0.1237446 | 49.93839
10.627 | 119.9204 | 0.1236046 | 50.96913
10.63033 | 119.9205 | 0.1234671 | 49.2811
10.63367 | 119.9211 | 0.123319 | 50.98511
10.637 | 119.9206 | 0.1231882 | 49.50039
10.64033 | 119.92 | 0.1230197 | 49.96152
10.64366 | 119.9206 | 0.1228451 | 50.87402
10.647 | 119.9197 | 0.1226798 | 49.45232
10.65033 | 119.9197 | 0.1225511 | 50.91264
10.65367 | 119.9193 | 0.1224748 | 49.42093
10.657 | 119.9206 | 0.1224354 | 49.94582
10.66033 | 119.9201 | 0.1223851 | 50.84316
10.66367 | 119.9209 | 0.1222891 | 49.42113
10.667 | 119.9207 | 0.1221634 | 50.97613
10.67033 | 119.9196 | 0.1220064 | 49.32622
10.67367 | 119.9203 | 0.1218286 | 49.97688
10.677 | 119.9204 | 0.1216734 | 50.73254
10.68033 | 119.9204 | 0.121533 | 49.43582
10.68366 | 119.9208 | 0.1213954 | 50.91946
10.687 | 119.9202 | 0.1212734 | 49.26334
10.69033 | 119.9202 | 0.121139 | 50.13752
10.69366 | 119.9205 | 0.1210083 | 50.32424
10.697 | 119.9202 | 0.1208806 | 49.86696
10.70033 | 119.921 | 0.1207714 | 51.01787
10.70367 | 119.9203 | 0.120699 | 49.23248
10.707 | 119.9205 | 0.1205738 | 50.20093
10.71033 | 119.9205 | 0.1204091 | 50.1999
10.71367 | 119.9199 | 0.120235 | 49.85163
10.717 | 119.9199 | 0.1200649 | 51.10532
10.72033 | 119.9192 | 0.1199134 | 49.10831
10.72367 | 119.9199 | 0.1197921 | 50.25639
10.727 | 119.9202 | 0.1196653 | 50.10622
10.73033 | 119.9199 | 0.1195529 | 49.8752
10.73366 | 119.9198 | 0.1194877 | 51.06142
10.737 | 119.9198 | 0.1194175 | 49.04628
10.74033 | 119.9201 | 0.1193002 | 50.33583
10.74367 | 119.9203 | 0.1191368 | 50.10699
10.747 | 119.9194 | 0.1189892 | 49.89926
10.75034 | 119.9196 | 0.1188612 | 51.36526
10.75367 | 119.9205 | 0.1187674 | 49.09369
10.757 | 119.9208 | 0.1186881 | 50.63426
10.76033 | 119.9203 | 0.1185708 | 50.07522
10.76367 | 119.9203 | 0.1184462 | 49.92264
10.767 | 119.9207 | 0.1183363 | 51.42816
10.77033 | 119.9202 | 0.1182518 | 49.04668
10.77367 | 119.9203 | 0.1181544 | 50.80134
10.777 | 119.9209 | 0.118026 | 50.07568
10.78033 | 119.9211 | 0.1178729 | 49.92281
10.78367 | 119.9206 | 0.1177309 | 51.49224
10.787 | 119.9201 | 0.11756 | 49.06243
10.79033 | 119.9208 | 0.1173865 | 50.79297
10.79367 | 119.9199 | 0.1172148 | 50.04165
10.797 | 119.9208 | 0.1170708 | 49.9065
10.80033 | 119.92 | 0.1169734 | 51.55448
10.80367 | 119.9202 | 0.1168935 | 49.15564
10.807 | 119.9204 | 0.1167711 | 50.82582
10.81033 | 119.92 | 0.1166139 | 49.97954
10.81367 | 119.9201 | 0.1164466 | 49.92254
10.817 | 119.9203 | 0.1162709 | 51.55549
10.82034 | 119.9196 | 0.1161502 | 49.10861
10.82367 | 119.9198 | 0.1160371 | 50.89563
10.827 | 119.9204 | 0.1159103 | 49.9774
10.83033 | 119.9199 | 0.1157749 | 49.94562
10.83367 | 119.9199 | 0.1156542 | 51.45862
10.837 | 119.9207 | 0.1155362 | 49.23334
10.84033 | 119.9206 | 0.115458 | 50.89724
10.84367 | 119.9203 | 0.1153513 | 49.612
10.847 | 119.9203 | 0.1152276 | 49.96965
10.85033 | 119.9206 | 0.1151268 | 51.15894
10.85367 | 119.9201 | 0.11504 | 49.28061
10.857 | 119.9208 | 0.1149202 | 50.96855
10.86033 | 119.9206 | 0.1147487 | 49.595
10.86367 | 119.9204 | 0.1145704 | 49.9303
10.867 | 119.9201 | 0.1144034 | 50.96867
10.87034 | 119.9201 | 0.1142658 | 49.40598
10.87367 | 119.9201 | 0.1141504 | 50.9537
10.877 | 119.9195 | 0.11402 | 49.50053
10.88033 | 119.9201 | 0.1138622 | 49.93844
10.88367 | 119.92 | 0.1137294 | 50.82788
10.887 | 119.9199 | 0.1136544 | 49.39081
10.89033 | 119.9196 | 0.1135724 | 50.96122
10.89366 | 119.9213 | 0.1134692 | 49.35926
10.897 | 119.9204 | 0.1133263 | 49.93846
10.90033 | 119.9202 | 0.1131684 | 50.68626
10.90367 | 119.9195 | 0.1130247 | 49.98126
10.907 | 119.9197 | 0.1129084 | 51.04993
10.91033 | 119.9202 | 0.1128013 | 49.25034
10.91367 | 119.9201 | 0.1126902 | 50.11856
10.917 | 119.9201 | 0.1125994 | 50.2965
10.92033 | 119.9199 | 0.1125088 | 49.8762
10.92367 | 119.9202 | 0.1124176 | 50.92163
10.927 | 119.92 | 0.1123127 | 49.18826
10.93033 | 119.9201 | 0.1121987 | 50.23706
10.93366 | 119.9201 | 0.1120603 | 50.10834
10.937 | 119.9199 | 0.1119555 | 49.821
10.94033 | 119.9203 | 0.1118561 | 51.10639
10.94366 | 119.9202 | 0.1117598 | 49.1094
10.947 | 119.9203 | 0.1116546 | 50.28046
10.95033 | 119.9202 | 0.1115519 | 50.04404
10.95367 | 119.9205 | 0.1114616 | 49.83654
10.957 | 119.9199 | 0.1113656 | 51.11413
10.96033 | 119.9197 | 0.1112075 | 49.07838
10.96367 | 119.9208 | 0.1110251 | 50.33588
10.967 | 119.9202 | 0.1108738 | 50.0131
10.97033 | 119.9194 | 0.1107656 | 49.8598
10.97367 | 119.9198 | 0.1106934 | 51.36407
10.977 | 119.9206 | 0.1106276 | 49.01507
10.98033 | 119.9204 | 0.1105378 | 50.61032
10.98366 | 119.9196 | 0.1103844 | 49.94803
10.987 | 119.9204 | 0.110251 | 49.86766
10.99033 | 119.9198 | 0.1101137 | 51.36511