## White_Iso 120C_3
CLOSED
Version | 2
Language | English
Mode | Standard
Run | 1
RunSerial | 341
Instrument | DSC Q200 V24.11 Build 124
Module | DSC Standard Cell FC
Operator | Siddharth
File | \\Desktop-bnudvhg\ta\Data\DSC\VW\New SMC\White_Iso 120C_3.001
ProcName | Isothermal for
InstSerial | 0200-1143
Sample | VW_Transluscent
Size | 12.86 | mg
Method | Isothermal for
Comment
Xcomment | Pan: Tzero Aluminum Hermetic
Xcomment | Gas1: Nitrogen 50.0 ml/min
Xcomment | Gas2: Nitrogen 50.0 ml/min
Text
Text
Exotherm | UP
Kcell | 1.0737
Calib | -19.7512
TempCal | 1 | pts | 158.05 | 156.6
TzeroDt | -70.0981 -0.0051 1.2772
TzeroDtz | -70.0981 -0.0076 4.8764
InstCalFile | Tzero: \\Desktop-bnudvhg\ta\Data\DSC\PMV 8-22-16\CALIBRATION\0_RCS (90)_08_23_2016 09_00_39.TZR
InstCalFile | Baseline: \\Desktop-bnudvhg\ta\Data\DSC\PMV 8-22-16\empty.001
InstCalFile | Sapphire: \\Desktop-bnudvhg\ta\Data\DSC\PMV 8-22-16\sapphire.001
InstCalDate | Tzero 2016-08-23 Time 12:00:39
TempRange | -70.09 to 396.80 °C at 20.00 °C/min Heat Only
AutoZero | Delta T Offset 0.000 uV
AutoZero | Delta T0 Offset 0.000 uV
MultiptCal | 0
MultiPtDesc
AutoCellConst | Calibration Date 2017-08-28 12:26:29
Controls | Gas 1 Event Off Sampling 0.2
Cell# | FC-00000
CoolingUnit | RCS (90)
SelHeatFlow | Heat Flow T4 (mW)
AutoLidII | Installed
AutoAnalysis | Off
MacroFile
Nsig | 4
Sig1 | Time (min)
Sig2 | Temperature (°C)
Sig3 | Heat Flow (mW)
Sig4 | Sample Purge Flow (mL/min)
Date | 2017-10-15
Time | 20:12
OrgMethod | 1: Equilibrate at 120.00 °C
OrgMethod | 2: Isothermal for 30.00 min
OrgFile | D:\Cure Kinetics SMC CDS\New SMC\White SMC\Isothermal\White_Iso 120C_3.001
StartOfData
0.000333324 | 120.4248 | 13.4288 | 50.87377
0.003666654 | 120.4269 | 13.43794 | 49.69124
0.007 | 120.428 | 13.44566 | 50.24489
0.01033333 | 120.4297 | 13.45394 | 50.21162
0.01366666 | 120.4308 | 13.46562 | 49.87969
0.01699999 | 120.433 | 13.47029 | 51.06882
0.02033332 | 120.4348 | 13.47644 | 49.10164
0.02366666 | 120.4362 | 13.47934 | 50.36554
0.027 | 120.4383 | 13.47846 | 50.11859
0.03033332 | 120.44 | 13.4792 | 49.91122
0.03366666 | 120.4409 | 13.47689 | 51.50354
0.03699998 | 120.4424 | 13.47476 | 49.19538
0.04033333 | 120.4427 | 13.46926 | 50.83264
0.04366666 | 120.4445 | 13.4661 | 50.0851
0.047 | 120.4448 | 13.45965 | 49.94253
0.05033332 | 120.4463 | 13.45187 | 51.408
0.05366666 | 120.4473 | 13.4437 | 49.274
0.057 | 120.4477 | 13.43282 | 50.88897
0.06033332 | 120.4484 | 13.42288 | 49.52579
0.06366665 | 120.4491 | 13.41178 | 49.97424
0.067 | 120.4495 | 13.39978 | 50.85244
0.07033334 | 120.45 | 13.38706 | 49.88132
0.07366666 | 120.4502 | 13.3724 | 51.02868
0.077 | 120.4516 | 13.35753 | 49.67609
0.08033332 | 120.4512 | 13.34219 | 50.4069
0.08366665 | 120.4514 | 13.3244 | 50.21301
0.087 | 120.4526 | 13.30245 | 49.88862
0.09033332 | 120.4522 | 13.28261 | 51.1139
0.09366666 | 120.4519 | 13.25953 | 49.07242
0.09699999 | 120.4516 | 13.24007 | 50.7545
0.1003333 | 120.4521 | 13.21955 | 50.02679
0.1036666 | 120.4521 | 13.19831 | 49.9116
0.107 | 120.4522 | 13.17196 | 51.50469
0.1103334 | 120.4525 | 13.14832 | 49.13403
0.1136667 | 120.4523 | 13.11791 | 50.94493
0.117 | 120.4521 | 13.08882 | 50.05464
0.1203333 | 120.4509 | 13.06238 | 49.94351
0.1236666 | 120.4508 | 13.03437 | 51.13774
0.127 | 120.451 | 13.00636 | 49.29128
0.1303333 | 120.4502 | 12.97873 | 50.86657
0.1336666 | 120.4499 | 12.94377 | 49.5265
0.137 | 120.4497 | 12.90877 | 49.95861
0.1403334 | 120.4484 | 12.8763 | 50.72652
0.1436667 | 120.4475 | 12.84506 | 49.95184
0.147 | 120.4474 | 12.81194 | 51.00797
0.1503333 | 120.4467 | 12.781 | 49.27381
0.1536667 | 120.445 | 12.74371 | 50.22725
0.157 | 120.4458 | 12.70356 | 50.15154
0.1603333 | 120.4441 | 12.6696 | 49.86447
0.1636666 | 120.4431 | 12.63281 | 51.37759
0.167 | 120.4413 | 12.5921 | 49.05596
0.1703333 | 120.4411 | 12.55532 | 50.65134
0.1736667 | 120.4394 | 12.51855 | 50.05712
0.177 | 120.4391 | 12.47854 | 49.91992
0.1803333 | 120.438 | 12.44066 | 51.4741
0.1836666 | 120.4373 | 12.40007 | 49.15058
0.187 | 120.4357 | 12.35759 | 50.95234
0.1903333 | 120.4354 | 12.31443 | 49.86289
0.1936666 | 120.4334 | 12.2757 | 49.94287
0.197 | 120.4319 | 12.23186 | 50.83603
0.2003333 | 120.431 | 12.19163 | 49.32134
0.2036667 | 120.4302 | 12.14653 | 50.88217
0.207 | 120.4286 | 12.10134 | 49.38464
0.2103333 | 120.4271 | 12.05857 | 49.98262
0.2136666 | 120.4255 | 12.01489 | 50.27708
0.217 | 120.4243 | 11.97004 | 49.8569
0.2203333 | 120.4226 | 11.92509 | 50.95453
0.2236666 | 120.4213 | 11.8782 | 49.11738
0.227 | 120.4191 | 11.83415 | 50.34564
0.2303333 | 120.4184 | 11.79009 | 50.08697
0.2336667 | 120.4169 | 11.74361 | 49.9114
0.237 | 120.4151 | 11.6953 | 51.44063
0.2403334 | 120.4142 | 11.64845 | 49.0867
0.2436667 | 120.4116 | 11.60262 | 50.793
0.247 | 120.4105 | 11.5565 | 50.08583
0.2503333 | 120.4087 | 11.51007 | 49.94285
0.2536666 | 120.4075 | 11.4617 | 51.47113
0.257 | 120.4054 | 11.41303 | 49.22628
0.2603333 | 120.4042 | 11.36494 | 50.94377
0.2636666 | 120.4025 | 11.31625 | 49.57285
0.267 | 120.4006 | 11.26768 | 49.95023
0.2703333 | 120.3981 | 11.216 | 50.89716
0.2736666 | 120.3965 | 11.16689 | 49.38164
0.277 | 120.3946 | 11.12153 | 50.95898
0.2803333 | 120.393 | 11.07544 | 49.72192
0.2836666 | 120.391 | 11.02668 | 50.17394
0.287 | 120.39 | 10.97545 | 50.33463
0.2903333 | 120.3879 | 10.92577 | 49.8784
0.2936666 | 120.3859 | 10.87631 | 51.09887
0.297 | 120.3839 | 10.8292 | 49.06788
0.3003333 | 120.3824 | 10.77798 | 50.33343
0.3036666 | 120.3806 | 10.72573 | 50.05258
0.307 | 120.378 | 10.67562 | 49.90201
0.3103333 | 120.3766 | 10.62678 | 49.06776
0.3136666 | 120.375 | 10.58263 | 50.02548
0.317 | 120.3723 | 10.53316 | 49.98883
0.3203333 | 120.3719 | 10.48038 | 49.88656
0.3236666 | 120.3691 | 10.42611 | 51.40517
0.327 | 120.3663 | 10.37587 | 49.09998
0.3303334 | 120.3644 | 10.32947 | 50.95816
0.3336667 | 120.3622 | 10.28421 | 49.98648
0.337 | 120.3612 | 10.23367 | 49.92535
0.3403333 | 120.3586 | 10.18249 | 51.08524
0.3436667 | 120.3574 | 10.13335 | 49.31756
0.347 | 120.3548 | 10.08497 | 50.92544
0.3503333 | 120.3538 | 10.03588 | 49.76074
0.3536666 | 120.3513 | 9.983875 | 50.16784
0.357 | 120.3491 | 9.934082 | 50.75502
0.3603333 | 120.347 | 9.888374 | 49.95883
0.3636666 | 120.3449 | 9.837928 | 51.0335
0.367 | 120.3436 | 9.789444 | 49.1612
0.3703333 | 120.3412 | 9.73967 | 50.26194
0.3736667 | 120.3394 | 9.68753 | 50.17789
0.377 | 120.3379 | 9.64243 | 49.90198
0.3803334 | 120.3352 | 9.593454 | 51.30893
0.3836667 | 120.3336 | 9.5449 | 49.13024
0.387 | 120.3313 | 9.496962 | 50.75176
0.3903334 | 120.3301 | 9.448658 | 50.08382
0.3936667 | 120.3268 | 9.399181 | 49.89462
0.397 | 120.3257 | 9.352381 | 51.2788
0.4003334 | 120.3241 | 9.303436 | 49.163
0.4036667 | 120.3217 | 9.255301 | 50.87822
0.407 | 120.3195 | 9.207012 | 49.85843
0.4103333 | 120.3179 | 9.160897 | 49.92546
0.4136667 | 120.315 | 9.113812 | 50.80115
0.417 | 120.3133 | 9.065113 | 49.38034
0.4203333 | 120.3117 | 9.020142 | 50.99067
0.4236667 | 120.3095 | 8.974642 | 49.70609
0.427 | 120.3082 | 8.928543 | 50.16988
0.4303333 | 120.3069 | 8.883528 | 50.17748
0.4336666 | 120.3042 | 8.834006 | 49.84737
0.437 | 120.3014 | 8.785186 | 51.02011
0.4403334 | 120.3002 | 8.74025 | 49.09984
0.4436667 | 120.2984 | 8.696772 | 50.32578
0.447 | 120.2964 | 8.650968 | 50.08472
0.4503334 | 120.2949 | 8.605191 | 49.8866
0.4536667 | 120.2927 | 8.559699 | 51.47012
0.457 | 120.2908 | 8.513462 | 49.17891
0.4603333 | 120.2894 | 8.470098 | 50.85544
0.4636667 | 120.2875 | 8.424054 | 50.08252
0.467 | 120.2854 | 8.377658 | 49.93418
0.4703333 | 120.2828 | 8.334655 | 51.40512
0.4736667 | 120.2824 | 8.291864 | 49.22442
0.477 | 120.2794 | 8.249795 | 51.006
0.4803333 | 120.2787 | 8.205436 | 49.56982
0.4836666 | 120.2765 | 8.160806 | 49.99656
0.487 | 120.2743 | 8.115649 | 50.81939
0.4903333 | 120.2724 | 8.071945 | 49.91216
0.4936666 | 120.2703 | 8.028444 | 50.94727
0.497 | 120.2685 | 7.988958 | 49.2408
0.5003334 | 120.2671 | 7.94719 | 50.21084
0.5036667 | 120.265 | 7.905043 | 50.11596
0.507 | 120.2628 | 7.861248 | 49.855
0.5103333 | 120.2613 | 7.8197 | 51.11044
0.5136667 | 120.2589 | 7.77925 | 49.09937
0.517 | 120.2577 | 7.738189 | 50.70297
0.5203333 | 120.2559 | 7.695279 | 49.98938
0.5236667 | 120.2538 | 7.65607 | 49.9258
0.527 | 120.252 | 7.615032 | 51.53213
0.5303332 | 120.2509 | 7.576047 | 49.22491
0.5336666 | 120.249 | 7.533746 | 50.86313
0.537 | 120.2476 | 7.491272 | 49.95444
0.5403332 | 120.2447 | 7.45479 | 49.94148
0.5436666 | 120.2433 | 7.415682 | 51.03892
0.547 | 120.2416 | 7.378671 | 49.33411
0.5503332 | 120.2404 | 7.336744 | 50.9502
0.5536666 | 120.2392 | 7.295031 | 49.72944
0.557 | 120.2371 | 7.257266 | 50.15216
0.5603332 | 120.2358 | 7.220872 | 50.39762
0.5636668 | 120.2341 | 7.18118 | 49.82363
0.567 | 120.232 | 7.144095 | 50.98386
0.5703334 | 120.2302 | 7.105878 | 49.14556
0.5736668 | 120.2287 | 7.069464 | 50.33716
0.577 | 120.2277 | 7.032771 | 50.05153
0.5803332 | 120.2262 | 6.998384 | 49.87042
0.5836668 | 120.2239 | 6.958813 | 51.43584
0.587 | 120.2228 | 6.917512 | 49.09762
0.5903334 | 120.2216 | 6.8847 | 50.82873
0.5936666 | 120.219 | 6.847734 | 50.0166
0.597 | 120.2178 | 6.809476 | 49.90904
0.6003332 | 120.217 | 6.774128 | 51.0997
0.6036668 | 120.2148 | 6.736678 | 49.30122
0.607 | 120.2127 | 6.70225 | 50.86962
0.6103332 | 120.2119 | 6.669688 | 49.52124
0.6136666 | 120.2102 | 6.634375 | 50.80048
0.617 | 120.209 | 6.59872 | 49.17584
0.6203332 | 120.2066 | 6.561638 | 50.3522
0.6236668 | 120.2058 | 6.526838 | 50.1118
0.627 | 120.204 | 6.495395 | 49.88512
0.6303334 | 120.2026 | 6.463144 | 51.40116
0.6336668 | 120.2003 | 6.427979 | 49.06568
0.637 | 120.1995 | 6.39373 | 50.79691
0.6403334 | 120.1984 | 6.361675 | 49.9848
0.6436668 | 120.1964 | 6.330132 | 49.90881
0.647 | 120.1946 | 6.293911 | 51.03586
0.6503332 | 120.1944 | 6.259786 | 49.28474
0.6536668 | 120.1921 | 6.22539 | 50.89132
0.657 | 120.191 | 6.194859 | 49.5354
0.6603332 | 120.1893 | 6.16857 | 49.92391
0.6636668 | 120.1876 | 6.139006 | 50.65734
0.667 | 120.1874 | 6.104778 | 49.99722
0.6703332 | 120.1858 | 6.07258 | 51.02728
0.6736668 | 120.1839 | 6.038099 | 49.68872
0.677 | 120.1832 | 6.009074 | 50.31522
0.6803332 | 120.1818 | 5.982165 | 50.11119
0.6836668 | 120.1802 | 5.947532 | 49.86922
0.687 | 120.1794 | 5.91606 | 51.08298
0.6903334 | 120.1776 | 5.888616 | 49.0486
0.6936668 | 120.1763 | 5.85651 | 50.7394
0.697 | 120.1756 | 5.826656 | 50.01332
0.7003332 | 120.1736 | 5.794916 | 49.9393
0.7036668 | 120.1716 | 5.763699 | 51.52661
0.707 | 120.172 | 5.733218 | 49.23618
0.7103332 | 120.1709 | 5.708713 | 50.91513
0.7136668 | 120.1675 | 5.677063 | 49.67703
0.717 | 120.1674 | 5.647238 | 49.96303
0.7203332 | 120.1663 | 5.620528 | 50.89191
0.7236668 | 120.1648 | 5.592741 | 49.3764
0.727 | 120.1641 | 5.565639 | 50.93839
0.7303332 | 120.1625 | 5.540151 | 49.71938
0.7336668 | 120.1607 | 5.50991 | 50.14964
0.737 | 120.16 | 5.481506 | 50.20356
0.7403332 | 120.1591 | 5.453568 | 49.83731
0.7436668 | 120.158 | 5.425059 | 50.97268
0.747 | 120.156 | 5.397261 | 49.03301
0.7503332 | 120.155 | 5.368802 | 50.6678
0.7536668 | 120.1536 | 5.342902 | 49.98404
0.757 | 120.1524 | 5.320238 | 49.90806
0.7603332 | 120.1515 | 5.295862 | 51.463
0.7636668 | 120.1508 | 5.271013 | 49.15814
0.767 | 120.1494 | 5.24634 | 50.92303
0.7703332 | 120.1481 | 5.217698 | 49.9506
0.7736668 | 120.1475 | 5.193926 | 49.96344
0.777 | 120.1456 | 5.170122 | 51.09856
0.7803332 | 120.145 | 5.143961 | 49.31534
0.7836668 | 120.1448 | 5.114937 | 50.95609
0.787 | 120.1434 | 5.090626 | 49.42368
0.7903332 | 120.1411 | 5.067489 | 49.93139
0.7936668 | 120.1408 | 5.042281 | 50.7204
0.797 | 120.1401 | 5.020526 | 50.02848
0.8003332 | 120.1386 | 4.995097 | 51.04209
0.8036668 | 120.1372 | 4.966858 | 49.07981
0.807 | 120.137 | 4.945957 | 50.34396
0.8103332 | 120.1354 | 4.925904 | 49.9841
0.8136668 | 120.1343 | 4.902469 | 49.89241
0.817 | 120.133 | 4.878418 | 51.3677
0.8203334 | 120.1328 | 4.850888 | 49.04784
0.8236668 | 120.1314 | 4.827324 | 50.75484
0.827 | 120.1302 | 4.802025 | 50.07533
0.8303332 | 120.1289 | 4.779983 | 49.93888
0.8336668 | 120.1278 | 4.759364 | 51.36626
0.837 | 120.1269 | 4.738551 | 49.2044
0.8403334 | 120.1269 | 4.716081 | 51.00994
0.8436668 | 120.1246 | 4.693312 | 49.50313
0.8470001 | 120.1245 | 4.667633 | 49.94699
0.8503332 | 120.1234 | 4.645944 | 50.81412
0.8536668 | 120.1223 | 4.624792 | 49.9344
0.857 | 120.1212 | 4.60408 | 50.94704
0.8603332 | 120.1218 | 4.583277 | 49.18837
0.8636666 | 120.1197 | 4.557994 | 50.32387
0.867 | 120.119 | 4.535861 | 50.1405
0.8703332 | 120.118 | 4.51703 | 49.88479
0.8736668 | 120.1172 | 4.496578 | 51.30506
0.877 | 120.116 | 4.477041 | 49.08072
0.8803332 | 120.1159 | 4.454858 | 50.83575
0.8836666 | 120.1148 | 4.430432 | 50.0153
0.887 | 120.1132 | 4.411522 | 49.90848
0.8903332 | 120.1128 | 4.395876 | 51.40068
0.8936668 | 120.1117 | 4.375641 | 49.23716
0.897 | 120.1112 | 4.351843 | 50.94747
0.9003332 | 120.1101 | 4.331127 | 49.59922
0.9036666 | 120.1085 | 4.310806 | 49.95502
0.9070001 | 120.1082 | 4.295366 | 50.92441
0.9103334 | 120.1075 | 4.277984 | 49.361
0.9136668 | 120.1066 | 4.259369 | 50.96257
0.917 | 120.1057 | 4.238136 | 49.66466
0.9203334 | 120.1051 | 4.215542 | 50.27799
0.9236668 | 120.1031 | 4.200208 | 50.26858
0.9270001 | 120.103 | 4.181993 | 49.86924
0.9303332 | 120.1028 | 4.163366 | 51.08441
0.9336668 | 120.1012 | 4.14308 | 49.06526
0.9370001 | 120.1008 | 4.124355 | 50.6691
0.9403334 | 120.1005 | 4.108865 | 50.01581
0.9436668 | 120.0995 | 4.091902 | 49.91635
0.9470001 | 120.0987 | 4.071384 | 51.40075
0.9503334 | 120.0979 | 4.053278 | 49.15912
0.9536668 | 120.0973 | 4.036774 | 50.87556
0.957 | 120.0964 | 4.02056 | 49.91878
0.9603332 | 120.0955 | 4.000844 | 49.91622
0.9636668 | 120.0954 | 3.981808 | 50.84594
0.967 | 120.0936 | 3.961833 | 49.36206
0.9703332 | 120.0928 | 3.946655 | 51.01141
0.9736668 | 120.0923 | 3.932337 | 49.6967
0.9770001 | 120.0918 | 3.915694 | 50.20674
0.9803332 | 120.0904 | 3.897884 | 50.08022
0.9836666 | 120.0902 | 3.879674 | 49.80646
0.987 | 120.089 | 3.863522 | 51.0832
0.9903334 | 120.0892 | 3.849534 | 49.06412
0.9936668 | 120.0886 | 3.83505 | 50.33243
0.997 | 120.0878 | 3.81646 | 50.14084
1.000333 | 120.0874 | 3.79815 | 49.91574
1.003667 | 120.0867 | 3.780935 | 51.39984
1.007 | 120.0856 | 3.764896 | 49.1428
1.010333 | 120.0847 | 3.747174 | 50.88314
1.013667 | 120.0844 | 3.730811 | 50.04428
1.017 | 120.0832 | 3.716195 | 49.93174
1.020333 | 120.0825 | 3.701924 | 51.05081
1.023666 | 120.082 | 3.690139 | 49.29937
1.027 | 120.0814 | 3.67616 | 50.8999
1.030333 | 120.0812 | 3.655618 | 49.74365
1.033667 | 120.0805 | 3.636195 | 50.14772
1.037 | 120.0791 | 3.620934 | 50.70442
1.040333 | 120.0788 | 3.607674 | 50.03222
1.043667 | 120.0782 | 3.595122 | 51.0001
1.047 | 120.0777 | 3.5792 | 49.20416
1.050334 | 120.0768 | 3.563269 | 50.53276
1.053667 | 120.0762 | 3.549478 | 50.1108
1.057 | 120.0756 | 3.537581 | 49.87658
1.060334 | 120.075 | 3.524526 | 51.43118
1.063667 | 120.0745 | 3.508309 | 49.06464
1.067 | 120.074 | 3.491518 | 50.85886
1.070334 | 120.0734 | 3.475512 | 50.04472
1.073667 | 120.0726 | 3.463528 | 49.9706
1.077 | 120.072 | 3.450665 | 51.3989
1.080334 | 120.0712 | 3.434631 | 49.31388
1.083667 | 120.0716 | 3.421086 | 50.87484
1.087 | 120.0695 | 3.406834 | 49.47098
1.090334 | 120.0697 | 3.392712 | 49.97068
1.093667 | 120.0698 | 3.381808 | 50.70335
1.097 | 120.069 | 3.37042 | 49.9853
1.100334 | 120.0674 | 3.353631 | 51.0085
1.103667 | 120.0683 | 3.338748 | 49.14042
1.107 | 120.0668 | 3.326602 | 50.27231
1.110334 | 120.0657 | 3.312998 | 49.9817
1.113666 | 120.0654 | 3.30094 | 49.91504
1.117 | 120.0648 | 3.287574 | 51.36524
1.120333 | 120.0646 | 3.275246 | 49.12537
1.123667 | 120.0644 | 3.264952 | 50.82613
1.127 | 120.0635 | 3.250338 | 49.98011
1.130334 | 120.0632 | 3.234856 | 49.92304
1.133666 | 120.0621 | 3.22006 | 51.39764
1.137 | 120.0615 | 3.20955 | 49.24937
1.140333 | 120.0614 | 3.200528 | 50.93699
1.143667 | 120.0611 | 3.189575 | 49.53241
1.147 | 120.0611 | 3.176535 | 49.96175
1.150334 | 120.06 | 3.162514 | 50.71692
1.153666 | 120.0597 | 3.151047 | 49.94171
1.157 | 120.059 | 3.137575 | 51.03711
1.160334 | 120.0585 | 3.123198 | 49.15538
1.163667 | 120.0581 | 3.110002 | 50.3552
1.167 | 120.0573 | 3.096819 | 50.07504
1.170334 | 120.0571 | 3.087083 | 49.87476
1.173667 | 120.0556 | 3.079984 | 51.29922
1.177 | 120.0557 | 3.065894 | 49.07653
1.180334 | 120.0561 | 3.052031 | 50.84784
1.183667 | 120.0546 | 3.04056 | 50.0103
1.187 | 120.0542 | 3.030794 | 49.90652
1.190334 | 120.054 | 3.021996 | 51.42738
1.193667 | 120.0536 | 3.008928 | 49.1864
1.197 | 120.0535 | 2.995538 | 50.92047
1.200334 | 120.0517 | 2.982683 | 49.54828
1.203667 | 120.0516 | 2.973352 | 49.96114
1.207 | 120.052 | 2.966198 | 50.79412
1.210334 | 120.0506 | 2.95401 | 49.4358
1.213667 | 120.0507 | 2.940452 | 50.91981
1.217 | 120.0499 | 2.929545 | 49.31024
1.220333 | 120.0492 | 2.916037 | 50.22859
1.223667 | 120.0493 | 2.909027 | 50.19965
1.227 | 120.0488 | 2.901338 | 49.85128
1.230334 | 120.0489 | 2.889776 | 51.02508
1.233666 | 120.048 | 2.877063 | 49.06122
1.237 | 120.0475 | 2.864148 | 50.74359
1.240334 | 120.047 | 2.854478 | 50.00912
1.243667 | 120.0469 | 2.844735 | 49.88214
1.247 | 120.046 | 2.834586 | 51.42524
1.250334 | 120.0457 | 2.8236 | 49.26319
1.253667 | 120.0447 | 2.81649 | 50.87961
1.257 | 120.0448 | 2.804789 | 49.6098
1.260333 | 120.0453 | 2.792346 | 49.95299
1.263666 | 120.0437 | 2.782106 | 50.66758
1.267 | 120.0434 | 2.772232 | 49.38829
1.270333 | 120.0432 | 2.763341 | 50.94207
1.273666 | 120.043 | 2.754581 | 49.67769
1.277 | 120.0423 | 2.743738 | 50.26502
1.280334 | 120.0422 | 2.731974 | 50.07212
1.283667 | 120.0417 | 2.719917 | 49.84238
1.287 | 120.0406 | 2.713904 | 51.17156
1.290334 | 120.0399 | 2.705361 | 49.13803
1.293667 | 120.0404 | 2.698526 | 50.76756
1.297 | 120.0398 | 2.68601 | 50.03937
1.300334 | 120.0399 | 2.67662 | 49.92136
1.303667 | 120.0387 | 2.665946 | 51.5185
1.307 | 120.0389 | 2.657866 | 49.26153
1.310334 | 120.0387 | 2.647302 | 50.97344
1.313667 | 120.0376 | 2.634784 | 49.59233
1.317 | 120.0373 | 2.628115 | 49.94435
1.320334 | 120.0366 | 2.622766 | 50.80884
1.323667 | 120.0366 | 2.614514 | 49.89404
1.327 | 120.0361 | 2.604936 | 51.04364
1.330333 | 120.0366 | 2.596266 | 49.74076
1.333667 | 120.0361 | 2.585563 | 50.21022
1.337 | 120.0357 | 2.574323 | 50.19872
1.340334 | 120.0359 | 2.56569 | 49.85856
1.343667 | 120.0344 | 2.553233 | 51.16346
1.347 | 120.0342 | 2.54418 | 49.12232
1.350333 | 120.0328 | 2.541536 | 50.75933
1.353667 | 120.0336 | 2.533278 | 50.01116
1.357 | 120.0332 | 2.526664 | 49.91413
1.360334 | 120.033 | 2.516611 | 51.36277
1.363667 | 120.0328 | 2.506876 | 49.23296
1.367 | 120.0327 | 2.496842 | 50.97558
1.370333 | 120.0318 | 2.490128 | 49.62616
1.373667 | 120.0314 | 2.478983 | 49.9299
1.377 | 120.0318 | 2.470257 | 50.87364
1.380333 | 120.0309 | 2.462984 | 49.83937
1.383667 | 120.0296 | 2.457066 | 50.92928
1.387 | 120.03 | 2.451332 | 49.64696
1.390333 | 120.0301 | 2.442332 | 50.32015
1.393667 | 120.03 | 2.43401 | 50.16787
1.397 | 120.0285 | 2.420891 | 49.89008
1.400333 | 120.0296 | 2.412625 | 51.1002
1.403666 | 120.0279 | 2.405788 | 49.10711
1.407 | 120.028 | 2.399119 | 50.7361
1.410334 | 120.0273 | 2.393495 | 50.00815
1.413667 | 120.0274 | 2.384936 | 49.91378
1.417 | 120.0272 | 2.376437 | 51.3936
1.420334 | 120.027 | 2.369777 | 49.18411
1.423667 | 120.0269 | 2.361874 | 50.91876
1.427 | 120.026 | 2.351461 | 49.52991
1.430333 | 120.0257 | 2.34226 | 49.97604
1.433667 | 120.0253 | 2.335806 | 50.82382
1.437 | 120.025 | 2.329803 | 49.43489
1.440334 | 120.0247 | 2.32324 | 50.88739
1.443667 | 120.0246 | 2.316066 | 49.27789
1.447 | 120.0239 | 2.308575 | 50.27556
1.450334 | 120.0232 | 2.300198 | 50.16728
1.453667 | 120.0239 | 2.294098 | 49.88944
1.457 | 120.0236 | 2.285872 | 51.32816
1.460334 | 120.0231 | 2.277549 | 49.16816
1.463667 | 120.0222 | 2.269792 | 50.84644
1.467 | 120.0222 | 2.264864 | 50.16469
1.470333 | 120.0228 | 2.257736 | 49.95291
1.473667 | 120.0218 | 2.251868 | 51.52046
1.477 | 120.0212 | 2.241618 | 49.29406
1.480333 | 120.0216 | 2.233825 | 51.02222
1.483667 | 120.0201 | 2.227734 | 49.60865
1.487 | 120.0206 | 2.221217 | 49.96861
1.490334 | 120.0214 | 2.212632 | 50.73056
1.493667 | 120.02 | 2.206108 | 49.4193
1.497 | 120.0198 | 2.198674 | 50.92742
1.500333 | 120.0199 | 2.193503 | 49.29388
1.503667 | 120.0194 | 2.186186 | 50.21706
1.507 | 120.0192 | 2.179123 | 50.1055
1.510333 | 120.0182 | 2.172015 | 49.89068
1.513667 | 120.019 | 2.164993 | 51.29942
1.517 | 120.0183 | 2.15733 | 49.07675
1.520333 | 120.0184 | 2.15126 | 50.84847
1.523666 | 120.017 | 2.145874 | 50.10467
1.527 | 120.0168 | 2.140558 | 49.91435
1.530334 | 120.0169 | 2.134444 | 51.03113
1.533667 | 120.0164 | 2.128177 | 49.21777
1.537 | 120.0166 | 2.120248 | 50.87163
1.540334 | 120.0168 | 2.112921 | 49.59299
1.543667 | 120.0159 | 2.106575 | 49.96881
1.547 | 120.0151 | 2.098042 | 50.32294
1.550334 | 120.0152 | 2.092366 | 49.81172
1.553667 | 120.0143 | 2.088777 | 50.9825
1.557 | 120.0146 | 2.083166 | 49.2007
1.560334 | 120.0147 | 2.077546 | 50.35876
1.563667 | 120.014 | 2.070946 | 50.00989
1.567 | 120.0141 | 2.062298 | 49.87461
1.570334 | 120.0139 | 2.054994 | 51.45768
1.573667 | 120.0134 | 2.048904 | 49.06054
1.577 | 120.013 | 2.041823 | 50.76027
1.580333 | 120.0131 | 2.035738 | 50.07092
1.583667 | 120.0124 | 2.030867 | 49.90603
1.587 | 120.0123 | 2.02445 | 51.07783
1.590334 | 120.0124 | 2.018746 | 49.2639
1.593667 | 120.0111 | 2.012134 | 50.89621
1.597 | 120.0114 | 2.00598 | 49.75716
1.600334 | 120.0116 | 2.003044 | 50.15115
1.603667 | 120.0108 | 2.000234 | 50.35498
1.607 | 120.0113 | 1.99458 | 49.80418
1.610333 | 120.0113 | 1.985992 | 51.04966
1.613667 | 120.0105 | 1.977574 | 49.07634
1.617 | 120.0102 | 1.972134 | 50.32738
1.620333 | 120.01 | 1.968281 | 50.10556
1.623666 | 120.0102 | 1.963789 | 49.89853
1.627 | 120.0098 | 1.955848 | 51.42656
1.630333 | 120.0096 | 1.947854 | 49.06133
1.633667 | 120.0094 | 1.940807 | 50.79264
1.637 | 120.0094 | 1.935951 | 49.94426
1.640334 | 120.0091 | 1.93004 | 49.9296
1.643667 | 120.0093 | 1.923657 | 51.06201
1.647 | 120.0074 | 1.917668 | 49.32637
1.650333 | 120.0074 | 1.913922 | 50.91181
1.653667 | 120.0081 | 1.911408 | 49.4205
1.657 | 120.0077 | 1.907203 | 49.99283
1.660334 | 120.0077 | 1.900378 | 50.2303
1.663667 | 120.0069 | 1.891521 | 49.8435
1.667 | 120.0074 | 1.885263 | 51.09341
1.670334 | 120.0061 | 1.879285 | 49.13918
1.673667 | 120.0066 | 1.875196 | 50.60974
1.677 | 120.0057 | 1.872356 | 50.04259
1.680333 | 120.0057 | 1.8671 | 49.90634
1.683667 | 120.0058 | 1.862358 | 51.45844
1.687 | 120.0058 | 1.85662 | 49.13872
1.690334 | 120.0048 | 1.851253 | 50.94364
1.693667 | 120.005 | 1.845564 | 49.91189
1.697 | 120.0048 | 1.839255 | 49.9532
1.700334 | 120.0052 | 1.833704 | 50.91983
1.703667 | 120.0042 | 1.829581 | 49.32638
1.707 | 120.0044 | 1.824175 | 50.92816
1.710333 | 120.0041 | 1.820746 | 49.67863
1.713667 | 120.0037 | 1.816085 | 50.28098
1.717 | 120.0041 | 1.810232 | 50.29361
1.720333 | 120.0034 | 1.806544 | 49.8663
1.723667 | 120.0034 | 1.802457 | 51.11172
1.727 | 120.0029 | 1.796282 | 49.10632
1.730333 | 120.0035 | 1.790446 | 50.76724
1.733667 | 120.0025 | 1.784036 | 50.03891
1.737 | 120.0027 | 1.779916 | 49.93731
1.740334 | 120.002 | 1.773713 | 51.61643
1.743667 | 120.0029 | 1.767918 | 49.232
1.747 | 120.0012 | 1.762624 | 50.9749
1.750334 | 120.002 | 1.758192 | 49.70406
1.753667 | 120.0015 | 1.756238 | 49.97602
1.757 | 120.0016 | 1.753444 | 50.8395
1.760333 | 120.0013 | 1.748166 | 49.87028
1.763666 | 120.0008 | 1.741527 | 50.94384
1.767 | 120.001 | 1.734798 | 49.66208
1.770333 | 120.0002 | 1.727739 | 50.37178
1.773666 | 120.0002 | 1.723481 | 50.261
1.777 | 119.9996 | 1.719221 | 49.9371
1.780333 | 119.9998 | 1.715035 | 51.393
1.783667 | 119.9994 | 1.710938 | 49.05994
1.787 | 119.9988 | 1.707256 | 50.77404
1.790334 | 119.9984 | 1.703408 | 50.10056
1.793667 | 119.9991 | 1.700239 | 49.95216
1.797 | 119.999 | 1.697667 | 51.42312
1.800334 | 119.999 | 1.694255 | 49.27716
1.803667 | 119.9984 | 1.687953 | 50.93446
1.807 | 119.9984 | 1.679483 | 49.57684
1.810334 | 119.9977 | 1.673193 | 49.98404
1.813667 | 119.9979 | 1.668216 | 50.76239
1.817 | 119.9979 | 1.66525 | 49.98413
1.820333 | 119.9981 | 1.662726 | 51.021
1.823667 | 119.9968 | 1.658559 | 49.23084
1.827 | 119.9968 | 1.653455 | 50.32679
1.830333 | 119.9968 | 1.650491 | 50.13446
1.833667 | 119.9967 | 1.647166 | 49.92911
1.837 | 119.9972 | 1.643645 | 51.39384
1.840334 | 119.9964 | 1.638734 | 49.18554
1.843667 | 119.9964 | 1.630466 | 50.90344
1.847 | 119.9966 | 1.624847 | 50.10261
1.850334 | 119.9957 | 1.621056 | 49.95316
1.853667 | 119.9954 | 1.617674 | 51.09369
1.857 | 119.9951 | 1.614528 | 49.29475
1.860334 | 119.9953 | 1.61141 | 50.89603
1.863667 | 119.9953 | 1.607385 | 49.76484
1.867 | 119.9952 | 1.603151 | 50.1374
1.870334 | 119.9951 | 1.598952 | 50.32484
1.873667 | 119.9948 | 1.594167 | 49.82024
1.877 | 119.9944 | 1.588452 | 51.01059
1.880333 | 119.994 | 1.584782 | 49.12384
1.883667 | 119.9943 | 1.581584 | 50.60196
1.887 | 119.9938 | 1.579669 | 50.0434
1.890334 | 119.9938 | 1.576559 | 49.8988
1.893667 | 119.9944 | 1.571011 | 51.36384
1.897 | 119.9938 | 1.565589 | 49.09313
1.900334 | 119.9931 | 1.560247 | 50.90454
1.903667 | 119.9928 | 1.555753 | 50.0414
1.907 | 119.9937 | 1.552606 | 49.9543
1.910334 | 119.9931 | 1.54848 | 50.93786
1.913667 | 119.9927 | 1.544035 | 49.391
1.917 | 119.9918 | 1.540275 | 50.91369
1.920334 | 119.9923 | 1.537585 | 49.68681
1.923667 | 119.9918 | 1.534588 | 50.21216
1.927 | 119.9925 | 1.531818 | 50.19952
1.930333 | 119.9917 | 1.527912 | 49.87512
1.933667 | 119.9923 | 1.523548 | 51.07744
1.937 | 119.9918 | 1.51834 | 49.06165
1.940334 | 119.992 | 1.513611 | 50.77662
1.943667 | 119.9906 | 1.509642 | 50.07373
1.947 | 119.9913 | 1.50693 | 49.9066
1.950334 | 119.9913 | 1.504427 | 51.42728
1.953667 | 119.991 | 1.501045 | 49.20106
1.957 | 119.991 | 1.495594 | 50.91172
1.960333 | 119.991 | 1.489954 | 49.59474
1.963667 | 119.9896 | 1.484543 | 49.9768
1.967 | 119.9899 | 1.480997 | 50.85726
1.970333 | 119.9899 | 1.478559 | 49.4045
1.973667 | 119.9899 | 1.475558 | 50.93594
1.977 | 119.9897 | 1.471973 | 48.93428
1.980333 | 119.9895 | 1.468705 | 50.1585
1.983667 | 119.9897 | 1.465475 | 50.16727
1.987 | 119.9897 | 1.462958 | 49.85953
1.990334 | 119.9886 | 1.459545 | 51.3323
1.993667 | 119.9894 | 1.455625 | 49.04625
1.997 | 119.9898 | 1.451892 | 50.849
2.000334 | 119.9888 | 1.448539 | 50.01012
2.003667 | 119.9882 | 1.445523 | 49.92976
2.007 | 119.989 | 1.442262 | 51.42626
2.010333 | 119.9882 | 1.438204 | 49.29512
2.013666 | 119.9882 | 1.433296 | 50.86433
2.017 | 119.9883 | 1.430322 | 49.53056
2.020333 | 119.9882 | 1.427683 | 49.94592
2.023666 | 119.9879 | 1.424334 | 50.73298
2.027 | 119.9877 | 1.420129 | 49.96902
2.030333 | 119.9878 | 1.416329 | 50.9825
2.033667 | 119.9873 | 1.413014 | 49.07718
2.037 | 119.9876 | 1.409397 | 50.2959
2.040333 | 119.9873 | 1.404831 | 50.04297
2.043667 | 119.9867 | 1.400481 | 49.8594
2.047 | 119.9868 | 1.397804 | 51.42703
2.050333 | 119.9864 | 1.396028 | 49.1085
2.053667 | 119.9872 | 1.393319 | 50.83354
2.057 | 119.9864 | 1.38991 | 49.91546
2.060333 | 119.9862 | 1.385566 | 49.93046
2.063666 | 119.9859 | 1.381482 | 50.92133
2.067 | 119.9861 | 1.378462 | 49.35916
2.070333 | 119.9854 | 1.375619 | 50.89639
2.073666 | 119.9858 | 1.372198 | 49.40522
2.077 | 119.9848 | 1.369124 | 49.95368
2.080333 | 119.985 | 1.367133 | 50.233
2.083667 | 119.9852 | 1.365095 | 49.8595
2.087 | 119.9854 | 1.361872 | 51.06959
2.090333 | 119.9851 | 1.35683 | 49.0925
2.093667 | 119.9849 | 1.351735 | 50.63376
2.097 | 119.9845 | 1.348716 | 50.04144
2.100334 | 119.9848 | 1.347327 | 49.93008
2.103667 | 119.9849 | 1.344914 | 51.52262
2.107 | 119.9848 | 1.341316 | 49.20231
2.110334 | 119.9842 | 1.336517 | 50.91266
2.113667 | 119.9839 | 1.332179 | 49.6895
2.117 | 119.9845 | 1.32897 | 49.95367
2.120334 | 119.9836 | 1.325913 | 50.84188
2.123667 | 119.9835 | 1.322545 | 49.90203
2.127 | 119.9833 | 1.31933 | 50.96016
2.130333 | 119.9834 | 1.316399 | 49.26296
2.133667 | 119.9832 | 1.315063 | 50.24007
2.137 | 119.983 | 1.31375 | 50.0741
2.140334 | 119.9831 | 1.311358 | 49.89844
2.143667 | 119.9832 | 1.308348 | 51.29919
2.147 | 119.9827 | 1.305404 | 49.09227
2.150334 | 119.9826 | 1.302143 | 50.76062
2.153667 | 119.9828 | 1.298887 | 49.97625
2.157 | 119.9826 | 1.294976 | 49.92132
2.160334 | 119.9828 | 1.290797 | 51.02908
2.163667 | 119.9818 | 1.288044 | 49.30985
2.167 | 119.9819 | 1.285845 | 50.9509
2.170334 | 119.982 | 1.283673 | 49.45203
2.173667 | 119.9816 | 1.281106 | 50.00063
2.177 | 119.9818 | 1.278316 | 50.73282
2.180333 | 119.9814 | 1.275974 | 50.01588
2.183667 | 119.9819 | 1.273428 | 51.0852
2.187 | 119.9817 | 1.270062 | 49.0912
2.190334 | 119.9812 | 1.26605 | 50.63243
2.193667 | 119.9808 | 1.261928 | 50.01016
2.197 | 119.9809 | 1.25861 | 49.90586
2.200334 | 119.9807 | 1.256639 | 51.52078
2.203667 | 119.9806 | 1.254986 | 49.15539
2.207 | 119.9808 | 1.252865 | 50.87283
2.210333 | 119.9806 | 1.25097 | 49.85026
2.213667 | 119.9805 | 1.248377 | 49.96158
2.217 | 119.9815 | 1.245405 | 50.92123
2.220333 | 119.9803 | 1.24239 | 49.35863
2.223667 | 119.9798 | 1.238342 | 50.96078
2.227 | 119.9801 | 1.234866 | 49.66336
2.230333 | 119.9795 | 1.232855 | 50.443
2.233667 | 119.9793 | 1.231256 | 50.16848
2.237 | 119.9803 | 1.229251 | 49.85186
2.240334 | 119.9805 | 1.225346 | 51.08954
2.243667 | 119.9799 | 1.22037 | 49.06203
2.247 | 119.9794 | 1.215947 | 50.8571
2.250334 | 119.9797 | 1.212732 | 50.07424
2.253667 | 119.9788 | 1.210728 | 49.90611
2.257 | 119.9792 | 1.208541 | 51.5219
2.260333 | 119.9784 | 1.205698 | 49.26398
2.263666 | 119.9784 | 1.202423 | 50.92776
2.267 | 119.9789 | 1.199918 | 49.43659
2.270333 | 119.9774 | 1.197654 | 49.96152
2.273666 | 119.9777 | 1.195101 | 50.6689
2.277 | 119.9774 | 1.192945 | 49.96895
2.280333 | 119.9779 | 1.191084 | 51.01416
2.283667 | 119.9781 | 1.189179 | 49.13926
2.287 | 119.9773 | 1.187412 | 50.32711
2.290333 | 119.9777 | 1.184795 | 49.97857
2.293667 | 119.9777 | 1.182032 | 49.88239
2.297 | 119.9774 | 1.178908 | 51.4574
2.300333 | 119.977 | 1.176579 | 49.12295
2.303667 | 119.9769 | 1.174408 | 50.88848
2.307 | 119.9772 | 1.17164 | 49.97536
2.310333 | 119.9772 | 1.168518 | 49.96148
2.313666 | 119.9763 | 1.165452 | 50.76238
2.317 | 119.9767 | 1.163118 | 49.37385
2.320333 | 119.9769 | 1.160933 | 50.87276
2.323666 | 119.9765 | 1.158399 | 49.69457
2.327 | 119.9766 | 1.155662 | 50.24565
2.330333 | 119.9762 | 1.153134 | 50.10658
2.333667 | 119.9758 | 1.150894 | 49.85934
2.337 | 119.9762 | 1.148354 | 51.3015
2.340333 | 119.9766 | 1.145062 | 49.04702
2.343667 | 119.9757 | 1.141993 | 50.76984
2.347 | 119.9753 | 1.139538 | 50.0742
2.350334 | 119.9755 | 1.13793 | 49.94634
2.353667 | 119.9755 | 1.136457 | 51.39696
2.357 | 119.9751 | 1.13468 | 49.18766
2.360334 | 119.9751 | 1.132913 | 50.88953
2.363667 | 119.975 | 1.131004 | 49.7896
2.367 | 119.9749 | 1.129222 | 50.12776
2.370334 | 119.9759 | 1.126002 | 50.6562
2.373667 | 119.9754 | 1.122779 | 50.01259
2.377 | 119.9743 | 1.119544 | 51.05011
2.380333 | 119.9751 | 1.117392 | 49.17276
2.383667 | 119.9746 | 1.115803 | 50.3361
2.387 | 119.9749 | 1.113277 | 50.07664
2.390334 | 119.9743 | 1.109353 | 49.89196
2.393667 | 119.9745 | 1.106881 | 51.52578
2.397 | 119.9741 | 1.105091 | 49.15773
2.400334 | 119.9748 | 1.10437 | 50.82726
2.403667 | 119.9746 | 1.103029 | 49.9782
2.407 | 119.9749 | 1.100096 | 49.96998
2.410334 | 119.9745 | 1.096262 | 50.85854
2.413667 | 119.9738 | 1.092246 | 49.35942
2.417 | 119.9737 | 1.089402 | 50.94546
2.420334 | 119.9737 | 1.087785 | 49.70322
2.423667 | 119.974 | 1.085974 | 50.24003
2.427 | 119.9737 | 1.08304 | 50.16974
2.430333 | 119.9738 | 1.080856 | 49.87589
2.433667 | 119.9727 | 1.078227 | 51.07848
2.437 | 119.973 | 1.076348 | 49.07761
2.440334 | 119.973 | 1.074365 | 50.70609
2.443667 | 119.9735 | 1.071938 | 50.01043
2.447 | 119.9728 | 1.069048 | 49.93033
2.450334 | 119.9725 | 1.067 | 51.39622
2.453667 | 119.9725 | 1.065228 | 49.26526
2.457 | 119.973 | 1.06357 | 50.94476
2.460333 | 119.9724 | 1.062041 | 49.53186
2.463667 | 119.9715 | 1.060415 | 49.96192
2.467 | 119.972 | 1.058737 | 50.6228
2.470333 | 119.9722 | 1.057292 | 49.45269
2.473667 | 119.9721 | 1.05509 | 50.94447
2.477 | 119.9721 | 1.052639 | 49.124
2.480333 | 119.972 | 1.050419 | 50.69738
2.483667 | 119.972 | 1.048263 | 50.10654
2.487 | 119.9719 | 1.045663 | 49.91508
2.490334 | 119.9715 | 1.043188 | 51.46076
2.493667 | 119.9714 | 1.040474 | 49.18772
2.497 | 119.9714 | 1.037878 | 50.9378
2.500334 | 119.9713 | 1.036227 | 49.9775
2.503667 | 119.9714 | 1.034071 | 49.94653
2.507 | 119.9713 | 1.031744 | 50.89082
2.510333 | 119.9706 | 1.030044 | 49.82012
2.513666 | 119.9704 | 1.028718 | 50.96448
2.517 | 119.9706 | 1.027117 | 49.2499
2.520333 | 119.9712 | 1.024876 | 50.25991
2.523666 | 119.971 | 1.022438 | 50.10591
2.527 | 119.97 | 1.019859 | 49.90676
2.530333 | 119.9707 | 1.018152 | 51.30056
2.533667 | 119.9703 | 1.017005 | 49.06212
2.537 | 119.9702 | 1.015681 | 50.77768
2.540333 | 119.9704 | 1.013875 | 50.04298
2.543667 | 119.9707 | 1.011799 | 49.9146
2.547 | 119.9704 | 1.009959 | 51.03189
2.550333 | 119.9702 | 1.008137 | 49.35885
2.553667 | 119.9708 | 1.006232 | 50.89618
2.557 | 119.97 | 1.004183 | 49.77289
2.560333 | 119.9701 | 1.001952 | 50.12369
2.563666 | 119.9691 | 0.9999597 | 50.1995
2.567 | 119.9697 | 0.9978585 | 49.84346
2.570333 | 119.97 | 0.9954699 | 51.03006
2.573667 | 119.9693 | 0.9926403 | 49.07668
2.577 | 119.9697 | 0.9895626 | 50.67296
2.580333 | 119.9691 | 0.9874402 | 50.07312
2.583667 | 119.9689 | 0.98648 | 49.92211
2.587 | 119.9693 | 0.9846825 | 51.45678
2.590333 | 119.9693 | 0.9826922 | 49.12247
2.593667 | 119.9687 | 0.9805528 | 50.95102
2.597 | 119.9691 | 0.9782055 | 49.67208
2.600333 | 119.9689 | 0.9766754 | 49.95288
2.603667 | 119.9683 | 0.9752988 | 50.82553
2.607 | 119.9683 | 0.9730842 | 49.90594
2.610334 | 119.9684 | 0.9710629 | 50.96639
2.613667 | 119.9682 | 0.9690719 | 49.15356
2.617 | 119.9685 | 0.9680984 | 50.26786
2.620334 | 119.9676 | 0.9671296 | 50.03896
2.623667 | 119.9681 | 0.9652295 | 49.89747
2.627 | 119.9686 | 0.9635803 | 51.45544
2.630333 | 119.9674 | 0.9619022 | 49.09039
2.633667 | 119.9679 | 0.9597238 | 50.82266
2.637 | 119.9684 | 0.9577775 | 50.06902
2.640333 | 119.9677 | 0.9551053 | 49.92914
2.643667 | 119.9675 | 0.9520291 | 51.06131
2.647 | 119.9674 | 0.9497584 | 49.37219
2.650333 | 119.968 | 0.9481828 | 50.99844
2.653667 | 119.9668 | 0.947354 | 49.71724
2.657 | 119.9674 | 0.9457541 | 50.20418
2.660334 | 119.968 | 0.9436874 | 50.26166
2.663667 | 119.967 | 0.9420952 | 49.87422
2.667 | 119.9667 | 0.9402746 | 51.2976
2.670334 | 119.9672 | 0.9387745 | 49.06025
2.673667 | 119.967 | 0.9369434 | 50.74392
2.677 | 119.9669 | 0.93484 | 50.103
2.680333 | 119.9664 | 0.9329851 | 49.93736
2.683667 | 119.9667 | 0.9317097 | 51.61656
2.687 | 119.9664 | 0.9303992 | 49.2324
2.690333 | 119.9668 | 0.9285957 | 50.86406
2.693667 | 119.9665 | 0.9264496 | 49.48354
2.697 | 119.9662 | 0.9244512 | 49.97676
2.700333 | 119.9664 | 0.9231228 | 50.38689
2.703667 | 119.9663 | 0.9219288 | 49.41862
2.707 | 119.9665 | 0.9205769 | 50.9737
2.710333 | 119.9668 | 0.9187462 | 49.15274
2.713667 | 119.9664 | 0.9166516 | 50.61622
2.717 | 119.9659 | 0.9145706 | 50.00742
2.720333 | 119.9659 | 0.9128551 | 49.90546
2.723667 | 119.9658 | 0.9109211 | 51.55136
2.727 | 119.9657 | 0.9087475 | 49.2468
2.730333 | 119.9651 | 0.9067922 | 51.02968
2.733667 | 119.9647 | 0.9053856 | 50.0045
2.737 | 119.9654 | 0.9039775 | 49.9835
2.740333 | 119.9659 | 0.9023358 | 50.90246
2.743667 | 119.9659 | 0.9007009 | 49.8858
2.747 | 119.9646 | 0.8986768 | 51.06261
2.750333 | 119.9653 | 0.8968991 | 49.3077
2.753667 | 119.9649 | 0.8949418 | 50.22806
2.757 | 119.9646 | 0.8925366 | 50.19654
2.760333 | 119.9647 | 0.8909207 | 49.88941
2.763666 | 119.9644 | 0.890003 | 51.45508
2.767 | 119.9647 | 0.8895209 | 49.13695
2.770333 | 119.9647 | 0.8887208 | 50.81344
2.773667 | 119.9649 | 0.8867358 | 50.03575
2.777 | 119.9644 | 0.8836141 | 49.92026
2.780333 | 119.9642 | 0.8813868 | 50.90108
2.783667 | 119.9647 | 0.8800224 | 49.30754
2.787 | 119.9644 | 0.8788926 | 51.01419
2.790333 | 119.9644 | 0.8769504 | 49.72472
2.793667 | 119.9646 | 0.8741978 | 50.19028
2.797 | 119.9637 | 0.8716186 | 50.29178
2.800333 | 119.9638 | 0.8701838 | 49.87377
2.803667 | 119.9637 | 0.8693356 | 51.12206
2.807 | 119.9642 | 0.8685912 | 49.12032
2.810333 | 119.9632 | 0.8675744 | 50.8055
2.813666 | 119.9639 | 0.8662918 | 50.1627
2.817 | 119.9644 | 0.8648774 | 49.92037
2.820333 | 119.964 | 0.8630574 | 51.48669
2.823667 | 119.9644 | 0.8613434 | 49.26172
2.827 | 119.9631 | 0.8593254 | 50.94197
2.830333 | 119.9633 | 0.857616 | 49.81914
2.833667 | 119.9636 | 0.8561378 | 50.09567
2.837 | 119.9636 | 0.8546649 | 50.72978
2.840333 | 119.9634 | 0.852779 | 50.01535
2.843667 | 119.9633 | 0.8512719 | 51.0523
2.847 | 119.963 | 0.8497441 | 49.16766
2.850333 | 119.9632 | 0.8485886 | 50.62322
2.853667 | 119.9622 | 0.8473514 | 50.13446
2.857 | 119.9632 | 0.846478 | 49.92911
2.860334 | 119.9629 | 0.8451974 | 51.48786
2.863667 | 119.9634 | 0.8437168 | 49.23144
2.867 | 119.9626 | 0.841953 | 50.99042
2.870334 | 119.9623 | 0.839222 | 49.90988
2.873667 | 119.9624 | 0.8372468 | 49.95283
2.877 | 119.9615 | 0.836446 | 50.85609
2.880333 | 119.9621 | 0.8356112 | 49.45062
2.883667 | 119.9628 | 0.8348476 | 50.95883
2.887 | 119.9625 | 0.8337152 | 49.26116
2.890333 | 119.9625 | 0.8321044 | 50.2554
2.893667 | 119.9622 | 0.8307118 | 50.00784
2.897 | 119.962 | 0.8293056 | 49.88148
2.900333 | 119.9627 | 0.8281082 | 51.39123
2.903667 | 119.9622 | 0.8258266 | 49.10626
2.907 | 119.9626 | 0.8222034 | 50.84683
2.910334 | 119.9615 | 0.8196082 | 50.0697
2.913667 | 119.962 | 0.818123 | 49.97613
2.917 | 119.9625 | 0.817615 | 51.10862
2.920334 | 119.9619 | 0.8172504 | 49.38739
2.923667 | 119.9622 | 0.8162424 | 51.0222
2.927 | 119.9626 | 0.8136901 | 49.35586
2.930333 | 119.9612 | 0.8107235 | 50.0629
2.933667 | 119.9617 | 0.8085449 | 50.22918
2.937 | 119.9619 | 0.807341 | 49.8824
2.940333 | 119.961 | 0.8065581 | 51.12022
2.943667 | 119.9615 | 0.8057038 | 49.13835
2.947 | 119.9617 | 0.8044724 | 50.79981
2.950333 | 119.961 | 0.8034046 | 50.10247
2.953667 | 119.9611 | 0.802575 | 49.89062
2.957 | 119.9608 | 0.801497 | 51.45856
2.960333 | 119.9614 | 0.8000464 | 49.27986
2.963667 | 119.9606 | 0.7985225 | 50.93638
2.967 | 119.9612 | 0.7976616 | 49.45246
2.970333 | 119.9618 | 0.7968525 | 49.953
2.973667 | 119.9613 | 0.7957826 | 50.68442
2.977 | 119.9615 | 0.7938105 | 50.03531
2.980333 | 119.9603 | 0.7921414 | 51.0826
2.983667 | 119.9605 | 0.7910641 | 49.12233
2.987 | 119.9607 | 0.7898915 | 50.60098
2.990333 | 119.9609 | 0.78831 | 50.104
2.993667 | 119.9605 | 0.7865228 | 49.89028
2.997 | 119.9598 | 0.7851819 | 51.48934
3.000333 | 119.9604 | 0.7842831 | 49.17014
3.003667 | 119.9607 | 0.7833722 | 50.91106
3.007 | 119.9596 | 0.781271 | 49.62485
3.010333 | 119.9604 | 0.779188 | 49.95281
3.013666 | 119.959 | 0.7776148 | 50.76294
3.017 | 119.9602 | 0.7765082 | 49.96072
3.020333 | 119.9601 | 0.7756163 | 50.98678
3.023667 | 119.959 | 0.7745709 | 49.13852
3.027 | 119.9603 | 0.773288 | 50.30346
3.030333 | 119.9593 | 0.7727478 | 50.01096
3.033667 | 119.9597 | 0.7723132 | 49.89044
3.037 | 119.9597 | 0.7715956 | 51.42622
3.040333 | 119.9604 | 0.7705174 | 49.09226
3.043667 | 119.9601 | 0.7688148 | 50.84004
3.047 | 119.9595 | 0.7669074 | 51.58576
3.050333 | 119.9598 | 0.7650806 | 49.53074
3.053667 | 119.9587 | 0.7636318 | 49.97734
3.057 | 119.9595 | 0.7620301 | 50.35654
3.060333 | 119.9591 | 0.7607098 | 49.85162
3.063666 | 119.9582 | 0.7598056 | 50.99476
3.067 | 119.9593 | 0.7593461 | 49.0302
3.070333 | 119.9599 | 0.7589668 | 50.66543
3.073667 | 119.9596 | 0.7582268 | 50.01066
3.077 | 119.9593 | 0.7563752 | 49.92232
3.080333 | 119.9593 | 0.7544809 | 51.45912
3.083667 | 119.9586 | 0.7533462 | 49.21772
3.087 | 119.9591 | 0.7527243 | 50.96926
3.090333 | 119.9596 | 0.751361 | 49.64353
3.093667 | 119.9589 | 0.74875 | 49.96998
3.097 | 119.959 | 0.7463103 | 50.68636
3.100333 | 119.9586 | 0.7446046 | 49.40649
3.103667 | 119.959 | 0.7435495 | 50.84128
3.107 | 119.959 | 0.742885 | 49.21775
3.110334 | 119.958 | 0.7420216 | 50.57044
3.113667 | 119.9584 | 0.7407462 | 50.10598
3.117 | 119.9592 | 0.7396701 | 49.88316
3.120334 | 119.9585 | 0.7384571 | 51.42617
3.123667 | 119.9587 | 0.736683 | 49.17026
3.127 | 119.9581 | 0.735101 | 50.84828
3.130333 | 119.9578 | 0.733657 | 50.00659
3.133667 | 119.9578 | 0.7329599 | 49.94552
3.137 | 119.9574 | 0.7322885 | 50.88876
3.140333 | 119.9584 | 0.7313485 | 49.45178
3.143667 | 119.958 | 0.7303672 | 50.89642
3.147 | 119.9576 | 0.729347 | 49.24798
3.150333 | 119.9582 | 0.7284153 | 50.2996
3.153667 | 119.9577 | 0.72751 | 50.07243
3.157 | 119.9579 | 0.7262936 | 49.8585
3.160334 | 119.9573 | 0.72483 | 51.32922
3.163667 | 119.957 | 0.7235302 | 49.05989
3.167 | 119.9576 | 0.7228889 | 50.75993
3.170334 | 119.9574 | 0.722353 | 50.10172
3.173667 | 119.9581 | 0.7215726 | 49.94522
3.177 | 119.9578 | 0.7199136 | 51.0459
3.180333 | 119.9574 | 0.7181974 | 47.87834
3.183667 | 119.9573 | 0.7171082 | 51.06348
3.187 | 119.9576 | 0.7161518 | 49.68559
3.190333 | 119.9565 | 0.7152528 | 50.25122
3.193667 | 119.9576 | 0.7147924 | 50.19622
3.197 | 119.957 | 0.7143084 | 49.87388
3.200333 | 119.9564 | 0.7137695 | 51.15494
3.203667 | 119.9565 | 0.7130246 | 49.09063
3.207 | 119.9568 | 0.7120085 | 50.82266
3.210333 | 119.9566 | 0.7110138 | 50.16437
3.213666 | 119.9561 | 0.709795 | 49.96054
3.217 | 119.9568 | 0.7087729 | 51.48834
3.220334 | 119.9564 | 0.7078691 | 49.29272
3.223667 | 119.9562 | 0.7064898 | 50.94137
3.227 | 119.9559 | 0.7051532 | 49.74021
3.230333 | 119.9557 | 0.7035989 | 50.28091
3.233667 | 119.9557 | 0.702411 | 50.35344
3.237 | 119.9548 | 0.7013919 | 49.85818
3.240333 | 119.9549 | 0.700304 | 51.03598
3.243667 | 119.9554 | 0.6995426 | 49.12139
3.247 | 119.955 | 0.6990022 | 50.90174
3.250333 | 119.9555 | 0.6984634 | 50.07088
3.253667 | 119.9558 | 0.6978556 | 49.90544
3.257 | 119.9548 | 0.696708 | 51.58344
3.260333 | 119.9553 | 0.6956868 | 49.2938
3.263666 | 119.9545 | 0.694894 | 51.05382
3.267 | 119.9554 | 0.6942759 | 49.51376
3.270333 | 119.9552 | 0.6937869 | 49.96096
3.273667 | 119.9551 | 0.6927605 | 50.70021
3.277 | 119.9555 | 0.6918355 | 50.03934
3.280333 | 119.9545 | 0.690676 | 51.02519
3.283667 | 119.9554 | 0.6901389 | 49.18502
3.287 | 119.9554 | 0.6896568 | 50.60133
3.290333 | 119.9558 | 0.6891651 | 50.00953
3.293666 | 119.9556 | 0.6879532 | 49.9219
3.297 | 119.9558 | 0.6862229 | 51.42612
3.300333 | 119.955 | 0.6846958 | 49.09217
3.303667 | 119.9552 | 0.683342 | 50.91813
3.307 | 119.9543 | 0.6819413 | 49.54627
3.310333 | 119.9554 | 0.6805481 | 49.93696
3.313666 | 119.9547 | 0.678959 | 50.65186
3.317 | 119.9551 | 0.6777634 | 49.40338
3.320333 | 119.954 | 0.67704 | 50.96708
3.323666 | 119.9544 | 0.6761934 | 49.20036
3.327 | 119.9547 | 0.6754174 | 50.35888
3.330333 | 119.9549 | 0.6741468 | 50.1042
3.333667 | 119.9551 | 0.6730962 | 49.92946
3.337 | 119.9544 | 0.6721559 | 51.51899
3.340333 | 119.9543 | 0.6713715 | 49.09031
3.343667 | 119.9544 | 0.670708 | 50.94972
3.347 | 119.9542 | 0.6697743 | 49.93998
3.350333 | 119.9544 | 0.6687336 | 49.92877
3.353667 | 119.9537 | 0.667717 | 50.80776
3.357 | 119.9538 | 0.6667168 | 49.4344
3.360333 | 119.954 | 0.6652662 | 50.90271
3.363667 | 119.9543 | 0.6640214 | 49.2775
3.367 | 119.9535 | 0.6629558 | 50.26775
3.370334 | 119.9538 | 0.6618772 | 50.1645
3.373667 | 119.954 | 0.660934 | 49.88126
3.377 | 119.9536 | 0.6596915 | 51.54968
3.380333 | 119.9535 | 0.6588226 | 49.08947
3.383667 | 119.9535 | 0.6583398 | 50.8856
3.387 | 119.9548 | 0.6574 | 50.0354
3.390334 | 119.9542 | 0.6567837 | 49.96777
3.393667 | 119.954 | 0.6556194 | 50.99672
3.397 | 119.9539 | 0.6538692 | 49.37084
3.400333 | 119.9536 | 0.6526562 | 51.01304
3.403667 | 119.9544 | 0.6518184 | 49.64548
3.407 | 119.9539 | 0.6510528 | 50.3434
3.410333 | 119.954 | 0.6493593 | 50.22696
3.413666 | 119.9537 | 0.6463526 | 49.90433
3.417 | 119.9534 | 0.6446324 | 51.4211
3.420334 | 119.9536 | 0.6437621 | 49.08904
3.423667 | 119.9537 | 0.6432812 | 50.83724
3.427 | 119.9537 | 0.6426168 | 50.03518
3.430333 | 119.9536 | 0.6416266 | 49.94386
3.433667 | 119.9534 | 0.6409683 | 51.07511
3.437 | 119.954 | 0.6404788 | 49.37041
3.440334 | 119.9532 | 0.6396145 | 50.99691
3.443667 | 119.9542 | 0.6383453 | 49.70847
3.447 | 119.9524 | 0.6364549 | 50.35181
3.450333 | 119.9537 | 0.6347732 | 50.19604
3.453667 | 119.9531 | 0.6339078 | 49.9127
3.457 | 119.9525 | 0.6333528 | 51.29526
3.460333 | 119.9533 | 0.6328196 | 49.13602
3.463666 | 119.9531 | 0.63214 | 50.92484
3.467 | 119.9538 | 0.6311549 | 50.13049
3.470334 | 119.9526 | 0.6303484 | 49.96011
3.473667 | 119.9516 | 0.6294043 | 51.3918
3.477 | 119.9534 | 0.628225 | 49.34024
3.480333 | 119.9532 | 0.6272226 | 50.99766
3.483667 | 119.9526 | 0.6265666 | 49.38663
3.487 | 119.9529 | 0.626013 | 49.96812
3.490333 | 119.953 | 0.625432 | 50.22881
3.493667 | 119.953 | 0.6243875 | 49.85032
3.497 | 119.9529 | 0.6228094 | 51.16691
3.500333 | 119.9528 | 0.621694 | 49.12132
3.503667 | 119.9523 | 0.6208508 | 50.7897
3.507 | 119.953 | 0.6201543 | 50.03825
3.510333 | 119.9523 | 0.6195722 | 49.92047
3.513666 | 119.9523 | 0.6188209 | 51.07519
3.517 | 119.9527 | 0.6177026 | 49.35485
3.520333 | 119.9525 | 0.617007 | 50.95793
3.523667 | 119.9522 | 0.6159042 | 49.48094
3.527 | 119.9523 | 0.6149654 | 49.97586
3.530333 | 119.952 | 0.6141534 | 50.16526
3.533667 | 119.9529 | 0.6131172 | 49.87371
3.537 | 119.9518 | 0.612321 | 51.13771
3.540333 | 119.9522 | 0.6117282 | 49.07308
3.543666 | 119.9523 | 0.6110342 | 50.7018
3.547 | 119.9524 | 0.6104602 | 50.06726
3.550333 | 119.9522 | 0.6097727 | 49.95952
3.553667 | 119.9525 | 0.6088425 | 51.51734
3.557 | 119.9518 | 0.6076987 | 49.2452
3.560333 | 119.9519 | 0.6063399 | 50.90147
3.563666 | 119.9522 | 0.6054184 | 49.79504
3.567 | 119.9516 | 0.604856 | 50.12119
3.570333 | 119.9521 | 0.6042972 | 50.35092
3.573666 | 119.9522 | 0.603743 | 49.8805
3.577 | 119.9518 | 0.6031379 | 51.05428
3.580333 | 119.9518 | 0.6023856 | 49.0408
3.583667 | 119.952 | 0.60175 | 50.70096
3.587 | 119.9516 | 0.600764 | 50.03789
3.590333 | 119.9526 | 0.6000284 | 49.94392
3.593667 | 119.9516 | 0.5992739 | 51.45367
3.597 | 119.9518 | 0.5982482 | 49.32356
3.600333 | 119.9513 | 0.5972961 | 50.90937
3.603667 | 119.952 | 0.5966419 | 49.5283
3.607 | 119.9516 | 0.5956588 | 49.95182
3.610333 | 119.9521 | 0.5944353 | 50.38266
3.613667 | 119.9514 | 0.5932724 | 49.84189
3.617 | 119.9514 | 0.5924291 | 51.0753
3.620334 | 119.9511 | 0.5918238 | 49.18367
3.623667 | 119.9519 | 0.5910268 | 50.59994
3.627 | 119.9512 | 0.5902234 | 50.03889
3.630333 | 119.9511 | 0.5889747 | 49.92881
3.633667 | 119.9514 | 0.5881234 | 51.58272
3.637 | 119.9511 | 0.5872216 | 49.26078
3.640334 | 119.9518 | 0.5864906 | 50.94086
3.643667 | 119.9509 | 0.5856721 | 49.60697
3.647 | 119.9508 | 0.584559 | 49.95967
3.650333 | 119.951 | 0.5839032 | 50.72891
3.653667 | 119.9514 | 0.5833135 | 49.96861
3.657 | 119.9515 | 0.5826506 | 51.07617
3.660333 | 119.9505 | 0.581748 | 49.1992
3.663666 | 119.95 | 0.5802734 | 50.75064
3.667 | 119.9516 | 0.5792504 | 50.07074
3.670334 | 119.9505 | 0.5785687 | 49.93678
3.673667 | 119.9506 | 0.5778906 | 51.58294
3.677 | 119.951 | 0.5773179 | 49.21539
3.680333 | 119.9505 | 0.5764778 | 50.98224
3.683667 | 119.9508 | 0.5753842 | 49.63998
3.687 | 119.9504 | 0.5743124 | 49.98336
3.690334 | 119.9505 | 0.5734728 | 50.761
3.693667 | 119.9501 | 0.5728195 | 49.98378
3.697 | 119.9504 | 0.572208 | 51.00447
3.700333 | 119.9514 | 0.5715951 | 49.16698
3.703667 | 119.951 | 0.570931 | 50.60722
3.707 | 119.9505 | 0.5700074 | 50.13391
3.710333 | 119.9501 | 0.5684988 | 49.89716
3.713666 | 119.95 | 0.5676065 | 51.4548
3.717 | 119.9503 | 0.5669934 | 49.26172
3.720334 | 119.9508 | 0.5663996 | 50.90874
3.723667 | 119.951 | 0.5658139 | 49.9377
3.727 | 119.9507 | 0.564809 | 49.97516
3.730333 | 119.9504 | 0.563538 | 50.68141
3.733667 | 119.9502 | 0.562684 | 50.04248
3.737 | 119.9498 | 0.5618844 | 50.96692
3.740333 | 119.9505 | 0.5612537 | 49.183
3.743667 | 119.9498 | 0.5606602 | 50.37019
3.747 | 119.9499 | 0.559753 | 50.10119
3.750333 | 119.9506 | 0.5589818 | 49.90496
3.753667 | 119.9496 | 0.5582459 | 51.4229
3.757 | 119.9504 | 0.5576266 | 49.18361
3.760333 | 119.9498 | 0.557023 | 50.90175
3.763666 | 119.9494 | 0.556043 | 49.67106
3.767 | 119.9504 | 0.5550948 | 49.96004
3.770333 | 119.9498 | 0.5544734 | 50.77574
3.773667 | 119.9496 | 0.5538466 | 49.3857
3.777 | 119.9494 | 0.5532216 | 50.90884
3.780333 | 119.9492 | 0.5525358 | 49.2603
3.783667 | 119.9494 | 0.551414 | 50.32662
3.787 | 119.9499 | 0.550704 | 50.0708
3.790333 | 119.9499 | 0.550064 | 49.90475
3.793666 | 119.9492 | 0.5493965 | 51.54941
3.797 | 119.9496 | 0.5487684 | 49.1207
3.800333 | 119.9492 | 0.54815 | 50.90123
3.803667 | 119.9498 | 0.5473824 | 49.96918
3.807 | 119.9494 | 0.546607 | 49.95146
3.810333 | 119.9491 | 0.5459313 | 50.8066
3.813666 | 119.9486 | 0.5452662 | 49.41663
3.817 | 119.9491 | 0.5444885 | 50.94033
3.820333 | 119.9492 | 0.543678 | 49.22754
3.823666 | 119.9495 | 0.542938 | 50.31038
3.827 | 119.9489 | 0.5418988 | 50.12986
3.830333 | 119.9488 | 0.5409033 | 49.93524
3.833667 | 119.9488 | 0.5401456 | 51.51498
3.837 | 119.9485 | 0.539547 | 49.21269
3.840333 | 119.9492 | 0.5389244 | 50.9318
3.843666 | 119.9496 | 0.538306 | 49.9381
3.847 | 119.9488 | 0.5375785 | 49.99048
3.850333 | 119.9493 | 0.536941 | 50.77399
3.853667 | 119.9489 | 0.5363268 | 49.94086
3.857 | 119.9492 | 0.535728 | 51.018
3.860333 | 119.9486 | 0.5350363 | 49.24463
3.863666 | 119.9489 | 0.5342611 | 50.64617
3.867 | 119.949 | 0.5335395 | 50.16368
3.870333 | 119.9481 | 0.5329078 | 49.93604
3.873667 | 119.9496 | 0.5322879 | 51.5172
3.877 | 119.9494 | 0.5316657 | 49.13588
3.880333 | 119.9485 | 0.530808 | 50.94074
3.883667 | 119.9487 | 0.5295341 | 49.93924
3.887 | 119.9486 | 0.5286829 | 49.95994
3.890333 | 119.9492 | 0.5280503 | 50.80788
3.893667 | 119.9481 | 0.5274278 | 49.43361
3.897 | 119.9492 | 0.526795 | 50.91778
3.900333 | 119.9486 | 0.5261309 | 49.21412
3.903667 | 119.9485 | 0.5253399 | 50.30683
3.907 | 119.9484 | 0.5246058 | 50.16491
3.910333 | 119.9485 | 0.5239258 | 49.8971
3.913666 | 119.9486 | 0.5232818 | 51.51822
3.917 | 119.9474 | 0.5226181 | 49.23017
3.920334 | 119.948 | 0.5219459 | 50.95876
3.923666 | 119.9481 | 0.5213152 | 50.00537
3.927 | 119.9485 | 0.520693 | 49.94482
3.930333 | 119.9482 | 0.5200604 | 50.66753
3.933667 | 119.9485 | 0.5193514 | 50.0156
3.937 | 119.9487 | 0.5184087 | 51.00502
3.940334 | 119.9478 | 0.5175304 | 49.18355
3.943666 | 119.9479 | 0.5168704 | 50.29909
3.947 | 119.948 | 0.5162171 | 50.1338
3.950333 | 119.9481 | 0.5155629 | 49.88954
3.953667 | 119.9479 | 0.514447 | 51.51762
3.957 | 119.948 | 0.512733 | 49.16736
3.960333 | 119.9477 | 0.5120096 | 50.87765
3.963666 | 119.9467 | 0.5113994 | 50.00164
3.967 | 119.9481 | 0.5107986 | 49.94402
3.970334 | 119.948 | 0.510168 | 50.85575
3.973667 | 119.9483 | 0.5094902 | 49.4646
3.977 | 119.9478 | 0.508841 | 50.93369
3.980333 | 119.9478 | 0.508216 | 49.24509
3.983667 | 119.9482 | 0.5075781 | 50.35422
3.987 | 119.947 | 0.50686 | 50.03674
3.990334 | 119.9475 | 0.5059668 | 49.9278
3.993667 | 119.9473 | 0.5053122 | 51.54797
3.997 | 119.9475 | 0.5047167 | 49.1665
4.000333 | 119.9477 | 0.5040126 | 50.8291
4.003667 | 119.9477 | 0.5032224 | 49.96974
4.007 | 119.9476 | 0.5021834 | 49.96719
4.010334 | 119.9473 | 0.5015246 | 50.77526
4.013666 | 119.9477 | 0.500909 | 49.92476
4.017 | 119.9473 | 0.500284 | 51.057
4.020333 | 119.9472 | 0.4996168 | 49.22734
4.023667 | 119.9472 | 0.4987955 | 50.35776
4.027 | 119.947 | 0.4981357 | 50.00351
4.030334 | 119.9469 | 0.4975223 | 49.91154
4.033667 | 119.9472 | 0.4969052 | 51.45104
4.037 | 119.9473 | 0.496095 | 49.18196
4.040333 | 119.9469 | 0.4948016 | 50.9322
4.043667 | 119.9466 | 0.494059 | 49.60694
4.047 | 119.9467 | 0.4934756 | 49.9592
4.050333 | 119.9483 | 0.4928471 | 50.79067
4.053667 | 119.9478 | 0.4921619 | 49.9123
4.057 | 119.9471 | 0.4914876 | 51.05426
4.060333 | 119.9469 | 0.4908369 | 49.24276
4.063667 | 119.9472 | 0.4902374 | 50.64454
4.067 | 119.9469 | 0.4896325 | 50.0669
4.070334 | 119.9467 | 0.4887876 | 49.92762
4.073666 | 119.9467 | 0.488002 | 51.57933
4.077 | 119.9462 | 0.4873297 | 49.16592
4.080333 | 119.9464 | 0.48673 | 50.97166
4.083667 | 119.9466 | 0.4861283 | 49.96796
4.087 | 119.9476 | 0.485453 | 49.95915
4.090334 | 119.947 | 0.4847226 | 50.47703
4.093666 | 119.9459 | 0.4839872 | 49.85703
4.097 | 119.9464 | 0.4833156 | 50.98783
4.100333 | 119.9464 | 0.4826944 | 49.15014
4.103666 | 119.9461 | 0.4820074 | 50.63014
4.107 | 119.9466 | 0.4813243 | 50.1636
4.110333 | 119.9459 | 0.4807156 | 49.94379
4.113666 | 119.9467 | 0.4801034 | 51.54883
4.117 | 119.9469 | 0.4794776 | 49.19824
4.120333 | 119.9459 | 0.478773 | 50.9571
4.123666 | 119.9463 | 0.4780666 | 49.60696
4.127 | 119.9463 | 0.4774656 | 49.99117
4.130333 | 119.9467 | 0.4768775 | 50.32078
4.133666 | 119.9466 | 0.4762667 | 49.83398
4.137 | 119.9468 | 0.4756352 | 51.01446
4.140333 | 119.9471 | 0.4750086 | 49.13434
4.143667 | 119.9468 | 0.4744039 | 50.60567
4.147 | 119.9469 | 0.473766 | 50.09929
4.150333 | 119.9464 | 0.472923 | 49.90398
4.153666 | 119.9464 | 0.4718538 | 51.54825
4.157 | 119.946 | 0.4707176 | 49.22887
4.160333 | 119.9463 | 0.4700658 | 50.92451
4.163666 | 119.946 | 0.4694633 | 49.55882
4.167 | 119.9457 | 0.4688438 | 49.93571
4.170334 | 119.9457 | 0.468191 | 50.71324
4.173666 | 119.9455 | 0.4670854 | 50.05028
4.177 | 119.946 | 0.4662452 | 51.1041
4.180333 | 119.9456 | 0.4656488 | 49.10402
4.183666 | 119.9464 | 0.4650876 | 50.6538
4.187 | 119.9456 | 0.4645247 | 50.0369
4.190334 | 119.9462 | 0.4639022 | 49.93597
4.193666 | 119.9461 | 0.4631537 | 51.51722
4.197 | 119.9459 | 0.4624406 | 49.27619
4.200333 | 119.945 | 0.4617702 | 50.99618
4.203666 | 119.9452 | 0.4611614 | 49.55758
4.207 | 119.9455 | 0.4605453 | 49.9826
4.210333 | 119.946 | 0.4599434 | 50.3822
4.213666 | 119.9453 | 0.4593808 | 49.86479
4.217 | 119.9453 | 0.4587935 | 51.06217
4.220334 | 119.9459 | 0.4582128 | 49.10433
4.223666 | 119.9452 | 0.4576236 | 50.781
4.227 | 119.9459 | 0.457028 | 50.03783
4.230333 | 119.9451 | 0.4564176 | 49.95961
4.233667 | 119.9456 | 0.4557706 | 51.54934
4.237 | 119.9447 | 0.455141 | 49.30686
4.240334 | 119.9458 | 0.454522 | 51.02789
4.243667 | 119.9461 | 0.4539476 | 49.7709
4.247 | 119.945 | 0.453357 | 50.1388
4.250333 | 119.9455 | 0.4527416 | 50.28748
4.253666 | 119.9454 | 0.4521232 | 49.89691
4.257 | 119.9455 | 0.4514944 | 51.04706
4.260334 | 119.9452 | 0.4508614 | 49.08906
4.263666 | 119.9453 | 0.4502546 | 50.90074
4.267 | 119.9452 | 0.4496463 | 50.00561
4.270333 | 119.9455 | 0.4490498 | 49.96778
4.273666 | 119.9454 | 0.4484226 | 51.51814
4.277 | 119.9453 | 0.4477966 | 49.27676
4.280334 | 119.945 | 0.447183 | 51.04477
4.283666 | 119.9448 | 0.4465727 | 49.75574
4.287 | 119.9447 | 0.4459787 | 50.15124
4.290333 | 119.9449 | 0.4453724 | 50.29098
4.293667 | 119.9454 | 0.4447866 | 49.88164
4.297 | 119.9456 | 0.4442006 | 51.13504
4.300333 | 119.9457 | 0.4436526 | 49.0902
4.303666 | 119.9447 | 0.4430691 | 50.90168
4.307 | 119.9448 | 0.4418374 | 50.00566
4.310333 | 119.9453 | 0.4405656 | 49.94453
4.313667 | 119.9441 | 0.4399048 | 51.0764
4.317 | 119.9443 | 0.4393325 | 49.32453
4.320334 | 119.9452 | 0.4387518 | 50.92488
4.323666 | 119.945 | 0.4381158 | 49.69296
4.327 | 119.9446 | 0.4373706 | 50.22942
4.330333 | 119.9442 | 0.4367807 | 50.19637
4.333667 | 119.9442 | 0.4362125 | 49.85768
4.337 | 119.9449 | 0.4356308 | 51.39094
4.340334 | 119.944 | 0.4350415 | 49.10538
4.343666 | 119.9443 | 0.4344395 | 50.92519
4.347 | 119.9449 | 0.4338666 | 50.0997
4.350333 | 119.9446 | 0.4333176 | 49.95205
4.353666 | 119.9444 | 0.4327675 | 51.12404
4.357 | 119.9447 | 0.4322 | 49.38694
4.360333 | 119.945 | 0.431624 | 50.95838
4.363666 | 119.945 | 0.431023 | 49.72463
4.367 | 119.9444 | 0.4304272 | 50.26914
4.370333 | 119.9447 | 0.42983 | 50.16581
4.373666 | 119.9444 | 0.429222 | 49.87386
4.377 | 119.9443 | 0.4286211 | 51.4557
4.380333 | 119.9441 | 0.4280319 | 49.13728
4.383666 | 119.9446 | 0.427448 | 50.8782
4.387 | 119.9443 | 0.4268347 | 50.00356
4.390333 | 119.9452 | 0.4262086 | 49.96754
4.393667 | 119.9444 | 0.4255963 | 51.02816
4.397 | 119.9452 | 0.4249532 | 49.46436
4.400333 | 119.9436 | 0.4243667 | 50.88544
4.403666 | 119.944 | 0.4237787 | 49.29244
4.407 | 119.9448 | 0.4231634 | 50.31072
4.410333 | 119.9434 | 0.4225645 | 50.16584
4.413666 | 119.9436 | 0.4219747 | 49.89717
4.417 | 119.944 | 0.4214071 | 51.51848
4.420334 | 119.944 | 0.4208471 | 49.22945
4.423666 | 119.944 | 0.4202669 | 50.90912
4.427 | 119.9437 | 0.4196539 | 50.0025
4.430333 | 119.944 | 0.4190407 | 49.96735
4.433666 | 119.9434 | 0.418432 | 50.88556
4.437 | 119.943 | 0.4178579 | 49.4175
4.440334 | 119.9438 | 0.4173016 | 50.9734
4.443666 | 119.9442 | 0.4167536 | 49.21375
4.447 | 119.9441 | 0.41621 | 50.567
4.450333 | 119.9441 | 0.4156288 | 50.0382
4.453666 | 119.9444 | 0.4150352 | 49.91205
4.457 | 119.9434 | 0.414457 | 51.54804
4.460333 | 119.9438 | 0.4138522 | 49.18204
4.463666 | 119.9442 | 0.4132977 | 50.97993
4.467 | 119.9435 | 0.4127514 | 49.65362
4.470334 | 119.9443 | 0.4121947 | 49.95968
4.473666 | 119.9436 | 0.411622 | 50.85556
4.477 | 119.9441 | 0.4109128 | 49.93672
4.480333 | 119.9437 | 0.4101285 | 51.01192
4.483667 | 119.944 | 0.409541 | 49.12019
4.487 | 119.9437 | 0.4089664 | 50.6148
4.490334 | 119.9438 | 0.4083988 | 50.0375
4.493667 | 119.9431 | 0.4077988 | 49.9126
4.497 | 119.944 | 0.4072247 | 51.51766
4.500333 | 119.9433 | 0.4066672 | 49.22994
4.503666 | 119.9437 | 0.406104 | 50.94217
4.507 | 119.9436 | 0.4055504 | 49.6075
4.510334 | 119.9442 | 0.404971 | 49.9603
4.513666 | 119.9437 | 0.4043956 | 50.48011
4.517 | 119.9432 | 0.4038304 | 49.8739
4.520333 | 119.9433 | 0.4032528 | 51.04461
4.523666 | 119.9437 | 0.4026947 | 49.18406
4.527 | 119.9434 | 0.4021567 | 50.67946
4.530334 | 119.9438 | 0.4016078 | 50.10089
4.533666 | 119.9433 | 0.4010587 | 49.95258
4.537 | 119.9436 | 0.4004715 | 51.51794
4.540333 | 119.9435 | 0.3998452 | 49.2768
4.543667 | 119.9434 | 0.3991204 | 51.01284
4.547 | 119.9434 | 0.3985184 | 49.99887
4.550333 | 119.943 | 0.3979535 | 49.8582
4.553666 | 119.9433 | 0.3974048 | 50.97298
4.557 | 119.9432 | 0.3968598 | 49.26113
4.560333 | 119.9434 | 0.3962902 | 50.31089
4.563667 | 119.9431 | 0.3957292 | 50.10262
4.567 | 119.9436 | 0.395184 | 49.93644
4.570334 | 119.9437 | 0.3946207 | 51.51746
4.573666 | 119.9425 | 0.3940356 | 49.16644
4.577 | 119.9429 | 0.3934429 | 50.988
4.580333 | 119.9428 | 0.3928887 | 49.93817
4.583667 | 119.9429 | 0.3923911 | 49.97515
4.587 | 119.9425 | 0.3919041 | 50.83886
4.590334 | 119.943 | 0.3913902 | 49.44858
4.593666 | 119.9423 | 0.3908568 | 51.06724
4.597 | 119.9427 | 0.3902816 | 49.08874
4.600333 | 119.9431 | 0.3897 | 50.56682
4.603666 | 119.9432 | 0.3891505 | 50.1002
4.607 | 119.9424 | 0.3886008 | 49.94335
4.610333 | 119.9423 | 0.3880376 | 51.54754
4.613666 | 119.9428 | 0.387487 | 49.29078
4.617 | 119.943 | 0.3869402 | 50.95556
4.620333 | 119.9434 | 0.386401 | 49.6687
4.623666 | 119.9423 | 0.3858826 | 49.9909
4.627 | 119.9434 | 0.3853325 | 50.71269
4.630333 | 119.943 | 0.3848344 | 49.99536
4.633666 | 119.9429 | 0.3843296 | 51.42156
4.637 | 119.943 | 0.3838204 | 49.10348
4.640333 | 119.9427 | 0.3831848 | 50.7638
4.643667 | 119.9426 | 0.3820938 | 50.03554
4.647 | 119.9422 | 0.3812416 | 49.93516
4.650333 | 119.9419 | 0.3806407 | 51.6107
4.653666 | 119.9431 | 0.3801433 | 49.3373
4.657 | 119.942 | 0.3796687 | 50.9323
4.660333 | 119.9427 | 0.3791473 | 49.7629
4.663666 | 119.9423 | 0.3785977 | 50.14469
4.667 | 119.9426 | 0.3780532 | 50.28712
4.670334 | 119.942 | 0.3775326 | 49.85652
4.673666 | 119.942 | 0.3770378 | 51.11216
4.677 | 119.9419 | 0.3765381 | 49.11817
4.680333 | 119.9424 | 0.3760384 | 50.80346
4.683666 | 119.9429 | 0.3755464 | 50.12758
4.687 | 119.9428 | 0.3750588 | 49.94286
4.690334 | 119.9432 | 0.3745546 | 51.41946
4.693666 | 119.942 | 0.3740332 | 49.44654
4.697 | 119.9426 | 0.3734948 | 50.97146
4.700333 | 119.9423 | 0.3729395 | 49.28962
4.703666 | 119.9422 | 0.372409 | 50.02153
4.707 | 119.9425 | 0.371868 | 50.16034
4.710333 | 119.9421 | 0.3713295 | 49.90356
4.713666 | 119.9419 | 0.370639 | 51.5145
4.717 | 119.9427 | 0.3701057 | 49.18044
4.720334 | 119.9419 | 0.369603 | 50.82002
4.723666 | 119.9426 | 0.3691047 | 50.0648
4.727 | 119.9424 | 0.3685871 | 49.94309
4.730333 | 119.9416 | 0.3679878 | 50.9941
4.733667 | 119.9422 | 0.3673959 | 49.75125
4.737 | 119.9415 | 0.366885 | 50.98477
4.740334 | 119.942 | 0.3664112 | 49.6761
4.743667 | 119.9415 | 0.3659252 | 50.35922
4.747 | 119.9422 | 0.3654114 | 50.19244
4.750333 | 119.9421 | 0.3648937 | 49.8879
4.753666 | 119.9417 | 0.3643765 | 51.48348
4.757 | 119.9418 | 0.3638701 | 49.15059
4.760334 | 119.9417 | 0.3633898 | 50.94793
4.763666 | 119.9421 | 0.3629092 | 50.03296
4.767 | 119.9423 | 0.3624375 | 49.96707
4.770333 | 119.942 | 0.3619597 | 50.9165
4.773666 | 119.9432 | 0.361466 | 49.41635
4.777 | 119.9418 | 0.360946 | 50.95596
4.780334 | 119.9422 | 0.3603284 | 49.25968
4.783666 | 119.9421 | 0.359816 | 50.36592
4.787 | 119.9416 | 0.3593313 | 50.09988
4.790333 | 119.9423 | 0.3588424 | 49.93621
4.793667 | 119.9414 | 0.358331 | 51.54949
4.797 | 119.9411 | 0.3578 | 49.18308
4.800333 | 119.9414 | 0.3573067 | 50.94893
4.803666 | 119.9414 | 0.3568865 | 49.68609
4.807 | 119.9424 | 0.3564508 | 49.96774
4.810333 | 119.9425 | 0.3559834 | 50.77695
4.813667 | 119.9419 | 0.3553172 | 49.97994
4.817 | 119.9416 | 0.354103 | 51.18822
4.820334 | 119.9416 | 0.3534971 | 49.10474
4.823666 | 119.9412 | 0.3530104 | 50.6064
4.827 | 119.9416 | 0.3525214 | 50.06848
4.830333 | 119.9415 | 0.3520703 | 49.90438
4.833667 | 119.9415 | 0.3516162 | 51.54882
4.837 | 119.9414 | 0.3511692 | 49.27612
4.840334 | 119.9418 | 0.3507322 | 50.9491
4.843666 | 119.9421 | 0.350264 | 49.40154
4.847 | 119.9418 | 0.3497509 | 49.97535
4.850333 | 119.9413 | 0.3492356 | 50.35194
4.853666 | 119.9415 | 0.3487204 | 49.84135
4.857 | 119.9417 | 0.3482175 | 51.07333
4.860333 | 119.941 | 0.3477344 | 49.07215
4.863666 | 119.9406 | 0.3472326 | 50.79644
4.867 | 119.9414 | 0.346545 | 49.93998
4.870333 | 119.9409 | 0.3460563 | 49.9279
4.873666 | 119.9407 | 0.3455856 | 51.1065
4.877 | 119.9409 | 0.3451715 | 49.40146
4.880333 | 119.9412 | 0.3447594 | 51.01291
4.883666 | 119.9416 | 0.3443215 | 49.6614
4.887 | 119.9416 | 0.3438406 | 50.26083
4.890333 | 119.9414 | 0.3433594 | 50.25837
4.893667 | 119.9411 | 0.3428912 | 49.91252
4.897 | 119.9414 | 0.342423 | 51.35856
4.900333 | 119.9414 | 0.3419663 | 49.16718
4.903666 | 119.9414 | 0.3415062 | 50.89196
4.907 | 119.9413 | 0.3410294 | 50.12848
4.910333 | 119.941 | 0.3405581 | 49.91184
4.913666 | 119.9413 | 0.3400897 | 51.01104
4.917 | 119.9412 | 0.3396151 | 49.43162
4.920334 | 119.9412 | 0.339139 | 51.01272
4.923666 | 119.9408 | 0.338677 | 49.24466
4.927 | 119.9411 | 0.3382428 | 50.3066
4.930333 | 119.9414 | 0.3378074 | 50.19574
4.933666 | 119.9412 | 0.3373528 | 49.90454
4.937 | 119.9411 | 0.3368808 | 51.5484
4.940334 | 119.9412 | 0.3363711 | 49.19759
4.943666 | 119.9409 | 0.3358688 | 50.92428
4.947 | 119.9408 | 0.3353734 | 49.87458
4.950333 | 119.9401 | 0.3348789 | 49.99062
4.953666 | 119.9404 | 0.3344433 | 50.83853
4.957 | 119.9404 | 0.3340344 | 49.92493
4.960333 | 119.9405 | 0.3336394 | 51.05796
4.963666 | 119.941 | 0.333207 | 49.13562
4.967 | 119.9409 | 0.3327306 | 50.59074
4.970334 | 119.941 | 0.3322525 | 50.13244
4.973666 | 119.9412 | 0.3318169 | 49.91269
4.977 | 119.9407 | 0.3313862 | 51.5498
4.980333 | 119.941 | 0.3309171 | 49.3083
4.983667 | 119.9404 | 0.3303898 | 50.93381
4.987 | 119.9398 | 0.3298194 | 49.5588
4.990334 | 119.9404 | 0.3293463 | 49.99075
4.993667 | 119.9402 | 0.3289502 | 50.35098
4.997 | 119.9399 | 0.328544 | 49.87288
5.000333 | 119.9407 | 0.3280974 | 51.13753
5.003666 | 119.9406 | 0.327681 | 49.10402
5.007 | 119.9401 | 0.3272586 | 50.8131
5.010334 | 119.9412 | 0.3268128 | 50.00576
5.013666 | 119.9408 | 0.3263816 | 49.94382
5.017 | 119.94 | 0.3259198 | 51.35832
5.020333 | 119.9406 | 0.3254378 | 49.29149
5.023666 | 119.9405 | 0.3249905 | 51.00383
5.027 | 119.9405 | 0.3245461 | 49.7234
5.030334 | 119.9404 | 0.3240561 | 50.20568
5.033666 | 119.9405 | 0.3235854 | 50.22437
5.037 | 119.9402 | 0.323118 | 49.90438
5.040333 | 119.9406 | 0.3226954 | 51.35794
5.043667 | 119.9399 | 0.3222644 | 49.10426
5.047 | 119.9402 | 0.3218087 | 50.82912
5.050333 | 119.94 | 0.3213274 | 49.97125
5.053666 | 119.9405 | 0.320871 | 49.93591
5.057 | 119.9403 | 0.3204296 | 51.07558
5.060333 | 119.94 | 0.3199973 | 49.40134
5.063667 | 119.9395 | 0.3195375 | 50.94895
5.067 | 119.94 | 0.319078 | 49.104
5.070334 | 119.9395 | 0.3186489 | 50.3266
5.073666 | 119.9407 | 0.3182434 | 50.16494
5.077 | 119.9398 | 0.3178368 | 49.89711
5.080333 | 119.9409 | 0.3174194 | 51.58196
5.083667 | 119.94 | 0.3169775 | 49.199
5.087 | 119.9397 | 0.3165465 | 50.94053
5.090334 | 119.9401 | 0.3161467 | 49.6697
5.093666 | 119.9404 | 0.3157388 | 49.98296
5.097 | 119.9403 | 0.3152845 | 50.7434
5.100333 | 119.9396 | 0.3147195 | 49.9797
5.103666 | 119.9404 | 0.3140856 | 50.98178
5.107 | 119.9394 | 0.3136219 | 49.11966
5.110333 | 119.9396 | 0.3132308 | 50.66184
5.113666 | 119.9398 | 0.3128436 | 50.00574
5.117 | 119.9394 | 0.3124164 | 49.91233
5.120333 | 119.9396 | 0.311955 | 51.5164
5.123667 | 119.9399 | 0.3115094 | 49.27517
5.127 | 119.9399 | 0.3110752 | 50.97953
5.130333 | 119.9399 | 0.3106424 | 49.79443
5.133666 | 119.9398 | 0.3102053 | 50.12891
5.137 | 119.9395 | 0.3097609 | 50.31909
5.140333 | 119.9396 | 0.3093086 | 49.86533
5.143667 | 119.9403 | 0.3088974 | 51.09438
5.147 | 119.9397 | 0.3084866 | 49.01076
5.150333 | 119.9396 | 0.3081043 | 50.87641
5.153667 | 119.9402 | 0.3077008 | 50.09786
5.157 | 119.9402 | 0.3072529 | 49.96682
5.160333 | 119.9398 | 0.306778 | 51.16895
5.163666 | 119.939 | 0.3063326 | 49.38461
5.167 | 119.9397 | 0.3058963 | 50.98773
5.170333 | 119.9396 | 0.305462 | 49.7316
5.173666 | 119.9395 | 0.3050367 | 50.25537
5.177 | 119.9399 | 0.3045918 | 50.2275
5.180333 | 119.9401 | 0.3041746 | 49.8888
5.183666 | 119.9394 | 0.3037574 | 51.51701
5.187 | 119.9396 | 0.3033222 | 49.12004
5.190333 | 119.9388 | 0.3029142 | 50.93277
5.193666 | 119.9391 | 0.3025313 | 49.97144
5.197 | 119.9391 | 0.3021398 | 49.95166
5.200333 | 119.9398 | 0.3017282 | 51.01253
5.203667 | 119.9404 | 0.301301 | 49.81122
5.207 | 119.9396 | 0.300851 | 51.07641
5.210333 | 119.939 | 0.3004186 | 49.1987
5.213666 | 119.9387 | 0.3000136 | 50.33443
5.217 | 119.9392 | 0.299584 | 50.00719
5.220333 | 119.94 | 0.2991502 | 49.8972
5.223667 | 119.9392 | 0.2987324 | 51.58228
5.227 | 119.9396 | 0.2983378 | 49.18374
5.230333 | 119.9399 | 0.2979666 | 51.0291
5.233667 | 119.9396 | 0.2975658 | 49.38676
5.237 | 119.9393 | 0.2971077 | 49.9603
5.240333 | 119.9395 | 0.2966499 | 50.74675
5.243668 | 119.9386 | 0.296221 | 50.01153
5.247 | 119.9394 | 0.2957968 | 51.06198
5.250332 | 119.9396 | 0.2953822 | 49.075
5.253668 | 119.939 | 0.2949729 | 50.70352
5.257 | 119.939 | 0.2945459 | 50.1032
5.260334 | 119.9396 | 0.2941416 | 49.95262
5.263666 | 119.9391 | 0.2937156 | 51.45616
5.267 | 119.9389 | 0.2932651 | 49.34054
5.270332 | 119.9391 | 0.2928133 | 50.95056
5.273668 | 119.9391 | 0.2923791 | 49.68608
5.277 | 119.9393 | 0.2920302 | 50.21983
5.280334 | 119.9389 | 0.2917162 | 50.19895
5.283666 | 119.9392 | 0.291389 | 49.87431
5.287 | 119.9396 | 0.2910103 | 51.15492
5.290332 | 119.9393 | 0.2905719 | 49.12112
5.293668 | 119.9392 | 0.2901154 | 50.88576
5.297 | 119.9392 | 0.2896822 | 50.06852
5.300332 | 119.9387 | 0.2893021 | 49.96018
5.303668 | 119.9391 | 0.2889109 | 50.93381
5.307 | 119.9397 | 0.288517 | 49.4349
5.310332 | 119.9394 | 0.2881293 | 51.01438
5.313668 | 119.9391 | 0.287697 | 49.23117
5.317 | 119.9391 | 0.287265 | 50.3268
5.320332 | 119.9394 | 0.2868196 | 50.13419
5.323666 | 119.9393 | 0.2863952 | 49.90515
5.327 | 119.9393 | 0.2860168 | 51.48681
5.330332 | 119.9394 | 0.2856682 | 49.16833
5.333668 | 119.9385 | 0.2852705 | 50.9102
5.337 | 119.9397 | 0.2848475 | 49.67197
5.340332 | 119.9384 | 0.2843964 | 49.95279
5.343666 | 119.9394 | 0.2839894 | 50.84131
5.347 | 119.9381 | 0.2836281 | 49.90189
5.350332 | 119.9384 | 0.2832744 | 51.16558
5.353668 | 119.9386 | 0.2829 | 49.04373
5.357 | 119.9388 | 0.2825042 | 50.70254
5.360332 | 119.9389 | 0.2820738 | 50.00665
5.363666 | 119.938 | 0.2816832 | 49.92082
5.367 | 119.9388 | 0.2812767 | 51.45519
5.370332 | 119.939 | 0.2808633 | 49.27762
5.373668 | 119.9384 | 0.2804661 | 51.02978
5.377 | 119.9385 | 0.2800656 | 49.76429
5.380332 | 119.9385 | 0.2796778 | 50.1609
5.383666 | 119.9388 | 0.2793154 | 50.25992
5.387 | 119.9386 | 0.2789381 | 49.85803
5.390332 | 119.9392 | 0.2785456 | 51.14642
5.393668 | 119.9385 | 0.2781736 | 49.13643
5.397 | 119.9387 | 0.2778258 | 50.79815
5.400332 | 119.9389 | 0.2774824 | 50.06741
5.403668 | 119.9392 | 0.2771096 | 49.93676
5.407 | 119.939 | 0.2766975 | 51.04541
5.410332 | 119.9386 | 0.276256 | 49.43461
5.413666 | 119.9387 | 0.275874 | 50.96646
5.417 | 119.9382 | 0.275521 | 49.18409
5.420332 | 119.939 | 0.2751921 | 50.24394
5.423666 | 119.9387 | 0.2748358 | 50.03972
5.427 | 119.9395 | 0.2744595 | 49.92128
5.430332 | 119.9389 | 0.2740738 | 51.51993
5.433666 | 119.9391 | 0.2736686 | 49.27828
5.437 | 119.9389 | 0.2732424 | 50.93522
5.440332 | 119.9384 | 0.2728308 | 49.97254
5.443666 | 119.9387 | 0.2724314 | 49.945
5.447 | 119.9386 | 0.2720392 | 50.82576
5.450332 | 119.939 | 0.2716447 | 49.93725
5.453668 | 119.9382 | 0.271254 | 51.05976
5.457 | 119.938 | 0.270899 | 49.07438
5.460332 | 119.9388 | 0.2705787 | 50.67096
5.463666 | 119.9389 | 0.2702522 | 49.94465
5.467 | 119.9388 | 0.2698608 | 49.93663
5.470332 | 119.9386 | 0.2694568 | 51.51928
5.473668 | 119.9376 | 0.2690915 | 49.27798
5.477 | 119.9382 | 0.2687191 | 50.95032
5.480332 | 119.9388 | 0.268327 | 50.88682
5.483668 | 119.938 | 0.2678761 | 49.30871
5.487 | 119.9378 | 0.2672893 | 50.28398
5.490332 | 119.9378 | 0.2668858 | 50.10364
5.493668 | 119.9382 | 0.2665124 | 49.90587
5.497 | 119.9379 | 0.2661563 | 51.55264
5.500332 | 119.9378 | 0.265813 | 49.16962
5.503668 | 119.938 | 0.2654557 | 50.9431
5.507 | 119.9386 | 0.2651091 | 49.54672
5.510334 | 119.9383 | 0.2647871 | 49.92166
5.513666 | 119.9387 | 0.2644579 | 50.38622
5.517 | 119.939 | 0.2640837 | 49.85893
5.520332 | 119.9382 | 0.263637 | 50.98988
5.523668 | 119.9378 | 0.263147 | 49.07628
5.527 | 119.9376 | 0.2627224 | 50.72078
5.530334 | 119.9374 | 0.2623716 | 50.00953
5.533666 | 119.9378 | 0.2620748 | 49.9219
5.537 | 119.9375 | 0.2617621 | 51.362
5.540332 | 119.9383 | 0.261431 | 49.26291
5.543668 | 119.938 | 0.2610659 | 50.94299
5.547 | 119.9381 | 0.260734 | 49.68594
5.550332 | 119.9384 | 0.2604308 | 50.20404
5.553668 | 119.938 | 0.26009 | 50.23
5.557 | 119.9384 | 0.2597191 | 49.90583
5.560332 | 119.9376 | 0.259278 | 51.48877
5.563668 | 119.9383 | 0.2587498 | 49.13826
5.567 | 119.9377 | 0.258334 | 50.8948
5.570332 | 119.9377 | 0.2579339 | 49.97397
5.573666 | 119.9381 | 0.2575724 | 49.92869
5.577 | 119.9373 | 0.2572656 | 50.90269
5.580332 | 119.9377 | 0.256946 | 49.8309
5.583668 | 119.9381 | 0.2566127 | 50.96262
5.587 | 119.9371 | 0.2562451 | 49.1835
5.590332 | 119.9382 | 0.2558456 | 50.35453
5.593666 | 119.9377 | 0.2554521 | 50.07178
5.597 | 119.9379 | 0.2550583 | 49.93683
5.600332 | 119.9374 | 0.2546867 | 51.64682
5.603668 | 119.9365 | 0.254353 | 49.24692
5.607 | 119.9381 | 0.2540276 | 50.88711
5.610332 | 119.9376 | 0.2537185 | 49.80372
5.613666 | 119.9382 | 0.2533995 | 50.1155
5.617 | 119.9376 | 0.2530336 | 50.35342
5.620332 | 119.9382 | 0.252676 | 49.87419
5.623668 | 119.9379 | 0.2523492 | 51.1083
5.627 | 119.9378 | 0.2520441 | 49.1223
5.630332 | 119.9379 | 0.2517122 | 50.83906
5.633666 | 119.9381 | 0.2513572 | 50.03804
5.637 | 119.9376 | 0.2509833 | 49.96078
5.640332 | 119.9378 | 0.2506094 | 51.02968
5.643668 | 119.9379 | 0.2503201 | 49.2945
5.647 | 119.9377 | 0.2500353 | 50.94333
5.650332 | 119.9384 | 0.2497064 | 49.20018
5.653668 | 119.9378 | 0.2493236 | 50.27164
5.657 | 119.9374 | 0.2488998 | 50.13718
5.660332 | 119.9384 | 0.2485162 | 49.85908
5.663666 | 119.937 | 0.2482182 | 51.39446
5.667 | 119.9379 | 0.2479066 | 49.1858
5.670332 | 119.9373 | 0.2475779 | 50.85531
5.673666 | 119.9373 | 0.247228 | 49.91022
5.677 | 119.9374 | 0.2468761 | 49.95276
5.680332 | 119.9369 | 0.2465641 | 50.7141
5.683666 | 119.9373 | 0.2462383 | 49.95678
5.687 | 119.937 | 0.245892 | 50.94803
5.690332 | 119.9377 | 0.245533 | 49.1532
5.693666 | 119.9371 | 0.245191 | 50.6799
5.697 | 119.9366 | 0.244849 | 50.07124
5.700332 | 119.9373 | 0.244503 | 49.92926
5.703668 | 119.9375 | 0.2441412 | 51.39356
5.707 | 119.9364 | 0.2437623 | 49.26356
5.710332 | 119.9373 | 0.2434278 | 50.95945
5.713666 | 119.9367 | 0.2431486 | 49.45141
5.717 | 119.9377 | 0.242885 | 49.94532
5.720332 | 119.9367 | 0.2426041 | 50.19893
5.723668 | 119.9379 | 0.2423269 | 49.84364
5.727 | 119.9373 | 0.2420014 | 51.09299
5.730332 | 119.9376 | 0.2416917 | 49.10824
5.733668 | 119.9365 | 0.2413619 | 50.88019
5.737 | 119.938 | 0.2410331 | 49.97852
5.740332 | 119.9378 | 0.2406983 | 49.95416
5.743668 | 119.9377 | 0.2403826 | 50.96948
5.747 | 119.9378 | 0.2400377 | 49.35928
5.750332 | 119.9378 | 0.2396645 | 50.91303
5.753668 | 119.9374 | 0.2393009 | 49.21817
5.757 | 119.9365 | 0.2389706 | 50.32362
5.760334 | 119.9367 | 0.2386544 | 50.07636
5.763666 | 119.9375 | 0.2383594 | 49.9071
5.767 | 119.9362 | 0.2380648 | 51.61962
5.770332 | 119.9373 | 0.2377654 | 49.15639
5.773668 | 119.9372 | 0.2374486 | 50.92133
5.777 | 119.9376 | 0.2371258 | 49.54932
5.780334 | 119.9371 | 0.2368102 | 49.97016
5.783666 | 119.9366 | 0.2364889 | 50.42164
5.787 | 119.9368 | 0.2361374 | 49.83628
5.790332 | 119.9378 | 0.2357956 | 51.05004
5.793668 | 119.9371 | 0.2354694 | 49.09294
5.797 | 119.9373 | 0.2351548 | 50.72952
5.800332 | 119.9378 | 0.2348521 | 49.97904
5.803668 | 119.9371 | 0.2345267 | 49.92242
5.807 | 119.9368 | 0.2341694 | 51.39627
5.810332 | 119.9371 | 0.2338285 | 49.3118
5.813668 | 119.9366 | 0.2334804 | 50.93698
5.817 | 119.9367 | 0.2331456 | 48.9359
5.820332 | 119.9363 | 0.232821 | 50.04083
5.823666 | 119.9376 | 0.232507 | 50.04477
5.827 | 119.9369 | 0.23223 | 49.88364
5.830332 | 119.9371 | 0.2319286 | 51.33354
5.833668 | 119.9371 | 0.231582 | 49.15647
5.837 | 119.9364 | 0.2312323 | 50.90465
5.840332 | 119.9361 | 0.2308821 | 50.07126
5.843666 | 119.9362 | 0.2305588 | 49.93016
5.847 | 119.9371 | 0.2302616 | 50.81088
5.850332 | 119.9362 | 0.2299745 | 49.87092
5.853668 | 119.9363 | 0.2296463 | 51.02511
5.857 | 119.9368 | 0.2293171 | 49.07716
5.860332 | 119.9364 | 0.2290132 | 50.64166
5.863666 | 119.9369 | 0.2286976 | 50.01094
5.867 | 119.9368 | 0.2283847 | 49.93028
5.870332 | 119.9359 | 0.2280721 | 51.46022
5.873668 | 119.9372 | 0.2277811 | 49.29741
5.877 | 119.9365 | 0.2274979 | 50.88248
5.880332 | 119.9374 | 0.2272095 | 49.48533
5.883666 | 119.9364 | 0.2268703 | 49.96231
5.887 | 119.9367 | 0.226515 | 50.17053
5.890332 | 119.9363 | 0.226176 | 49.86812
5.893668 | 119.9364 | 0.2258886 | 51.1621
5.897 | 119.9372 | 0.2255975 | 49.1256
5.900332 | 119.9368 | 0.2253071 | 50.7625
5.903668 | 119.9362 | 0.224976 | 50.04381
5.907 | 119.9371 | 0.224662 | 49.94716
5.910332 | 119.9369 | 0.2243762 | 51.00278
5.913666 | 119.9366 | 0.2240944 | 49.3765
5.917 | 119.9374 | 0.2237684 | 50.97083
5.920332 | 119.9361 | 0.2234346 | 49.28276
5.923666 | 119.9361 | 0.2231038 | 50.31656
5.927 | 119.9363 | 0.222813 | 50.04884
5.930332 | 119.9365 | 0.2225503 | 49.90062
5.933666 | 119.9361 | 0.2222822 | 51.49592
5.937 | 119.9366 | 0.2219872 | 49.18988
5.940332 | 119.936 | 0.2216953 | 50.92311
5.943666 | 119.9363 | 0.2214275 | 49.59761
5.947 | 119.9363 | 0.221154 | 49.93162
5.950332 | 119.9365 | 0.2208742 | 50.65704
5.953668 | 119.937 | 0.220564 | 49.9972
5.957 | 119.9364 | 0.2202361 | 51.04161
5.960332 | 119.9363 | 0.2199113 | 49.08018
5.963666 | 119.9363 | 0.2195956 | 50.73989
5.967 | 119.9365 | 0.219294 | 49.983
5.970332 | 119.936 | 0.2190178 | 49.93994
5.973668 | 119.9361 | 0.2187212 | 51.02004
5.977 | 119.937 | 0.2184262 | 49.34697
5.980332 | 119.9359 | 0.2181318 | 51.00381
5.983668 | 119.9361 | 0.217837 | 49.20593
5.987 | 119.9366 | 0.2175228 | 50.24109
5.990332 | 119.9362 | 0.2172111 | 50.04726
5.993668 | 119.9362 | 0.2169076 | 49.88456
5.997 | 119.9359 | 0.2166176 | 51.43139
6.000332 | 119.9359 | 0.2163271 | 49.174
6.003668 | 119.9366 | 0.216031 | 50.97894
6.007 | 119.9367 | 0.2157332 | 49.91686
6.010334 | 119.9362 | 0.215447 | 49.94756
6.013666 | 119.9357 | 0.215172 | 50.73631
6.017 | 119.9363 | 0.2148887 | 49.96984
6.020332 | 119.9362 | 0.214578 | 51.0334
6.023668 | 119.9363 | 0.2142644 | 49.06596
6.027 | 119.9364 | 0.2139868 | 50.74866
6.030334 | 119.9362 | 0.2136902 | 50.04736
6.033666 | 119.936 | 0.2133848 | 49.92459
6.037 | 119.9355 | 0.2130576 | 51.06753
6.040332 | 119.9361 | 0.2127294 | 49.30066
6.043668 | 119.9362 | 0.2124508 | 50.94868
6.047 | 119.936 | 0.2121988 | 49.70498
6.050332 | 119.9358 | 0.21189 | 50.18524
6.053668 | 119.936 | 0.2115925 | 50.14392
6.057 | 119.9351 | 0.2112888 | 49.87772
6.060332 | 119.9362 | 0.2109984 | 51.37056
6.063668 | 119.9357 | 0.210739 | 49.11362
6.067 | 119.936 | 0.2104675 | 50.90086
6.070332 | 119.9358 | 0.2101774 | 50.01406
6.073666 | 119.9356 | 0.2099115 | 49.97967
6.077 | 119.9354 | 0.2096595 | 50.8155
6.080332 | 119.9364 | 0.2094306 | 49.87211
6.083668 | 119.936 | 0.2091772 | 51.05911
6.087 | 119.9358 | 0.208864 | 49.05034
6.090332 | 119.9358 | 0.2085286 | 50.61412
6.093666 | 119.9361 | 0.2082126 | 50.08014
6.097 | 119.9357 | 0.2079115 | 49.91688
6.100332 | 119.9361 | 0.207604 | 51.5294
6.103668 | 119.936 | 0.2073024 | 49.30062
6.107 | 119.9357 | 0.2070316 | 50.9003
6.110332 | 119.9357 | 0.206759 | 49.44119
6.113666 | 119.9357 | 0.2064842 | 49.98739
6.117 | 119.9359 | 0.2062185 | 50.23817
6.120332 | 119.9355 | 0.2059442 | 49.8462
6.123668 | 119.9356 | 0.2056668 | 51.14502
6.127 | 119.9362 | 0.2054125 | 49.12928
6.130332 | 119.936 | 0.2051285 | 50.89276
6.133666 | 119.9358 | 0.2048004 | 49.8569
6.137 | 119.9358 | 0.2044235 | 49.94812
6.140332 | 119.9358 | 0.2040535 | 50.41847
6.143668 | 119.9351 | 0.2037622 | 50.17729
6.147 | 119.9354 | 0.2035169 | 51.71946
6.150332 | 119.9353 | 0.2032789 | 49.41402
6.153668 | 119.936 | 0.2029983 | 51.3695
6.157 | 119.9358 | 0.2026975 | 49.11248
6.160332 | 119.9358 | 0.2024042 | 50.83628
6.163666 | 119.9359 | 0.2021111 | 50.01422
6.167 | 119.9354 | 0.2018309 | 49.90862
6.170332 | 119.9359 | 0.2015645 | 50.95718
6.173666 | 119.9358 | 0.2013018 | 49.77366
6.177 | 119.9356 | 0.2010898 | 50.9744
6.180332 | 119.9362 | 0.2008677 | 49.20597
6.183666 | 119.9363 | 0.2006139 | 50.28921
6.187 | 119.9358 | 0.2003383 | 50.08133
6.190332 | 119.9358 | 0.2000278 | 49.90106
6.193666 | 119.9359 | 0.1997467 | 51.52913
6.197 | 119.9352 | 0.1994522 | 49.20703
6.200332 | 119.9358 | 0.1991497 | 50.901
6.203668 | 119.9353 | 0.1988264 | 49.52079
6.207 | 119.9355 | 0.1985284 | 49.96403
6.210332 | 119.935 | 0.1982599 | 50.30062
6.213666 | 119.9358 | 0.1980109 | 49.85406
6.217 | 119.9351 | 0.1977578 | 51.02962
6.220332 | 119.9349 | 0.1974958 | 49.12896
6.223668 | 119.935 | 0.1972249 | 50.81301
6.227 | 119.9357 | 0.1969844 | 50.11078
6.230332 | 119.9358 | 0.1967248 | 49.9405
6.233668 | 119.9357 | 0.1964522 | 51.03684
6.237 | 119.935 | 0.1961625 | 49.36384
6.240332 | 119.9356 | 0.1958862 | 50.96504
6.243668 | 119.9354 | 0.1956207 | 49.17578
6.247 | 119.9358 | 0.195366 | 50.38404
6.250332 | 119.9357 | 0.1951007 | 50.11347
6.253668 | 119.9351 | 0.1948017 | 49.87839
6.257 | 119.9356 | 0.1945339 | 51.49978
6.260334 | 119.9356 | 0.194328 | 49.14622
6.263666 | 119.9359 | 0.1941031 | 50.91826
6.267 | 119.9356 | 0.193822 | 49.57022
6.270332 | 119.9355 | 0.1935314 | 49.96524
6.273668 | 119.9346 | 0.1932362 | 50.67765
6.277 | 119.935 | 0.1929756 | 50.04141
6.280334 | 119.935 | 0.1927514 | 51.0627
6.283666 | 119.9357 | 0.1924823 | 49.06871
6.287 | 119.9355 | 0.1921762 | 50.78292
6.290332 | 119.9349 | 0.1918909 | 50.01942
6.293668 | 119.9353 | 0.1916314 | 49.94944
6.297 | 119.9351 | 0.1914048 | 50.8802
6.300332 | 119.935 | 0.1911736 | 49.31871
6.303668 | 119.9355 | 0.1908981 | 50.92753
6.307 | 119.9352 | 0.1906231 | 49.65166
6.310332 | 119.9349 | 0.1903733 | 50.33719
6.313668 | 119.9347 | 0.190123 | 50.08492
6.317 | 119.935 | 0.1898787 | 49.89489
6.320332 | 119.9354 | 0.1895975 | 51.4366
6.323666 | 119.9353 | 0.1892935 | 49.16197
6.327 | 119.935 | 0.1890212 | 50.91021
6.330332 | 119.9346 | 0.1887542 | 49.6334
6.333668 | 119.9349 | 0.1884519 | 49.94926
6.337 | 119.9346 | 0.1881661 | 50.67715
6.340332 | 119.9346 | 0.1879469 | 50.01006
6.343666 | 119.935 | 0.1877531 | 51.11052
6.347 | 119.9356 | 0.1875606 | 49.06882
6.350332 | 119.935 | 0.1873189 | 50.76712
6.353668 | 119.9346 | 0.187007 | 49.98759
6.357 | 119.9345 | 0.1866953 | 49.92534
6.360332 | 119.9349 | 0.1864013 | 51.37232
6.363666 | 119.9344 | 0.1861473 | 49.4272
6.367 | 119.9344 | 0.1858899 | 50.90222
6.370332 | 119.9347 | 0.1856548 | 49.70582
6.373668 | 119.9352 | 0.1854253 | 50.28015
6.377 | 119.9355 | 0.1851826 | 50.11442
6.380332 | 119.9347 | 0.1848943 | 49.90994
6.383666 | 119.935 | 0.1845584 | 51.37272
6.387 | 119.9349 | 0.1842519 | 49.17661
6.390332 | 119.9341 | 0.1840035 | 50.85381
6.393668 | 119.9349 | 0.1837653 | 49.61693
6.397 | 119.9351 | 0.1835076 | 49.94086
6.400332 | 119.9348 | 0.1832201 | 50.72303
6.403668 | 119.9343 | 0.1829263 | 49.99011
6.407 | 119.9345 | 0.1826759 | 50.98482
6.410332 | 119.9344 | 0.1824726 | 49.06744
6.413666 | 119.9348 | 0.182292 | 50.76626
6.417 | 119.9346 | 0.1820824 | 50.08162
6.420332 | 119.9359 | 0.1818601 | 49.91754
6.423666 | 119.9349 | 0.1816389 | 51.13296
6.427 | 119.9348 | 0.1814165 | 49.3022
6.430332 | 119.935 | 0.1811916 | 50.93428
6.433668 | 119.9353 | 0.1809278 | 49.67432
6.437 | 119.935 | 0.1806295 | 50.2642
6.440332 | 119.9348 | 0.1803349 | 50.1459
6.443666 | 119.9351 | 0.180077 | 49.88616
6.447 | 119.9355 | 0.179833 | 51.34048
6.450332 | 119.9344 | 0.1795866 | 49.11467
6.453668 | 119.9344 | 0.1793459 | 50.8709
6.457 | 119.9348 | 0.179108 | 49.92194
6.460332 | 119.9348 | 0.1789219 | 49.9416
6.463666 | 119.9348 | 0.1786871 | 50.64506
6.467 | 119.9351 | 0.17842 | 49.95502
6.470334 | 119.9348 | 0.1781278 | 50.97996
6.473666 | 119.9348 | 0.1778248 | 49.0847
6.477 | 119.9348 | 0.1775612 | 50.69596
6.480332 | 119.9346 | 0.1773145 | 49.95734
6.483668 | 119.9345 | 0.1770723 | 49.93404
6.487 | 119.9337 | 0.1768285 | 51.37504
6.490332 | 119.9342 | 0.1765759 | 49.35103
6.493668 | 119.934 | 0.1763374 | 50.95953
6.497 | 119.9345 | 0.1761137 | 49.7066
6.500332 | 119.9343 | 0.1758597 | 50.23304
6.503668 | 119.9343 | 0.1756009 | 50.14916
6.507 | 119.9344 | 0.1753685 | 49.8871
6.510332 | 119.9344 | 0.1751932 | 51.40674
6.513666 | 119.935 | 0.1750012 | 49.2103
6.517 | 119.9351 | 0.1747701 | 50.85598
6.520332 | 119.935 | 0.1745128 | 49.9557
6.523668 | 119.9344 | 0.174235 | 49.97367
6.527 | 119.9341 | 0.1739868 | 50.77217
6.530334 | 119.9344 | 0.1737745 | 49.39796
6.533668 | 119.9341 | 0.1735314 | 51.03025
6.537 | 119.9345 | 0.1733034 | 49.06982
6.540332 | 119.9343 | 0.1730849 | 50.7047
6.543668 | 119.935 | 0.1728751 | 50.02183
6.547 | 119.9354 | 0.1726559 | 49.9265
6.550332 | 119.9344 | 0.1724056 | 51.43912
6.553668 | 119.9351 | 0.1721394 | 49.2888
6.557 | 119.935 | 0.1718615 | 50.94414
6.560332 | 119.9346 | 0.1716388 | 49.66768
6.563666 | 119.9342 | 0.1714382 | 50.37296
6.567 | 119.9346 | 0.1711964 | 50.11776
6.570334 | 119.9343 | 0.1709612 | 49.90367
6.573666 | 119.934 | 0.1707416 | 51.44062
6.577 | 119.9342 | 0.1705235 | 49.14946
6.580332 | 119.934 | 0.1703278 | 50.93684
6.583668 | 119.9344 | 0.1701017 | 49.95667
6.587 | 119.9341 | 0.1698184 | 49.95903
6.590332 | 119.9344 | 0.1695443 | 50.77496
6.593668 | 119.934 | 0.1693126 | 49.97168
6.597 | 119.9346 | 0.1691004 | 51.03789
6.600332 | 119.9346 | 0.1688931 | 49.1031
6.603668 | 119.9343 | 0.1686525 | 50.64302
6.607 | 119.9341 | 0.1683819 | 49.99364
6.610332 | 119.9341 | 0.1681634 | 49.9197
6.613666 | 119.9346 | 0.1679778 | 51.05797
6.617 | 119.9348 | 0.1677615 | 49.30648
6.620332 | 119.9343 | 0.167512 | 50.95391
6.623666 | 119.9338 | 0.1672262 | 49.70806
6.627 | 119.9341 | 0.166965 | 50.29654
6.630334 | 119.9342 | 0.1667461 | 50.09078
6.633666 | 119.9344 | 0.1665609 | 49.9122
6.637 | 119.9341 | 0.1663687 | 51.4752
6.640332 | 119.9346 | 0.1661369 | 49.15137
6.643668 | 119.9342 | 0.1658699 | 50.93852
6.647 | 119.9337 | 0.1656052 | 49.6542
6.650332 | 119.9338 | 0.1653559 | 49.95175
6.653668 | 119.9346 | 0.1651282 | 50.6955
6.657 | 119.9337 | 0.1649053 | 49.95204
6.660332 | 119.9341 | 0.1646853 | 51.05554
6.663666 | 119.9345 | 0.1644565 | 49.08743
6.667 | 119.934 | 0.1642349 | 50.66686
6.670332 | 119.9344 | 0.1640076 | 49.96
6.673666 | 119.9348 | 0.1637802 | 49.94268
6.677 | 119.9348 | 0.1635779 | 51.10413
6.680332 | 119.9344 | 0.1633824 | 49.38336
6.683668 | 119.9342 | 0.1631538 | 50.89706
6.687 | 119.9344 | 0.1628908 | 49.668
6.690332 | 119.9337 | 0.1626262 | 50.31778
6.693666 | 119.9339 | 0.1623799 | 50.08683
6.697 | 119.9349 | 0.162178 | 49.89553
6.700332 | 119.9339 | 0.1620081 | 51.47182
6.703668 | 119.9346 | 0.1617995 | 49.16376
6.707 | 119.9342 | 0.1615411 | 50.9282
6.710332 | 119.9343 | 0.1612911 | 49.5725
6.713666 | 119.9339 | 0.1610606 | 49.95794
6.717 | 119.9341 | 0.1608502 | 50.7095
6.720334 | 119.9336 | 0.1606452 | 50.0179
6.723666 | 119.9338 | 0.1604408 | 51.07494
6.727 | 119.934 | 0.1602508 | 49.10022
6.730332 | 119.9345 | 0.1600689 | 50.83136
6.733668 | 119.9342 | 0.1598954 | 49.95712
6.737 | 119.9343 | 0.1596945 | 49.94196
6.740332 | 119.9344 | 0.1594595 | 51.13486
6.743668 | 119.9342 | 0.1592248 | 49.35059
6.747 | 119.9341 | 0.1589558 | 50.94312
6.750332 | 119.9336 | 0.1586877 | 49.68296
6.753668 | 119.9335 | 0.1584102 | 50.3378
6.757 | 119.9342 | 0.1581863 | 50.08583
6.760332 | 119.934 | 0.1579862 | 49.88732
6.763666 | 119.9344 | 0.1578057 | 51.53448
6.767 | 119.9341 | 0.1576323 | 49.22634
6.770332 | 119.9339 | 0.1574274 | 50.89473
6.773668 | 119.9348 | 0.1572104 | 49.52356
6.777 | 119.9341 | 0.1570106 | 49.97312
6.780334 | 119.9341 | 0.1568063 | 50.30391
6.783668 | 119.9346 | 0.1565788 | 49.871
6.787 | 119.9342 | 0.1563258 | 51.08765
6.790332 | 119.9338 | 0.1560616 | 49.11583
6.793668 | 119.934 | 0.155814 | 50.69614
6.797 | 119.9335 | 0.1556269 | 50.08244
6.800332 | 119.9341 | 0.1554664 | 49.9103
6.803668 | 119.9346 | 0.1552561 | 51.00863
6.807 | 119.9338 | 0.1550107 | 49.39844
6.810332 | 119.9342 | 0.1547527 | 50.88836
6.813666 | 119.9335 | 0.1545444 | 49.65991
6.817 | 119.9336 | 0.154325 | 50.39469
6.820334 | 119.9344 | 0.1541266 | 50.02206
6.823666 | 119.9334 | 0.1539234 | 49.90253
6.827 | 119.9338 | 0.1537028 | 51.50116
6.830332 | 119.9339 | 0.1535032 | 49.22552
6.833668 | 119.9338 | 0.1533227 | 50.89515
6.837 | 119.934 | 0.1531072 | 49.57046
6.840332 | 119.9338 | 0.1528628 | 49.98111
6.843668 | 119.9338 | 0.1526353 | 50.33478
6.847 | 119.9333 | 0.1524351 | 49.83964
6.850332 | 119.9341 | 0.1522456 | 51.13475
6.853668 | 119.934 | 0.1520409 | 49.11586
6.857 | 119.934 | 0.1518086 | 50.79162
6.860332 | 119.9335 | 0.1515688 | 50.0831
6.863666 | 119.9341 | 0.1513507 | 49.96539
6.867 | 119.9334 | 0.151129 | 51.02375
6.870332 | 119.9341 | 0.1508975 | 49.39805
6.873666 | 119.9336 | 0.1506585 | 50.9198
6.877 | 119.9334 | 0.1504108 | 49.25675
6.880334 | 119.9335 | 0.1501727 | 50.5774
6.883666 | 119.9332 | 0.149922 | 50.02303
6.887 | 119.9331 | 0.1497082 | 49.92585
6.890332 | 119.9328 | 0.1495135 | 51.50062
6.893668 | 119.934 | 0.149268 | 49.17798
6.897 | 119.9341 | 0.1491005 | 50.98262
6.900332 | 119.9325 | 0.1489089 | 49.45969
6.903668 | 119.9339 | 0.148668 | 49.96546
6.907 | 119.9338 | 0.1484574 | 50.21008
6.910332 | 119.9334 | 0.148284 | 49.83974
6.913666 | 119.9338 | 0.1480998 | 51.37428
6.917 | 119.935 | 0.1479343 | 49.1003
6.920332 | 119.934 | 0.1477336 | 50.83142
6.923666 | 119.9336 | 0.147475 | 50.0184
6.927 | 119.9336 | 0.1472293 | 49.91824
6.930332 | 119.9334 | 0.1470181 | 50.73961
6.933668 | 119.9333 | 0.1468236 | 49.8925
6.937 | 119.9337 | 0.1466057 | 50.9808
6.940332 | 119.9335 | 0.1463822 | 49.19418
6.943666 | 119.9336 | 0.146156 | 50.62475
6.947 | 119.9334 | 0.1459345 | 50.1481
6.950332 | 119.933 | 0.1457143 | 49.9263
6.953668 | 119.9331 | 0.1455003 | 51.47032
6.957 | 119.9334 | 0.1453147 | 49.33528
6.960332 | 119.9337 | 0.1451491 | 50.91971
6.963666 | 119.934 | 0.1449971 | 49.70662
6.967 | 119.9338 | 0.1448024 | 50.18572
6.970334 | 119.9338 | 0.1445692 | 50.15071
6.973666 | 119.934 | 0.1443066 | 49.8641
6.977 | 119.9332 | 0.1441061 | 51.37654
6.980332 | 119.9336 | 0.1439143 | 49.13337
6.983668 | 119.9341 | 0.1437316 | 50.91287
6.987 | 119.9336 | 0.1435421 | 49.95544
6.990332 | 119.9338 | 0.1433019 | 49.92632
6.993668 | 119.9338 | 0.1430416 | 50.78818
6.997 | 119.9323 | 0.1428244 | 49.92791
7.000332 | 119.9337 | 0.1426128 | 51.03406
7.003668 | 119.934 | 0.1424228 | 49.11653
7.007 | 119.933 | 0.1421997 | 50.64902
7.010332 | 119.9341 | 0.1419836 | 50.05448
7.013666 | 119.9329 | 0.1417785 | 49.94226
7.017 | 119.934 | 0.1415976 | 51.1033
7.020332 | 119.9338 | 0.1414283 | 49.32012
7.023668 | 119.9334 | 0.1412318 | 51.0075
7.027 | 119.9339 | 0.1410449 | 49.67543
7.030334 | 119.9325 | 0.1408423 | 50.38301
7.033668 | 119.9334 | 0.1406252 | 50.11834
7.037 | 119.9333 | 0.1404212 | 49.87952
7.040332 | 119.9332 | 0.1402182 | 51.5346
7.043668 | 119.9335 | 0.14 | 49.17951
7.047 | 119.9329 | 0.1398154 | 50.95161
7.050332 | 119.9329 | 0.1396154 | 49.61943
7.053668 | 119.933 | 0.1394217 | 49.97384
7.057 | 119.9336 | 0.1392239 | 50.71045
7.060332 | 119.9328 | 0.1390671 | 49.98684
7.063666 | 119.933 | 0.1388901 | 51.10724
7.067 | 119.9339 | 0.1387001 | 49.08565
7.070334 | 119.9326 | 0.1385196 | 50.7749
7.073666 | 119.9335 | 0.1383003 | 49.98884
7.077 | 119.9341 | 0.1380889 | 49.9418
7.080332 | 119.9336 | 0.1379224 | 50.92951
7.083668 | 119.933 | 0.1377126 | 49.36612
7.087 | 119.934 | 0.1374647 | 50.87162
7.090332 | 119.9332 | 0.1372426 | 49.24046
7.093668 | 119.9321 | 0.1370109 | 50.3373
7.097 | 119.9333 | 0.1368084 | 50.08523
7.100332 | 119.9328 | 0.13664 | 49.9025
7.103668 | 119.9335 | 0.1364626 | 51.50266
7.107 | 119.9332 | 0.1362965 | 49.21065
7.110332 | 119.9332 | 0.1361008 | 50.96773
7.113666 | 119.9336 | 0.1358874 | 49.7541
7.117 | 119.9328 | 0.1356632 | 50.13457
7.120332 | 119.9334 | 0.1354547 | 50.24402
7.123666 | 119.9326 | 0.1352453 | 49.8638
7.127 | 119.9333 | 0.1350392 | 51.15578
7.130334 | 119.9322 | 0.1348764 | 49.14834
7.133666 | 119.9327 | 0.1347241 | 50.80836
7.137 | 119.9334 | 0.1345592 | 49.99056
7.140332 | 119.9336 | 0.134396 | 49.95074
7.143668 | 119.9334 | 0.1342344 | 50.83604
7.147 | 119.9334 | 0.1340854 | 49.39956
7.150332 | 119.9333 | 0.133923 | 50.93687
7.153668 | 119.934 | 0.1337154 | 49.1335
7.157 | 119.933 | 0.1334611 | 50.59456
7.160332 | 119.933 | 0.1332271 | 50.05572
7.163666 | 119.9333 | 0.1330214 | 49.92722
7.167 | 119.9334 | 0.1328562 | 51.50462
7.170332 | 119.9332 | 0.1326833 | 49.27519
7.173666 | 119.9328 | 0.1324768 | 51.033
7.177 | 119.9334 | 0.1322699 | 49.38464
7.180332 | 119.9332 | 0.1320728 | 50.11691
7.183668 | 119.9338 | 0.1318842 | 50.11989
7.187 | 119.9329 | 0.1316964 | 49.86484
7.190332 | 119.9334 | 0.1315065 | 51.41053
7.193666 | 119.9334 | 0.1313238 | 49.10366
7.197 | 119.9337 | 0.1311719 | 50.9618
7.200332 | 119.9335 | 0.1310172 | 49.95863
7.203668 | 119.9333 | 0.1308234 | 49.95953
7.207 | 119.9338 | 0.1306355 | 50.7284
7.210332 | 119.9329 | 0.1304254 | 49.9523
7.213666 | 119.9338 | 0.1302001 | 51.1195
7.217 | 119.9325 | 0.1299758 | 49.07294
7.220334 | 119.9324 | 0.1297394 | 50.76998
7.223666 | 119.933 | 0.129525 | 50.02402
7.227 | 119.9331 | 0.1293126 | 49.9433
7.230332 | 119.9334 | 0.1291325 | 50.97942
7.233668 | 119.9323 | 0.1289589 | 49.40014
7.237 | 119.9332 | 0.1287409 | 50.9706
7.240332 | 119.9327 | 0.1285431 | 49.64568
7.243668 | 119.9327 | 0.128338 | 50.39895
7.247 | 119.933 | 0.1281506 | 50.0581
7.250332 | 119.932 | 0.1279734 | 49.8967
7.253668 | 119.9328 | 0.1277883 | 51.44144
7.257 | 119.9322 | 0.127621 | 49.22812
7.260332 | 119.9325 | 0.1274607 | 50.92949
7.263666 | 119.9335 | 0.1273328 | 49.81006
7.267 | 119.9329 | 0.1272185 | 50.10926
7.270332 | 119.9331 | 0.1270236 | 50.30808
7.273668 | 119.9335 | 0.1268036 | 49.84133
7.277 | 119.933 | 0.1265947 | 51.1057
7.280334 | 119.9336 | 0.1263881 | 49.04136
7.283668 | 119.9332 | 0.1262026 | 50.83422
7.287 | 119.9325 | 0.1260266 | 49.92734
7.290332 | 119.9323 | 0.1258064 | 49.92706
7.293668 | 119.9331 | 0.1255758 | 50.89928
7.297 | 119.9326 | 0.1253673 | 49.36796
7.300332 | 119.9325 | 0.1251741 | 50.92056
7.303668 | 119.933 | 0.1250278 | 49.02522
7.307 | 119.9329 | 0.1248915 | 50.63467
7.310332 | 119.9328 | 0.1247242 | 49.96281
7.313666 | 119.9326 | 0.1245504 | 49.93563
7.317 | 119.9324 | 0.1243609 | 51.4421
7.320334 | 119.9322 | 0.1241424 | 49.27556
7.323666 | 119.9329 | 0.1239723 | 50.954
7.327 | 119.9325 | 0.1237973 | 49.73154
7.330332 | 119.9333 | 0.1236245 | 50.26306
7.333668 | 119.9322 | 0.1234424 | 50.12012
7.337 | 119.933 | 0.1232014 | 49.87303
7.340332 | 119.9323 | 0.1229619 | 51.34754
7.343668 | 119.9325 | 0.1227645 | 49.16683
7.347 | 119.9328 | 0.1225736 | 50.88278
7.350332 | 119.9326 | 0.1224 | 49.89697
7.353668 | 119.9326 | 0.1222223 | 49.9274
7.357 | 119.9325 | 0.1220703 | 50.7428
7.360332 | 119.9326 | 0.121912 | 49.96378
7.363666 | 119.933 | 0.1217549 | 51.10483
7.367 | 119.9324 | 0.1215726 | 49.056
7.370332 | 119.9321 | 0.121352 | 50.77864
7.373666 | 119.9324 | 0.1211217 | 50.05734
7.377 | 119.9326 | 0.1209435 | 49.95932
7.380334 | 119.9331 | 0.1208022 | 51.05872
7.383666 | 119.9324 | 0.1206741 | 49.33821
7.387 | 119.9329 | 0.120517 | 50.96878
7.390332 | 119.9325 | 0.1203313 | 49.6605
7.393668 | 119.9322 | 0.1201108 | 50.4345
7.397 | 119.9324 | 0.1199352 | 50.02539
7.400332 | 119.9322 | 0.1197903 | 49.89582
7.403668 | 119.9326 | 0.1196587 | 51.47374
7.407 | 119.9326 | 0.1194983 | 49.16586
7.410332 | 119.9326 | 0.1193232 | 50.96124
7.413666 | 119.9324 | 0.1191321 | 49.47903
7.417 | 119.9327 | 0.1189341 | 49.98274
7.420332 | 119.9322 | 0.1187213 | 50.3075
7.423666 | 119.9325 | 0.1185146 | 49.8487
7.427 | 119.9321 | 0.1183488 | 51.10088
7.430332 | 119.9323 | 0.1182172 | 49.1339
7.433668 | 119.933 | 0.1180716 | 50.88144
7.437 | 119.9327 | 0.1179043 | 49.89658
7.440332 | 119.9328 | 0.1177158 | 49.967
7.443666 | 119.9326 | 0.1175509 | 50.90092
7.447 | 119.9328 | 0.1173982 | 49.87754
7.450332 | 119.9332 | 0.1172278 | 50.94346
7.453668 | 119.9324 | 0.1170694 | 48.5109
7.457 | 119.9324 | 0.1168783 | 49.9192
7.460332 | 119.9334 | 0.1166805 | 51.37665
7.463666 | 119.9323 | 0.1165431 | 49.0866
7.467 | 119.9324 | 0.1163922 | 50.95228
7.470334 | 119.9328 | 0.1162198 | 49.89411
7.473666 | 119.9326 | 0.1160203 | 49.95086
7.477 | 119.9328 | 0.1158049 | 50.7106
7.480332 | 119.9326 | 0.1156126 | 49.9637
7.483668 | 119.9327 | 0.1154545 | 51.0095
7.487 | 119.932 | 0.1152802 | 49.1335
7.490332 | 119.9325 | 0.115073 | 50.70516
7.493668 | 119.9322 | 0.1149117 | 50.08542
7.497 | 119.9319 | 0.1147957 | 49.9112
7.500332 | 119.9333 | 0.1147158 | 51.07268
7.503668 | 119.9324 | 0.1145687 | 49.39953
7.507 | 119.9332 | 0.1143481 | 50.8584
7.510332 | 119.9319 | 0.1141028 | 49.67644
7.513666 | 119.9319 | 0.1138764 | 50.43856
7.517 | 119.9326 | 0.1137214 | 50.02614
7.520332 | 119.9319 | 0.1136062 | 49.90361
7.523668 | 119.9324 | 0.1134356 | 51.47172
7.527 | 119.933 | 0.1132543 | 49.227
7.530334 | 119.9324 | 0.1130745 | 50.92851
7.533668 | 119.9322 | 0.1128791 | 49.54064
7.537 | 119.9328 | 0.112709 | 49.95854
7.540332 | 119.9319 | 0.1125592 | 50.33924
7.543668 | 119.9323 | 0.1123788 | 49.86438
7.547 | 119.9323 | 0.1121788 | 51.12479
7.550332 | 119.9318 | 0.1120424 | 49.14928
7.553668 | 119.9316 | 0.1119051 | 50.84028
7.557 | 119.9327 | 0.1117799 | 49.95713
7.560332 | 119.9324 | 0.1116521 | 49.92653
7.563666 | 119.9319 | 0.1115115 | 50.82002
7.567 | 119.9323 | 0.1113566 | 49.42963
7.570334 | 119.9328 | 0.1112107 | 50.8565
7.573666 | 119.9326 | 0.1110284 | 49.16382
7.577 | 119.9318 | 0.1107966 | 50.68904
7.580332 | 119.9321 | 0.1106096 | 50.05366
7.583668 | 119.9318 | 0.1104861 | 49.91884
7.587 | 119.9326 | 0.1103657 | 51.37667
7.590332 | 119.9331 | 0.1102247 | 49.29004
7.593668 | 119.9321 | 0.1100439 | 51.00864
7.597 | 119.9327 | 0.1098475 | 49.69178
7.600332 | 119.932 | 0.1096676 | 50.3397
7.603668 | 119.9323 | 0.1095207 | 50.11964
7.607 | 119.9321 | 0.1093452 | 49.90386
7.610332 | 119.9329 | 0.1091779 | 51.44119
7.613666 | 119.9319 | 0.109039 | 49.16532
7.617 | 119.9327 | 0.1089062 | 50.91312
7.620332 | 119.9324 | 0.1087562 | 49.60444
7.623666 | 119.9323 | 0.1085664 | 49.95042
7.627 | 119.932 | 0.1083463 | 50.33702
7.630334 | 119.9327 | 0.1081443 | 49.88761
7.633666 | 119.9324 | 0.1079905 | 51.04891
7.637 | 119.9323 | 0.1078754 | 49.08631
7.640332 | 119.9325 | 0.1077549 | 50.87258
7.643668 | 119.9325 | 0.1076111 | 50.14786
7.647 | 119.9324 | 0.107454 | 49.9584
7.650332 | 119.9315 | 0.1072781 | 50.88322
7.653668 | 119.9321 | 0.1070901 | 49.38365
7.657 | 119.9317 | 0.1069005 | 50.8497
7.660332 | 119.9326 | 0.1067075 | 49.13364
7.663666 | 119.9329 | 0.1065598 | 50.67395
7.667 | 119.932 | 0.10645 | 50.02476
7.670332 | 119.9326 | 0.106318 | 49.9431
7.673666 | 119.9327 | 0.1061202 | 51.34597
7.677 | 119.9322 | 0.105912 | 49.25929
7.680332 | 119.9314 | 0.1056807 | 50.97696
7.683668 | 119.9318 | 0.1054415 | 49.7076
7.687 | 119.9315 | 0.1052982 | 50.24152
7.690332 | 119.9314 | 0.1051599 | 50.12208
7.693666 | 119.9323 | 0.105031 | 49.8572
7.697 | 119.9324 | 0.104937 | 51.37912
7.700332 | 119.9319 | 0.1048127 | 49.19781
7.703668 | 119.9328 | 0.1046416 | 50.96222
7.707 | 119.9319 | 0.1044614 | 49.62211
7.710332 | 119.9318 | 0.1042766 | 49.95944
7.713666 | 119.9316 | 0.1041488 | 50.30873
7.717 | 119.9321 | 0.1040828 | 49.84156
7.720334 | 119.932 | 0.1040014 | 51.02594
7.723666 | 119.9322 | 0.1038243 | 49.10302
7.727 | 119.9325 | 0.103606 | 50.73813
7.730332 | 119.9318 | 0.103422 | 50.05422
7.733668 | 119.9321 | 0.1032771 | 49.95102
7.737 | 119.9324 | 0.1031481 | 50.94769
7.740332 | 119.9325 | 0.1029884 | 49.43154
7.743668 | 119.9323 | 0.1027919 | 50.87408
7.747 | 119.9321 | 0.102621 | 49.18082
7.750332 | 119.9325 | 0.1024796 | 50.36188
7.753668 | 119.9326 | 0.1023056 | 49.96152
7.757 | 119.9318 | 0.1021186 | 49.90334
7.760332 | 119.9319 | 0.1019031 | 51.53554
7.763666 | 119.9321 | 0.1017206 | 49.2425
7.767 | 119.9323 | 0.1016139 | 50.92064
7.770332 | 119.932 | 0.1015148 | 49.69968
7.773668 | 119.9316 | 0.1013643 | 50.30232
7.777 | 119.9321 | 0.1011962 | 50.05753
7.780334 | 119.9316 | 0.1010036 | 49.89596
7.783668 | 119.9314 | 0.100805 | 51.473
7.787 | 119.9312 | 0.100633 | 49.15009
7.790332 | 119.9316 | 0.1004912 | 50.92144
7.793668 | 119.932 | 0.1003321 | 49.57384
7.797 | 119.9323 | 0.1001902 | 49.99031
7.800332 | 119.9316 | 0.1000524 | 50.71254
7.803668 | 119.9323 | 0.09988449 | 50.0103
7.807 | 119.9316 | 0.09970489 | 51.1429
7.810332 | 119.9313 | 0.09950939 | 49.05478
7.813666 | 119.9317 | 0.09931656 | 50.84006
7.817 | 119.932 | 0.09918006 | 50.1163
7.820334 | 119.9316 | 0.09904349 | 49.97408
7.823666 | 119.9318 | 0.09885121 | 50.8993
7.827 | 119.9316 | 0.09865212 | 49.39883
7.830332 | 119.9315 | 0.09850459 | 50.92061
7.833668 | 119.9314 | 0.09837692 | 49.2109
7.837 | 119.9316 | 0.09824757 | 50.64848
7.840332 | 119.9316 | 0.09812889 | 50.05306
7.843668 | 119.9318 | 0.09798172 | 49.91052
7.847 | 119.9323 | 0.09783569 | 51.50188
7.850332 | 119.931 | 0.09769344 | 49.31954
7.853668 | 119.9321 | 0.09753018 | 50.92833
7.857 | 119.9316 | 0.09732642 | 49.33548
7.860332 | 119.9312 | 0.09712803 | 50.06052
7.863666 | 119.9318 | 0.09693584 | 50.18088
7.867 | 119.9316 | 0.09681118 | 49.87952
7.870334 | 119.9315 | 0.09670587 | 51.43818
7.873666 | 119.9324 | 0.0965752 | 49.16276
7.877 | 119.932 | 0.0964048 | 50.91116
7.880332 | 119.9319 | 0.09624071 | 49.61814
7.883668 | 119.9317 | 0.09610516 | 49.9653
7.887 | 119.932 | 0.09596625 | 50.39786
7.890332 | 119.9319 | 0.09577775 | 49.85496
7.893666 | 119.9316 | 0.09555351 | 51.09439
7.897 | 119.9312 | 0.09533593 | 49.09914
7.900332 | 119.9309 | 0.09518711 | 50.8143
7.903668 | 119.9311 | 0.09508478 | 50.01876
7.907 | 119.9318 | 0.09497436 | 49.91773
7.910332 | 119.9322 | 0.09482941 | 50.88052
7.913666 | 119.9311 | 0.09466218 | 49.3965
7.917 | 119.9316 | 0.09449759 | 50.69803
7.920332 | 119.9318 | 0.09437338 | 50.30983
7.923668 | 119.9317 | 0.09424744 | 49.22403
7.927 | 119.9322 | 0.09408574 | 49.17593
7.930332 | 119.9319 | 0.09390888 | 50.65594
7.933666 | 119.9314 | 0.0937229 | 50.74341
7.937 | 119.9314 | 0.09359522 | 50.8483
7.940332 | 119.9319 | 0.0934693 | 50.58657
7.943666 | 119.9316 | 0.09329656 | 49.7763
7.947 | 119.9314 | 0.09310304 | 50.11313
7.950332 | 119.9315 | 0.09294776 | 49.96444
7.953668 | 119.9315 | 0.09282103 | 50.72072
7.957 | 119.9321 | 0.09272532 | 50.83988
7.960332 | 119.9315 | 0.09261062 | 50.7543
7.963668 | 119.9313 | 0.09246678 | 50.33304
7.967 | 119.9318 | 0.09227569 | 49.22452
7.970332 | 119.9314 | 0.09210369 | 49.89432
7.973668 | 119.9304 | 0.09195649 | 50.25752
7.977 | 119.9312 | 0.09186422 | 50.76991
7.980332 | 119.9307 | 0.09180499 | 50.1684
7.983666 | 119.9314 | 0.09173224 | 50.61301
7.987 | 119.9315 | 0.09160224 | 50.0186
7.990332 | 119.931 | 0.09145321 | 49.20881
7.993668 | 119.9313 | 0.09129286 | 49.98816
7.997 | 119.9315 | 0.09116197 | 49.16752
8.000334 | 119.931 | 0.0910342 | 50.7854
8.003668 | 119.9311 | 0.09094901 | 50.87984
8.007 | 119.9309 | 0.09085232 | 48.72543
8.010332 | 119.9313 | 0.09070131 | 50.04369
8.013668 | 119.9313 | 0.09056842 | 50.0829
8.017 | 119.931 | 0.09042697 | 49.79906
8.020332 | 119.9312 | 0.09027728 | 51.5622
8.023666 | 119.9319 | 0.09013843 | 49.7209
8.027 | 119.931 | 0.08998898 | 50.9577
8.030334 | 119.9313 | 0.08983902 | 49.08087
8.033668 | 119.9318 | 0.08971368 | 49.98789
8.037 | 119.9316 | 0.08956818 | 50.01836
8.040332 | 119.931 | 0.08944949 | 49.8544
8.043668 | 119.9308 | 0.08929695 | 51.75374
8.047 | 119.9316 | 0.08917597 | 49.38013
8.050332 | 119.9314 | 0.08909989 | 50.73639
8.053668 | 119.9318 | 0.088991 | 48.81822
8.057 | 119.9316 | 0.08885059 | 49.92518
8.060332 | 119.931 | 0.08866847 | 50.68004
8.063666 | 119.9317 | 0.08847413 | 49.87808
8.067 | 119.9301 | 0.08829082 | 51.69006
8.070334 | 119.9314 | 0.08813195 | 49.14602
8.073666 | 119.9312 | 0.087984 | 50.08334
8.077 | 119.9312 | 0.08783569 | 49.14624
8.080334 | 119.9314 | 0.08769061 | 50.12454
8.083668 | 119.931 | 0.08757216 | 51.53178
8.087 | 119.9317 | 0.08744891 | 49.80726
8.090332 | 119.9313 | 0.08728852 | 51.53082
8.093668 | 119.9308 | 0.08711352 | 49.09813
8.097 | 119.9308 | 0.08693381 | 50.8476
8.100332 | 119.9303 | 0.08677011 | 49.52322
8.103668 | 119.931 | 0.08664835 | 49.73784
8.107 | 119.9308 | 0.08653274 | 51.69029
8.110332 | 119.9308 | 0.08638716 | 49.77604
8.113666 | 119.9316 | 0.08623569 | 50.95738
8.117 | 119.931 | 0.08612098 | 48.69343
8.120334 | 119.9309 | 0.08601944 | 50.07559
8.123666 | 119.931 | 0.08585288 | 50.38477
8.127 | 119.9309 | 0.08568145 | 49.87078
8.130332 | 119.9304 | 0.08550339 | 50.33486
8.133668 | 119.9308 | 0.0853677 | 49.66691
8.137 | 119.9309 | 0.08528192 | 50.91346
8.140332 | 119.9311 | 0.0851498 | 48.69567
8.143666 | 119.9314 | 0.08498616 | 49.94968
8.147 | 119.9309 | 0.08482118 | 50.14629
8.150332 | 119.9311 | 0.08467602 | 49.82394
8.153668 | 119.9309 | 0.08457541 | 51.62712
8.157 | 119.9307 | 0.08447509 | 49.19253
8.160332 | 119.9307 | 0.08433776 | 50.70523
8.163666 | 119.931 | 0.08417168 | 49.69594
8.167 | 119.9309 | 0.08400812 | 50.19864
8.170332 | 119.93 | 0.08387918 | 50.75861
8.173668 | 119.931 | 0.08377812 | 49.81564
8.177 | 119.9313 | 0.0836712 | 51.62763
8.180332 | 119.9313 | 0.08356561 | 49.209
8.183666 | 119.9314 | 0.08345025 | 50.02012
8.187 | 119.9303 | 0.0833039 | 49.33642
8.190332 | 119.9312 | 0.08314592 | 49.84886
8.193666 | 119.9306 | 0.08298114 | 51.37466
8.197 | 119.9307 | 0.08282324 | 49.81624
8.200332 | 119.9301 | 0.08268428 | 51.43847
8.203668 | 119.9311 | 0.08255712 | 48.97422
8.207 | 119.9308 | 0.08240994 | 49.96488
8.210332 | 119.9309 | 0.08222978 | 49.86036
8.213668 | 119.9306 | 0.08204106 | 49.92554
8.217 | 119.9313 | 0.08190204 | 51.62732
8.220332 | 119.9302 | 0.08175189 | 49.72175
8.223668 | 119.9313 | 0.08159468 | 50.88012
8.227 | 119.9304 | 0.08142658 | 48.7261
8.230332 | 119.9308 | 0.08126929 | 50.84938
8.233666 | 119.9305 | 0.08115675 | 50.69684
8.237 | 119.9313 | 0.08104862 | 49.8703
8.240332 | 119.9314 | 0.08092281 | 51.7541
8.243668 | 119.9305 | 0.08075995 | 49.31722
8.247 | 119.9307 | 0.0805818 | 50.8161
8.250334 | 119.9307 | 0.08046216 | 48.72494
8.253668 | 119.9306 | 0.08036447 | 49.93262
8.257 | 119.9318 | 0.0802293 | 51.07008
8.260332 | 119.9309 | 0.08007246 | 49.83836
8.263668 | 119.9304 | 0.07987726 | 51.02206
8.267 | 119.9311 | 0.07968616 | 49.08183
8.270332 | 119.9307 | 0.07954934 | 50.76811
8.273666 | 119.9308 | 0.07940714 | 49.17744
8.277 | 119.9305 | 0.07924422 | 49.94298
8.280334 | 119.9308 | 0.07906575 | 50.14691
8.283668 | 119.9309 | 0.07892816 | 49.75254
8.287 | 119.9305 | 0.07878835 | 51.59416
8.290332 | 119.9313 | 0.07860258 | 48.9575
8.293668 | 119.9308 | 0.07839745 | 50.09063
8.297 | 119.9304 | 0.07819544 | 49.94422
8.300332 | 119.9298 | 0.07806451 | 49.891
8.303668 | 119.9303 | 0.07797201 | 51.2178
8.307 | 119.931 | 0.07785258 | 49.7134
8.310332 | 119.9304 | 0.07769024 | 51.11712
8.313666 | 119.9307 | 0.07749505 | 49.00309
8.317 | 119.9305 | 0.07733881 | 49.93316
8.320334 | 119.93 | 0.07719694 | 49.92242
8.323666 | 119.9307 | 0.07705688 | 49.88542
8.327 | 119.9304 | 0.07695325 | 51.72082
8.330334 | 119.9305 | 0.0768699 | 49.42608
8.333668 | 119.931 | 0.07677669 | 50.73554
8.337 | 119.9312 | 0.0766576 | 48.69236
8.340332 | 119.9315 | 0.07646538 | 49.97197
8.343668 | 119.9309 | 0.07625275 | 50.23646
8.347 | 119.9304 | 0.07604755 | 49.89337
8.350332 | 119.9309 | 0.0759191 | 51.72081
8.353668 | 119.9303 | 0.0758208 | 49.255
8.357 | 119.9312 | 0.07569916 | 50.68859
8.360332 | 119.9313 | 0.07557492 | 49.1454
8.363666 | 119.9311 | 0.07544697 | 50.49881
8.367 | 119.9312 | 0.07530336 | 51.37224
8.370334 | 119.9316 | 0.07516906 | 49.86313
8.373666 | 119.9311 | 0.07505824 | 51.72421
8.377 | 119.9314 | 0.07492312 | 49.0999
8.380332 | 119.9315 | 0.07476425 | 50.96094
8.383668 | 119.9317 | 0.07461412 | 49.2415
8.387 | 119.9308 | 0.07444657 | 49.9434
8.390332 | 119.9314 | 0.07427539 | 51.5971
8.393666 | 119.931 | 0.07412839 | 49.78476
8.397 | 119.9307 | 0.0739804 | 51.40583
8.400332 | 119.9311 | 0.07384368 | 48.727
8.403668 | 119.9304 | 0.07369971 | 50.57984
8.407 | 119.9309 | 0.07354956 | 49.7677
8.410332 | 119.9304 | 0.0733835 | 49.88721
8.413666 | 119.9309 | 0.07321239 | 50.21192
8.417 | 119.9303 | 0.07307606 | 49.71461
8.420332 | 119.9307 | 0.07295859 | 51.00722
8.423668 | 119.9305 | 0.07282675 | 48.66424
8.427001 | 119.9309 | 0.07266901 | 49.94169
8.430332 | 119.9302 | 0.07253228 | 50.01865
8.433666 | 119.93 | 0.07239672 | 49.88666
8.437 | 119.9311 | 0.07225882 | 51.62875
8.440332 | 119.9309 | 0.07213092 | 49.68284
8.443666 | 119.9301 | 0.07196682 | 50.92912
8.447 | 119.9306 | 0.0718056 | 49.14547
8.450332 | 119.9304 | 0.07169432 | 49.96537
8.453668 | 119.9302 | 0.07159486 | 50.14684
8.457 | 119.9304 | 0.0715033 | 49.82415
8.460332 | 119.9304 | 0.07140444 | 51.66123
8.463668 | 119.9309 | 0.0712541 | 49.30397
8.467 | 119.9314 | 0.07111931 | 50.51613
8.470332 | 119.9308 | 0.07101438 | 49.16378
8.473668 | 119.9311 | 0.07087866 | 50.12828
8.477001 | 119.9309 | 0.07072771 | 50.9108
8.480332 | 119.9308 | 0.07058482 | 49.82469
8.483666 | 119.9302 | 0.07047095 | 51.59898
8.487 | 119.9306 | 0.07037597 | 49.1003
8.490332 | 119.9312 | 0.07029268 | 50.0601
8.493668 | 119.931 | 0.07018524 | 49.32071
8.497 | 119.931 | 0.07002992 | 49.97895
8.500334 | 119.9307 | 0.06989368 | 51.661
8.503668 | 119.9313 | 0.06976379 | 49.76156
8.507 | 119.9306 | 0.06959481 | 51.5025
8.510332 | 119.9306 | 0.06942534 | 49.05386
8.513668 | 119.9307 | 0.06927068 | 50.89792
8.517 | 119.9306 | 0.06917218 | 49.98742
8.520332 | 119.931 | 0.06906855 | 49.89545
8.523666 | 119.931 | 0.06892346 | 51.66294
8.527001 | 119.9306 | 0.06874942 | 49.74639
8.530334 | 119.9305 | 0.0685668 | 50.99304
8.533668 | 119.9308 | 0.0684154 | 48.54198
8.537 | 119.9306 | 0.06829705 | 50.00534
8.540332 | 119.9307 | 0.0681637 | 50.53153
8.543668 | 119.9309 | 0.06802366 | 49.8951
8.547 | 119.9306 | 0.06790204 | 50.71518
8.550332 | 119.9305 | 0.0677996 | 49.69114
8.553668 | 119.9312 | 0.06772364 | 50.86719
8.557 | 119.9306 | 0.06762522 | 48.66676
8.560332 | 119.9304 | 0.06749701 | 49.9663
8.563666 | 119.9302 | 0.06733131 | 50.05439
8.567001 | 119.9308 | 0.06717636 | 49.85622
8.570334 | 119.9308 | 0.06700406 | 51.66328
8.573666 | 119.931 | 0.06682526 | 49.25818
8.577 | 119.9304 | 0.066666 | 50.7084
8.580334 | 119.9303 | 0.06654049 | 49.68106
8.583668 | 119.9308 | 0.06644922 | 50.21059
8.587 | 119.931 | 0.0663816 | 50.7481
8.590332 | 119.9312 | 0.06627553 | 49.80981
8.593668 | 119.9313 | 0.0661066 | 51.66506
8.597 | 119.9309 | 0.0659537 | 49.25998
8.600332 | 119.9306 | 0.06582352 | 50.0064
8.603668 | 119.9306 | 0.06568499 | 49.29082
8.607001 | 119.931 | 0.065524 | 49.89266
8.610332 | 119.9306 | 0.06536415 | 51.12456
8.613666 | 119.9304 | 0.06524222 | 49.8093
8.617 | 119.9304 | 0.06514322 | 51.4407
8.620334 | 119.9314 | 0.06504395 | 49.04082
8.623666 | 119.9307 | 0.06491711 | 49.96698
8.627 | 119.9308 | 0.06475512 | 49.70839
8.630332 | 119.9307 | 0.06457938 | 49.92764
8.633668 | 119.9307 | 0.06444507 | 51.69702
8.637 | 119.9304 | 0.06432568 | 49.77074
8.640332 | 119.9305 | 0.06416344 | 51.01082
8.643666 | 119.9304 | 0.06399518 | 48.70019
8.647 | 119.9302 | 0.06384308 | 50.90064
8.650332 | 119.9307 | 0.06374718 | 50.53494
8.653668 | 119.9301 | 0.0636858 | 49.86534
8.657 | 119.9305 | 0.06359506 | 51.66656
8.660332 | 119.9314 | 0.06347794 | 49.32316
8.663666 | 119.9305 | 0.063327 | 50.80602
8.667 | 119.9305 | 0.06316882 | 48.54528
8.670332 | 119.93 | 0.06308692 | 49.98329
8.673668 | 119.9307 | 0.06303411 | 50.81434
8.677001 | 119.9308 | 0.06298666 | 49.88106
8.680332 | 119.9314 | 0.0628911 | 50.92963
8.683666 | 119.9309 | 0.0627583 | 49.24482
8.687 | 119.9307 | 0.06260371 | 50.8704
8.690332 | 119.9301 | 0.06246228 | 48.99519
8.693666 | 119.931 | 0.06231851 | 50.10933
8.697 | 119.9308 | 0.06218723 | 50.09133
8.700332 | 119.9307 | 0.06207284 | 49.82619
8.703668 | 119.9305 | 0.06192372 | 51.57074
8.707 | 119.931 | 0.06178135 | 49.05718
8.710332 | 119.9294 | 0.06164216 | 50.64672
8.713668 | 119.931 | 0.06152413 | 49.82259
8.717 | 119.9306 | 0.06142136 | 50.0735
8.720332 | 119.9308 | 0.06131572 | 50.91959
8.723668 | 119.9299 | 0.0611521 | 49.75534
8.727001 | 119.9312 | 0.06098176 | 51.4754
8.730332 | 119.9297 | 0.06082592 | 49.16702
8.733666 | 119.9301 | 0.06068982 | 50.01468
8.737 | 119.9303 | 0.06060194 | 49.46689
8.740332 | 119.93 | 0.06051438 | 49.75493
8.743668 | 119.9313 | 0.06038296 | 51.60278
8.747 | 119.9307 | 0.0602433 | 49.7477
8.750334 | 119.9305 | 0.0601309 | 51.13881
8.753668 | 119.9306 | 0.06003238 | 48.87488
8.757 | 119.9301 | 0.05990606 | 49.97562
8.760332 | 119.9309 | 0.05975306 | 49.93162
8.763668 | 119.9305 | 0.05960522 | 49.89697
8.767 | 119.93 | 0.05952805 | 51.69897
8.770332 | 119.9307 | 0.0594595 | 49.38687
8.773666 | 119.9312 | 0.05936079 | 50.83862
8.777001 | 119.9306 | 0.05923238 | 48.6716
8.780334 | 119.9307 | 0.05908489 | 50.80747
8.783668 | 119.9305 | 0.0589683 | 50.71024
8.787 | 119.9309 | 0.0588331 | 49.86524
8.790332 | 119.9304 | 0.05868574 | 51.72998
8.793668 | 119.9295 | 0.05855868 | 49.36988
8.797 | 119.9304 | 0.05844312 | 50.8219
8.800332 | 119.9311 | 0.05834665 | 48.76346
8.803668 | 119.9308 | 0.05825229 | 49.936
8.807 | 119.9305 | 0.05813162 | 50.91644
8.810332 | 119.9308 | 0.05800709 | 49.83386
8.813666 | 119.9304 | 0.05787964 | 51.01574
8.817001 | 119.9312 | 0.05776613 | 49.18209
8.820334 | 119.9301 | 0.0576562 | 50.88403
8.823666 | 119.93 | 0.05753979 | 49.10303
8.827 | 119.931 | 0.05742016 | 50.05801
8.830334 | 119.9304 | 0.05727574 | 50.05648
8.833668 | 119.9306 | 0.0571416 | 49.8332
8.837 | 119.9298 | 0.0570213 | 51.66334
8.840332 | 119.9308 | 0.0569213 | 49.0395
8.843668 | 119.9302 | 0.0568188 | 50.59696
8.847 | 119.9304 | 0.05670313 | 49.89694
8.850332 | 119.9307 | 0.05660832 | 50.01328
8.853668 | 119.9308 | 0.05652342 | 51.0614
8.857001 | 119.9301 | 0.05639766 | 49.77808
8.860332 | 119.9303 | 0.05626648 | 51.47322
8.863666 | 119.9297 | 0.05612934 | 49.16545
8.867 | 119.9303 | 0.056016 | 50.01388
8.870334 | 119.9304 | 0.05594561 | 49.77134
8.873666 | 119.9306 | 0.05586787 | 49.92002
8.877 | 119.9302 | 0.05574953 | 51.53828
8.880332 | 119.9304 | 0.05567336 | 49.7945
8.883668 | 119.9304 | 0.05562885 | 51.12272
8.887 | 119.9312 | 0.05557989 | 48.91281
8.890332 | 119.9315 | 0.05549543 | 49.96696
8.893666 | 119.9307 | 0.0553602 | 49.9925
8.897 | 119.9302 | 0.05521062 | 49.92761
8.900332 | 119.9304 | 0.05508381 | 51.6968
8.903668 | 119.9306 | 0.05496338 | 49.38496
8.907 | 119.9304 | 0.0548099 | 50.77326
8.910332 | 119.9303 | 0.0546552 | 48.73137
8.913666 | 119.9299 | 0.05451649 | 50.8055
8.917 | 119.9301 | 0.0544491 | 50.6772
8.920332 | 119.9298 | 0.05442068 | 49.86519
8.923668 | 119.9303 | 0.05434897 | 51.7299
8.927001 | 119.9305 | 0.05422294 | 49.2759
8.930332 | 119.9306 | 0.0540702 | 50.90137
8.933666 | 119.9299 | 0.05392994 | 48.76338
8.937 | 119.9309 | 0.0538293 | 49.93533
8.940332 | 119.9304 | 0.05374238 | 51.02682
8.943666 | 119.9307 | 0.05361566 | 49.8175
8.947 | 119.9302 | 0.05344563 | 51.05412
8.950332 | 119.9303 | 0.05329832 | 49.14956
8.953668 | 119.9298 | 0.05316268 | 50.80454
8.957 | 119.9304 | 0.05303476 | 49.11898
8.960332 | 119.9308 | 0.05293474 | 50.02272
8.963668 | 119.93 | 0.05283686 | 50.15217
8.967 | 119.9305 | 0.05274098 | 49.77828
8.970332 | 119.9304 | 0.0526561 | 51.66563
8.973668 | 119.9308 | 0.0525796 | 49.04098
8.977001 | 119.9296 | 0.05247696 | 50.59862
8.980332 | 119.9304 | 0.05236626 | 49.92876
8.983666 | 119.9304 | 0.05227119 | 49.9741
8.987 | 119.93 | 0.05216156 | 51.08194
8.990332 | 119.9305 | 0.05201406 | 49.76304
8.993668 | 119.9297 | 0.05190461 | 51.44324
8.997 | 119.9302 | 0.05177539 | 49.11985
9.000334 | 119.9304 | 0.05169392 | 50.00665
9.003668 | 119.9297 | 0.05162058 | 49.73941
9.007 | 119.9297 | 0.05149081 | 49.89616
9.010332 | 119.9296 | 0.05136194 | 51.63304
9.013668 | 119.9302 | 0.05126142 | 49.78628
9.017 | 119.9298 | 0.05117422 | 50.97869
9.020332 | 119.9302 | 0.05112002 | 48.98358
9.023666 | 119.9304 | 0.05101624 | 49.96718
9.027001 | 119.9302 | 0.05088226 | 49.99309
9.030334 | 119.9301 | 0.05075479 | 49.89644
9.033668 | 119.93 | 0.0506752 | 51.72934
9.037 | 119.9303 | 0.05060753 | 49.70752
9.040332 | 119.93 | 0.05051864 | 50.7564
9.043668 | 119.9305 | 0.05036209 | 48.73
9.047 | 119.9299 | 0.05018727 | 50.74066
9.050332 | 119.9297 | 0.05007178 | 50.67628
9.053668 | 119.9292 | 0.04998528 | 49.86446
9.057 | 119.9306 | 0.04990348 | 51.72783
9.060332 | 119.9303 | 0.04982834 | 49.27458
9.063666 | 119.9299 | 0.04971719 | 50.83642
9.067001 | 119.9308 | 0.04959656 | 48.69896
9.070334 | 119.9303 | 0.04948754 | 49.98295
9.073666 | 119.9297 | 0.04935986 | 50.89266
9.077 | 119.9298 | 0.04922484 | 49.85714
9.080334 | 119.9301 | 0.04913178 | 51.03544
9.083668 | 119.93 | 0.04907188 | 49.1972
9.087 | 119.9299 | 0.04902714 | 50.78855
9.090332 | 119.9299 | 0.04897898 | 49.10283
9.093668 | 119.9296 | 0.04886469 | 50.08156
9.097 | 119.9299 | 0.04871106 | 50.18378
9.100332 | 119.9297 | 0.04854503 | 49.81739
9.103668 | 119.9297 | 0.04840133 | 51.69461
9.107001 | 119.929 | 0.04831415 | 49.11708
9.110332 | 119.9293 | 0.04824852 | 50.53324
9.113666 | 119.9293 | 0.04818018 | 49.89668
9.117 | 119.9304 | 0.04809769 | 49.99766
9.120334 | 119.9303 | 0.04801587 | 51.05242
9.123666 | 119.9297 | 0.04792196 | 49.77769
9.127 | 119.9298 | 0.0478281 | 51.47212
9.130332 | 119.9297 | 0.04774862 | 49.18014
9.133668 | 119.9299 | 0.04763097 | 49.9505
9.137 | 119.9298 | 0.04747654 | 49.2283
9.140332 | 119.9295 | 0.04733978 | 49.93218
9.143666 | 119.9293 | 0.0472134 | 51.56876
9.147 | 119.9299 | 0.04714356 | 49.79382
9.150332 | 119.93 | 0.04706479 | 51.04134
9.153668 | 119.9298 | 0.0469769 | 48.93414
9.157 | 119.9298 | 0.04684546 | 49.98172
9.160332 | 119.9296 | 0.04669162 | 49.95866
9.163666 | 119.9297 | 0.04655746 | 49.91878
9.167 | 119.9293 | 0.04646201 | 51.69404
9.170332 | 119.93 | 0.04639326 | 49.7383
9.173668 | 119.9294 | 0.04631746 | 50.92966
9.177001 | 119.9302 | 0.04620891 | 48.75976
9.180332 | 119.9294 | 0.04609788 | 50.88272
9.183666 | 119.9298 | 0.04600778 | 50.68311
9.187 | 119.9292 | 0.04595684 | 49.91906
9.190332 | 119.93 | 0.0459035 | 51.8224
9.193666 | 119.9303 | 0.04579907 | 49.30486
9.197 | 119.9301 | 0.04565641 | 50.83485
9.200332 | 119.9301 | 0.04552578 | 48.60426
9.203668 | 119.9292 | 0.04544082 | 49.95772
9.207 | 119.93 | 0.04538813 | 50.82282
9.210332 | 119.9298 | 0.0453021 | 49.89482
9.213668 | 119.9304 | 0.04516246 | 50.90302
9.217 | 119.9298 | 0.045007 | 49.24098
9.220332 | 119.9294 | 0.04488287 | 50.8667
9.223668 | 119.9298 | 0.0447761 | 49.08569
9.227001 | 119.9302 | 0.04468541 | 50.07718
9.230332 | 119.9297 | 0.04458572 | 50.15008
9.233666 | 119.9296 | 0.04447304 | 49.82459
9.237 | 119.9296 | 0.04435617 | 51.66089
9.240332 | 119.9298 | 0.04426533 | 49.06894
9.243668 | 119.9295 | 0.04415893 | 50.67479
9.247 | 119.9298 | 0.044029 | 49.7746
9.250334 | 119.9293 | 0.04391918 | 50.14
9.253668 | 119.9293 | 0.04382336 | 50.87523
9.257 | 119.9299 | 0.0437389 | 49.8162
9.260332 | 119.9295 | 0.04365545 | 51.6611
9.263668 | 119.9298 | 0.043558 | 49.22566
9.267 | 119.9305 | 0.04346342 | 50.03641
9.270332 | 119.9295 | 0.04336809 | 49.36812
9.273666 | 119.9306 | 0.04325278 | 49.87258
9.277001 | 119.9297 | 0.04311602 | 51.439
9.280334 | 119.9291 | 0.04297296 | 49.80869
9.283668 | 119.9297 | 0.04286695 | 51.4711
9.287 | 119.9296 | 0.04279885 | 49.0532
9.290332 | 119.9302 | 0.04273315 | 49.99688
9.293668 | 119.93 | 0.04263039 | 49.7359
9.297 | 119.9298 | 0.04249036 | 49.9182
9.300332 | 119.9294 | 0.04235668 | 51.6288
9.303668 | 119.9291 | 0.04225445 | 49.77624
9.307 | 119.9297 | 0.04215656 | 51.00608
9.310332 | 119.9298 | 0.04205627 | 48.94822
9.313666 | 119.9286 | 0.04194466 | 50.8959
9.317001 | 119.9293 | 0.04183654 | 50.53154
9.320334 | 119.9298 | 0.0417622 | 49.91768
9.323666 | 119.9296 | 0.0417116 | 51.85058
9.327 | 119.9291 | 0.04163176 | 49.70589
9.330334 | 119.9294 | 0.04150345 | 50.91096
9.333668 | 119.9295 | 0.04137438 | 48.60066
9.337 | 119.929 | 0.04122531 | 49.9655
9.340332 | 119.9295 | 0.04110384 | 50.62992
9.343668 | 119.9285 | 0.04101904 | 49.88684
9.347 | 119.9299 | 0.04093297 | 50.73352
9.350332 | 119.929 | 0.0408822 | 49.68291
9.353668 | 119.9296 | 0.04080928 | 50.88056
9.357001 | 119.9296 | 0.04070105 | 48.72563
9.360332 | 119.9294 | 0.04056856 | 49.9492
9.363666 | 119.9286 | 0.04044117 | 50.05075
9.367 | 119.9289 | 0.0403489 | 49.85489
9.370334 | 119.9292 | 0.04026797 | 51.75532
9.373666 | 119.9296 | 0.04019148 | 49.23981
9.377 | 119.9286 | 0.04013483 | 50.80128
9.380332 | 119.9292 | 0.04005818 | 49.30102
9.383668 | 119.9293 | 0.03997826 | 49.97293
9.387 | 119.9295 | 0.03989548 | 50.65937
9.390332 | 119.9293 | 0.03978842 | 49.81626
9.393666 | 119.9288 | 0.03967969 | 51.6611
9.397 | 119.9292 | 0.03957088 | 49.25691
9.400332 | 119.9299 | 0.03949204 | 50.09187
9.403668 | 119.9294 | 0.03939939 | 49.30408
9.407 | 119.9302 | 0.03927272 | 50.00642
9.410332 | 119.9293 | 0.03914231 | 50.94734
9.413666 | 119.9287 | 0.03899941 | 49.83212
9.417 | 119.9293 | 0.03892416 | 51.69343
9.420332 | 119.9297 | 0.0388402 | 49.09976
9.423668 | 119.9302 | 0.03874724 | 50.03616
9.427001 | 119.9293 | 0.03863485 | 49.30507
9.430332 | 119.9293 | 0.03854782 | 49.90398
9.433666 | 119.9297 | 0.03849504 | 51.6919
9.437 | 119.93 | 0.03842946 | 49.80069
9.440332 | 119.9294 | 0.03828476 | 51.47042
9.443666 | 119.9287 | 0.0380954 | 49.03807
9.447 | 119.9289 | 0.03792714 | 50.92971
9.450332 | 119.9293 | 0.03782912 | 49.55689
9.453668 | 119.9295 | 0.03776997 | 49.76128
9.457 | 119.9299 | 0.0376748 | 51.69153
9.460332 | 119.9295 | 0.03757412 | 49.753
9.463668 | 119.929 | 0.03743874 | 51.00606
9.467 | 119.9292 | 0.03734436 | 48.69476
9.470332 | 119.9292 | 0.03728726 | 50.07603
9.473668 | 119.9296 | 0.03718466 | 49.95576
9.477001 | 119.9295 | 0.03708094 | 49.89478
9.480332 | 119.9292 | 0.03697748 | 50.3367
9.483666 | 119.9294 | 0.03685752 | 49.68303
9.487 | 119.9299 | 0.03674126 | 51.05476
9.490332 | 119.9293 | 0.03660988 | 48.63201
9.493668 | 119.9288 | 0.03649988 | 49.95706
9.497 | 119.9288 | 0.03638965 | 50.17556
9.500334 | 119.93 | 0.03626721 | 49.91772
9.503668 | 119.929 | 0.03616565 | 51.62792
9.507 | 119.929 | 0.03605153 | 49.30248
9.510332 | 119.9292 | 0.03591916 | 50.91269
9.513668 | 119.9289 | 0.03579734 | 49.05909
9.517 | 119.9288 | 0.0357097 | 49.9729
9.520332 | 119.9285 | 0.03563711 | 50.08354
9.523666 | 119.9288 | 0.03557819 | 49.88664
9.527001 | 119.9294 | 0.03551778 | 51.72407
9.530334 | 119.9302 | 0.03545289 | 49.71416
9.533668 | 119.9292 | 0.0353582 | 50.72192
9.537 | 119.9298 | 0.03522874 | 48.85036
9.540332 | 119.9294 | 0.03507062 | 49.96484
9.543668 | 119.9287 | 0.03492495 | 50.59769
9.547 | 119.9291 | 0.03480403 | 49.84704
9.550332 | 119.9294 | 0.03472917 | 51.81858
9.553668 | 119.9295 | 0.03466862 | 49.30094
9.557 | 119.9298 | 0.034581 | 50.60836
9.560332 | 119.9296 | 0.03444354 | 49.11348
9.563666 | 119.9288 | 0.03425068 | 50.5454
9.567001 | 119.9285 | 0.03408915 | 51.43478
9.570334 | 119.9283 | 0.0339711 | 49.8309
9.573666 | 119.9287 | 0.03389594 | 51.72184
9.577 | 119.9292 | 0.03385192 | 49.11388
9.580334 | 119.9284 | 0.03379738 | 50.92724
9.583668 | 119.9298 | 0.03370564 | 49.1929
9.587 | 119.9294 | 0.03363507 | 49.97828
9.590332 | 119.929 | 0.03354054 | 51.5625
9.593668 | 119.9292 | 0.0334347 | 49.82303
9.597 | 119.9286 | 0.03331802 | 51.33974
9.600332 | 119.9289 | 0.03317687 | 49.03559
9.603668 | 119.9281 | 0.0330664 | 50.73604
9.607001 | 119.9291 | 0.03300259 | 49.41262
9.610332 | 119.9292 | 0.03294024 | 49.86011
9.613666 | 119.9293 | 0.03287528 | 50.11398
9.617 | 119.9291 | 0.03281496 | 49.75242
9.620334 | 119.9295 | 0.03275309 | 51.40412
9.623666 | 119.9297 | 0.03267105 | 48.95812
9.627 | 119.929 | 0.03254822 | 50.05947
9.630332 | 119.9287 | 0.0323891 | 49.9759
9.633668 | 119.9287 | 0.03226997 | 49.89091
9.637 | 119.9295 | 0.03219284 | 51.12303
9.640332 | 119.9293 | 0.03211518 | 49.714
9.643666 | 119.9297 | 0.0320302 | 51.05448
9.647 | 119.9287 | 0.03189871 | 48.95691
9.650332 | 119.9298 | 0.0317744 | 49.97306
9.653668 | 119.929 | 0.0316508 | 49.82783
9.657 | 119.9287 | 0.03153726 | 49.87809
9.660332 | 119.9287 | 0.03144293 | 51.59478
9.663666 | 119.9286 | 0.03133433 | 49.72134
9.667 | 119.9293 | 0.03125389 | 50.97414
9.670332 | 119.9284 | 0.03118169 | 48.96253
9.673668 | 119.9293 | 0.03110788 | 49.95607
9.677001 | 119.9286 | 0.03102064 | 50.01694
9.680332 | 119.9294 | 0.03092434 | 49.91676
9.683666 | 119.9284 | 0.03082076 | 51.72039
9.687 | 119.929 | 0.03076134 | 49.68985
9.690332 | 119.929 | 0.03071375 | 50.84747
9.693666 | 119.9291 | 0.03065908 | 48.66226
9.697 | 119.9291 | 0.03054639 | 50.7841
9.700332 | 119.9289 | 0.03045788 | 50.63264
9.703668 | 119.9289 | 0.03035074 | 49.902
9.707 | 119.9296 | 0.03027533 | 51.78684
9.710332 | 119.9291 | 0.03022456 | 49.31793
9.713668 | 119.9292 | 0.03014698 | 50.86437
9.717 | 119.9292 | 0.0300402 | 48.56958
9.720332 | 119.9294 | 0.02994376 | 49.9643
9.723668 | 119.9288 | 0.02983422 | 50.83334
9.727001 | 119.929 | 0.02975156 | 49.86213
9.730332 | 119.9285 | 0.02968339 | 50.85296
9.733666 | 119.9287 | 0.0296119 | 49.22278
9.737 | 119.929 | 0.02951872 | 50.88004
9.740332 | 119.9289 | 0.02943075 | 48.75633
9.743668 | 119.9283 | 0.02935514 | 49.92534
9.747 | 119.9294 | 0.02931185 | 50.17688
9.750334 | 119.9297 | 0.02924636 | 49.79968
9.753668 | 119.9295 | 0.02912464 | 51.56128
9.757 | 119.9292 | 0.02896456 | 49.1286
9.760332 | 119.9293 | 0.02885063 | 50.68758
9.763668 | 119.9284 | 0.02874712 | 49.69941
9.767 | 119.9296 | 0.02864163 | 50.20746
9.770332 | 119.9294 | 0.02854116 | 50.80526
9.773666 | 119.929 | 0.028442 | 49.80639
9.777001 | 119.9285 | 0.02835815 | 51.65547
9.780334 | 119.9294 | 0.02830666 | 49.2217
9.783668 | 119.9295 | 0.02824863 | 50.07391
9.787 | 119.929 | 0.02815974 | 49.31612
9.790332 | 119.9298 | 0.02808871 | 49.93072
9.793668 | 119.9285 | 0.02802295 | 51.05356
9.797 | 119.929 | 0.02792748 | 49.81446
9.800332 | 119.929 | 0.02784082 | 51.5923
9.803668 | 119.929 | 0.0277352 | 49.14498
9.807 | 119.9292 | 0.02761869 | 50.01161
9.810332 | 119.9288 | 0.02754699 | 49.2872
9.813666 | 119.9284 | 0.02745874 | 49.96262
9.817001 | 119.9299 | 0.02733532 | 51.59396
9.820334 | 119.9294 | 0.0272277 | 49.79116
9.823666 | 119.9287 | 0.02712778 | 51.4977
9.827 | 119.9292 | 0.02704062 | 49.06594
9.830334 | 119.929 | 0.02698794 | 50.95817
9.833668 | 119.9292 | 0.02691875 | 49.52234
9.837 | 119.9293 | 0.02681053 | 49.76839
9.840332 | 119.9295 | 0.02671273 | 51.68706
9.843668 | 119.929 | 0.02662245 | 49.75926
9.847 | 119.9284 | 0.02652714 | 51.20976
9.850332 | 119.9296 | 0.02640432 | 48.69067
9.853668 | 119.9294 | 0.02627356 | 50.08197
9.857001 | 119.9289 | 0.02614863 | 49.91848
9.860332 | 119.9286 | 0.02604094 | 49.90057
9.863666 | 119.9291 | 0.0259606 | 50.20558
9.867 | 119.9288 | 0.02590265 | 49.73578
9.870334 | 119.929 | 0.02582722 | 51.06854
9.873666 | 119.9293 | 0.02575081 | 48.59868
9.877 | 119.9289 | 0.02566904 | 49.98772
9.880332 | 119.9291 | 0.02558051 | 50.04606
9.883668 | 119.9289 | 0.02547196 | 49.8933
9.887 | 119.929 | 0.02537974 | 51.65793
9.890332 | 119.9286 | 0.0253176 | 49.6897
9.893666 | 119.9292 | 0.02527524 | 50.92634
9.897 | 119.9288 | 0.0252298 | 49.09683
9.900332 | 119.9296 | 0.02517065 | 49.93291
9.903668 | 119.9291 | 0.02509952 | 49.9527
9.907 | 119.9295 | 0.02500942 | 49.84582
9.910332 | 119.9293 | 0.02493026 | 51.75172
9.913666 | 119.929 | 0.02485355 | 49.73613
9.917 | 119.9291 | 0.02477207 | 50.83008
9.920332 | 119.9296 | 0.02469193 | 49.0343
9.923668 | 119.9293 | 0.0246204 | 49.94859
9.927001 | 119.9292 | 0.02454016 | 50.2052
9.930332 | 119.929 | 0.02446526 | 49.89359
9.933666 | 119.9297 | 0.02439319 | 51.7533
9.937 | 119.929 | 0.02430656 | 49.3638
9.940332 | 119.9299 | 0.02420187 | 50.73578
9.943666 | 119.9282 | 0.0241114 | 48.72412
9.947 | 119.929 | 0.02402279 | 50.76799
9.950332 | 119.9289 | 0.02389378 | 50.97238
9.953668 | 119.9292 | 0.0237758 | 49.85481
9.957 | 119.9284 | 0.02365797 | 51.78656
9.960332 | 119.9293 | 0.02359729 | 49.28637
9.963668 | 119.9282 | 0.02356752 | 50.86417
9.967 | 119.929 | 0.02349686 | 48.97396
9.970332 | 119.9292 | 0.02340633 | 50.13551
9.973668 | 119.9287 | 0.02330708 | 51.1107
9.977001 | 119.9288 | 0.02320674 | 49.84708
9.980332 | 119.9289 | 0.02313025 | 51.0833
9.983666 | 119.9289 | 0.02304526 | 49.11477
9.987 | 119.9292 | 0.02295255 | 50.79979
9.990332 | 119.9288 | 0.02284257 | 49.09848
9.993668 | 119.9286 | 0.02277472 | 50.0962
9.997 | 119.9284 | 0.02269282 | 50.11477
10.00033 | 119.9288 | 0.02258804 | 49.82304
10.00367 | 119.9287 | 0.0224513 | 51.5307
10.007 | 119.929 | 0.02231789 | 49.14502
10.01033 | 119.9286 | 0.02221876 | 50.72
10.01367 | 119.9278 | 0.0221926 | 49.74657
10.017 | 119.9289 | 0.02215248 | 50.11723
10.02033 | 119.9285 | 0.02210704 | 50.85874
10.02367 | 119.9288 | 0.02204098 | 49.78326
10.027 | 119.9289 | 0.02198782 | 51.68844
10.03033 | 119.9287 | 0.02192635 | 49.19125
10.03367 | 119.9287 | 0.02186806 | 50.05844
10.037 | 119.929 | 0.02178364 | 49.25487
10.04033 | 119.9289 | 0.02167168 | 49.91519
10.04367 | 119.9292 | 0.02157226 | 51.10956
10.047 | 119.9291 | 0.02148848 | 49.83055
10.05033 | 119.9288 | 0.02137929 | 51.46616
10.05367 | 119.929 | 0.02129144 | 49.1125
10.057 | 119.9289 | 0.02123228 | 50.01888
10.06033 | 119.9286 | 0.02116742 | 49.34926
10.06367 | 119.9282 | 0.02110262 | 49.87553
10.067 | 119.9288 | 0.02100828 | 51.6561
10.07033 | 119.9287 | 0.02090596 | 49.80694
10.07367 | 119.9289 | 0.02083438 | 51.46641
10.077 | 119.9293 | 0.02079013 | 49.01935
10.08033 | 119.9292 | 0.02074039 | 50.91075
10.08367 | 119.9291 | 0.02066316 | 49.55429
10.087 | 119.9292 | 0.02052844 | 49.71387
10.09033 | 119.9282 | 0.02039046 | 51.65736
10.09367 | 119.9287 | 0.02026155 | 49.7443
10.097 | 119.9277 | 0.02016863 | 51.21182
10.10033 | 119.9287 | 0.02010986 | 48.63036
10.10367 | 119.9284 | 0.02004366 | 50.08328
10.107 | 119.929 | 0.01996584 | 49.98496
10.11033 | 119.9286 | 0.01988142 | 49.87832
10.11367 | 119.929 | 0.01977588 | 50.24174
10.117 | 119.9284 | 0.01967556 | 49.72142
10.12033 | 119.9286 | 0.01955418 | 51.0535
10.12367 | 119.9288 | 0.01947234 | 48.6627
10.127 | 119.9285 | 0.01944855 | 50.00408
10.13033 | 119.9294 | 0.01942152 | 50.11023
10.13367 | 119.9294 | 0.01938205 | 49.89392
10.137 | 119.9284 | 0.01927581 | 51.56373
10.14033 | 119.9297 | 0.019135 | 49.72148
10.14367 | 119.9289 | 0.01900643 | 51.00694
10.147 | 119.9281 | 0.01888978 | 49.02743
10.15033 | 119.9284 | 0.01881232 | 49.97274
10.15367 | 119.9288 | 0.01875133 | 49.95776
10.157 | 119.9285 | 0.0186781 | 49.85533
10.16033 | 119.9287 | 0.01857081 | 51.72444
10.16367 | 119.9286 | 0.01847667 | 49.76128
10.167 | 119.9282 | 0.01837977 | 50.75396
10.17033 | 119.9288 | 0.01830826 | 48.63348
10.17367 | 119.9283 | 0.01827352 | 49.98898
10.177 | 119.9295 | 0.01824118 | 50.11368
10.18033 | 119.9292 | 0.018187 | 49.89463
10.18367 | 119.929 | 0.01810882 | 51.7243
10.187 | 119.9293 | 0.01800253 | 49.69126
10.19033 | 119.9286 | 0.01788333 | 50.77088
10.19367 | 119.93 | 0.0177694 | 48.75958
10.197 | 119.9283 | 0.01763167 | 50.75552
10.20033 | 119.9282 | 0.01748544 | 50.77664
10.20367 | 119.9284 | 0.01738288 | 49.87888
10.207 | 119.9286 | 0.01733844 | 51.78806
10.21033 | 119.9285 | 0.01728196 | 49.28742
10.21367 | 119.9288 | 0.01719161 | 50.81763
10.217 | 119.9287 | 0.01710216 | 48.72672
10.22033 | 119.9278 | 0.01698952 | 49.96472
10.22367 | 119.9289 | 0.01690942 | 50.81784
10.227 | 119.9288 | 0.01687006 | 49.86253
10.23033 | 119.9285 | 0.01683013 | 50.90119
10.23367 | 119.9286 | 0.01675581 | 49.19231
10.237 | 119.9285 | 0.01667688 | 50.86504
10.24033 | 119.9291 | 0.01655815 | 48.726
10.24367 | 119.9289 | 0.01646751 | 49.95718
10.247 | 119.9283 | 0.01641095 | 50.0829
10.25033 | 119.9289 | 0.01633662 | 49.83141
10.25367 | 119.9288 | 0.01621664 | 51.66125
10.257 | 119.9291 | 0.01607741 | 49.17846
10.26033 | 119.9286 | 0.01597118 | 50.77058
10.26367 | 119.9289 | 0.01593013 | 49.3333
10.267 | 119.9286 | 0.0159013 | 49.9027
10.27033 | 119.9291 | 0.01583566 | 50.59844
10.27367 | 119.9281 | 0.0157419 | 49.7922
10.277 | 119.9286 | 0.01563724 | 51.62786
10.28033 | 119.9285 | 0.01558995 | 49.25617
10.28367 | 119.9292 | 0.01555037 | 50.12297
10.287 | 119.9293 | 0.015465 | 49.16202
10.29033 | 119.929 | 0.01534982 | 50.08862
10.29367 | 119.9287 | 0.01524081 | 50.89795
10.297 | 119.9285 | 0.01515361 | 49.82368
10.30033 | 119.9284 | 0.01506714 | 51.65992
10.30367 | 119.9286 | 0.01498087 | 49.17628
10.307 | 119.9288 | 0.01490128 | 50.08294
10.31033 | 119.9288 | 0.01481592 | 49.16144
10.31367 | 119.9287 | 0.01472981 | 50.45056
10.317 | 119.9286 | 0.01463029 | 51.49902
10.32033 | 119.9286 | 0.01454379 | 49.80667
10.32367 | 119.9284 | 0.01447176 | 51.62455
10.327 | 119.9289 | 0.01442492 | 49.06578
10.33033 | 119.929 | 0.01437729 | 50.92636
10.33367 | 119.9292 | 0.01429981 | 49.20774
10.337 | 119.9289 | 0.01415101 | 49.91902
10.34033 | 119.9288 | 0.01400138 | 51.52896
10.34367 | 119.9286 | 0.01391444 | 49.79108
10.347 | 119.9284 | 0.01386611 | 49.108
10.35033 | 119.9289 | 0.01384836 | 49.89309
10.35367 | 119.9288 | 0.01377116 | 51.33947
10.357 | 119.9293 | 0.01366211 | 49.26988
10.36033 | 119.9287 | 0.01355222 | 50.94878
10.36367 | 119.9285 | 0.01349052 | 49.67388
10.367 | 119.929 | 0.01344116 | 50.42201
10.37033 | 119.9294 | 0.01337314 | 50.08291
10.37367 | 119.9284 | 0.01327021 | 49.93313
10.377 | 119.9287 | 0.01315013 | 51.46729
10.38033 | 119.9287 | 0.01307647 | 49.27059
10.38367 | 119.9285 | 0.0130003 | 50.94966
10.387 | 119.9292 | 0.01291068 | 49.64285
10.39033 | 119.928 | 0.01278574 | 50.39022
10.39367 | 119.9283 | 0.01266574 | 49.98884
10.397 | 119.928 | 0.01258782 | 49.8938
10.40033 | 119.9278 | 0.01254308 | 51.46728
10.40367 | 119.9285 | 0.01248534 | 49.28656
10.407 | 119.9282 | 0.01240733 | 50.98986
10.41033 | 119.9291 | 0.01234926 | 49.70569
10.41367 | 119.9284 | 0.01231978 | 50.31168
10.417 | 119.929 | 0.01229454 | 50.08355
10.42033 | 119.9289 | 0.0122405 | 49.89352
10.42367 | 119.9286 | 0.01217152 | 51.46631
10.427 | 119.9287 | 0.0120933 | 49.30126
10.43033 | 119.9287 | 0.01200629 | 50.96494
10.43367 | 119.929 | 0.01192191 | 49.68957
10.437 | 119.9287 | 0.01182148 | 50.26774
10.44033 | 119.9291 | 0.01171782 | 50.17581
10.44367 | 119.9279 | 0.01162101 | 49.88547
10.447 | 119.9287 | 0.01152158 | 51.5294
10.45033 | 119.9284 | 0.01145886 | 49.2384
10.45367 | 119.9278 | 0.01137988 | 50.88474
10.457 | 119.9291 | 0.01131451 | 49.37876
10.46033 | 119.9282 | 0.01126372 | 49.99539
10.46367 | 119.9283 | 0.01117901 | 50.0805
10.467 | 119.9286 | 0.011135 | 49.86176
10.47033 | 119.9282 | 0.0110964 | 51.4
10.47367 | 119.9288 | 0.01104014 | 49.15879
10.477 | 119.9283 | 0.01099523 | 50.87579
10.48033 | 119.929 | 0.01093816 | 49.48772
10.48367 | 119.9289 | 0.01086141 | 49.97113
10.487 | 119.9287 | 0.01080942 | 50.1104
10.49033 | 119.9287 | 0.01075898 | 49.86912
10.49367 | 119.9288 | 0.01070348 | 51.52776
10.497 | 119.9292 | 0.01059221 | 49.15889
10.50034 | 119.9288 | 0.01048386 | 50.92328
10.50367 | 119.9276 | 0.01037058 | 49.59942
10.507 | 119.9284 | 0.01026478 | 49.97188
10.51033 | 119.9283 | 0.0101861 | 50.20694
10.51367 | 119.9287 | 0.01011748 | 49.87756
10.517 | 119.9285 | 0.01008776 | 51.49756
10.52033 | 119.9285 | 0.01007289 | 49.12766
10.52367 | 119.9286 | 0.009989305 | 50.8757
10.527 | 119.929 | 0.009903775 | 49.53629
10.53033 | 119.928 | 0.009835395 | 49.9635
10.53367 | 119.9281 | 0.009775236 | 50.29921
10.537 | 119.9286 | 0.009756018 | 49.885
10.54033 | 119.9284 | 0.009695164 | 51.06058
10.54367 | 119.9288 | 0.009541724 | 49.08116
10.547 | 119.9285 | 0.009392024 | 50.85228
10.55033 | 119.928 | 0.009257481 | 49.5998
10.55367 | 119.9283 | 0.009162206 | 49.94728
10.557 | 119.9281 | 0.009118243 | 50.32918
10.56033 | 119.9282 | 0.009081379 | 49.83734
10.56367 | 119.9287 | 0.009074706 | 51.13113
10.567 | 119.9287 | 0.009028247 | 49.06438
10.57034 | 119.929 | 0.008935001 | 50.85884
10.57367 | 119.9283 | 0.008807868 | 49.85379
10.577 | 119.9282 | 0.008686 | 49.9552
10.58033 | 119.928 | 0.008622731 | 50.67322
10.58367 | 119.9282 | 0.008569909 | 50.05597
10.587 | 119.9286 | 0.008510797 | 51.14674
10.59033 | 119.9277 | 0.008413599 | 49.08046
10.59367 | 119.9284 | 0.008325016 | 50.89911
10.597 | 119.9286 | 0.008292562 | 49.98036
10.60033 | 119.928 | 0.008265118 | 49.9395
10.60367 | 119.9284 | 0.008192822 | 50.6715
10.607 | 119.9278 | 0.008096497 | 49.96176
10.61033 | 119.9279 | 0.008002113 | 51.05097
10.61367 | 119.9277 | 0.007935342 | 49.06394
10.617 | 119.9282 | 0.007930834 | 50.85877
10.62034 | 119.9294 | 0.007907958 | 50.07503
10.62367 | 119.9281 | 0.007858554 | 49.9709
10.627 | 119.9281 | 0.007774826 | 50.76716
10.63033 | 119.9281 | 0.007675738 | 49.96192
10.63367 | 119.9284 | 0.007628954 | 51.09939
10.637 | 119.928 | 0.007555396 | 49.1101
10.64033 | 119.9288 | 0.007471455 | 50.89794
10.64366 | 119.9277 | 0.00737403 | 50.04406
10.647 | 119.928 | 0.007276389 | 49.9467
10.65033 | 119.9289 | 0.007180791 | 50.7811
10.65367 | 119.9285 | 0.007101092 | 49.90293
10.657 | 119.9278 | 0.007009905 | 51.07334
10.66033 | 119.9288 | 0.006911004 | 49.1416
10.66367 | 119.9286 | 0.006819429 | 50.78653
10.667 | 119.9286 | 0.006723988 | 50.07568
10.67033 | 119.9278 | 0.00663972 | 49.94628
10.67367 | 119.9284 | 0.006603425 | 50.89118
10.677 | 119.9283 | 0.006573944 | 49.85148
10.68033 | 119.9284 | 0.006507962 | 51.0271
10.68366 | 119.9285 | 0.006399768 | 49.10924
10.687 | 119.928 | 0.006280722 | 50.78568
10.69033 | 119.9276 | 0.006164722 | 50.0743
10.69366 | 119.9282 | 0.006076842 | 49.90705
10.697 | 119.9281 | 0.006059364 | 50.90621
10.70033 | 119.9277 | 0.006030771 | 49.42197
10.70367 | 119.9284 | 0.005984179 | 50.93035
10.707 | 119.9279 | 0.005932694 | 49.11039
10.71033 | 119.9279 | 0.005872918 | 50.75504
10.71367 | 119.9278 | 0.005811665 | 50.01398
10.717 | 119.9284 | 0.00575436 | 49.90756
10.72033 | 119.9278 | 0.005640812 | 50.92421
10.72367 | 119.9287 | 0.005530004 | 49.37732
10.727 | 119.9276 | 0.005423572 | 50.90758
10.73033 | 119.9279 | 0.005376041 | 49.06451
10.73366 | 119.9275 | 0.005334144 | 50.6684
10.737 | 119.9288 | 0.005273204 | 49.88709
10.74033 | 119.9283 | 0.005171664 | 49.93916
10.74367 | 119.9281 | 0.005071409 | 50.95456
10.747 | 119.9274 | 0.005041962 | 49.72586
10.75034 | 119.928 | 0.005039556 | 50.94898
10.75367 | 119.928 | 0.005020889 | 49.09375
10.757 | 119.928 | 0.004956106 | 50.61891
10.76033 | 119.9279 | 0.00483938 | 49.98176
10.76367 | 119.9281 | 0.004768979 | 49.915
10.767 | 119.9272 | 0.004691094 | 51.0011
10.77033 | 119.9285 | 0.004594424 | 49.31236
10.77367 | 119.9283 | 0.004487382 | 50.90557
10.777 | 119.9277 | 0.004359312 | 49.07774
10.78033 | 119.9284 | 0.004242273 | 50.64248
10.78367 | 119.9276 | 0.004179355 | 50.04292
10.787 | 119.9279 | 0.004101804 | 49.93852
10.79033 | 119.9276 | 0.004016125 | 51.04803
10.79367 | 119.9278 | 0.003923289 | 49.37494
10.797 | 119.9276 | 0.003822834 | 50.90563
10.80033 | 119.928 | 0.003774434 | 49.21832
10.80367 | 119.9278 | 0.003709194 | 50.5871
10.807 | 119.9283 | 0.00366129 | 49.98024
10.81033 | 119.9277 | 0.003595462 | 49.915
10.81367 | 119.9282 | 0.003519222 | 51.06403
10.817 | 119.928 | 0.003441858 | 49.35955
10.82034 | 119.9279 | 0.003375077 | 50.8668
10.82367 | 119.9282 | 0.003306446 | 49.25046
10.827 | 119.9281 | 0.003243755 | 50.34778
10.83033 | 119.9281 | 0.003186644 | 50.04426
10.83367 | 119.9275 | 0.003123496 | 49.89963
10.837 | 119.9281 | 0.003061025 | 51.39759
10.84033 | 119.9277 | 0.002998319 | 49.37542
10.84367 | 119.928 | 0.002912558 | 50.89018
10.847 | 119.9284 | 0.0028198 | 49.2342
10.85033 | 119.9275 | 0.00272058 | 50.38309
10.85367 | 119.9284 | 0.002649666 | 50.04334
10.857 | 119.9283 | 0.00257562 | 49.88305
10.86033 | 119.9282 | 0.00250508 | 51.39606
10.86367 | 119.9278 | 0.002433528 | 49.31186
10.867 | 119.9274 | 0.002353598 | 50.88922
10.87034 | 119.9282 | 0.002245679 | 49.2801
10.87367 | 119.9278 | 0.002140438 | 50.33161
10.877 | 119.9278 | 0.002058745 | 50.0109
10.88033 | 119.9277 | 0.002025108 | 49.91451
10.88367 | 119.9277 | 0.002000642 | 51.3324
10.887 | 119.9282 | 0.00194132 | 49.28158
10.89033 | 119.9278 | 0.001871923 | 50.96978
10.89366 | 119.9274 | 0.001829114 | 49.24986
10.897 | 119.9282 | 0.00179363 | 50.3474
10.90033 | 119.9281 | 0.001728394 | 49.95004
10.90367 | 119.9282 | 0.001654222 | 49.9145
10.907 | 119.9272 | 0.001549628 | 51.39575
10.91033 | 119.9281 | 0.001449999 | 49.24918
10.91367 | 119.928 | 0.001397862 | 50.92067
10.917 | 119.9272 | 0.001336381 | 49.21742
10.92033 | 119.9278 | 0.001238934 | 50.32338
10.92367 | 119.9283 | 0.001162837 | 50.04282
10.927 | 119.9278 | 0.001091269 | 49.89884
10.93033 | 119.9283 | 0.00105533 | 51.4914
10.93366 | 119.9278 | 0.001047493 | 49.29627
10.937 | 119.9282 | 0.001008749 | 50.97773
10.94033 | 119.9288 | 0.000936823 | 49.68746
10.94366 | 119.9278 | 0.000830279 | 50.39389
10.947 | 119.9279 | 0.000697762 | 49.98104
10.95033 | 119.9277 | 0.000594598 | 49.92296
10.95367 | 119.9275 | 0.00051898 | 51.36547
10.957 | 119.9277 | 0.000460974 | 49.31278
10.96033 | 119.9276 | 0.000404532 | 50.98508
10.96367 | 119.9282 | 0.000341616 | 49.67184
10.967 | 119.9277 | 0.000300535 | 50.3898
10.97033 | 119.9273 | 0.000205905 | 50.01457
10.97367 | 119.9284 | 8.70901e-05 | 49.90723
10.977 | 119.9274 | -1.0538e-05 | 51.52466
10.98033 | 119.9274 | -7.9391e-05 | 49.28162
10.98366 | 119.9274 | -0.00010827 | 50.98514
10.987 | 119.9276 | -0.00013818 | 49.67196
10.99033 | 119.9285 | -0.00019326 | 50.40567
10.99367 | 119.9279 | -0.00027146 | 50.10822
10.997 | 119.9273 | -0.00034301 | 49.92306
11.00034 | 119.9271 | -0.00044118 | 51.4612
11.00367 | 119.9273 | -0.00055021 | 49.2359
11.007 | 119.9267 | -0.00065603 | 50.91474
11.01033 | 119.9274 | -0.00073937 | 49.68026
11.01367 | 119.9266 | -0.00079334 | 50.37618
11.017 | 119.9271 | -0.00084288 | 49.98329
11.02033 | 119.9278 | -0.00090049 | 49.8836
11.02367 | 119.928 | -0.00094675 | 51.42896
11.027 | 119.9274 | -0.0010118 | 49.31274
11.03033 | 119.9277 | -0.0010783 | 50.88974
11.03367 | 119.9276 | -0.0011547 | 49.69532
11.037 | 119.9275 | -0.0012574 | 50.32504
11.04033 | 119.9277 | -0.001352 | 50.07726
11.04367 | 119.9274 | -0.0014019 | 49.90744
11.047 | 119.9273 | -0.0014601 | 51.49328
11.05033 | 119.9276 | -0.0015356 | 49.26641
11.05367 | 119.9272 | -0.0016021 | 50.9924
11.057 | 119.9273 | -0.0016524 | 49.67924
11.06033 | 119.9285 | -0.0016739 | 50.35217
11.06367 | 119.9274 | -0.0016759 | 50.07554
11.067 | 119.9277 | -0.0017264 | 49.9068
11.07034 | 119.9279 | -0.001801 | 51.45777
11.07367 | 119.928 | -0.0018941 | 49.32633
11.077 | 119.9284 | -0.0019904 | 50.95959
11.08033 | 119.9269 | -0.0020745 | 49.68644
11.08367 | 119.9284 | -0.0021613 | 50.34612
11.087 | 119.9282 | -0.0022303 | 50.04228
11.09033 | 119.9281 | -0.0022969 | 49.89054
11.09367 | 119.9279 | -0.0023579 | 51.42637
11.097 | 119.9279 | -0.0024218 | 49.21721
11.10033 | 119.9272 | -0.0025058 | 50.99958
11.10367 | 119.928 | -0.0025931 | 49.35728
11.107 | 119.9281 | -0.0026766 | 50.10309
11.11033 | 119.9274 | -0.0027252 | 49.97891
11.11367 | 119.928 | -0.0027742 | 49.92974
11.117 | 119.9278 | -0.0028472 | 51.52146
11.12034 | 119.9279 | -0.0029294 | 49.2172
11.12367 | 119.9275 | -0.0030329 | 50.92
11.127 | 119.9276 | -0.0030971 | 49.67872
11.13033 | 119.927 | -0.0031147 | 50.3047
11.13367 | 119.9269 | -0.0031448 | 50.07413
11.137 | 119.9282 | -0.0031883 | 49.90674
11.14033 | 119.9275 | -0.0032366 | 51.33258
11.14366 | 119.9278 | -0.0033166 | 49.23391
11.147 | 119.9277 | -0.0033995 | 50.89726
11.15033 | 119.9275 | -0.0035022 | 49.71836
11.15367 | 119.9276 | -0.003621 | 50.28309
11.157 | 119.9273 | -0.0036966 | 50.04366
11.16033 | 119.9276 | -0.0037375 | 49.91437
11.16367 | 119.9274 | -0.003775 | 51.45883
11.167 | 119.9271 | -0.0038466 | 49.202
11.17033 | 119.9274 | -0.0039638 | 51.00786
11.17367 | 119.9277 | -0.0040632 | 49.70228
11.177 | 119.9271 | -0.0041294 | 50.3186
11.18033 | 119.9272 | -0.0041511 | 50.04163
11.18366 | 119.9274 | -0.0041604 | 49.87484
11.187 | 119.9282 | -0.0041759 | 51.52014
11.19033 | 119.928 | -0.0042485 | 49.16937
11.19366 | 119.9279 | -0.0043799 | 50.95874
11.197 | 119.9277 | -0.0045235 | 49.70164
11.20033 | 119.9265 | -0.0046529 | 50.33432
11.20367 | 119.9267 | -0.0047602 | 50.10317
11.207 | 119.9273 | -0.0047908 | 49.9057
11.21033 | 119.927 | -0.0048024 | 51.55216
11.21367 | 119.9279 | -0.0048409 | 49.27858
11.217 | 119.928 | -0.0049144 | 50.98291
11.22033 | 119.9269 | -0.0050235 | 49.7256
11.22367 | 119.9277 | -0.0051312 | 50.293
11.227 | 119.9275 | -0.0051825 | 50.07374
11.23033 | 119.9271 | -0.0051984 | 49.91397
11.23366 | 119.9277 | -0.0052364 | 51.45781
11.237 | 119.928 | -0.0052817 | 49.26379
11.24033 | 119.9275 | -0.0053143 | 50.97539
11.24367 | 119.9274 | -0.0053796 | 49.70998
11.247 | 119.9278 | -0.0054515 | 50.30485
11.25034 | 119.9274 | -0.0055476 | 50.137
11.25367 | 119.9279 | -0.0056568 | 49.88284
11.257 | 119.9271 | -0.0057921 | 51.4585
11.26033 | 119.9276 | -0.0058973 | 49.2332
11.26367 | 119.9271 | -0.0059676 | 50.96004
11.267 | 119.9274 | -0.005997 | 49.65537
11.27033 | 119.9277 | -0.0060435 | 50.36913
11.27367 | 119.9274 | -0.0061211 | 50.07377
11.277 | 119.927 | -0.0061941 | 49.90586
11.28033 | 119.927 | -0.0062467 | 51.42522
11.28367 | 119.9274 | -0.0063253 | 49.2631
11.287 | 119.9273 | -0.0064011 | 50.94297
11.29033 | 119.9274 | -0.0064717 | 49.694
11.29367 | 119.9276 | -0.0065072 | 50.29288
11.297 | 119.9276 | -0.0065015 | 50.1043
11.30033 | 119.9279 | -0.0065328 | 49.9059
11.30367 | 119.9276 | -0.0066219 | 51.48722
11.307 | 119.927 | -0.0067205 | 49.26212
11.31033 | 119.9274 | -0.0067993 | 50.9423
11.31367 | 119.9274 | -0.0068354 | 49.73252
11.317 | 119.9276 | -0.0068907 | 50.31066
11.32034 | 119.9279 | -0.0069825 | 50.0079
11.32367 | 119.9273 | -0.0070579 | 49.92104
11.327 | 119.9273 | -0.0071297 | 51.58296
11.33033 | 119.9277 | -0.0071817 | 49.2935
11.33367 | 119.9279 | -0.0072451 | 50.99011
11.337 | 119.9272 | -0.0073396 | 49.68608
11.34033 | 119.9272 | -0.0074382 | 50.37778
11.34367 | 119.927 | -0.0074882 | 50.13594
11.347 | 119.9276 | -0.007548 | 49.88218
11.35033 | 119.9275 | -0.0076196 | 51.52052
11.35367 | 119.9272 | -0.0077297 | 49.2777
11.357 | 119.9267 | -0.0078626 | 50.91832
11.36033 | 119.9275 | -0.0079581 | 49.67774
11.36367 | 119.9269 | -0.0080038 | 50.3835
11.367 | 119.9275 | -0.0080281 | 50.04037
11.37034 | 119.9276 | -0.0080634 | 49.92926
11.37367 | 119.9277 | -0.0080997 | 51.4565
11.377 | 119.9274 | -0.0081714 | 49.32538
11.38033 | 119.9278 | -0.0082483 | 50.97452
11.38367 | 119.927 | -0.0082895 | 49.7016
11.387 | 119.9276 | -0.008364 | 50.41352
11.39033 | 119.9283 | -0.0084524 | 50.16709
11.39366 | 119.9272 | -0.0084799 | 49.9058
11.397 | 119.928 | -0.0084962 | 51.55248
11.40033 | 119.928 | -0.0085224 | 49.3883
11.40367 | 119.9282 | -0.0086157 | 50.97622
11.407 | 119.928 | -0.0087535 | 49.6944
11.41033 | 119.927 | -0.0088781 | 50.38786
11.41367 | 119.9276 | -0.0089321 | 50.04308
11.417 | 119.9276 | -0.0089556 | 49.89052
11.42033 | 119.9275 | -0.0090171 | 51.457
11.42367 | 119.9276 | -0.009097 | 49.34125
11.427 | 119.9275 | -0.0091407 | 50.90339
11.43033 | 119.9275 | -0.0091642 | 49.68602
11.43366 | 119.9275 | -0.009209 | 50.43303
11.437 | 119.9272 | -0.0092988 | 50.01004
11.44033 | 119.9273 | -0.0093817 | 49.91367
11.44366 | 119.9271 | -0.0094296 | 51.45734
11.447 | 119.928 | -0.0094635 | 49.37274
11.45033 | 119.9274 | -0.0094882 | 50.91934
11.45367 | 119.927 | -0.0095726 | 49.3102
11.457 | 119.9278 | -0.0096876 | 50.34704
11.46033 | 119.9277 | -0.0097697 | 50.01071
11.46367 | 119.9275 | -0.0098387 | 49.90613
11.467 | 119.9276 | -0.0098892 | 51.4582
11.47033 | 119.9272 | -0.0099482 | 49.34238
11.47367 | 119.9275 | -0.01000949 | 50.88835
11.477 | 119.9268 | -0.01006024 | 49.18578
11.48033 | 119.9275 | -0.01007705 | 50.53836
11.48366 | 119.9276 | -0.01010316 | 49.97964
11.487 | 119.927 | -0.01015743 | 49.91371
11.49033 | 119.9277 | -0.01024702 | 51.36194
11.49367 | 119.928 | -0.01033498 | 49.37271
11.497 | 119.9274 | -0.01038302 | 50.87169
11.50034 | 119.9275 | -0.01042198 | 49.18469
11.50367 | 119.9279 | -0.01049777 | 50.568
11.507 | 119.9279 | -0.01057495 | 49.97701
11.51033 | 119.9273 | -0.01064219 | 49.88966
11.51367 | 119.9272 | -0.01068157 | 51.07633
11.517 | 119.9276 | -0.0107078 | 49.40312
11.52033 | 119.9275 | -0.01076389 | 50.96652
11.52367 | 119.9269 | -0.01086596 | 49.24667
11.527 | 119.9274 | -0.01093989 | 50.61616
11.53033 | 119.9275 | -0.01099418 | 50.102
11.53367 | 119.9269 | -0.01103952 | 49.9606
11.537 | 119.9273 | -0.01110331 | 51.06201
11.54033 | 119.927 | -0.01117782 | 49.43564
11.54367 | 119.927 | -0.01125753 | 51.01502
11.547 | 119.9269 | -0.01127626 | 49.21632
11.55033 | 119.9273 | -0.01127083 | 50.72772
11.55367 | 119.9276 | -0.01128665 | 50.1655
11.557 | 119.9272 | -0.01135448 | 49.9369
11.56033 | 119.9271 | -0.01146105 | 51.07662
11.56367 | 119.9274 | -0.0115764 | 49.32498
11.567 | 119.9272 | -0.01168123 | 50.97418
11.57034 | 119.9268 | -0.01177545 | 49.16896
11.57367 | 119.9271 | -0.01183168 | 50.67215
11.577 | 119.9271 | -0.01184997 | 50.10392
11.58033 | 119.9277 | -0.01187611 | 49.9529
11.58367 | 119.9271 | -0.0118974 | 51.10939
11.587 | 119.9274 | -0.0119569 | 49.70111
11.59033 | 119.927 | -0.01203252 | 50.91082
11.59367 | 119.927 | -0.01210837 | 49.12234
11.597 | 119.9277 | -0.01215539 | 50.67989
11.60033 | 119.9271 | -0.01217324 | 49.9457
11.60367 | 119.9278 | -0.01221325 | 49.91422
11.607 | 119.9272 | -0.0122889 | 50.98372
11.61033 | 119.9279 | -0.01237881 | 49.46782
11.61367 | 119.9272 | -0.01246176 | 50.87269