## White_3Cpm Ramp_2
CLOSED
Version | 2
Language | English
Mode | Standard
Run | 1
RunSerial | 356
Instrument | DSC Q200 V24.11 Build 124
Module | DSC Standard Cell FC
Operator | Siddharth
File | \\Desktop-bnudvhg\ta\Data\DSC\VW\New SMC\White SMC\Dynamic\White_3Cpm Ramp_2.001
ProcName | Ramp
InstSerial | 0200-1143
Sample | VW_SMC
Size | 13.02 | mg
Method | Ramp
Comment
Xcomment | Pan: Tzero Aluminum Hermetic
Xcomment | Gas1: Nitrogen 50.0 ml/min
Xcomment | Gas2: Nitrogen 50.0 ml/min
Text
Text
Exotherm | UP
Kcell | 1.0737
Calib | -19.7512
TempCal | 1 | pts | 158.05 | 156.6
TzeroDt | -70.0981 -0.0051 1.2772
TzeroDtz | -70.0981 -0.0076 4.8764
InstCalFile | Tzero: \\Desktop-bnudvhg\ta\Data\DSC\PMV 8-22-16\CALIBRATION\0_RCS (90)_08_23_2016 09_00_39.TZR
InstCalFile | Baseline: \\Desktop-bnudvhg\ta\Data\DSC\PMV 8-22-16\empty.001
InstCalFile | Sapphire: \\Desktop-bnudvhg\ta\Data\DSC\PMV 8-22-16\sapphire.001
InstCalDate | Tzero 2016-08-23 Time 12:00:39
TempRange | -70.09 to 396.80 °C at 20.00 °C/min Heat Only
AutoZero | Delta T Offset 0.000 uV
AutoZero | Delta T0 Offset 0.000 uV
MultiptCal | 0
MultiPtDesc
AutoCellConst | Calibration Date 2017-08-28 12:26:29
Controls | Gas 1 Event Off Sampling 0.2
Cell# | FC-00000
CoolingUnit | RCS (90)
SelHeatFlow | Heat Flow T4 (mW)
AutoLidII | Installed
AutoAnalysis | Off
MacroFile
Nsig | 4
Sig1 | Time (min)
Sig2 | Temperature (°C)
Sig3 | Heat Flow (mW)
Sig4 | Sample Purge Flow (mL/min)
Date | 2017-10-18
Time | 13:22
OrgMethod | 1: Equilibrate at 50.00 °C
OrgMethod | 2: Ramp 3.00 °C/min to 250.00 °C
OrgFile | D:\Cure Kinetics SMC CDS\New SMC\White SMC\Dynamic\White_3Cpm Ramp_2.001
StartOfData
0.000333324 | 49.93738 | -0.1355304 | 51.48139
0.003666654 | 49.93826 | -0.1337543 | 49.43722
0.007 | 49.93648 | -0.132267 | 50.98869
0.01033333 | 49.93759 | -0.1311434 | 49.21837
0.01366666 | 49.93774 | -0.1302332 | 50.94226
0.01699999 | 49.9374 | -0.1291356 | 49.04624
0.02033332 | 49.93852 | -0.128077 | 50.9343
0.02366666 | 49.93878 | -0.12709 | 49.71833
0.027 | 49.93907 | -0.1264538 | 50.8559
0.03033332 | 49.9396 | -0.1258325 | 49.99634
0.03366666 | 49.94 | -0.1249118 | 50.167
0.03699998 | 49.94194 | -0.1228412 | 50.06266
0.04033333 | 49.94256 | -0.1189758 | 49.94602
0.04366666 | 49.944 | -0.1148268 | 50.09586
0.047 | 49.94717 | -0.1111504 | 49.93042
0.05033332 | 49.94916 | -0.1070892 | 50.74993
0.05366666 | 49.9519 | -0.1034348 | 50.05157
0.057 | 49.95481 | -0.09832206 | 50.99988
0.06033332 | 49.95878 | -0.09230181 | 49.37444
0.06366665 | 49.96256 | -0.08771668 | 51.11502
0.067 | 49.9673 | -0.08487769 | 49.28034
0.07033334 | 49.97229 | -0.08286774 | 50.94222
0.07366666 | 49.97646 | -0.08181972 | 49.12368
0.077 | 49.98194 | -0.08103016 | 50.94129
0.08033332 | 49.98644 | -0.08075293 | 49.26492
0.08366665 | 49.99241 | -0.08053769 | 50.9027
0.087 | 49.99727 | -0.08065801 | 49.62686
0.09033332 | 50.00276 | -0.08095984 | 50.49296
0.09366666 | 50.00891 | -0.08158116 | 50.12631
0.09699999 | 50.01426 | -0.08226949 | 49.97806
0.1003333 | 50.0193 | -0.08318694 | 50.09805
0.1036666 | 50.02554 | -0.08488129 | 49.96234
0.107 | 50.03189 | -0.08796314 | 50.31653
0.1103334 | 50.03686 | -0.09196384 | 49.92304
0.1136667 | 50.04278 | -0.09604054 | 50.93684
0.117 | 50.04988 | -0.09889613 | 49.78424
0.1203333 | 50.05559 | -0.1030214 | 51.29036
0.1236666 | 50.06291 | -0.1083657 | 49.29621
0.127 | 50.06832 | -0.1150779 | 50.93402
0.1303333 | 50.07568 | -0.121693 | 49.17053
0.1336666 | 50.0822 | -0.1261622 | 50.96558
0.137 | 50.08941 | -0.1305726 | 49.26379
0.1403334 | 50.09649 | -0.1381796 | 50.91702
0.1436667 | 50.10297 | -0.1476297 | 49.78894
0.147 | 50.10962 | -0.1569431 | 50.6294
0.1503333 | 50.11648 | -0.1644679 | 50.15604
0.1536667 | 50.12414 | -0.1692079 | 49.98504
0.157 | 50.13062 | -0.1740828 | 50.0638
0.1603333 | 50.13896 | -0.1814906 | 49.96146
0.1636666 | 50.14588 | -0.1884303 | 50.31466
0.167 | 50.15322 | -0.195863 | 49.87493
0.1703333 | 50.16104 | -0.2029291 | 50.93628
0.1736667 | 50.16852 | -0.2072245 | 49.81555
0.177 | 50.17567 | -0.2143174 | 51.3527
0.1803333 | 50.18451 | -0.2222318 | 49.27885
0.1836666 | 50.19187 | -0.2304915 | 50.87691
0.187 | 50.19983 | -0.237249 | 49.16955
0.1903333 | 50.20709 | -0.2425146 | 50.94898
0.1936666 | 50.21504 | -0.2469302 | 49.23156
0.197 | 50.22297 | -0.2536416 | 50.94861
0.2003333 | 50.22998 | -0.2622741 | 49.7805
0.2036667 | 50.23852 | -0.2712012 | 50.74337
0.207 | 50.24687 | -0.2753308 | 50.12285
0.2103333 | 50.25522 | -0.2786141 | 49.99244
0.2136666 | 50.26332 | -0.284232 | 50.06328
0.217 | 50.27157 | -0.2903988 | 49.97675
0.2203333 | 50.27918 | -0.2957248 | 50.31494
0.2236666 | 50.2873 | -0.2992775 | 49.8981
0.227 | 50.296 | -0.3035604 | 50.90426
0.2303333 | 50.30528 | -0.3117148 | 49.81562
0.2336667 | 50.31241 | -0.3215554 | 51.44722
0.237 | 50.32074 | -0.3300128 | 49.31043
0.2403334 | 50.32928 | -0.3343681 | 50.95608
0.2436667 | 50.33798 | -0.3375704 | 49.10731
0.247 | 50.34697 | -0.3419384 | 50.94766
0.2503333 | 50.35517 | -0.3491576 | 49.13718
0.2536666 | 50.36406 | -0.3598094 | 50.9478
0.257 | 50.37198 | -0.367073 | 49.75641
0.2603333 | 50.38 | -0.3703072 | 50.6912
0.2636666 | 50.38945 | -0.3726774 | 50.0573
0.267 | 50.3978 | -0.3760867 | 50.102
0.2703333 | 50.40644 | -0.3822145 | 50.06067
0.2736666 | 50.41545 | -0.3901308 | 49.92852
0.277 | 50.42346 | -0.3966384 | 50.2485
0.2803333 | 50.43228 | -0.4020131 | 49.89657
0.2836666 | 50.4416 | -0.404696 | 50.88547
0.287 | 50.44925 | -0.4084756 | 49.8659
0.2903333 | 50.45876 | -0.4139509 | 51.44298
0.2936666 | 50.46764 | -0.4194019 | 49.29184
0.297 | 50.47653 | -0.4265111 | 50.97835
0.3003333 | 50.48555 | -0.4316133 | 49.18287
0.3036666 | 50.49354 | -0.434636 | 51.0022
0.307 | 50.50302 | -0.4375481 | 49.16697
0.3103333 | 50.51232 | -0.441842 | 50.91468
0.3136666 | 50.52116 | -0.4460996 | 49.76428
0.317 | 50.53041 | -0.4513624 | 50.71882
0.3203333 | 50.53988 | -0.4568706 | 50.08946
0.3236666 | 50.54928 | -0.4622383 | 49.96038
0.327 | 50.55766 | -0.4677228 | 50.12324
0.3303334 | 50.56665 | -0.4725422 | 49.9452
0.3336667 | 50.57529 | -0.4761006 | 50.25244
0.337 | 50.58453 | -0.4788477 | 49.88232
0.3403333 | 50.5939 | -0.4820958 | 50.98341
0.3436667 | 50.60339 | -0.4885498 | 49.8036
0.347 | 50.61234 | -0.496928 | 51.38392
0.3503333 | 50.62092 | -0.5026741 | 49.29512
0.3536666 | 50.63058 | -0.5060953 | 50.83764
0.357 | 50.63944 | -0.5078166 | 49.09181
0.3603333 | 50.64864 | -0.5094586 | 50.973
0.3636666 | 50.65808 | -0.5126722 | 49.2484
0.367 | 50.66783 | -0.5183941 | 50.90937
0.3703333 | 50.67684 | -0.523293 | 49.79684
0.3736667 | 50.68512 | -0.5264734 | 50.65706
0.377 | 50.6947 | -0.530059 | 50.15624
0.3803334 | 50.70451 | -0.5330674 | 49.95328
0.3836667 | 50.71336 | -0.5369082 | 50.03188
0.387 | 50.72244 | -0.5404822 | 49.94547
0.3903334 | 50.7318 | -0.5437063 | 50.2211
0.3936667 | 50.74154 | -0.5465899 | 49.86687
0.397 | 50.7509 | -0.5501509 | 50.93662
0.4003334 | 50.75965 | -0.553294 | 49.79202
0.4036667 | 50.7695 | -0.556511 | 51.32184
0.407 | 50.77822 | -0.5589488 | 49.2805
0.4103333 | 50.78814 | -0.5606982 | 50.91022
0.4136667 | 50.7984 | -0.56318 | 49.0766
0.417 | 50.8079 | -0.5670317 | 50.8858
0.4203333 | 50.81662 | -0.5715004 | 49.23223
0.4236667 | 50.82616 | -0.5765649 | 50.98056
0.427 | 50.83556 | -0.580357 | 49.60959
0.4303333 | 50.8448 | -0.5824654 | 50.44434
0.4336666 | 50.85336 | -0.5841781 | 50.06075
0.437 | 50.86404 | -0.5867622 | 49.97708
0.4403334 | 50.87388 | -0.5898476 | 50.0634
0.4436667 | 50.88303 | -0.5930949 | 49.93771
0.447 | 50.89246 | -0.5957422 | 50.6544
0.4503334 | 50.90164 | -0.5974662 | 50.04347
0.4536667 | 50.91162 | -0.5993336 | 51.03161
0.457 | 50.92136 | -0.6023748 | 49.70525
0.4603333 | 50.93106 | -0.6061031 | 51.28987
0.4636667 | 50.9397 | -0.6092192 | 49.24974
0.467 | 50.94939 | -0.611282 | 50.94267
0.4703333 | 50.9595 | -0.6134496 | 49.06241
0.4736667 | 50.9691 | -0.6161332 | 50.92688
0.477 | 50.97833 | -0.6196796 | 49.6951
0.4803333 | 50.9875 | -0.6222239 | 50.97959
0.4836666 | 50.99734 | -0.6238068 | 49.67509
0.487 | 51.00766 | -0.6246382 | 50.19119
0.4903333 | 51.01781 | -0.6254752 | 50.15926
0.4936666 | 51.02653 | -0.6275669 | 49.9779
0.497 | 51.03644 | -0.630834 | 50.09854
0.5003334 | 51.04539 | -0.6333069 | 49.93085
0.5036667 | 51.05596 | -0.6353912 | 50.65504
0.507 | 51.06507 | -0.6371855 | 50.05178
0.5103333 | 51.07494 | -0.6387675 | 51.08018
0.5136667 | 51.08391 | -0.6403858 | 49.4076
0.517 | 51.09414 | -0.642056 | 50.95851
0.5203333 | 51.104 | -0.6435729 | 49.189
0.5236667 | 51.11367 | -0.6454242 | 50.92781
0.527 | 51.12258 | -0.6477908 | 49.0793
0.5303332 | 51.13292 | -0.6499347 | 50.98239
0.5336666 | 51.14242 | -0.6515294 | 49.71872
0.537 | 51.15188 | -0.6531446 | 50.87256
0.5403332 | 51.16216 | -0.6543853 | 49.99834
0.5436666 | 51.17174 | -0.6554034 | 50.0647
0.547 | 51.18116 | -0.6566901 | 50.15994
0.5503332 | 51.19123 | -0.6589936 | 49.95432
0.5536666 | 51.20062 | -0.6614189 | 50.12948
0.557 | 51.20965 | -0.6633053 | 49.91502
0.5603332 | 51.22026 | -0.6645734 | 50.8118
0.5636668 | 51.23038 | -0.665205 | 49.92637
0.567 | 51.23976 | -0.6664293 | 51.38726
0.5703334 | 51.25 | -0.6686062 | 49.37578
0.5736668 | 51.25922 | -0.670479 | 50.97454
0.577 | 51.26864 | -0.6721254 | 49.14113
0.5803332 | 51.27822 | -0.6732921 | 50.93412
0.5836668 | 51.28788 | -0.6740332 | 49.10855
0.587 | 51.29752 | -0.674888 | 50.98194
0.5903334 | 51.30813 | -0.6762256 | 49.77328
0.5936666 | 51.3183 | -0.6777478 | 50.7172
0.597 | 51.32724 | -0.6792484 | 50.12718
0.6003332 | 51.33661 | -0.6805599 | 49.9387
0.6036668 | 51.34636 | -0.6818638 | 50.09732
0.607 | 51.35574 | -0.6834426 | 49.91513
0.6103332 | 51.36594 | -0.6853182 | 50.38104
0.6136666 | 51.37569 | -0.6863412 | 49.86772
0.617 | 51.38502 | -0.6867441 | 51.01687
0.6203332 | 51.39598 | -0.6870216 | 49.76467
0.6236668 | 51.40571 | -0.6875348 | 51.41817
0.627 | 51.41511 | -0.6888116 | 49.2187
0.6303334 | 51.42528 | -0.6905542 | 50.92653
0.6336668 | 51.43433 | -0.6915455 | 49.0934
0.637 | 51.44414 | -0.6919314 | 50.95806
0.6403334 | 51.4547 | -0.6924304 | 49.2021
0.6436668 | 51.46392 | -0.6934612 | 50.96578
0.647 | 51.47402 | -0.6952102 | 49.65933
0.6503332 | 51.48394 | -0.6966968 | 50.1991
0.6536668 | 51.49324 | -0.6977281 | 50.09564
0.657 | 51.50386 | -0.6981479 | 49.93072
0.6603332 | 51.5125 | -0.6985584 | 50.09772
0.6636668 | 51.52248 | -0.6992012 | 49.92337
0.667 | 51.53339 | -0.7002606 | 50.6566
0.6703332 | 51.54246 | -0.700824 | 50.044
0.6736668 | 51.55234 | -0.7012462 | 51.04928
0.677 | 51.5633 | -0.7016491 | 49.34494
0.6803332 | 51.57205 | -0.7021358 | 50.97428
0.6836668 | 51.58182 | -0.7030128 | 49.2044
0.687 | 51.59163 | -0.7040806 | 50.95175
0.6903334 | 51.60216 | -0.7045429 | 49.12591
0.6936668 | 51.61191 | -0.7048528 | 50.99141
0.697 | 51.622 | -0.705243 | 49.75094
0.7003332 | 51.63226 | -0.7059714 | 50.84209
0.7036668 | 51.64129 | -0.70689 | 50.03295
0.707 | 51.65043 | -0.7076984 | 50.03393
0.7103332 | 51.662 | -0.708265 | 50.03613
0.7136668 | 51.67156 | -0.7086299 | 49.9634
0.717 | 51.68064 | -0.7092256 | 50.259
0.7203332 | 51.69126 | -0.7100461 | 49.9005
0.7236668 | 51.70074 | -0.7107732 | 50.92496
0.727 | 51.71052 | -0.7114381 | 49.44028
0.7303332 | 51.72015 | -0.7118895 | 51.39026
0.7336668 | 51.7303 | -0.712287 | 49.3309
0.737 | 51.74055 | -0.7128 | 50.87347
0.7403332 | 51.75022 | -0.713372 | 49.11204
0.7436668 | 51.75951 | -0.7139991 | 51.0168
0.747 | 51.76924 | -0.7145834 | 49.28395
0.7503332 | 51.77965 | -0.7150128 | 50.91309
0.7536668 | 51.78922 | -0.7154358 | 49.84659
0.757 | 51.79918 | -0.7158668 | 50.32367
0.7603332 | 51.80924 | -0.7162998 | 50.09902
0.7636668 | 51.8182 | -0.7167184 | 49.94834
0.767 | 51.8288 | -0.7171411 | 50.13462
0.7703332 | 51.83878 | -0.7176355 | 49.96409
0.7736668 | 51.8493 | -0.7182312 | 50.70634
0.777 | 51.85875 | -0.7189429 | 50.0173
0.7803332 | 51.86854 | -0.7195328 | 51.42408
0.7836668 | 51.87873 | -0.7199776 | 49.37903
0.787 | 51.88863 | -0.7204102 | 50.92902
0.7903332 | 51.89882 | -0.7208676 | 49.25408
0.7936668 | 51.90822 | -0.7213181 | 50.9463
0.797 | 51.91764 | -0.7217621 | 49.14525
0.8003332 | 51.92824 | -0.7221915 | 50.97059
0.8036668 | 51.93774 | -0.7226206 | 49.75262
0.807 | 51.94838 | -0.723063 | 50.87631
0.8103332 | 51.95798 | -0.7235255 | 50.00537
0.8136668 | 51.96736 | -0.7242665 | 50.00385
0.817 | 51.97712 | -0.7250342 | 50.10372
0.8203334 | 51.98688 | -0.7254718 | 49.95661
0.8236668 | 51.99708 | -0.7258902 | 50.2292
0.827 | 52.00754 | -0.7262824 | 49.9094
0.8303332 | 52.01726 | -0.7267011 | 50.9423
0.8336668 | 52.02716 | -0.7271645 | 49.762
0.837 | 52.03722 | -0.7276309 | 51.39314
0.8403334 | 52.04666 | -0.7281039 | 49.30148
0.8436668 | 52.05698 | -0.7285464 | 50.92283
0.8470001 | 52.06724 | -0.7289906 | 49.09933
0.8503332 | 52.07718 | -0.7294141 | 51.043
0.8536668 | 52.08711 | -0.7298334 | 49.71367
0.857 | 52.09746 | -0.7302756 | 50.96072
0.8603332 | 52.10728 | -0.7307166 | 49.64898
0.8636666 | 52.117 | -0.731164 | 50.14594
0.867 | 52.1275 | -0.7316079 | 50.16528
0.8703332 | 52.13634 | -0.7320728 | 49.96442
0.8736668 | 52.14784 | -0.7325938 | 50.19861
0.877 | 52.15662 | -0.7331243 | 49.91726
0.8803332 | 52.16538 | -0.7336109 | 50.7536
0.8836666 | 52.17617 | -0.7340756 | 49.96658
0.887 | 52.18568 | -0.7345361 | 51.42467
0.8903332 | 52.19616 | -0.7350063 | 49.36408
0.8936668 | 52.20588 | -0.7354636 | 50.95402
0.897 | 52.2152 | -0.7358891 | 49.17703
0.9003332 | 52.22541 | -0.7363219 | 50.93933
0.9036666 | 52.23564 | -0.7367832 | 49.20783
0.9070001 | 52.24511 | -0.7372412 | 50.93882
0.9103334 | 52.25474 | -0.737685 | 49.77632
0.9136668 | 52.26474 | -0.7381032 | 50.70669
0.917 | 52.27494 | -0.7384862 | 51.71377
0.9203334 | 52.28464 | -0.7388644 | 49.69828
0.9236668 | 52.29481 | -0.7392645 | 50.92058
0.9270001 | 52.30556 | -0.7396803 | 50.06964
0.9303332 | 52.31548 | -0.7401065 | 50.1077
0.9336668 | 52.32568 | -0.7405128 | 50.10626
0.9370001 | 52.3358 | -0.740902 | 49.94204
0.9403334 | 52.34522 | -0.7413264 | 50.23246
0.9436668 | 52.35519 | -0.741764 | 49.91068
0.9470001 | 52.3645 | -0.7421972 | 50.86504
0.9503334 | 52.37504 | -0.7426078 | 49.8765
0.9536668 | 52.38555 | -0.743002 | 51.36285
0.957 | 52.39532 | -0.7434141 | 49.31842
0.9603332 | 52.40461 | -0.7439042 | 50.94756
0.9636668 | 52.41502 | -0.744395 | 49.14556
0.967 | 52.42444 | -0.7448452 | 50.95482
0.9703332 | 52.43491 | -0.7452588 | 49.30127
0.9736668 | 52.4444 | -0.7456366 | 50.81144
0.9770001 | 52.45441 | -0.7459958 | 49.66354
0.9803332 | 52.46452 | -0.746397 | 50.18575
0.9836666 | 52.47484 | -0.7467841 | 50.07074
0.987 | 52.48382 | -0.7471778 | 49.96454
0.9903334 | 52.49445 | -0.7475692 | 50.10476
0.9936668 | 52.50424 | -0.7479516 | 49.90166
0.997 | 52.51386 | -0.7483657 | 50.7546
1.000333 | 52.52388 | -0.748796 | 49.99024
1.003667 | 52.53359 | -0.7492261 | 51.39352
1.007 | 52.54371 | -0.7496049 | 49.34903
1.010333 | 52.55359 | -0.7499335 | 50.91441
1.013667 | 52.56406 | -0.75025 | 49.19346
1.017 | 52.5735 | -0.7505914 | 50.99553
1.020333 | 52.58332 | -0.7509546 | 49.16164
1.023666 | 52.5939 | -0.7513409 | 50.96344
1.027 | 52.604 | -0.7517003 | 49.79258
1.030333 | 52.614 | -0.7520361 | 50.63489
1.033667 | 52.62326 | -0.7523422 | 50.19796
1.037 | 52.63359 | -0.7526592 | 49.99669
1.040333 | 52.64442 | -0.7529852 | 50.04194
1.043667 | 52.65331 | -0.753347 | 49.9259
1.047 | 52.6637 | -0.7537285 | 50.75748
1.050334 | 52.67396 | -0.7540931 | 50.02978
1.053667 | 52.6834 | -0.75443 | 51.08693
1.057 | 52.6937 | -0.7547579 | 49.67136
1.060334 | 52.70379 | -0.7550742 | 51.09653
1.063667 | 52.71353 | -0.755405 | 49.17824
1.067 | 52.72368 | -0.7557665 | 51.00382
1.070334 | 52.73376 | -0.756139 | 49.19351
1.073667 | 52.74268 | -0.756531 | 50.86864
1.077 | 52.75299 | -0.7569074 | 49.77684
1.080334 | 52.76319 | -0.757229 | 50.81687
1.083667 | 52.77214 | -0.7575174 | 50.16422
1.087 | 52.7829 | -0.757788 | 49.99622
1.090334 | 52.7934 | -0.7580905 | 50.07256
1.093667 | 52.80282 | -0.7584121 | 49.94903
1.097 | 52.8128 | -0.7587451 | 50.3553
1.100334 | 52.8232 | -0.7590751 | 49.8784
1.103667 | 52.83252 | -0.7593706 | 51.03804
1.107 | 52.84228 | -0.759636 | 49.44321
1.110334 | 52.85232 | -0.7599226 | 51.05746
1.113666 | 52.8628 | -0.7601868 | 49.17757
1.117 | 52.87232 | -0.7604056 | 50.9394
1.120333 | 52.88336 | -0.7605586 | 49.06812
1.123667 | 52.8932 | -0.7606925 | 50.9476
1.127 | 52.903 | -0.7608484 | 49.76856
1.130334 | 52.91378 | -0.7610635 | 50.80604
1.133666 | 52.9228 | -0.7612607 | 50.06978
1.137 | 52.93321 | -0.7614478 | 50.03608
1.140333 | 52.94376 | -0.7616645 | 50.10548
1.143667 | 52.9533 | -0.761918 | 49.93366
1.147 | 52.96257 | -0.7621931 | 50.35676
1.150334 | 52.97234 | -0.7624585 | 49.91012
1.153666 | 52.98153 | -0.7626628 | 51.00698
1.157 | 52.99296 | -0.7628943 | 49.69915
1.160334 | 53.00226 | -0.7631575 | 51.36328
1.163667 | 53.01236 | -0.7634063 | 49.28647
1.167 | 53.02247 | -0.7636212 | 50.8839
1.170334 | 53.03266 | -0.7638108 | 49.08316
1.173667 | 53.04258 | -0.764041 | 50.92316
1.177 | 53.05218 | -0.7642722 | 49.72911
1.180334 | 53.0619 | -0.7644775 | 50.88718
1.183667 | 53.07278 | -0.7646661 | 50.00478
1.187 | 53.08297 | -0.7649278 | 50.03508
1.190334 | 53.0933 | -0.7652088 | 50.10297
1.193667 | 53.10123 | -0.765499 | 49.93272
1.197 | 53.11264 | -0.7657442 | 50.25824
1.200334 | 53.12216 | -0.76595 | 49.90866
1.203667 | 53.13301 | -0.7661444 | 51.01991
1.207 | 53.14213 | -0.7663894 | 49.44076
1.210334 | 53.15191 | -0.7667014 | 50.97564
1.213667 | 53.16166 | -0.7670218 | 49.22204
1.217 | 53.17207 | -0.7672964 | 50.96133
1.220333 | 53.181 | -0.7675244 | 49.08139
1.223667 | 53.192 | -0.7676889 | 50.98574
1.227 | 53.20166 | -0.7678598 | 49.74374
1.230334 | 53.21199 | -0.7680639 | 50.79959
1.233666 | 53.22183 | -0.7682978 | 50.06559
1.237 | 53.232 | -0.7685926 | 50.04257
1.240334 | 53.24205 | -0.7688628 | 50.1011
1.243667 | 53.25134 | -0.7690697 | 49.96375
1.247 | 53.26248 | -0.7692349 | 50.19546
1.250334 | 53.27212 | -0.7693843 | 49.8854
1.253667 | 53.28265 | -0.7695436 | 50.98907
1.257 | 53.2917 | -0.76969 | 49.74984
1.260333 | 53.30152 | -0.769838 | 51.36012
1.263666 | 53.31241 | -0.77005 | 49.26998
1.267 | 53.3217 | -0.770282 | 50.87478
1.270333 | 53.33137 | -0.770514 | 49.11356
1.273666 | 53.34169 | -0.7707982 | 51.03387
1.277 | 53.35145 | -0.771109 | 49.74432
1.280334 | 53.36101 | -0.771408 | 50.83285
1.283667 | 53.3717 | -0.7716821 | 50.06941
1.287 | 53.38113 | -0.7719638 | 49.9884
1.290334 | 53.39202 | -0.7722481 | 50.04078
1.293667 | 53.40115 | -0.7725106 | 49.96478
1.297 | 53.41063 | -0.7727661 | 50.32574
1.300334 | 53.42184 | -0.7729685 | 49.88662
1.303667 | 53.43087 | -0.773128 | 51.02322
1.307 | 53.44172 | -0.7732288 | 49.75036
1.310334 | 53.45114 | -0.7733512 | 51.29988
1.313667 | 53.46114 | -0.7735282 | 49.23969
1.317 | 53.4707 | -0.773687 | 50.95554
1.320334 | 53.48046 | -0.7738579 | 49.09877
1.323667 | 53.49172 | -0.7740111 | 50.89951
1.327 | 53.50066 | -0.774145 | 49.74484
1.330333 | 53.51129 | -0.7742905 | 50.83164
1.333667 | 53.52139 | -0.7744363 | 50.16321
1.337 | 53.53156 | -0.77459 | 49.98772
1.340334 | 53.54108 | -0.7747989 | 50.07024
1.343667 | 53.55098 | -0.7749936 | 49.94843
1.347 | 53.56068 | -0.7751798 | 50.35252
1.350333 | 53.57088 | -0.7753246 | 49.90071
1.353667 | 53.58042 | -0.7754655 | 50.97168
1.357 | 53.59059 | -0.7756195 | 49.6589
1.360334 | 53.60056 | -0.7757974 | 51.07553
1.363667 | 53.61036 | -0.775936 | 49.23744
1.367 | 53.62016 | -0.776029 | 50.9376
1.370333 | 53.63019 | -0.776126 | 49.08108
1.373667 | 53.6409 | -0.7762222 | 50.98517
1.377 | 53.65088 | -0.7763326 | 49.75958
1.380333 | 53.6608 | -0.7764993 | 50.71198
1.383667 | 53.67082 | -0.7766762 | 50.03606
1.387 | 53.6809 | -0.7768528 | 49.96372
1.390333 | 53.6904 | -0.7770205 | 50.133
1.393667 | 53.7004 | -0.7771678 | 49.94015
1.397 | 53.7094 | -0.777291 | 50.69024
1.400333 | 53.7199 | -0.777448 | 50.02894
1.403666 | 53.73092 | -0.7776218 | 51.39154
1.407 | 53.73981 | -0.7777515 | 49.44119
1.410334 | 53.7496 | -0.7778821 | 50.99257
1.413667 | 53.76019 | -0.7780084 | 49.15859
1.417 | 53.7705 | -0.7781254 | 50.92904
1.420334 | 53.78014 | -0.7782356 | 49.1115
1.423667 | 53.79011 | -0.7783555 | 50.95219
1.427 | 53.80015 | -0.778496 | 49.79084
1.430333 | 53.8097 | -0.7786392 | 50.66419
1.433667 | 53.81928 | -0.7787482 | 50.0982
1.437 | 53.83004 | -0.778804 | 49.95552
1.440334 | 53.84012 | -0.7788839 | 50.13283
1.443667 | 53.8503 | -0.7790199 | 49.9162
1.447 | 53.85966 | -0.7792066 | 50.75267
1.450334 | 53.869 | -0.7793908 | 50.01335
1.453667 | 53.8792 | -0.7795132 | 51.3591
1.457 | 53.88978 | -0.7796136 | 49.34696
1.460334 | 53.89976 | -0.779725 | 51.07162
1.463667 | 53.90932 | -0.779818 | 49.19094
1.467 | 53.91982 | -0.7799305 | 50.91391
1.470333 | 53.92982 | -0.7800537 | 49.1749
1.473667 | 53.9395 | -0.7801801 | 50.92166
1.477 | 53.9492 | -0.7803451 | 49.84676
1.480333 | 53.95924 | -0.7804825 | 50.34
1.483667 | 53.96899 | -0.7805784 | 50.1331
1.487 | 53.97907 | -0.780668 | 49.95641
1.490334 | 53.98918 | -0.7807218 | 50.16639
1.493667 | 53.9987 | -0.7807884 | 49.91715
1.497 | 54.00921 | -0.7808634 | 50.8958
1.500333 | 54.01984 | -0.7809362 | 49.884
1.503667 | 54.02872 | -0.7810314 | 51.42441
1.507 | 54.03878 | -0.7811762 | 49.27017
1.510333 | 54.04895 | -0.781332 | 50.87494
1.513667 | 54.05882 | -0.7814337 | 49.08166
1.517 | 54.06844 | -0.7815019 | 50.95343
1.520333 | 54.07898 | -0.7815547 | 49.25263
1.523666 | 54.08936 | -0.7816162 | 50.8332
1.527 | 54.09892 | -0.7817103 | 50.03374
1.530334 | 54.10932 | -0.781824 | 50.12884
1.533667 | 54.11862 | -0.7819005 | 50.10024
1.537 | 54.12868 | -0.7819928 | 49.94741
1.540334 | 54.13965 | -0.782095 | 50.1626
1.543667 | 54.1489 | -0.7821876 | 49.90026
1.547 | 54.15869 | -0.7823062 | 50.98611
1.550334 | 54.16926 | -0.7824331 | 49.43868
1.553667 | 54.17908 | -0.7825512 | 51.29258
1.557 | 54.18787 | -0.7826505 | 49.25102
1.560334 | 54.19853 | -0.7827612 | 50.92788
1.563667 | 54.20913 | -0.7828704 | 49.06437
1.567 | 54.2185 | -0.7829846 | 50.992
1.570334 | 54.2282 | -0.7831282 | 49.72744
1.573667 | 54.23779 | -0.7832476 | 50.80597
1.577 | 54.24818 | -0.783356 | 50.12846
1.580333 | 54.258 | -0.7834695 | 49.97936
1.583667 | 54.26813 | -0.783587 | 50.13269
1.587 | 54.2775 | -0.7836804 | 49.94003
1.590334 | 54.2881 | -0.783783 | 50.7223
1.593667 | 54.29858 | -0.7838978 | 50.06021
1.597 | 54.3084 | -0.7840228 | 51.29688
1.600334 | 54.31839 | -0.7841696 | 49.44179
1.603667 | 54.32801 | -0.7843424 | 50.99309
1.607 | 54.33818 | -0.7844962 | 49.2384
1.610333 | 54.3482 | -0.7846332 | 50.98611
1.613667 | 54.35784 | -0.7847582 | 49.17516
1.617 | 54.36658 | -0.784863 | 50.98562
1.620333 | 54.37829 | -0.7849585 | 49.7677
1.623666 | 54.38824 | -0.7850613 | 50.66078
1.627 | 54.39828 | -0.7851553 | 50.0372
1.630333 | 54.40762 | -0.7852711 | 49.99541
1.633667 | 54.41796 | -0.7853616 | 50.1973
1.637 | 54.4275 | -0.7854454 | 49.91672
1.640334 | 54.43812 | -0.7855512 | 50.83207
1.643667 | 54.4478 | -0.7856814 | 49.97812
1.647 | 54.45797 | -0.7857978 | 51.39278
1.650333 | 54.46672 | -0.7858704 | 49.36404
1.653667 | 54.47774 | -0.7859466 | 50.8751
1.657 | 54.48798 | -0.7860086 | 49.09846
1.660334 | 54.49668 | -0.7860641 | 50.96248
1.663667 | 54.50748 | -0.7861182 | 49.69788
1.667 | 54.51701 | -0.78614 | 50.91998
1.670334 | 54.5274 | -0.7861762 | 49.61797
1.673667 | 54.5373 | -0.7862634 | 50.09903
1.677 | 54.54703 | -0.786355 | 50.10343
1.680333 | 54.55748 | -0.7864447 | 49.98102
1.683667 | 54.56734 | -0.7865175 | 50.23289
1.687 | 54.5773 | -0.7865958 | 49.90246
1.690334 | 54.5875 | -0.7866718 | 50.95974
1.693667 | 54.5975 | -0.786744 | 49.7741
1.697 | 54.60662 | -0.7867911 | 51.3649
1.700334 | 54.61824 | -0.7868026 | 49.21037
1.703667 | 54.62745 | -0.786793 | 50.94164
1.707 | 54.63696 | -0.7867718 | 49.17896
1.710333 | 54.6474 | -0.7867144 | 50.98883
1.713667 | 54.65737 | -0.786637 | 49.75331
1.717 | 54.66757 | -0.7865879 | 50.76612
1.720333 | 54.67789 | -0.7865818 | 50.0396
1.723667 | 54.68776 | -0.7866368 | 49.98892
1.727 | 54.6968 | -0.7866741 | 50.10672
1.730333 | 54.70734 | -0.7866506 | 49.94206
1.733667 | 54.71701 | -0.7866028 | 50.7415
1.737 | 54.72754 | -0.7865766 | 50.03384
1.740334 | 54.7384 | -0.7866268 | 51.46013
1.743667 | 54.74786 | -0.786706 | 49.39796
1.747 | 54.75703 | -0.7867179 | 50.92452
1.750334 | 54.76782 | -0.7866722 | 49.17918
1.753667 | 54.77703 | -0.7866138 | 50.89353
1.757 | 54.7874 | -0.7865765 | 49.17861
1.760333 | 54.7977 | -0.7865999 | 50.90835
1.763666 | 54.80748 | -0.7866175 | 49.68188
1.767 | 54.81768 | -0.7866059 | 50.18689
1.770333 | 54.82776 | -0.7866061 | 50.07473
1.773666 | 54.83739 | -0.7866479 | 49.92646
1.777 | 54.8471 | -0.7867275 | 50.20089
1.780333 | 54.85684 | -0.78679 | 49.91022
1.783667 | 54.86682 | -0.7867874 | 50.91266
1.787 | 54.87713 | -0.7867739 | 49.8333
1.790334 | 54.88743 | -0.7867563 | 51.29981
1.793667 | 54.89698 | -0.786789 | 49.31898
1.797 | 54.90705 | -0.7868216 | 50.8855
1.800334 | 54.91692 | -0.7868208 | 49.06938
1.803667 | 54.92746 | -0.7868056 | 50.9483
1.807 | 54.93666 | -0.7868336 | 49.76134
1.810334 | 54.94699 | -0.7869038 | 50.81029
1.813667 | 54.95671 | -0.7869778 | 50.07309
1.817 | 54.96668 | -0.7870312 | 49.93464
1.820333 | 54.97779 | -0.7870376 | 50.1394
1.823667 | 54.98672 | -0.7870051 | 49.91893
1.827 | 54.9969 | -0.7870076 | 50.6792
1.830333 | 55.00668 | -0.7870062 | 50.06497
1.833667 | 55.01688 | -0.7869749 | 51.42815
1.837 | 55.0278 | -0.7869019 | 49.44482
1.840334 | 55.03748 | -0.7868376 | 50.97965
1.843667 | 55.04802 | -0.7868556 | 49.21021
1.847 | 55.05761 | -0.7869266 | 50.97234
1.850334 | 55.06652 | -0.7870132 | 49.13096
1.853667 | 55.0771 | -0.7870416 | 50.96353
1.857 | 55.0864 | -0.7870625 | 49.66562
1.860334 | 55.09752 | -0.7871222 | 50.11536
1.863667 | 55.10676 | -0.7872168 | 50.07163
1.867 | 55.11695 | -0.7872986 | 49.97281
1.870334 | 55.12676 | -0.7873486 | 50.13608
1.873667 | 55.13656 | -0.787362 | 49.92566
1.877 | 55.14702 | -0.7873731 | 50.92735
1.880333 | 55.15676 | -0.7873974 | 49.80546
1.883667 | 55.16717 | -0.7874538 | 51.10761
1.887 | 55.17754 | -0.7874989 | 49.25562
1.890334 | 55.18702 | -0.7875772 | 50.91613
1.893667 | 55.19674 | -0.7876539 | 49.14609
1.897 | 55.20665 | -0.7877202 | 50.94039
1.900334 | 55.21738 | -0.787765 | 49.74554
1.903667 | 55.22699 | -0.7878457 | 50.70708
1.907 | 55.23725 | -0.787946 | 50.04066
1.910334 | 55.24629 | -0.7880548 | 49.9812
1.913667 | 55.25626 | -0.788202 | 50.04378
1.917 | 55.26698 | -0.788353 | 49.92631
1.920334 | 55.2764 | -0.7884682 | 50.81983
1.923667 | 55.2863 | -0.7885776 | 49.95933
1.927 | 55.29638 | -0.7886647 | 51.39609
1.930333 | 55.3062 | -0.7887705 | 49.30398
1.933667 | 55.317 | -0.7889306 | 50.89334
1.937 | 55.32617 | -0.789057 | 49.10086
1.940334 | 55.33532 | -0.7891147 | 50.98034
1.943667 | 55.3463 | -0.7891094 | 49.71433
1.947 | 55.35632 | -0.7890905 | 50.89764
1.950334 | 55.3666 | -0.789116 | 49.94418
1.953667 | 55.37686 | -0.7891821 | 50.05237
1.957 | 55.38662 | -0.789286 | 50.04392
1.960333 | 55.39641 | -0.789365 | 49.94992
1.963667 | 55.4064 | -0.7894038 | 50.42192
1.967 | 55.41645 | -0.789457 | 49.89524
1.970333 | 55.42674 | -0.7895188 | 51.07205
1.973667 | 55.43642 | -0.7895868 | 49.69148
1.977 | 55.44638 | -0.789639 | 51.0475
1.980333 | 55.45661 | -0.7896536 | 49.24089
1.983667 | 55.46534 | -0.7896069 | 50.92444
1.987 | 55.47625 | -0.7895458 | 49.19361
1.990334 | 55.48661 | -0.7894956 | 50.97984
1.993667 | 55.49659 | -0.7894672 | 49.58656
1.997 | 55.50626 | -0.7894485 | 50.20247
2.000334 | 55.51638 | -0.7894201 | 50.04086
2.003667 | 55.52675 | -0.7893982 | 49.9498
2.007 | 55.53648 | -0.7894088 | 50.13854
2.010333 | 55.5465 | -0.7894344 | 49.90264
2.013666 | 55.55664 | -0.7894288 | 50.91372
2.017 | 55.56634 | -0.7894038 | 49.81782
2.020333 | 55.577 | -0.7893493 | 51.42798
2.023666 | 55.5868 | -0.7893481 | 49.30391
2.027 | 55.59726 | -0.7893772 | 50.92519
2.030333 | 55.60549 | -0.7893834 | 49.1475
2.033667 | 55.61692 | -0.7893476 | 50.97284
2.037 | 55.62694 | -0.7893332 | 49.7771
2.040333 | 55.6369 | -0.7893452 | 50.77066
2.043667 | 55.64627 | -0.7894006 | 50.13603
2.047 | 55.65629 | -0.78945 | 49.96572
2.050333 | 55.6662 | -0.7894508 | 50.10635
2.053667 | 55.67691 | -0.7894306 | 49.92636
2.057 | 55.68635 | -0.7894109 | 50.74047
2.060333 | 55.69685 | -0.7894158 | 50.00257
2.063666 | 55.70664 | -0.7894324 | 51.46143
2.067 | 55.71664 | -0.7894892 | 49.27371
2.070333 | 55.72665 | -0.789543 | 50.92584
2.073666 | 55.73626 | -0.7895946 | 49.1018
2.077 | 55.74584 | -0.7896504 | 50.99748
2.080333 | 55.75605 | -0.7897026 | 49.70713
2.083667 | 55.76656 | -0.7897472 | 50.90254
2.087 | 55.77717 | -0.7897906 | 50.04118
2.090333 | 55.78603 | -0.7898431 | 49.99781
2.093667 | 55.79608 | -0.7899486 | 50.17178
2.097 | 55.80637 | -0.7900674 | 49.95794
2.100334 | 55.81587 | -0.790162 | 50.29455
2.103667 | 55.82563 | -0.7902669 | 49.87146
2.107 | 55.83671 | -0.7903828 | 51.3968
2.110334 | 55.84608 | -0.7904938 | 49.31976
2.113667 | 55.85566 | -0.790625 | 50.96301
2.117 | 55.86645 | -0.790703 | 49.14666
2.120334 | 55.87634 | -0.7907701 | 50.98787
2.123667 | 55.88648 | -0.7908344 | 49.27124
2.127 | 55.89582 | -0.790918 | 50.90777
2.130333 | 55.90582 | -0.7910092 | 49.72919
2.133667 | 55.91608 | -0.7910916 | 50.10762
2.137 | 55.92581 | -0.791148 | 50.0432
2.140334 | 55.93585 | -0.7911816 | 49.94992
2.143667 | 55.94539 | -0.7911726 | 50.26366
2.147 | 55.95531 | -0.7911328 | 49.895
2.150334 | 55.96609 | -0.7910972 | 51.0398
2.153667 | 55.97596 | -0.7910597 | 49.42938
2.157 | 55.9862 | -0.7910046 | 50.98748
2.160334 | 55.99649 | -0.7909301 | 49.1791
2.163667 | 56.00613 | -0.790852 | 50.98765
2.167 | 56.01629 | -0.7908216 | 49.14637
2.170334 | 56.02731 | -0.7908197 | 50.94007
2.173667 | 56.03651 | -0.7908288 | 49.8164
2.177 | 56.0465 | -0.7908326 | 50.35566
2.180333 | 56.05688 | -0.7908184 | 50.1676
2.183667 | 56.06676 | -0.790805 | 49.94954
2.187 | 56.07632 | -0.7907984 | 50.1683
2.190334 | 56.08678 | -0.7908308 | 49.89449
2.193667 | 56.09616 | -0.7908847 | 51.00774
2.197 | 56.10598 | -0.7909265 | 49.78534
2.200334 | 56.11638 | -0.7909675 | 51.42542
2.203667 | 56.1264 | -0.7909962 | 49.25512
2.207 | 56.13619 | -0.7910375 | 50.94762
2.210333 | 56.14621 | -0.7910757 | 49.17678
2.213667 | 56.15644 | -0.7911282 | 50.92186
2.217 | 56.1658 | -0.7911697 | 49.78371
2.220333 | 56.17646 | -0.7911966 | 50.39491
2.223667 | 56.18666 | -0.7912378 | 50.1318
2.227 | 56.19716 | -0.7913038 | 49.94832
2.230333 | 56.20656 | -0.7913929 | 50.13529
2.233667 | 56.2163 | -0.7915689 | 49.9017
2.237 | 56.22562 | -0.7917035 | 50.91209
2.240334 | 56.23611 | -0.7918322 | 49.86444
2.243667 | 56.2465 | -0.7919603 | 51.36152
2.247 | 56.25613 | -0.7920511 | 49.2549
2.250334 | 56.2657 | -0.792097 | 50.97908
2.253667 | 56.27566 | -0.7921666 | 49.08302
2.257 | 56.28665 | -0.7922362 | 50.95455
2.260333 | 56.29612 | -0.7923081 | 49.73696
2.263666 | 56.30652 | -0.7923845 | 50.74007
2.267 | 56.31605 | -0.7924353 | 50.19502
2.270333 | 56.32606 | -0.7924839 | 49.97197
2.273666 | 56.33649 | -0.7925374 | 50.10205
2.277 | 56.34646 | -0.7926108 | 49.9169
2.280333 | 56.35595 | -0.7926511 | 50.81628
2.283667 | 56.3663 | -0.7926288 | 49.89572
2.287 | 56.37647 | -0.7926118 | 51.3284
2.290333 | 56.38718 | -0.7925968 | 49.25406
2.293667 | 56.39582 | -0.7925988 | 50.93051
2.297 | 56.40637 | -0.7926212 | 49.0825
2.300333 | 56.4163 | -0.792627 | 51.03396
2.303667 | 56.42602 | -0.7925918 | 49.77576
2.307 | 56.43642 | -0.792553 | 50.67352
2.310333 | 56.44642 | -0.7925126 | 50.16364
2.313666 | 56.456 | -0.7925019 | 49.95642
2.317 | 56.46625 | -0.7924872 | 50.10262
2.320333 | 56.47568 | -0.7924376 | 49.90926
2.323666 | 56.4863 | -0.792414 | 50.84858
2.327 | 56.4965 | -0.7924332 | 49.91148
2.330333 | 56.50623 | -0.7924694 | 51.45484
2.333667 | 56.51566 | -0.7925395 | 49.23774
2.337 | 56.5264 | -0.7925672 | 50.95324
2.340333 | 56.53642 | -0.7925682 | 49.09708
2.343667 | 56.54656 | -0.7925832 | 50.97718
2.347 | 56.55536 | -0.792647 | 49.75966
2.350334 | 56.56606 | -0.7927678 | 50.79194
2.353667 | 56.57703 | -0.792926 | 50.10017
2.357 | 56.58585 | -0.7930368 | 49.97964
2.360334 | 56.59565 | -0.793131 | 50.103
2.363667 | 56.60652 | -0.7932263 | 49.90892
2.367 | 56.61665 | -0.793313 | 50.81648
2.370334 | 56.62615 | -0.7934245 | 49.95851
2.373667 | 56.63638 | -0.79352 | 51.4234
2.377 | 56.6459 | -0.7935874 | 49.25375
2.380333 | 56.6563 | -0.7936656 | 50.91474
2.383667 | 56.66618 | -0.793722 | 49.12898
2.387 | 56.67604 | -0.793772 | 51.01002
2.390334 | 56.6868 | -0.79375 | 49.71278
2.393667 | 56.69594 | -0.7936807 | 50.7364
2.397 | 56.70682 | -0.7936102 | 50.10188
2.400334 | 56.7163 | -0.7935872 | 49.97241
2.403667 | 56.72678 | -0.7935497 | 50.07206
2.407 | 56.7365 | -0.7935276 | 49.94094
2.410334 | 56.74746 | -0.793491 | 50.7695
2.413667 | 56.75599 | -0.7934888 | 49.96292
2.417 | 56.76668 | -0.7934929 | 51.48906
2.420334 | 56.77618 | -0.793518 | 49.27066
2.423667 | 56.78672 | -0.7935047 | 50.93935
2.427 | 56.79653 | -0.7935325 | 49.11447
2.430333 | 56.80688 | -0.7935718 | 50.9401
2.433667 | 56.81568 | -0.7936264 | 49.74532
2.437 | 56.82584 | -0.793679 | 50.8495
2.440334 | 56.83602 | -0.7937172 | 50.00776
2.443667 | 56.84613 | -0.7937561 | 50.01254
2.447 | 56.85656 | -0.7937934 | 50.13797
2.450334 | 56.86545 | -0.7938251 | 49.89481
2.453667 | 56.87642 | -0.7938515 | 50.88315
2.457 | 56.88586 | -0.7938384 | 49.92794
2.460333 | 56.89626 | -0.7938569 | 51.45969
2.463667 | 56.90635 | -0.7939114 | 49.32012
2.467 | 56.9162 | -0.7940121 | 50.98135
2.470333 | 56.92648 | -0.7941456 | 49.0701
2.473667 | 56.93645 | -0.7942732 | 50.98126
2.477 | 56.94594 | -0.7943272 | 49.77743
2.480333 | 56.95586 | -0.7943497 | 50.74011
2.483667 | 56.96596 | -0.7943942 | 50.1379
2.487 | 56.9762 | -0.7944824 | 49.96631
2.490334 | 56.9862 | -0.7946128 | 50.10876
2.493667 | 56.99678 | -0.7946945 | 49.91128
2.497 | 57.00562 | -0.7946847 | 50.85246
2.500334 | 57.01601 | -0.7946376 | 49.88118
2.503667 | 57.02686 | -0.794599 | 51.3671
2.507 | 57.03593 | -0.7945907 | 49.2121
2.510333 | 57.0459 | -0.7945889 | 50.8789
2.513666 | 57.05644 | -0.7945651 | 49.13476
2.517 | 57.06668 | -0.7944991 | 50.98287
2.520333 | 57.07605 | -0.7944306 | 49.73936
2.523666 | 57.08666 | -0.794416 | 50.729
2.527 | 57.09661 | -0.79444 | 50.14074
2.530333 | 57.10613 | -0.7944416 | 49.93606
2.533667 | 57.1163 | -0.7944293 | 50.17514
2.537 | 57.12626 | -0.794396 | 49.92826
2.540333 | 57.13709 | -0.7943743 | 50.90197
2.543667 | 57.14694 | -0.7943796 | 49.83842
2.547 | 57.15616 | -0.7944151 | 51.40058
2.550333 | 57.16701 | -0.7944335 | 49.24463
2.553667 | 57.17739 | -0.7944634 | 50.9756
2.557 | 57.18705 | -0.7945044 | 49.18176
2.560333 | 57.19729 | -0.7945689 | 51.00704
2.563666 | 57.20656 | -0.7946506 | 49.81066
2.567 | 57.21701 | -0.79473 | 50.5675
2.570333 | 57.22639 | -0.7948236 | 50.11078
2.573667 | 57.23658 | -0.7949351 | 49.95972
2.577 | 57.24676 | -0.7950376 | 50.23766
2.580333 | 57.2562 | -0.7951581 | 49.92888
2.583667 | 57.26648 | -0.7952637 | 50.9979
2.587 | 57.27627 | -0.7953744 | 49.41829
2.590333 | 57.2867 | -0.7955014 | 51.07887
2.593667 | 57.29546 | -0.7955762 | 49.18391
2.597 | 57.3057 | -0.7956166 | 50.93027
2.600333 | 57.3166 | -0.7955956 | 49.07529
2.603667 | 57.32688 | -0.7955132 | 50.92168
2.607 | 57.33618 | -0.7954132 | 49.62438
2.610334 | 57.34688 | -0.7952874 | 50.1504
2.613667 | 57.35611 | -0.7952122 | 50.1146
2.617 | 57.36736 | -0.7951774 | 49.97691
2.620334 | 57.37711 | -0.7951656 | 50.24223
2.623667 | 57.38652 | -0.7951785 | 49.92189
2.627 | 57.39648 | -0.7951732 | 51.03054
2.630333 | 57.4061 | -0.795157 | 49.68932
2.633667 | 57.41732 | -0.795172 | 51.03094
2.637 | 57.42756 | -0.7952158 | 49.1549
2.640333 | 57.43618 | -0.7952576 | 50.9789
2.643667 | 57.44634 | -0.7953108 | 49.24825
2.647 | 57.45614 | -0.7953374 | 50.93167
2.650333 | 57.46664 | -0.7953742 | 49.88424
2.653667 | 57.4767 | -0.7954597 | 50.18274
2.657 | 57.48695 | -0.7956084 | 50.08583
2.660334 | 57.49592 | -0.795846 | 49.96184
2.663667 | 57.50623 | -0.7960306 | 50.4325
2.667 | 57.51602 | -0.7961262 | 49.8915
2.670334 | 57.52652 | -0.796164 | 51.37683
2.673667 | 57.53565 | -0.7961969 | 49.42224
2.677 | 57.54602 | -0.7962541 | 50.97194
2.680333 | 57.55618 | -0.7963135 | 49.2195
2.683667 | 57.5661 | -0.7963624 | 50.94958
2.687 | 57.57681 | -0.7963905 | 49.29717
2.690333 | 57.58658 | -0.796334 | 50.8612
2.693667 | 57.59628 | -0.7962585 | 49.98912
2.697 | 57.60702 | -0.7961994 | 50.0178
2.700333 | 57.61638 | -0.7961268 | 49.99384
2.703667 | 57.62668 | -0.7961124 | 49.96267
2.707 | 57.63649 | -0.7961045 | 50.73572
2.710333 | 57.64652 | -0.7960697 | 50.02446
2.713667 | 57.65694 | -0.796072 | 51.47416
2.717 | 57.66705 | -0.7960712 | 49.3768
2.720333 | 57.6763 | -0.7960681 | 50.96538
2.723667 | 57.68714 | -0.7960888 | 49.12661
2.727 | 57.69666 | -0.7961204 | 50.91798
2.730333 | 57.70664 | -0.7961524 | 49.75879
2.733667 | 57.7166 | -0.7962329 | 50.83864
2.737 | 57.72688 | -0.7963164 | 50.11914
2.740333 | 57.73618 | -0.7963952 | 49.99463
2.743667 | 57.746 | -0.7964922 | 50.12121
2.747 | 57.75647 | -0.7965906 | 49.93976
2.750333 | 57.76611 | -0.7966926 | 50.78312
2.753667 | 57.77598 | -0.7967732 | 49.93454
2.757 | 57.78606 | -0.7968308 | 51.4751
2.760333 | 57.79653 | -0.7968564 | 49.33048
2.763666 | 57.8061 | -0.796846 | 50.9273
2.767 | 57.81646 | -0.7968487 | 49.17434
2.770333 | 57.82632 | -0.7968051 | 51.00635
2.773667 | 57.83691 | -0.7967361 | 49.79866
2.777 | 57.84674 | -0.7966834 | 50.6287
2.780333 | 57.85632 | -0.7966371 | 50.12015
2.783667 | 57.8658 | -0.7966006 | 49.98738
2.787 | 57.87715 | -0.7965884 | 50.21716
2.790333 | 57.88642 | -0.79656 | 49.90869
2.793667 | 57.89656 | -0.7965369 | 51.0207
2.797 | 57.90636 | -0.7965053 | 49.74988
2.800333 | 57.91662 | -0.7965051 | 51.38137
2.803667 | 57.92691 | -0.7965305 | 49.23785
2.807 | 57.93629 | -0.7965908 | 50.95976
2.810333 | 57.94568 | -0.7966458 | 49.17482
2.813666 | 57.95654 | -0.7966978 | 50.91088
2.817 | 57.96648 | -0.7967376 | 49.8705
2.820333 | 57.97708 | -0.7967603 | 50.20315
2.823667 | 57.98684 | -0.796818 | 50.02776
2.827 | 57.99688 | -0.7969174 | 49.97183
2.830333 | 58.00706 | -0.7970359 | 50.34422
2.833667 | 58.0171 | -0.7971768 | 49.88544
2.837 | 58.02563 | -0.7972887 | 51.38172
2.840333 | 58.03619 | -0.7973085 | 49.42559
2.843667 | 58.04674 | -0.7972947 | 51.00624
2.847 | 58.05746 | -0.7972674 | 49.17566
2.850333 | 58.06614 | -0.7972524 | 50.91202
2.853667 | 58.07676 | -0.7972818 | 49.69706
2.857 | 58.08632 | -0.797261 | 50.90303
2.860334 | 58.09566 | -0.797153 | 50.02406
2.863667 | 58.10664 | -0.7970468 | 50.00356
2.867 | 58.11695 | -0.7969726 | 50.12322
2.870334 | 58.12684 | -0.79698 | 49.9563
2.873667 | 58.13662 | -0.7970176 | 50.70624
2.877 | 58.14621 | -0.7970629 | 50.0096
2.880333 | 58.15676 | -0.797104 | 51.44554
2.883667 | 58.16636 | -0.7971314 | 49.33238
2.887 | 58.17632 | -0.7971497 | 50.92838
2.890333 | 58.18618 | -0.7971338 | 49.11324
2.893667 | 58.19676 | -0.797093 | 50.97554
2.897 | 58.2066 | -0.7970822 | 49.76728
2.900333 | 58.21704 | -0.7971187 | 50.70803
2.903667 | 58.22627 | -0.7971549 | 50.1516
2.907 | 58.23691 | -0.7972529 | 49.97143
2.910334 | 58.2475 | -0.797329 | 50.18484
2.913667 | 58.25542 | -0.7974006 | 49.9401
2.917 | 58.26668 | -0.7974995 | 50.95709
2.920334 | 58.27702 | -0.7976364 | 49.77341
2.923667 | 58.28711 | -0.797751 | 51.14291
2.927 | 58.29646 | -0.7978412 | 49.17484
2.930333 | 58.3062 | -0.7978442 | 50.99007
2.933667 | 58.31617 | -0.7978352 | 49.17382
2.937 | 58.32672 | -0.7978394 | 50.8944
2.940333 | 58.33641 | -0.7978407 | 49.5821
2.943667 | 58.34638 | -0.7977825 | 50.12904
2.947 | 58.35705 | -0.7977219 | 50.12156
2.950333 | 58.36698 | -0.797684 | 49.95589
2.953667 | 58.37638 | -0.7976972 | 50.37344
2.957 | 58.38606 | -0.7977172 | 49.90872
2.960333 | 58.3953 | -0.7977168 | 51.41272
2.963667 | 58.40716 | -0.7976834 | 49.44097
2.967 | 58.41612 | -0.7976363 | 50.9191
2.970333 | 58.42634 | -0.7976179 | 49.12822
2.973667 | 58.43674 | -0.7976308 | 50.96707
2.977 | 58.44676 | -0.7976365 | 49.7203
2.980333 | 58.45648 | -0.7976544 | 50.84338
2.983667 | 58.46606 | -0.797692 | 50.18309
2.987 | 58.4771 | -0.7977843 | 49.97175
2.990333 | 58.48621 | -0.7978855 | 50.15523
2.993667 | 58.49661 | -0.7980103 | 49.94821
2.997 | 58.50616 | -0.7980925 | 50.86456
3.000333 | 58.51598 | -0.7981434 | 49.93894
3.003667 | 58.52656 | -0.7981982 | 51.44576
3.007 | 58.53643 | -0.7982556 | 49.30104
3.010333 | 58.54636 | -0.79829 | 50.92806
3.013666 | 58.55578 | -0.7982858 | 49.12906
3.017 | 58.56592 | -0.798241 | 50.98367
3.020333 | 58.5765 | -0.7981849 | 49.76028
3.023667 | 58.58705 | -0.7981806 | 50.6178
3.027 | 58.59654 | -0.7981635 | 50.0594
3.030333 | 58.60608 | -0.7981534 | 49.96378
3.033667 | 58.61618 | -0.7981124 | 50.24853
3.037 | 58.62589 | -0.7980447 | 49.91666
3.040333 | 58.63708 | -0.7980299 | 51.14771
3.043667 | 58.64656 | -0.798012 | 49.44088
3.047 | 58.65699 | -0.7980126 | 51.01498
3.050333 | 58.6656 | -0.798028 | 49.19187
3.053667 | 58.67674 | -0.7980528 | 50.92034
3.057 | 58.68652 | -0.7981195 | 49.30076
3.060333 | 58.69701 | -0.7981901 | 50.81631
3.063666 | 58.70623 | -0.7982459 | 50.059
3.067 | 58.71685 | -0.798333 | 50.00428
3.070333 | 58.7262 | -0.7984272 | 50.09478
3.073667 | 58.73571 | -0.7985229 | 49.94136
3.077 | 58.74648 | -0.7985912 | 50.80248
3.080333 | 58.75566 | -0.7986331 | 49.9702
3.083667 | 58.76695 | -0.7986256 | 51.41415
3.087 | 58.7762 | -0.7986191 | 49.28574
3.090333 | 58.78664 | -0.7985845 | 50.95228
3.093667 | 58.79642 | -0.7985656 | 49.19164
3.097 | 58.80684 | -0.7984966 | 50.98264
3.100333 | 58.81547 | -0.7983995 | 49.77524
3.103667 | 58.82722 | -0.7983079 | 50.62497
3.107 | 58.83662 | -0.7982321 | 50.08983
3.110334 | 58.84649 | -0.798176 | 49.95594
3.113667 | 58.8568 | -0.7981439 | 50.18566
3.117 | 58.86748 | -0.7980996 | 49.901
3.120334 | 58.8764 | -0.7980907 | 51.08407
3.123667 | 58.88681 | -0.7981378 | 49.44109
3.127 | 58.89623 | -0.7981866 | 50.99792
3.130333 | 58.9054 | -0.7982031 | 49.17402
3.133667 | 58.91606 | -0.7982124 | 51.03789
3.137 | 58.92676 | -0.7982405 | 49.28293
3.140333 | 58.9366 | -0.7983451 | 50.85415
3.143667 | 58.9455 | -0.7984689 | 50.0859
3.147 | 58.9553 | -0.7985719 | 49.987
3.150333 | 58.96622 | -0.7986309 | 50.1205
3.153667 | 58.97578 | -0.7987025 | 49.93189
3.157 | 58.98597 | -0.798801 | 50.78369
3.160334 | 58.99497 | -0.7988309 | 49.94244
3.163667 | 59.00592 | -0.7987729 | 51.4128
3.167 | 59.01666 | -0.7986212 | 49.28476
3.170334 | 59.0261 | -0.7983761 | 50.98338
3.173667 | 59.03635 | -0.7983062 | 49.0969
3.177 | 59.04676 | -0.7982978 | 50.96708
3.180333 | 59.05625 | -0.7982678 | 49.79117
3.183667 | 59.06596 | -0.7982224 | 50.61722
3.187 | 59.07695 | -0.7981988 | 50.05824
3.190333 | 59.08589 | -0.7981646 | 49.97972
3.193667 | 59.09601 | -0.7981892 | 50.28013
3.197 | 59.10683 | -0.7982126 | 49.88532
3.200333 | 59.11566 | -0.7982124 | 51.09987
3.203667 | 59.12621 | -0.7982321 | 49.42566
3.207 | 59.13616 | -0.7982785 | 51.02231
3.210333 | 59.14593 | -0.79834 | 49.14417
3.213666 | 59.15521 | -0.7983981 | 51.00611
3.217 | 59.16506 | -0.7984412 | 49.71992
3.220334 | 59.176 | -0.7985068 | 50.93826
3.223667 | 59.18584 | -0.7985907 | 49.99212
3.227 | 59.19449 | -0.7986915 | 49.98708
3.230333 | 59.20508 | -0.7987665 | 50.12287
3.233667 | 59.21554 | -0.7987915 | 49.96376
3.237 | 59.22559 | -0.7987842 | 50.86301
3.240333 | 59.23597 | -0.7987756 | 49.90725
3.243667 | 59.24557 | -0.7987568 | 51.41254
3.247 | 59.25604 | -0.798688 | 49.2531
3.250333 | 59.26602 | -0.7985663 | 50.9193
3.253667 | 59.27636 | -0.798451 | 49.14338
3.257 | 59.28597 | -0.7983594 | 50.91091
3.260333 | 59.29602 | -0.7982798 | 49.807
3.263666 | 59.30543 | -0.7982344 | 50.30604
3.267 | 59.31568 | -0.7981725 | 50.1544
3.270333 | 59.32524 | -0.7981515 | 49.94813
3.273667 | 59.336 | -0.7982068 | 50.37439
3.277 | 59.34562 | -0.7982808 | 49.8853
3.280333 | 59.35557 | -0.7983218 | 51.47753
3.283667 | 59.3651 | -0.7983402 | 49.41039
3.287 | 59.37508 | -0.7983896 | 50.92007
3.290333 | 59.38532 | -0.7985053 | 49.19152
3.293666 | 59.39424 | -0.7986245 | 51.01584
3.297 | 59.4046 | -0.7986922 | 49.76806
3.300333 | 59.41521 | -0.7987186 | 50.78898
3.303667 | 59.42518 | -0.7987085 | 50.15418
3.307 | 59.4342 | -0.7987046 | 49.97242
3.310333 | 59.44515 | -0.7986708 | 50.15695
3.313666 | 59.45465 | -0.7985707 | 49.90217
3.317 | 59.46456 | -0.7984604 | 50.96002
3.320333 | 59.4753 | -0.798364 | 49.79761
3.323666 | 59.4844 | -0.7982935 | 51.08552
3.327 | 59.49511 | -0.7982724 | 49.19313
3.330333 | 59.50509 | -0.7982205 | 50.98426
3.333667 | 59.5146 | -0.7981488 | 49.20735
3.337 | 59.52489 | -0.7980829 | 50.94415
3.340333 | 59.5346 | -0.7980392 | 49.7109
3.343667 | 59.5447 | -0.79806 | 50.04335
3.347 | 59.55387 | -0.7981075 | 50.0935
3.350333 | 59.5636 | -0.7981082 | 49.99553
3.353667 | 59.57332 | -0.7981166 | 50.02797
3.357 | 59.58466 | -0.7981519 | 50.0942
3.360333 | 59.59472 | -0.7982107 | 49.9335
3.363667 | 59.60368 | -0.7982913 | 50.80334
3.367 | 59.61409 | -0.7983064 | 50.00228
3.370334 | 59.62337 | -0.798295 | 51.41613
3.373667 | 59.63379 | -0.7983035 | 49.3026
3.377 | 59.64344 | -0.7983163 | 50.92941
3.380333 | 59.65351 | -0.79831 | 49.11386
3.383667 | 59.66368 | -0.7982455 | 50.88076
3.387 | 59.67288 | -0.7981264 | 49.82358
3.390334 | 59.68269 | -0.7980509 | 50.55472
3.393667 | 59.69334 | -0.7979792 | 50.02929
3.397 | 59.70326 | -0.7978921 | 49.94094
3.400333 | 59.71347 | -0.797772 | 50.37698
3.403667 | 59.72312 | -0.7976386 | 49.94104
3.407 | 59.73345 | -0.7975458 | 51.41484
3.410333 | 59.74394 | -0.7975011 | 49.39563
3.413666 | 59.75338 | -0.797442 | 50.94352
3.417 | 59.76403 | -0.7973487 | 49.0659
3.420334 | 59.7729 | -0.7972764 | 51.03067
3.423667 | 59.78324 | -0.7972714 | 49.73613
3.427 | 59.79392 | -0.7973046 | 50.74012
3.430333 | 59.80256 | -0.797357 | 50.0582
3.433667 | 59.81235 | -0.79739 | 49.95628
3.437 | 59.82262 | -0.7974236 | 50.21902
3.440334 | 59.83252 | -0.7974841 | 49.92486
3.443667 | 59.84244 | -0.7975228 | 51.069
3.447 | 59.85211 | -0.797545 | 49.72945
3.450333 | 59.8618 | -0.7974951 | 51.02953
3.453667 | 59.87205 | -0.7973651 | 49.22153
3.457 | 59.88176 | -0.7972249 | 50.93476
3.460333 | 59.89186 | -0.7971221 | 49.28352
3.463666 | 59.9022 | -0.7970321 | 50.85472
3.467 | 59.9115 | -0.796922 | 50.08734
3.470334 | 59.92212 | -0.7968164 | 50.01875
3.473667 | 59.9318 | -0.7966934 | 50.1225
3.477 | 59.94145 | -0.7965686 | 49.94
3.480333 | 59.95188 | -0.796455 | 50.78513
3.483667 | 59.96206 | -0.79632 | 49.9428
3.487 | 59.97161 | -0.7962005 | 51.3817
3.490333 | 59.98214 | -0.796129 | 49.3007
3.493667 | 59.99188 | -0.7961142 | 50.97545
3.497 | 60.0011 | -0.7961129 | 49.25343
3.500333 | 60.01096 | -0.7961174 | 50.90366
3.503667 | 60.02076 | -0.7961176 | 49.6629
3.507 | 60.03034 | -0.7961319 | 50.09833
3.510333 | 60.0412 | -0.7961678 | 50.06008
3.513666 | 60.05046 | -0.796182 | 49.97201
3.517 | 60.06028 | -0.7961701 | 50.67549
3.520333 | 60.0705 | -0.7960914 | 50.06443
3.523667 | 60.08044 | -0.7959931 | 51.50906
3.527 | 60.09018 | -0.7958736 | 49.36348
3.530333 | 60.10026 | -0.7956872 | 50.89542
3.533667 | 60.11036 | -0.7955012 | 49.12792
3.537 | 60.12056 | -0.795371 | 50.88723
3.540333 | 60.13038 | -0.7952825 | 49.77516
3.543666 | 60.14021 | -0.7952259 | 50.60896
3.547 | 60.15024 | -0.7951412 | 50.1207
3.550333 | 60.16043 | -0.7949981 | 49.93222
3.553667 | 60.17048 | -0.7949006 | 50.28022
3.557 | 60.18028 | -0.7948181 | 49.90872
3.560333 | 60.1893 | -0.7947642 | 51.13126
3.563666 | 60.19996 | -0.79472 | 49.37829
3.567 | 60.20976 | -0.7946572 | 50.95056
3.570333 | 60.21905 | -0.7946243 | 49.1907
3.573666 | 60.2292 | -0.7946126 | 50.95123
3.577 | 60.23922 | -0.7945918 | 49.72024
3.580333 | 60.24948 | -0.7945824 | 50.84421
3.583667 | 60.2597 | -0.7945511 | 50.09109
3.587 | 60.26988 | -0.7945151 | 49.98004
3.590333 | 60.27912 | -0.794491 | 50.18822
3.593667 | 60.2886 | -0.7944469 | 49.90926
3.597 | 60.2989 | -0.7943549 | 51.0219
3.600333 | 60.30854 | -0.7941376 | 49.75003
3.603667 | 60.319 | -0.7938994 | 51.01291
3.607 | 60.32888 | -0.7937324 | 49.17607
3.610333 | 60.33886 | -0.7936009 | 51.00774
3.613667 | 60.34872 | -0.7934818 | 49.25384
3.617 | 60.35831 | -0.7933554 | 50.87179
3.620334 | 60.36884 | -0.7932129 | 50.05718
3.623667 | 60.37881 | -0.7931112 | 49.95652
3.627 | 60.3889 | -0.7930629 | 50.12545
3.630333 | 60.39807 | -0.793038 | 49.9333
3.633667 | 60.40787 | -0.7930093 | 50.89654
3.637 | 60.41774 | -0.7929632 | 49.85273
3.640334 | 60.42773 | -0.7929021 | 51.35171
3.643667 | 60.43736 | -0.7928849 | 49.22382
3.647 | 60.44751 | -0.792875 | 51.01744
3.650333 | 60.45702 | -0.7928589 | 49.22406
3.653667 | 60.4677 | -0.7928212 | 50.92144
3.657 | 60.47784 | -0.7927242 | 49.96356
3.660333 | 60.48726 | -0.7926321 | 50.09125
3.663666 | 60.49762 | -0.7925426 | 50.09404
3.667 | 60.50726 | -0.7923788 | 49.94098
3.670334 | 60.51752 | -0.7921975 | 50.7229
3.673667 | 60.52724 | -0.7920328 | 49.98233
3.677 | 60.53652 | -0.7918822 | 51.35121
3.680333 | 60.54724 | -0.791735 | 49.31775
3.683667 | 60.55808 | -0.7915746 | 50.95297
3.687 | 60.56739 | -0.7914541 | 49.06747
3.690334 | 60.57744 | -0.7913759 | 50.9686
3.693667 | 60.5864 | -0.7913555 | 49.64834
3.697 | 60.59713 | -0.7913406 | 50.13064
3.700333 | 60.6062 | -0.7912745 | 50.0628
3.703667 | 60.61711 | -0.791175 | 49.92551
3.707 | 60.62611 | -0.7911085 | 50.69204
3.710333 | 60.63666 | -0.791069 | 50.01381
3.713666 | 60.6469 | -0.7910321 | 51.44578
3.717 | 60.65692 | -0.7909839 | 49.33233
3.720334 | 60.66678 | -0.7909449 | 50.9281
3.723667 | 60.67621 | -0.790943 | 49.1134
3.727 | 60.68582 | -0.7909492 | 50.92802
3.730333 | 60.69459 | -0.7908641 | 49.78361
3.733667 | 60.70551 | -0.7907064 | 50.33962
3.737 | 60.71592 | -0.790503 | 50.123
3.740333 | 60.72559 | -0.7903314 | 49.95618
3.743667 | 60.7356 | -0.7902326 | 50.37421
3.747 | 60.74589 | -0.7901361 | 49.89328
3.750333 | 60.75603 | -0.7900286 | 51.44532
3.753667 | 60.76582 | -0.7899274 | 49.36316
3.757 | 60.77518 | -0.7898316 | 50.86394
3.760333 | 60.78567 | -0.7897678 | 49.1444
3.763666 | 60.79542 | -0.7896762 | 50.97455
3.767 | 60.80576 | -0.7895618 | 49.76747
3.770333 | 60.81494 | -0.7894745 | 50.64456
3.773667 | 60.82613 | -0.7894344 | 50.05753
3.777 | 60.83574 | -0.7894151 | 49.95578
3.780333 | 60.84582 | -0.7893956 | 50.27959
3.783667 | 60.85551 | -0.789375 | 49.89294
3.787 | 60.8647 | -0.7893403 | 51.34895
3.790333 | 60.87512 | -0.7892947 | 49.33123
3.793666 | 60.88432 | -0.7891919 | 50.92679
3.797 | 60.89486 | -0.7890282 | 49.1426
3.800333 | 60.90481 | -0.7888697 | 50.95805
3.803667 | 60.91524 | -0.7887558 | 49.71973
3.807 | 60.92457 | -0.7886559 | 50.74669
3.810333 | 60.93403 | -0.7885612 | 50.08803
3.813666 | 60.94454 | -0.7884629 | 49.97115
3.817 | 60.95403 | -0.7883487 | 50.2159
3.820333 | 60.96455 | -0.7882547 | 49.89248
3.823666 | 60.97394 | -0.7881604 | 51.01881
3.827 | 60.98424 | -0.7880787 | 49.43984
3.830333 | 60.99463 | -0.7880193 | 50.93242
3.833667 | 61.00434 | -0.7879438 | 49.1105
3.837 | 61.01378 | -0.787902 | 50.90958
3.840333 | 61.02385 | -0.7879102 | 49.71133
3.843666 | 61.03394 | -0.78791 | 50.81356
3.847 | 61.04421 | -0.787922 | 50.11764
3.850333 | 61.05334 | -0.7879209 | 49.97854
3.853667 | 61.06337 | -0.787864 | 50.21464
3.857 | 61.07317 | -0.787789 | 49.90771
3.860333 | 61.08266 | -0.787707 | 51.01848
3.863666 | 61.09312 | -0.7875655 | 49.7093
3.867 | 61.10298 | -0.7873899 | 51.014
3.870333 | 61.11407 | -0.7872188 | 49.10968
3.873667 | 61.1235 | -0.78706 | 50.95612
3.877 | 61.13356 | -0.786949 | 49.70307
3.880333 | 61.14347 | -0.7868512 | 50.88124
3.883667 | 61.15305 | -0.7867261 | 50.14904
3.887 | 61.16348 | -0.7865403 | 49.95472
3.890333 | 61.17241 | -0.7863851 | 50.05683
3.893667 | 61.18338 | -0.7862856 | 49.93125
3.897 | 61.19318 | -0.7862235 | 51.12839
3.900333 | 61.2038 | -0.7861557 | 49.4218
3.903667 | 61.21299 | -0.7860756 | 50.98688
3.907 | 61.22346 | -0.7860395 | 49.17171
3.910333 | 61.23292 | -0.7860306 | 51.00392
3.913666 | 61.2424 | -0.7860658 | 49.7269
3.917 | 61.25266 | -0.7861206 | 50.82166
3.920334 | 61.26182 | -0.7861257 | 50.11707
3.923666 | 61.27169 | -0.7860706 | 49.9862
3.927 | 61.28186 | -0.786004 | 50.21408
3.930333 | 61.2925 | -0.7858834 | 49.91484
3.933667 | 61.30214 | -0.785721 | 51.0168
3.937 | 61.3126 | -0.7855465 | 49.72516
3.940334 | 61.32243 | -0.7853907 | 51.06906
3.943666 | 61.33166 | -0.7852491 | 49.15574
3.947 | 61.3428 | -0.785118 | 51.02832
3.950333 | 61.3522 | -0.7850038 | 49.70304
3.953667 | 61.36232 | -0.7848739 | 50.86474
3.957 | 61.37198 | -0.7847828 | 50.08433
3.960333 | 61.38193 | -0.7847134 | 49.97012
3.963666 | 61.39185 | -0.7846868 | 50.14938
3.967 | 61.40187 | -0.78464 | 49.89878
3.970334 | 61.41118 | -0.784602 | 50.98497
3.973667 | 61.42182 | -0.7845795 | 49.43699
3.977 | 61.43102 | -0.7845313 | 51.02642
3.980333 | 61.44102 | -0.784464 | 49.1089
3.983667 | 61.4518 | -0.7843937 | 51.00354
3.987 | 61.46235 | -0.7843342 | 49.69484
3.990334 | 61.47132 | -0.7842971 | 50.83622
3.993667 | 61.48129 | -0.7842657 | 50.08272
3.997 | 61.49143 | -0.7841759 | 49.9623
4.000333 | 61.50129 | -0.7840341 | 50.0879
4.003667 | 61.51124 | -0.7838911 | 49.94663
4.007 | 61.52188 | -0.7837874 | 51.04941
4.010334 | 61.53144 | -0.783711 | 49.45391
4.013666 | 61.54074 | -0.7836589 | 50.97152
4.017 | 61.55139 | -0.7835913 | 49.20346
4.020333 | 61.56079 | -0.7834844 | 50.9248
4.023667 | 61.5707 | -0.783424 | 49.67186
4.027 | 61.5809 | -0.7833906 | 50.81693
4.030334 | 61.59049 | -0.7833386 | 50.11426
4.033667 | 61.60086 | -0.7832696 | 49.96196
4.037 | 61.61118 | -0.7832307 | 50.08626
4.040333 | 61.62134 | -0.7832201 | 49.9463
4.043667 | 61.6299 | -0.7832601 | 51.04872
4.047 | 61.64132 | -0.7832716 | 49.74824
4.050333 | 61.6512 | -0.7832094 | 51.02486
4.053667 | 61.6607 | -0.7830926 | 49.10817
4.057 | 61.6707 | -0.7829938 | 50.90753
4.060333 | 61.6809 | -0.7829144 | 49.69447
4.063667 | 61.69102 | -0.7828394 | 50.88354
4.067 | 61.7003 | -0.782725 | 50.11518
4.070334 | 61.7095 | -0.7825997 | 49.99316
4.073666 | 61.72094 | -0.7824938 | 50.17963
4.077 | 61.73064 | -0.7824254 | 49.9302
4.080333 | 61.73985 | -0.7823758 | 50.99939
4.083667 | 61.75026 | -0.782292 | 49.45149
4.087 | 61.76006 | -0.7822099 | 50.98568
4.090334 | 61.77011 | -0.7821665 | 49.13902
4.093666 | 61.7804 | -0.782146 | 50.95561
4.097 | 61.79028 | -0.7821514 | 49.7015
4.100333 | 61.80059 | -0.7821674 | 50.86194
4.103666 | 61.8097 | -0.7821726 | 50.14317
4.107 | 61.81987 | -0.7821985 | 49.92918
4.110333 | 61.82922 | -0.7822163 | 50.17774
4.113666 | 61.83981 | -0.7822021 | 49.91372
4.117 | 61.85021 | -0.7821202 | 51.04586
4.120333 | 61.85989 | -0.7820156 | 49.43518
4.123666 | 61.86944 | -0.7819336 | 50.94536
4.127 | 61.879 | -0.7818568 | 49.1539
4.130333 | 61.889 | -0.7817491 | 50.99346
4.133666 | 61.89986 | -0.7816388 | 49.71692
4.137 | 61.90932 | -0.7815518 | 50.71106
4.140333 | 61.9194 | -0.7814978 | 50.04884
4.143667 | 61.92984 | -0.7814675 | 49.99192
4.147 | 61.93934 | -0.781431 | 50.30269
4.150333 | 61.9498 | -0.7813657 | 49.91332
4.153666 | 61.95915 | -0.7812888 | 51.37183
4.157 | 61.96961 | -0.7812528 | 49.41872
4.160333 | 61.97922 | -0.7812238 | 50.98469
4.163666 | 61.98953 | -0.781199 | 49.08936
4.167 | 61.99937 | -0.7812238 | 50.99228
4.170334 | 62.01042 | -0.7812794 | 49.77137
4.173666 | 62.0191 | -0.7813255 | 50.68282
4.177 | 62.02918 | -0.7814001 | 50.0475
4.180333 | 62.03958 | -0.7814179 | 49.95215
4.183666 | 62.04902 | -0.7813495 | 50.30156
4.187 | 62.05899 | -0.781264 | 49.87356
4.190334 | 62.0703 | -0.7811986 | 51.37052
4.193666 | 62.07896 | -0.7811248 | 49.32392
4.197 | 62.08793 | -0.7810644 | 50.92164
4.200333 | 62.09918 | -0.7810141 | 49.13702
4.203666 | 62.10922 | -0.7809128 | 50.95332
4.207 | 62.11866 | -0.7808362 | 49.76416
4.210333 | 62.129 | -0.7807589 | 50.62363
4.213666 | 62.13865 | -0.7806625 | 50.1425
4.217 | 62.14941 | -0.7805528 | 49.95993
4.220334 | 62.15865 | -0.7804929 | 50.33329
4.223666 | 62.16902 | -0.7804705 | 49.88922
4.227 | 62.17895 | -0.7804585 | 51.46578
4.230333 | 62.1882 | -0.7804668 | 49.2617
4.233667 | 62.19899 | -0.7805113 | 50.93716
4.237 | 62.20883 | -0.780555 | 49.0741
4.240334 | 62.21762 | -0.7805728 | 50.96859
4.243667 | 62.22818 | -0.7805531 | 49.81117
4.247 | 62.23853 | -0.7804584 | 50.31544
4.250333 | 62.24859 | -0.7803452 | 50.08207
4.253666 | 62.2594 | -0.7802422 | 49.94494
4.257 | 62.26821 | -0.7801528 | 50.68352
4.260334 | 62.27854 | -0.7801009 | 50.05104
4.263666 | 62.28884 | -0.7800297 | 51.46617
4.267 | 62.2987 | -0.779962 | 49.3398
4.270333 | 62.3084 | -0.7799281 | 50.97652
4.273666 | 62.31843 | -0.77989 | 49.13638
4.277 | 62.32846 | -0.7798582 | 50.95276
4.280334 | 62.33828 | -0.7798303 | 49.65507
4.283666 | 62.34869 | -0.779795 | 50.08633
4.287 | 62.35832 | -0.779763 | 50.11406
4.290333 | 62.36889 | -0.7797372 | 49.94444
4.293667 | 62.3779 | -0.7797306 | 50.80908
4.297 | 62.38812 | -0.7797737 | 49.96481
4.300333 | 62.39831 | -0.7798392 | 51.3721
4.303666 | 62.40756 | -0.7798866 | 49.23134
4.307 | 62.41773 | -0.7799439 | 50.95367
4.310333 | 62.4277 | -0.7799441 | 49.12144
4.313667 | 62.43776 | -0.7799098 | 50.94381
4.317 | 62.44771 | -0.7798163 | 50.07634
4.320334 | 62.45703 | -0.779715 | 50.03888
4.323666 | 62.46788 | -0.7796284 | 50.11312
4.327 | 62.47732 | -0.7795408 | 49.905
4.330333 | 62.48796 | -0.7794724 | 50.79233
4.333667 | 62.49813 | -0.7794005 | 49.88984
4.337 | 62.50732 | -0.779296 | 51.18929
4.340334 | 62.51821 | -0.7792278 | 49.121
4.343666 | 62.52772 | -0.7791571 | 50.9131
4.347 | 62.53731 | -0.7791314 | 49.27803
4.350333 | 62.54808 | -0.7791662 | 50.81802
4.353666 | 62.55748 | -0.77916 | 50.11152
4.357 | 62.56711 | -0.7791626 | 49.97648
4.360333 | 62.57762 | -0.779198 | 50.17867
4.363666 | 62.5875 | -0.7792211 | 49.90509
4.367 | 62.59805 | -0.779243 | 51.07684
4.370333 | 62.60791 | -0.7792558 | 49.43383
4.373666 | 62.61757 | -0.7792579 | 51.0076
4.377 | 62.62682 | -0.7792603 | 49.12094
4.380333 | 62.6373 | -0.7792475 | 50.94518
4.383666 | 62.64701 | -0.779171 | 49.7089
4.387 | 62.65709 | -0.779041 | 50.77796
4.390333 | 62.66726 | -0.7789625 | 50.07955
4.393667 | 62.67735 | -0.7789313 | 49.96022
4.397 | 62.6875 | -0.7789257 | 50.30333
4.400333 | 62.69646 | -0.778911 | 49.92139
4.403666 | 62.70732 | -0.7788724 | 51.37248
4.407 | 62.71735 | -0.7788147 | 49.45047
4.410333 | 62.72628 | -0.7787706 | 50.95388
4.413666 | 62.7365 | -0.7787406 | 49.07421
4.417 | 62.74659 | -0.7787178 | 51.0002
4.420334 | 62.7564 | -0.7786942 | 49.74818
4.423666 | 62.76674 | -0.7787035 | 50.63141
4.427 | 62.77613 | -0.778739 | 50.1113
4.430333 | 62.78676 | -0.7788018 | 49.96024
4.433666 | 62.79612 | -0.7788488 | 50.33333
4.437 | 62.80609 | -0.7788384 | 49.90525
4.440334 | 62.81668 | -0.7787644 | 51.4665
4.443666 | 62.82688 | -0.7786889 | 49.35578
4.447 | 62.83676 | -0.7786 | 50.92204
4.450333 | 62.84683 | -0.7785003 | 49.05903
4.453666 | 62.85644 | -0.7783988 | 50.97697
4.457 | 62.86689 | -0.778288 | 49.82744
4.460333 | 62.8766 | -0.778195 | 50.29516
4.463666 | 62.88682 | -0.778157 | 50.11347
4.467 | 62.89679 | -0.7781335 | 49.913
4.470334 | 62.90636 | -0.7781137 | 50.71452
4.473666 | 62.9162 | -0.7780991 | 50.02722
4.477 | 62.92683 | -0.7780956 | 51.40286
4.480333 | 62.93694 | -0.7780948 | 49.27637
4.483667 | 62.9464 | -0.7781011 | 50.96032
4.487 | 62.95645 | -0.7781225 | 49.19765
4.490334 | 62.96637 | -0.778189 | 50.91996
4.493667 | 62.97623 | -0.7782678 | 50.01253
4.497 | 62.98613 | -0.7783449 | 49.9832
4.500333 | 62.99639 | -0.7783334 | 50.11178
4.503666 | 63.0064 | -0.7782661 | 49.9124
4.507 | 63.01661 | -0.7781834 | 50.88562
4.510334 | 63.02672 | -0.7781401 | 49.81872
4.513666 | 63.03724 | -0.7781259 | 51.1611
4.517 | 63.0456 | -0.7780988 | 49.1828
4.520333 | 63.05649 | -0.7780356 | 51.02397
4.523666 | 63.06709 | -0.77794 | 49.7241
4.527 | 63.07626 | -0.7778838 | 50.84876
4.530334 | 63.087 | -0.7778824 | 50.23723
4.533666 | 63.09618 | -0.7778801 | 49.97607
4.537 | 63.1058 | -0.7778819 | 50.17682
4.540333 | 63.11635 | -0.7778992 | 49.92098
4.543667 | 63.12594 | -0.7778808 | 51.10844
4.547 | 63.1362 | -0.7778501 | 49.40204
4.550333 | 63.14726 | -0.7778348 | 50.88028
4.553666 | 63.15724 | -0.7778492 | 49.18322
4.557 | 63.16638 | -0.7779126 | 50.94472
4.560333 | 63.17613 | -0.7780188 | 49.76356
4.563667 | 63.18593 | -0.778097 | 50.63836
4.567 | 63.19563 | -0.778123 | 50.01662
4.570334 | 63.20572 | -0.7781055 | 49.94404
4.573666 | 63.2164 | -0.7780266 | 50.4266
4.577 | 63.2266 | -0.7779452 | 49.889
4.580333 | 63.23636 | -0.7778936 | 51.46538
4.583667 | 63.24683 | -0.7778441 | 49.35494
4.587 | 63.2562 | -0.7777934 | 50.8728
4.590334 | 63.26618 | -0.7777746 | 49.13578
4.593666 | 63.27626 | -0.7778024 | 50.91996
4.597 | 63.28619 | -0.777809 | 49.8269
4.600333 | 63.29552 | -0.7778129 | 50.27917
4.603666 | 63.30621 | -0.7777774 | 50.01769
4.607 | 63.3163 | -0.7777564 | 49.92058
4.610333 | 63.32661 | -0.7778111 | 50.74524
4.613666 | 63.33598 | -0.7779624 | 49.97248
4.617 | 63.34565 | -0.7781508 | 51.43506
4.620333 | 63.35566 | -0.7782241 | 49.24632
4.623666 | 63.36539 | -0.7782082 | 50.96109
4.627 | 63.37574 | -0.778146 | 49.21472
4.630333 | 63.38716 | -0.7780997 | 50.85046
4.633666 | 63.39661 | -0.7780425 | 50.14229
4.637 | 63.40594 | -0.7779522 | 49.97648
4.640333 | 63.41622 | -0.7778855 | 50.11492
4.643667 | 63.42659 | -0.7778306 | 49.95294
4.647 | 63.4357 | -0.7778179 | 50.98186
4.650333 | 63.44555 | -0.7777995 | 49.78744
4.653666 | 63.45551 | -0.7777851 | 51.03482
4.657 | 63.46601 | -0.7777708 | 49.21488
4.660333 | 63.47525 | -0.7777801 | 50.94512
4.663666 | 63.48557 | -0.7778243 | 49.68522
4.667 | 63.49592 | -0.777884 | 50.72617
4.670334 | 63.50508 | -0.7779148 | 50.07972
4.673666 | 63.51587 | -0.7779804 | 49.95218
4.677 | 63.52574 | -0.7780634 | 50.33359
4.680333 | 63.53586 | -0.7781257 | 49.88159
4.683666 | 63.54578 | -0.7781563 | 51.49841
4.687 | 63.55579 | -0.7781099 | 49.30876
4.690334 | 63.56487 | -0.7780128 | 50.9294
4.693666 | 63.57568 | -0.7779335 | 49.15207
4.697 | 63.58578 | -0.7778525 | 50.96087
4.700333 | 63.59522 | -0.7777908 | 49.81937
4.703666 | 63.60581 | -0.7777401 | 50.26962
4.707 | 63.61526 | -0.7776949 | 50.08288
4.710333 | 63.62534 | -0.7776761 | 49.9211
4.713666 | 63.63594 | -0.7776837 | 50.79459
4.717 | 63.64537 | -0.7776889 | 49.97648
4.720334 | 63.65519 | -0.7776682 | 51.37254
4.723666 | 63.665 | -0.7776708 | 49.20028
4.727 | 63.6755 | -0.7777148 | 50.95395
4.730333 | 63.68559 | -0.7777944 | 49.2457
4.733667 | 63.69552 | -0.7778903 | 50.86508
4.737 | 63.70606 | -0.7779616 | 50.07766
4.740334 | 63.71572 | -0.7779946 | 49.96804
4.743667 | 63.72666 | -0.7780169 | 50.11412
4.747 | 63.73544 | -0.7780054 | 49.93625
4.750333 | 63.74497 | -0.7779397 | 50.94955
4.753666 | 63.75506 | -0.7778522 | 49.40178
4.757 | 63.76568 | -0.7777747 | 51.0068
4.760334 | 63.77549 | -0.7777151 | 49.21416
4.763666 | 63.78533 | -0.7776982 | 50.9609
4.767 | 63.79532 | -0.7776876 | 49.72428
4.770333 | 63.8049 | -0.7776647 | 50.72214
4.773666 | 63.81494 | -0.7776611 | 50.14318
4.777 | 63.82511 | -0.7776413 | 49.93631
4.780334 | 63.8354 | -0.777625 | 50.23872
4.783666 | 63.84549 | -0.7776134 | 49.88936
4.787 | 63.85546 | -0.7776264 | 51.49817
4.790333 | 63.8649 | -0.7776763 | 49.32438
4.793667 | 63.87546 | -0.777772 | 50.88913
4.797 | 63.8855 | -0.7778581 | 49.16818
4.800333 | 63.8947 | -0.7779074 | 50.93756
4.803666 | 63.90527 | -0.7779054 | 49.62352
4.807 | 63.91524 | -0.777881 | 50.07871
4.810333 | 63.92535 | -0.7778788 | 50.1459
4.813667 | 63.93548 | -0.7778747 | 49.90566
4.817 | 63.94555 | -0.777857 | 50.74639
4.820334 | 63.95479 | -0.7778186 | 49.95694
4.823666 | 63.96498 | -0.777774 | 51.37247
4.827 | 63.97516 | -0.7777305 | 49.23144
4.830333 | 63.98497 | -0.7776835 | 51.00147
4.833667 | 63.99452 | -0.7776468 | 49.24656
4.837 | 64.00542 | -0.7776044 | 50.80212
4.840334 | 64.01506 | -0.777576 | 50.01648
4.843666 | 64.0252 | -0.777593 | 49.94491
4.847 | 64.03467 | -0.7776468 | 50.17756
4.850333 | 64.04438 | -0.7777137 | 49.90528
4.853666 | 64.05455 | -0.7777838 | 51.06089
4.857 | 64.06428 | -0.7778619 | 49.41848
4.860333 | 64.07496 | -0.777931 | 50.96837
4.863666 | 64.08434 | -0.777978 | 49.13576
4.867 | 64.09468 | -0.7779544 | 50.95183
4.870333 | 64.10436 | -0.7778534 | 49.78697
4.873666 | 64.11504 | -0.7777424 | 50.38037
4.877 | 64.12524 | -0.7776653 | 49.98549
4.880333 | 64.13486 | -0.7775976 | 49.98282
4.883666 | 64.14494 | -0.777533 | 50.36048
4.887 | 64.15528 | -0.7774637 | 49.88847
4.890333 | 64.16508 | -0.7774245 | 51.4
4.893667 | 64.17457 | -0.7773939 | 49.33798
4.897 | 64.18464 | -0.7773542 | 50.91024
4.900333 | 64.19482 | -0.7773358 | 49.13317
4.903666 | 64.20538 | -0.7773007 | 50.94966
4.907 | 64.214 | -0.7773246 | 50.00875
4.910333 | 64.22473 | -0.7773806 | 50.02944
4.913666 | 64.23364 | -0.7774544 | 50.10722
4.917 | 64.24458 | -0.7775428 | 49.90335
4.920334 | 64.2543 | -0.7776142 | 50.81981
4.923666 | 64.265 | -0.7776814 | 49.446
4.927 | 64.27424 | -0.7777449 | 50.9963
4.930333 | 64.28359 | -0.7777434 | 49.19446
4.933666 | 64.29352 | -0.7776684 | 50.94889
4.937 | 64.30472 | -0.7775039 | 49.73
4.940334 | 64.31361 | -0.7773569 | 50.7943
4.943666 | 64.32422 | -0.777274 | 49.97884
4.947 | 64.33363 | -0.7772284 | 49.95727
4.950333 | 64.34426 | -0.7771568 | 50.263
4.953666 | 64.35407 | -0.7770771 | 49.91808
4.957 | 64.36407 | -0.7770105 | 51.39481
4.960333 | 64.37413 | -0.7769754 | 49.31851
4.963666 | 64.38413 | -0.7769668 | 50.96399
4.967 | 64.3946 | -0.7769812 | 49.16183
4.970334 | 64.40419 | -0.7770014 | 50.93203
4.973666 | 64.41414 | -0.7770454 | 49.85584
4.977 | 64.42424 | -0.7770924 | 50.16778
4.980333 | 64.43389 | -0.7771372 | 50.07424
4.983667 | 64.44374 | -0.7771392 | 49.95723
4.987 | 64.45386 | -0.7771371 | 50.84967
4.990334 | 64.4636 | -0.7771063 | 49.89626
4.993667 | 64.4735 | -0.7770572 | 51.1334
4.997 | 64.48418 | -0.776998 | 49.23917
5.000333 | 64.49396 | -0.7769076 | 50.98678
5.003666 | 64.50346 | -0.776817 | 49.6819
5.007 | 64.51287 | -0.776719 | 50.75278
5.010334 | 64.52368 | -0.7766196 | 50.13379
5.013666 | 64.53428 | -0.776515 | 49.93322
5.017 | 64.5433 | -0.7764349 | 50.29303
5.020333 | 64.55396 | -0.7763769 | 49.90182
5.023666 | 64.56365 | -0.7763513 | 51.45741
5.027 | 64.57398 | -0.7763564 | 49.31764
5.030334 | 64.58462 | -0.776415 | 50.89974
5.033666 | 64.59307 | -0.7764837 | 49.1458
5.037 | 64.60315 | -0.7765793 | 50.90754
5.040333 | 64.61389 | -0.7766753 | 49.83166
5.043667 | 64.62312 | -0.7767612 | 50.23299
5.047 | 64.6334 | -0.7768218 | 50.10478
5.050333 | 64.64346 | -0.7768189 | 49.9098
5.053666 | 64.65394 | -0.7767348 | 50.81826
5.057 | 64.66418 | -0.7766397 | 49.93539
5.060333 | 64.67351 | -0.7765689 | 51.29876
5.063667 | 64.68354 | -0.7765094 | 49.146
5.067 | 64.69386 | -0.7764493 | 50.90771
5.070334 | 64.7049 | -0.7763482 | 49.30186
5.073666 | 64.71337 | -0.77629 | 50.74828
5.077 | 64.72441 | -0.7762628 | 50.03848
5.080333 | 64.73382 | -0.7762451 | 49.98866
5.083667 | 64.74434 | -0.7762299 | 50.16763
5.087 | 64.75386 | -0.7762695 | 49.91004
5.090334 | 64.76356 | -0.776328 | 51.05404
5.093666 | 64.7723 | -0.7763976 | 49.334
5.097 | 64.78374 | -0.7764688 | 50.81309
5.100333 | 64.79336 | -0.7764753 | 49.06857
5.103666 | 64.80334 | -0.7764804 | 50.88462
5.107 | 64.8136 | -0.7765012 | 49.80062
5.110333 | 64.82336 | -0.7764907 | 50.32008
5.113666 | 64.83352 | -0.776464 | 50.0734
5.117 | 64.8438 | -0.7764331 | 49.97322
5.120333 | 64.85331 | -0.7763587 | 50.70828
5.123667 | 64.86296 | -0.7762915 | 49.97874
5.127 | 64.87305 | -0.7762624 | 51.3635
5.130333 | 64.88311 | -0.77625 | 49.20958
5.133666 | 64.8933 | -0.7762194 | 50.95668
5.137 | 64.90297 | -0.7761892 | 49.28723
5.140333 | 64.91342 | -0.7761765 | 50.8207
5.143667 | 64.92278 | -0.7762095 | 50.16654
5.147 | 64.9338 | -0.77625 | 49.98126
5.150333 | 64.94351 | -0.7762944 | 50.29581
5.153667 | 64.95289 | -0.7763538 | 49.91043
5.157 | 64.96339 | -0.776428 | 51.42788
5.160333 | 64.97292 | -0.7764816 | 49.41295
5.163666 | 64.9827 | -0.7765156 | 50.88484
5.167 | 64.9933 | -0.776483 | 49.13154
5.170333 | 65.00332 | -0.7764087 | 50.94815
5.173666 | 65.01328 | -0.7763522 | 49.60218
5.177 | 65.02309 | -0.7762956 | 50.10754
5.180333 | 65.03313 | -0.7762582 | 50.04262
5.183666 | 65.04372 | -0.7762137 | 49.91825
5.187 | 65.05309 | -0.7761665 | 50.85044
5.190333 | 65.06311 | -0.776134 | 49.44434
5.193666 | 65.0734 | -0.7761186 | 51.30039
5.197 | 65.08331 | -0.7761135 | 49.1929
5.200333 | 65.0939 | -0.7761103 | 51.04334
5.203667 | 65.10398 | -0.7761662 | 49.68222
5.207 | 65.11371 | -0.7762466 | 50.81692
5.210333 | 65.12283 | -0.7763326 | 50.10217
5.213666 | 65.13299 | -0.7764511 | 49.98086
5.217 | 65.14312 | -0.7765241 | 50.32608
5.220333 | 65.15328 | -0.776578 | 49.90229
5.223667 | 65.16234 | -0.7766564 | 51.4266
5.227 | 65.17299 | -0.7766876 | 49.38116
5.230333 | 65.18271 | -0.77667 | 50.88522
5.233667 | 65.19288 | -0.7765286 | 49.16295
5.237 | 65.20271 | -0.7763178 | 50.9011
5.240333 | 65.21298 | -0.7762184 | 49.60276
5.243668 | 65.2229 | -0.7761392 | 50.04444
5.247 | 65.23258 | -0.7760796 | 50.04178
5.250332 | 65.24384 | -0.776059 | 49.94153
5.253668 | 65.25298 | -0.7760544 | 50.86551
5.257 | 65.26274 | -0.77609 | 49.85301
5.260334 | 65.27363 | -0.7761128 | 51.13156
5.263666 | 65.28254 | -0.7761485 | 49.11639
5.267 | 65.2926 | -0.776175 | 50.95674
5.270332 | 65.30249 | -0.7762212 | 49.69866
5.273668 | 65.3127 | -0.7762826 | 50.71488
5.277 | 65.3227 | -0.776363 | 50.10558
5.280334 | 65.33314 | -0.7764558 | 49.93476
5.283666 | 65.34322 | -0.7765211 | 50.35953
5.287 | 65.35254 | -0.776502 | 49.88762
5.290332 | 65.3629 | -0.7764795 | 51.46138
5.293668 | 65.3735 | -0.7764456 | 49.30488
5.297 | 65.38222 | -0.7764008 | 50.97369
5.300332 | 65.39294 | -0.7763332 | 49.13313
5.303668 | 65.4029 | -0.7762751 | 50.93378
5.307 | 65.41306 | -0.7762348 | 50.0407
5.310332 | 65.42305 | -0.7762216 | 50.00572
5.313668 | 65.4322 | -0.7762163 | 50.077
5.317 | 65.44262 | -0.7761616 | 49.8956
5.320332 | 65.45324 | -0.776131 | 50.93072
5.323666 | 65.46338 | -0.7761494 | 49.4462
5.327 | 65.47205 | -0.7762551 | 50.94922
5.330332 | 65.48209 | -0.7763629 | 49.1181
5.333668 | 65.49232 | -0.7764586 | 50.97422
5.337 | 65.50274 | -0.7765175 | 49.75434
5.340332 | 65.5119 | -0.7765997 | 50.62472
5.343666 | 65.52261 | -0.7766782 | 50.07637
5.347 | 65.5322 | -0.7766961 | 49.9586
5.350332 | 65.5424 | -0.7766712 | 50.71176
5.353668 | 65.55288 | -0.7765666 | 50.03415
5.357 | 65.56166 | -0.7764822 | 51.3665
5.360332 | 65.57337 | -0.7764215 | 49.32105
5.363666 | 65.58278 | -0.776365 | 50.96613
5.367 | 65.59286 | -0.7763126 | 49.22697
5.370332 | 65.60254 | -0.7762862 | 50.88602
5.373668 | 65.6121 | -0.7762692 | 50.0741
5.377 | 65.62225 | -0.7762951 | 49.93502
5.380332 | 65.63306 | -0.776315 | 50.14197
5.383666 | 65.64205 | -0.7763197 | 49.91154
5.387 | 65.65207 | -0.7763162 | 51.089
5.390332 | 65.66205 | -0.776331 | 49.39948
5.393668 | 65.67318 | -0.7763836 | 50.91026
5.397 | 65.6823 | -0.7764611 | 49.16502
5.400332 | 65.69243 | -0.7765546 | 50.95084
5.403668 | 65.70269 | -0.7766084 | 49.80974
5.407 | 65.7118 | -0.7766004 | 50.275
5.410332 | 65.7227 | -0.7765461 | 50.07747
5.413666 | 65.7327 | -0.7764692 | 49.91094
5.417 | 65.74312 | -0.7763742 | 50.88396
5.420332 | 65.75205 | -0.7763106 | 49.88882
5.423666 | 65.7625 | -0.7762872 | 51.39738
5.427 | 65.77298 | -0.7762714 | 49.14844
5.430332 | 65.78222 | -0.7762245 | 51.03587
5.433666 | 65.79282 | -0.7761988 | 49.69062
5.437 | 65.80299 | -0.7761594 | 50.766
5.440332 | 65.81246 | -0.7761656 | 50.1668
5.443666 | 65.8224 | -0.7762637 | 49.97334
5.447 | 65.83234 | -0.7764011 | 50.32535
5.450332 | 65.842 | -0.7764978 | 49.88622
5.453668 | 65.85195 | -0.7765942 | 51.52141
5.457 | 65.86197 | -0.7766608 | 49.3022
5.460332 | 65.87146 | -0.776692 | 50.9873
5.463666 | 65.88186 | -0.776696 | 49.09814
5.467 | 65.89254 | -0.776679 | 50.86706
5.470332 | 65.90234 | -0.77663 | 49.66409
5.473668 | 65.91186 | -0.77661 | 49.98797
5.477 | 65.92258 | -0.7765909 | 50.04045
5.480332 | 65.93116 | -0.7765712 | 49.94052
5.483668 | 65.94282 | -0.7765098 | 51.05296
5.487 | 65.95212 | -0.7764406 | 49.42587
5.490332 | 65.9622 | -0.7763862 | 50.98472
5.493668 | 65.97214 | -0.7763694 | 49.11322
5.497 | 65.98276 | -0.7763526 | 51.00284
5.500332 | 65.99161 | -0.7763638 | 49.74459
5.503668 | 66.0023 | -0.7763687 | 50.42462
5.507 | 66.01209 | -0.776394 | 50.07106
5.510334 | 66.02251 | -0.7764587 | 49.94873
5.513666 | 66.03247 | -0.7765282 | 50.77158
5.517 | 66.04272 | -0.776598 | 49.97835
5.520332 | 66.05232 | -0.7766626 | 51.3301
5.523668 | 66.0628 | -0.776694 | 49.17718
5.527 | 66.07203 | -0.7766946 | 50.9237
5.530334 | 66.0814 | -0.7766366 | 49.23972
5.533666 | 66.0924 | -0.7765637 | 50.81194
5.537 | 66.10219 | -0.776498 | 50.16516
5.540332 | 66.11188 | -0.7764644 | 49.97295
5.543668 | 66.12198 | -0.7764368 | 50.2316
5.547 | 66.13193 | -0.7764104 | 49.92588
5.550332 | 66.14199 | -0.776378 | 51.39511
5.553668 | 66.15169 | -0.7763835 | 49.38094
5.557 | 66.16163 | -0.7764169 | 50.90029
5.560332 | 66.17102 | -0.7764293 | 49.11528
5.563668 | 66.1816 | -0.7764432 | 50.92382
5.567 | 66.19146 | -0.7764222 | 49.71218
5.570332 | 66.20169 | -0.7764204 | 50.05178
5.573666 | 66.21162 | -0.7764436 | 50.04238
5.577 | 66.22214 | -0.7765069 | 49.9415
5.580332 | 66.2317 | -0.7765712 | 50.91152
5.583668 | 66.24175 | -0.7765645 | 49.84876
5.587 | 66.25256 | -0.776561 | 51.09342
5.590332 | 66.2621 | -0.776516 | 49.17672
5.593666 | 66.27078 | -0.7764679 | 50.90715
5.597 | 66.28211 | -0.7764444 | 49.74498
5.600332 | 66.2918 | -0.7764374 | 50.64233
5.603668 | 66.30138 | -0.776432 | 50.10348
5.607 | 66.31189 | -0.7764469 | 49.94129
5.610332 | 66.32212 | -0.7764656 | 50.69296
5.613666 | 66.33178 | -0.7764588 | 50.06913
5.617 | 66.34134 | -0.7764739 | 51.39517
5.620332 | 66.35157 | -0.7765152 | 49.2875
5.623668 | 66.36132 | -0.7765911 | 50.8848
5.627 | 66.3715 | -0.776688 | 49.25576
5.630332 | 66.38142 | -0.7767741 | 50.82057
5.633666 | 66.39165 | -0.7768374 | 50.13448
5.637 | 66.40225 | -0.7768828 | 49.9653
5.640332 | 66.41122 | -0.7769 | 50.13713
5.643668 | 66.42141 | -0.776857 | 49.90246
5.647 | 66.4322 | -0.7767221 | 51.48947
5.650332 | 66.4418 | -0.7766224 | 49.39606
5.653668 | 66.45264 | -0.7766045 | 50.86002
5.657 | 66.46191 | -0.7766269 | 49.05213
5.660332 | 66.4711 | -0.7766532 | 50.92328
5.663666 | 66.48194 | -0.7766397 | 49.94195
5.667 | 66.49175 | -0.776653 | 50.0042
5.670332 | 66.50176 | -0.7767314 | 50.04168
5.673666 | 66.51109 | -0.7768222 | 49.94123
5.677 | 66.52126 | -0.7768997 | 50.97463
5.680332 | 66.53124 | -0.776948 | 49.44368
5.683666 | 66.54137 | -0.7770078 | 51.0108
5.687 | 66.55147 | -0.7771106 | 49.16217
5.690332 | 66.56145 | -0.7771796 | 50.91602
5.693666 | 66.5712 | -0.7771949 | 49.761
5.697 | 66.58157 | -0.7771474 | 50.3576
5.700332 | 66.59137 | -0.7770944 | 50.13674
5.703668 | 66.60181 | -0.7770512 | 49.94944
5.707 | 66.6113 | -0.776991 | 50.75502
5.710332 | 66.62124 | -0.7769465 | 49.9198
5.713666 | 66.63152 | -0.7768984 | 51.26616
5.717 | 66.64137 | -0.7768645 | 49.14541
5.720332 | 66.65116 | -0.7768688 | 50.95484
5.723668 | 66.66234 | -0.7768995 | 49.69759
5.727 | 66.67193 | -0.7769165 | 50.76071
5.730332 | 66.68106 | -0.7769585 | 50.07037
5.733668 | 66.69155 | -0.7770401 | 49.95706
5.737 | 66.70132 | -0.7771142 | 50.26093
5.740332 | 66.71094 | -0.7771768 | 49.88632
5.743668 | 66.72134 | -0.7772242 | 51.48961
5.747 | 66.7309 | -0.7772769 | 49.33389
5.750332 | 66.74144 | -0.7773125 | 50.89218
5.753668 | 66.75032 | -0.7773422 | 49.17703
5.757 | 66.76078 | -0.777322 | 50.87547
5.760334 | 66.77125 | -0.7772595 | 50.06886
5.763666 | 66.78087 | -0.7771929 | 49.96506
5.767 | 66.79121 | -0.7771547 | 50.13731
5.770332 | 66.80097 | -0.7771134 | 49.9101
5.773668 | 66.81056 | -0.7770818 | 51.03828
5.777 | 66.8211 | -0.7770859 | 49.38088
5.780334 | 66.83129 | -0.7770903 | 50.94854
5.783666 | 66.84 | -0.7771286 | 49.1005
5.787 | 66.8509 | -0.7772064 | 50.90102
5.790332 | 66.86078 | -0.7772212 | 49.84053
5.793668 | 66.87021 | -0.7772246 | 50.1325
5.797 | 66.88103 | -0.7772511 | 50.01197
5.800332 | 66.89029 | -0.7773388 | 49.90274
5.803668 | 66.90028 | -0.7774282 | 50.89731
5.807 | 66.90979 | -0.7774658 | 49.429
5.810332 | 66.92071 | -0.777399 | 50.98769
5.813668 | 66.93095 | -0.7772852 | 49.16244
5.817 | 66.94134 | -0.7772382 | 50.98008
5.820332 | 66.95047 | -0.7772397 | 49.72188
5.823666 | 66.96032 | -0.777233 | 50.42675
5.827 | 66.97056 | -0.7771734 | 50.04208
5.830332 | 66.98016 | -0.7770855 | 49.91829
5.833668 | 66.99078 | -0.7770415 | 50.82011
5.837 | 67.00064 | -0.7770386 | 49.99856
5.840332 | 67.01079 | -0.7770542 | 51.3005
5.843666 | 67.02048 | -0.7770847 | 49.1472
5.847 | 67.03037 | -0.7771547 | 50.97143
5.850332 | 67.04022 | -0.7771905 | 49.69792
5.853668 | 67.04954 | -0.7772065 | 50.71342
5.857 | 67.06051 | -0.7772216 | 50.03984
5.860332 | 67.06988 | -0.7772232 | 49.91769
5.863666 | 67.08043 | -0.777265 | 50.42059
5.867 | 67.09089 | -0.7773136 | 49.86326
5.870332 | 67.09962 | -0.7773059 | 51.49102
5.873668 | 67.1097 | -0.7772494 | 49.22516
5.877 | 67.11938 | -0.777167 | 50.93269
5.880332 | 67.12998 | -0.7771428 | 49.1469
5.883666 | 67.13954 | -0.7771503 | 50.81299
5.887 | 67.14966 | -0.7771328 | 50.00818
5.890332 | 67.15972 | -0.7770852 | 49.97336
5.893668 | 67.17016 | -0.77699 | 50.16946
5.897 | 67.17965 | -0.7769228 | 49.88738
5.900332 | 67.18962 | -0.7768941 | 51.42922
5.903668 | 67.19932 | -0.7768813 | 49.38294
5.907 | 67.20913 | -0.7768897 | 50.93378
5.910332 | 67.22014 | -0.7768989 | 49.08568
5.913666 | 67.23025 | -0.776924 | 50.87796
5.917 | 67.24 | -0.7769882 | 49.61961
5.920332 | 67.24932 | -0.7770806 | 50.03705
5.923666 | 67.26001 | -0.777136 | 50.10822
5.927 | 67.2689 | -0.7771649 | 49.93468
5.930332 | 67.27906 | -0.7771835 | 50.92896
5.933666 | 67.28974 | -0.7771637 | 49.46022
5.937 | 67.2993 | -0.7771 | 50.95594
5.940332 | 67.30981 | -0.777023 | 49.16297
5.943666 | 67.31975 | -0.7769074 | 50.9648
5.947 | 67.32935 | -0.7768265 | 49.77722
5.950332 | 67.33968 | -0.776785 | 50.33803
5.953668 | 67.34928 | -0.7767612 | 50.10536
5.957 | 67.35898 | -0.776759 | 49.9656
5.960332 | 67.3698 | -0.7767498 | 50.75594
5.963666 | 67.37926 | -0.7767715 | 49.94314
5.967 | 67.3891 | -0.7767919 | 51.36333
5.970332 | 67.3993 | -0.7768076 | 49.19344
5.973668 | 67.40912 | -0.7768325 | 50.94799
5.977 | 67.41986 | -0.7768707 | 49.69815
5.980332 | 67.42921 | -0.77696 | 50.74674
5.983668 | 67.43843 | -0.7770348 | 50.04266
5.987 | 67.44772 | -0.7770261 | 49.95789
5.990332 | 67.4588 | -0.7769778 | 50.38884
5.993668 | 67.46936 | -0.7768856 | 49.87932
5.997 | 67.47818 | -0.7768279 | 51.36282
6.000332 | 67.48894 | -0.7768088 | 49.30286
6.003668 | 67.49834 | -0.7767331 | 50.9562
6.007 | 67.50888 | -0.7766441 | 49.27098
6.010334 | 67.51901 | -0.776554 | 50.74828
6.013666 | 67.52869 | -0.7764856 | 50.10422
6.017 | 67.53882 | -0.7764874 | 49.98139
6.020332 | 67.54926 | -0.7764566 | 50.20122
6.023668 | 67.558 | -0.7764035 | 49.87918
6.027 | 67.5688 | -0.7763682 | 51.39617
6.030334 | 67.57816 | -0.776364 | 49.28842
6.033666 | 67.5884 | -0.7763995 | 50.96478
6.037 | 67.59795 | -0.776434 | 49.13178
6.040332 | 67.60829 | -0.7764574 | 50.82132
6.043668 | 67.61782 | -0.7765237 | 50.03964
6.047 | 67.62793 | -0.7765544 | 49.98985
6.050332 | 67.63797 | -0.7765582 | 50.20347
6.053668 | 67.64814 | -0.776538 | 49.90332
6.057 | 67.65862 | -0.7764528 | 51.00891
6.060332 | 67.66778 | -0.7763564 | 49.38312
6.063668 | 67.67792 | -0.7762803 | 50.96585
6.067 | 67.68784 | -0.7762061 | 49.07082
6.070332 | 67.69745 | -0.776153 | 50.94996
6.073666 | 67.7083 | -0.7760925 | 49.85712
6.077 | 67.7176 | -0.7760449 | 50.12076
6.080332 | 67.72836 | -0.7759856 | 50.07522
6.083668 | 67.73819 | -0.7759501 | 49.90283
6.087 | 67.74832 | -0.7759126 | 50.92904
6.090332 | 67.75775 | -0.7758866 | 49.46062
6.093666 | 67.7682 | -0.7758822 | 50.9086
6.097 | 67.77837 | -0.775914 | 49.06943
6.100332 | 67.78772 | -0.7759728 | 51.01244
6.103668 | 67.79744 | -0.7760289 | 49.78512
6.107 | 67.80816 | -0.7760332 | 50.30818
6.110332 | 67.81781 | -0.7760176 | 50.07461
6.113666 | 67.82772 | -0.7759872 | 49.94252
6.117 | 67.83787 | -0.7759375 | 50.89936
6.120332 | 67.8477 | -0.7758618 | 49.86922
6.123668 | 67.8579 | -0.7757572 | 51.07734
6.127 | 67.86734 | -0.775656 | 49.17976
6.130332 | 67.87805 | -0.7755896 | 50.94176
6.133666 | 67.88793 | -0.775581 | 49.73046
6.137 | 67.8972 | -0.7755938 | 50.6363
6.140332 | 67.9065 | -0.7756201 | 50.04366
6.143668 | 67.91674 | -0.7756507 | 49.95821
6.147 | 67.92661 | -0.7756311 | 50.7427
6.150332 | 67.93696 | -0.7755997 | 50.00273
6.153668 | 67.94676 | -0.7755622 | 51.42976
6.157 | 67.95722 | -0.7755255 | 49.21131
6.160332 | 67.96734 | -0.7755362 | 50.89436
6.163666 | 67.97718 | -0.7755785 | 49.69076
6.167 | 67.98732 | -0.7755744 | 50.81376
6.170332 | 67.99639 | -0.7755103 | 50.13658
6.173666 | 68.00732 | -0.7754 | 49.96561
6.177 | 68.0172 | -0.7752976 | 50.29406
6.180332 | 68.02728 | -0.7752376 | 49.91094
6.183666 | 68.0376 | -0.7751928 | 51.55612
6.187 | 68.048 | -0.7751397 | 49.24187
6.190332 | 68.05761 | -0.7750778 | 50.90954
6.193666 | 68.06794 | -0.7750463 | 49.24139
6.197 | 68.07744 | -0.7750603 | 50.8145
6.200332 | 68.08716 | -0.775093 | 50.0741
6.203668 | 68.09632 | -0.7751194 | 49.9584
6.207 | 68.10741 | -0.7751675 | 50.23343
6.210332 | 68.11712 | -0.7752369 | 49.88771
6.213666 | 68.1275 | -0.7753076 | 51.49366
6.217 | 68.1365 | -0.775377 | 49.3209
6.220332 | 68.14759 | -0.7754188 | 50.98202
6.223668 | 68.15759 | -0.7754282 | 49.16422
6.227 | 68.16656 | -0.7754124 | 50.83813
6.230332 | 68.17785 | -0.7753544 | 50.13613
6.233668 | 68.18757 | -0.7752625 | 49.68346
6.237 | 68.19744 | -0.7751662 | 50.86606
6.240332 | 68.20774 | -0.7750776 | 50.13735
6.243668 | 68.21744 | -0.7750074 | 49.93468
6.247 | 68.22824 | -0.77494 | 50.38882
6.250332 | 68.2377 | -0.7749055 | 49.8711
6.253668 | 68.2479 | -0.7748948 | 51.45942
6.257 | 68.25725 | -0.7748966 | 49.2565
6.260334 | 68.26794 | -0.7749506 | 50.93238
6.263666 | 68.27832 | -0.7750126 | 49.16262
6.267 | 68.28725 | -0.7750591 | 50.78916
6.270332 | 68.29816 | -0.775126 | 50.07272
6.273668 | 68.30768 | -0.7752295 | 49.9577
6.277 | 68.31744 | -0.7753538 | 50.23143
6.280334 | 68.32736 | -0.7754151 | 49.89534
6.283666 | 68.33705 | -0.7754075 | 51.46103
6.287 | 68.34695 | -0.7753455 | 49.33608
6.290332 | 68.3577 | -0.775278 | 50.98945
6.293668 | 68.36744 | -0.7752648 | 49.10129
6.297 | 68.37793 | -0.775244 | 50.91826
6.300332 | 68.38734 | -0.7751929 | 50.01078
6.303668 | 68.39745 | -0.7751566 | 49.96663
6.307 | 68.4074 | -0.7751162 | 50.10953
6.310332 | 68.41728 | -0.7750911 | 49.91156
6.313668 | 68.42774 | -0.7750634 | 51.46272
6.317 | 68.43765 | -0.77506 | 49.36825
6.320332 | 68.44824 | -0.7750816 | 50.92694
6.323666 | 68.45762 | -0.775169 | 49.21187
6.327 | 68.46774 | -0.7753279 | 50.9584
6.330332 | 68.47753 | -0.7754506 | 50.07438
6.333668 | 68.48681 | -0.7755605 | 49.95934
6.337 | 68.49785 | -0.7756468 | 50.11188
6.340332 | 68.50743 | -0.7757112 | 49.88858
6.343666 | 68.51851 | -0.7757624 | 51.07456
6.347 | 68.52815 | -0.7757798 | 49.40013
6.350332 | 68.53701 | -0.775759 | 50.89504
6.353668 | 68.54736 | -0.7757436 | 49.11852
6.357 | 68.55743 | -0.7757095 | 50.95872
6.360332 | 68.56666 | -0.7756653 | 49.62106
6.363666 | 68.57769 | -0.7756168 | 49.99074
6.367 | 68.58829 | -0.7755679 | 50.07891
6.370332 | 68.59742 | -0.7755576 | 49.9514
6.373668 | 68.60808 | -0.775572 | 50.97928
6.377 | 68.6173 | -0.7756163 | 49.43188
6.380332 | 68.62836 | -0.775692 | 50.92567
6.383666 | 68.6377 | -0.775816 | 49.1022
6.387 | 68.64684 | -0.775948 | 50.95016
6.390332 | 68.65713 | -0.7760912 | 49.54118
6.393668 | 68.66812 | -0.7762026 | 50.09268
6.397 | 68.67744 | -0.7762572 | 50.04562
6.400332 | 68.6875 | -0.776326 | 49.93484
6.403668 | 68.69736 | -0.7763784 | 50.94633
6.407 | 68.70735 | -0.77638 | 49.4303
6.410332 | 68.71703 | -0.776354 | 50.95694
6.413666 | 68.72815 | -0.7762809 | 49.13422
6.417 | 68.73745 | -0.7762012 | 50.88734
6.420332 | 68.74782 | -0.7761303 | 49.77838
6.423666 | 68.75744 | -0.776085 | 50.33832
6.427 | 68.76782 | -0.776073 | 50.04682
6.430332 | 68.77776 | -0.776082 | 49.9583
6.433668 | 68.78766 | -0.7761012 | 50.89951
6.437 | 68.7981 | -0.7761665 | 49.41426
6.440332 | 68.80785 | -0.77627 | 51.07536
6.443666 | 68.81781 | -0.7763958 | 49.13302
6.447 | 68.82676 | -0.7765556 | 50.93477
6.450332 | 68.8373 | -0.776675 | 49.75448
6.453668 | 68.8472 | -0.776767 | 50.4035
6.457 | 68.85743 | -0.7768004 | 50.13981
6.460332 | 68.868 | -0.7767913 | 49.97447
6.463666 | 68.8775 | -0.7767935 | 50.83606
6.467 | 68.88752 | -0.7767974 | 49.90858
6.470334 | 68.89711 | -0.776823 | 51.16876
6.473666 | 68.90749 | -0.7768305 | 49.19556
6.477 | 68.91738 | -0.7768212 | 50.99735
6.480332 | 68.92728 | -0.776836 | 49.73056
6.483668 | 68.9372 | -0.7768689 | 50.43697
6.487 | 68.94608 | -0.7769109 | 50.04468
6.490332 | 68.95674 | -0.7769608 | 49.96624
6.493668 | 68.9672 | -0.7770364 | 50.75832
6.497 | 68.97706 | -0.7771299 | 49.97474
6.500332 | 68.98706 | -0.7772095 | 51.26934
6.503668 | 68.99799 | -0.777248 | 49.22578
6.507 | 69.008 | -0.7772712 | 51.02861
6.510332 | 69.01734 | -0.7772797 | 49.6909
6.513666 | 69.02705 | -0.7773101 | 50.63939
6.517 | 69.03718 | -0.7773111 | 50.01092
6.520332 | 69.04694 | -0.7772592 | 49.9894
6.523668 | 69.05743 | -0.7772066 | 50.6622
6.527 | 69.06741 | -0.7771692 | 50.00633
6.530334 | 69.0775 | -0.7771514 | 51.27009
6.533668 | 69.08739 | -0.7771597 | 49.1952
6.537 | 69.0972 | -0.7772203 | 50.9972
6.540332 | 69.10688 | -0.7773072 | 49.6912
6.543668 | 69.11734 | -0.777432 | 50.71906
6.547 | 69.12732 | -0.7775682 | 50.04293
6.550332 | 69.13665 | -0.777687 | 49.974
6.553668 | 69.14641 | -0.777766 | 50.66284
6.557 | 69.15712 | -0.7777979 | 49.99866
6.560332 | 69.167 | -0.7778366 | 51.3655
6.563666 | 69.17768 | -0.7778668 | 49.19604
6.567 | 69.1874 | -0.7778808 | 50.99778
6.570334 | 69.19766 | -0.7778662 | 49.67584
6.573666 | 69.20684 | -0.7778256 | 50.79094
6.577 | 69.21752 | -0.7777856 | 50.04434
6.580332 | 69.2273 | -0.777728 | 49.9421
6.583668 | 69.2375 | -0.7776584 | 50.32692
6.587 | 69.24775 | -0.7776224 | 49.85565
6.590332 | 69.25764 | -0.7776437 | 51.42812
6.593668 | 69.26716 | -0.777746 | 49.28838
6.597 | 69.277 | -0.7778624 | 51.01322
6.600332 | 69.2865 | -0.77798 | 49.24134
6.603668 | 69.29678 | -0.7781424 | 50.74967
6.607 | 69.30626 | -0.7782946 | 50.07366
6.610332 | 69.31574 | -0.7784402 | 49.9423
6.613666 | 69.32584 | -0.7785264 | 50.3281
6.617 | 69.3365 | -0.7785186 | 49.88781
6.620332 | 69.34674 | -0.7784684 | 51.43
6.623666 | 69.35666 | -0.7784426 | 49.28953
6.627 | 69.36614 | -0.7783899 | 50.98204
6.630334 | 69.37625 | -0.7783212 | 49.2411
6.633666 | 69.38697 | -0.7782574 | 50.78166
6.637 | 69.39666 | -0.778196 | 50.074
6.640332 | 69.4063 | -0.7781641 | 49.95004
6.643668 | 69.4165 | -0.778142 | 50.35838
6.647 | 69.42644 | -0.7781015 | 49.87906
6.650332 | 69.43688 | -0.7781215 | 51.45932
6.653668 | 69.44644 | -0.7781988 | 49.25648
6.657 | 69.45618 | -0.7783319 | 50.90088
6.660332 | 69.46594 | -0.7784962 | 49.20924
6.663666 | 69.47592 | -0.7786076 | 50.7809
6.667 | 69.48544 | -0.7787152 | 50.13578
6.670332 | 69.49586 | -0.7788476 | 49.99704
6.673666 | 69.50526 | -0.7789457 | 50.2321
6.677 | 69.51509 | -0.7789641 | 49.87122
6.680332 | 69.52551 | -0.7787674 | 51.33228
6.683668 | 69.53562 | -0.778394 | 49.27238
6.687 | 69.54603 | -0.7782647 | 50.89318
6.690332 | 69.55554 | -0.7782239 | 49.22511
6.693666 | 69.56514 | -0.7781888 | 50.75734
6.697 | 69.57514 | -0.778132 | 50.04236
6.700332 | 69.585 | -0.778099 | 49.9976
6.703668 | 69.5959 | -0.7780768 | 50.2017
6.707 | 69.60497 | -0.7780782 | 49.89543
6.710332 | 69.6154 | -0.7780919 | 51.46106
6.713666 | 69.6256 | -0.7781322 | 49.24134
6.717 | 69.6355 | -0.778205 | 50.9091
6.720334 | 69.64515 | -0.778289 | 49.14717
6.723666 | 69.65542 | -0.778371 | 50.86054
6.727 | 69.66601 | -0.778429 | 50.16732
6.730332 | 69.67568 | -0.7784674 | 49.94928
6.733668 | 69.68509 | -0.7784701 | 50.23079
6.737 | 69.69528 | -0.7784625 | 49.88641
6.740332 | 69.70609 | -0.7783916 | 51.49002
6.743668 | 69.7153 | -0.7782788 | 49.30281
6.747 | 69.72539 | -0.7782124 | 50.95606
6.750332 | 69.73594 | -0.7781684 | 49.13075
6.753668 | 69.74556 | -0.7781322 | 50.82006
6.757 | 69.75455 | -0.7781076 | 50.03937
6.760332 | 69.76478 | -0.778086 | 49.96522
6.763666 | 69.77536 | -0.7780926 | 50.2335
6.767 | 69.78503 | -0.7781503 | 49.89504
6.770332 | 69.79428 | -0.7782305 | 51.46026
6.773668 | 69.80444 | -0.7782775 | 49.2728
6.777 | 69.81413 | -0.778319 | 50.9412
6.780334 | 69.82506 | -0.7783926 | 49.21039
6.783668 | 69.83464 | -0.7784631 | 50.86116
6.787 | 69.84464 | -0.77849 | 50.01022
6.790332 | 69.85398 | -0.7784668 | 49.98962
6.793668 | 69.8655 | -0.7784021 | 50.23261
6.797 | 69.87558 | -0.7783119 | 49.9183
6.800332 | 69.88515 | -0.7782563 | 51.42746
6.803668 | 69.89511 | -0.7781952 | 49.25666
6.807 | 69.90451 | -0.778114 | 50.93278
6.810332 | 69.9151 | -0.778038 | 49.14678
6.813666 | 69.92514 | -0.7779832 | 50.81197
6.817 | 69.93472 | -0.7779492 | 50.03816
6.820334 | 69.94419 | -0.777944 | 49.99646
6.823666 | 69.95445 | -0.7779544 | 50.88138
6.827 | 69.96444 | -0.7779376 | 50.92336
6.830332 | 69.97411 | -0.7779374 | 49.08322
6.833668 | 69.98466 | -0.7779611 | 50.93924
6.837 | 69.99531 | -0.7779999 | 49.84754
6.840332 | 70.00439 | -0.7780738 | 50.14204
6.843668 | 70.01425 | -0.7781866 | 50.16735
6.847 | 70.02366 | -0.7782636 | 49.91754
6.850332 | 70.03391 | -0.7782816 | 51.00598
6.853668 | 70.04413 | -0.7782374 | 49.34866
6.857 | 70.05475 | -0.7781549 | 50.9149
6.860332 | 70.06401 | -0.7780652 | 49.11445
6.863666 | 70.07344 | -0.7779878 | 50.97006
6.867 | 70.08347 | -0.777886 | 49.83908
6.870332 | 70.09381 | -0.7777719 | 50.13994
6.873666 | 70.10532 | -0.7776838 | 50.13474
6.877 | 70.1145 | -0.7776824 | 49.87765
6.880334 | 70.12481 | -0.7777322 | 51.03702
6.883666 | 70.13424 | -0.7778095 | 49.41074
6.887 | 70.14448 | -0.7778674 | 50.88276
6.890332 | 70.15398 | -0.777947 | 49.12912
6.893668 | 70.16412 | -0.7780669 | 50.93028
6.897 | 70.17394 | -0.7781768 | 49.69578
6.900332 | 70.18402 | -0.7782385 | 49.97269
6.903668 | 70.19412 | -0.7782451 | 50.07352
6.907 | 70.20326 | -0.7781718 | 49.90976
6.910332 | 70.21316 | -0.7780486 | 51.06981
6.913666 | 70.22437 | -0.777874 | 49.36488
6.917 | 70.23462 | -0.7777218 | 50.90772
6.920332 | 70.24462 | -0.7776494 | 49.09906
6.923666 | 70.25339 | -0.7776446 | 50.93124
6.927 | 70.26392 | -0.7776624 | 49.63378
6.930332 | 70.27398 | -0.7776778 | 49.96489
6.933668 | 70.28394 | -0.7776913 | 50.13612
6.937 | 70.29314 | -0.7777681 | 49.93352
6.940332 | 70.30305 | -0.777879 | 51.08567
6.943666 | 70.31285 | -0.7779613 | 49.38054
6.947 | 70.32312 | -0.7780126 | 50.96396
6.950332 | 70.3338 | -0.7780313 | 49.06859
6.953668 | 70.34338 | -0.7780343 | 50.94801
6.957 | 70.35374 | -0.7780736 | 50.03769
6.960332 | 70.36388 | -0.778083 | 49.96518
6.963666 | 70.37375 | -0.778075 | 50.10646
6.967 | 70.38342 | -0.778002 | 49.91833
6.970334 | 70.39307 | -0.7779221 | 51.39597
6.973666 | 70.40338 | -0.7778479 | 49.33468
6.977 | 70.41332 | -0.7778001 | 50.92453
6.980332 | 70.42343 | -0.7777372 | 49.08474
6.983668 | 70.43322 | -0.7776834 | 50.8289
6.987 | 70.44434 | -0.7776472 | 49.9756
6.990332 | 70.45366 | -0.7776487 | 49.96555
6.993668 | 70.46306 | -0.7776897 | 50.20092
6.997 | 70.47376 | -0.7777605 | 49.8863
7.000332 | 70.4828 | -0.7778569 | 51.48981
7.003668 | 70.49289 | -0.7780029 | 49.28686
7.007 | 70.5032 | -0.7781063 | 50.91574
7.010332 | 70.51301 | -0.7781671 | 49.1616
7.013666 | 70.52304 | -0.7781782 | 50.80312
7.017 | 70.53303 | -0.778168 | 50.00476
7.020332 | 70.5433 | -0.7781484 | 49.96434
7.023668 | 70.55246 | -0.7780828 | 50.1985
7.027 | 70.5628 | -0.7779384 | 49.89363
7.030334 | 70.57339 | -0.777827 | 51.48653
7.033668 | 70.5837 | -0.7777452 | 49.28453
7.037 | 70.5935 | -0.7776871 | 50.91372
7.040332 | 70.60376 | -0.7776784 | 49.15911
7.043668 | 70.61319 | -0.77771 | 50.81796
7.047 | 70.623 | -0.7777724 | 49.97074
7.050332 | 70.6332 | -0.7779145 | 49.97884
7.053668 | 70.64328 | -0.777981 | 50.2575
7.057 | 70.6524 | -0.7779976 | 49.90028
7.060332 | 70.66306 | -0.7780671 | 51.38919
7.063666 | 70.67422 | -0.7781501 | 49.2979
7.067 | 70.68289 | -0.7782438 | 50.95206
7.070334 | 70.69258 | -0.7782974 | 49.20386
7.073666 | 70.70316 | -0.7782696 | 50.84012
7.077 | 70.71322 | -0.7781855 | 50.0644
7.080332 | 70.72306 | -0.7781126 | 49.96326
7.083668 | 70.73332 | -0.77806 | 50.25718
7.087 | 70.74345 | -0.7780118 | 49.8532
7.090332 | 70.75308 | -0.7779685 | 51.51692
7.093668 | 70.76353 | -0.777933 | 49.2054
7.097 | 70.77294 | -0.7779247 | 50.90512
7.100332 | 70.78295 | -0.7778948 | 49.23638
7.103668 | 70.7925 | -0.7778629 | 50.84086
7.107 | 70.80258 | -0.7778134 | 50.03556
7.110332 | 70.8127 | -0.7778119 | 49.93969
7.113666 | 70.823 | -0.77784 | 50.31881
7.117 | 70.83336 | -0.7779203 | 49.87671
7.120332 | 70.84374 | -0.7779929 | 51.4849
7.123666 | 70.85266 | -0.778093 | 49.17408
7.127 | 70.86338 | -0.7781929 | 50.98443
7.130334 | 70.87208 | -0.7782898 | 49.68015
7.133666 | 70.88261 | -0.7783394 | 50.81334
7.137 | 70.8927 | -0.7782915 | 50.09784
7.140332 | 70.90278 | -0.7782007 | 49.96284
7.143668 | 70.91401 | -0.7781401 | 50.70371
7.147 | 70.92266 | -0.7781165 | 50.01697
7.150332 | 70.93219 | -0.7781305 | 51.35722
7.153668 | 70.94269 | -0.7781303 | 49.22069
7.157 | 70.95285 | -0.7781109 | 50.89672
7.160332 | 70.9631 | -0.7781272 | 49.69605
7.163666 | 70.97337 | -0.7782034 | 50.64724
7.167 | 70.98255 | -0.7782925 | 50.12966
7.170332 | 70.99266 | -0.7783955 | 49.94732
7.173666 | 71.00345 | -0.7785106 | 50.76746
7.177 | 71.01259 | -0.77865 | 49.95404
7.180332 | 71.0222 | -0.7787837 | 51.35743
7.183668 | 71.03266 | -0.7788852 | 49.15789
7.187 | 71.0425 | -0.7788781 | 50.91242
7.190332 | 71.05232 | -0.7788557 | 49.7275
7.193666 | 71.06264 | -0.778838 | 50.44391
7.197 | 71.07281 | -0.7787811 | 50.13154
7.200332 | 71.08243 | -0.7787418 | 49.9475
7.203668 | 71.09282 | -0.7787226 | 50.84584
7.207 | 71.10266 | -0.7787094 | 49.90316
7.210332 | 71.11201 | -0.778724 | 51.03146
7.213666 | 71.1218 | -0.7787306 | 49.17461
7.217 | 71.13285 | -0.7787122 | 50.90548
7.220334 | 71.14184 | -0.7787208 | 49.74382
7.223666 | 71.15218 | -0.7787735 | 50.3689
7.227 | 71.16224 | -0.7788441 | 50.0376
7.230332 | 71.17224 | -0.7789255 | 49.9395
7.233668 | 71.18355 | -0.7789761 | 50.9401
7.237 | 71.19199 | -0.7790305 | 49.45541
7.240332 | 71.20368 | -0.7790922 | 50.98338
7.243668 | 71.21194 | -0.7791785 | 49.08016
7.247 | 71.2232 | -0.779245 | 50.96916
7.250332 | 71.23261 | -0.7792734 | 49.80683
7.253668 | 71.24275 | -0.7792618 | 50.17947
7.257 | 71.2521 | -0.7792566 | 50.13343
7.260332 | 71.26221 | -0.7792288 | 49.92433
7.263666 | 71.27228 | -0.7791653 | 50.98865
7.267 | 71.28288 | -0.7790752 | 49.7419
7.270332 | 71.29245 | -0.7790298 | 50.93234
7.273668 | 71.3025 | -0.7790388 | 49.08185
7.277 | 71.312 | -0.7790988 | 50.96954
7.280334 | 71.32259 | -0.7791634 | 49.67828
7.283668 | 71.33218 | -0.7792278 | 49.96378
7.287 | 71.34203 | -0.7793312 | 50.1338
7.290332 | 71.35198 | -0.7794691 | 49.90872
7.293668 | 71.36256 | -0.7795707 | 51.05146
7.297 | 71.37188 | -0.7796526 | 49.31585
7.300332 | 71.38199 | -0.779686 | 50.9457
7.303668 | 71.3925 | -0.7796888 | 49.0968
7.307 | 71.40274 | -0.7796762 | 50.86563
7.310332 | 71.41212 | -0.7796262 | 49.97201
7.313666 | 71.42242 | -0.7795543 | 49.93998
7.317 | 71.43274 | -0.7794742 | 50.1334
7.320334 | 71.44197 | -0.7794156 | 49.88498
7.323666 | 71.45241 | -0.7794076 | 51.45428
7.327 | 71.46278 | -0.7794143 | 49.26854
7.330332 | 71.47311 | -0.7794222 | 50.98637
7.333668 | 71.48251 | -0.779473 | 49.14446
7.337 | 71.49297 | -0.7795735 | 50.76291
7.340332 | 71.5022 | -0.7796968 | 50.13156
7.343668 | 71.51246 | -0.7798016 | 49.96421
7.347 | 71.52202 | -0.7798871 | 50.32387
7.350332 | 71.53238 | -0.7799712 | 49.91742
7.353668 | 71.54298 | -0.7800784 | 51.4887
7.357 | 71.55284 | -0.7801864 | 49.1768
7.360332 | 71.56211 | -0.780254 | 50.92338
7.363666 | 71.57229 | -0.7803081 | 49.27111
7.367 | 71.58258 | -0.7803588 | 50.7484
7.370332 | 71.59299 | -0.7804135 | 50.0723
7.373666 | 71.60156 | -0.780428 | 49.9258
7.377 | 71.6127 | -0.7803989 | 50.70912
7.380334 | 71.62319 | -0.7803505 | 50.02613
7.383666 | 71.63272 | -0.7803199 | 51.45998
7.387 | 71.64221 | -0.7803648 | 49.19472
7.390332 | 71.65309 | -0.7804668 | 50.93318
7.393668 | 71.66282 | -0.7805712 | 49.73784
7.397 | 71.67218 | -0.7807175 | 50.66338
7.400332 | 71.68269 | -0.7808532 | 50.10512
7.403668 | 71.69272 | -0.7809446 | 49.97367
7.407 | 71.70279 | -0.7810344 | 50.26322
7.410332 | 71.71232 | -0.7811255 | 49.88711
7.413666 | 71.72272 | -0.7812003 | 50.62758
7.417 | 71.73218 | -0.7812681 | 51.0878
7.420332 | 71.74257 | -0.7813082 | 49.35138
7.423666 | 71.75276 | -0.7812772 | 50.902
7.427 | 71.76232 | -0.7812206 | 49.11654
7.430332 | 71.77288 | -0.7811954 | 50.90926
7.433668 | 71.78253 | -0.7812169 | 49.97638
7.437 | 71.79355 | -0.7812218 | 49.97389
7.440332 | 71.80293 | -0.7812337 | 50.07675
7.443666 | 71.81272 | -0.7812809 | 49.92678
7.447 | 71.82329 | -0.7813495 | 51.49368
7.450332 | 71.83272 | -0.7814741 | 49.35211
7.453668 | 71.8429 | -0.7815756 | 50.91856
7.457 | 71.85295 | -0.7817056 | 49.133
7.460332 | 71.86381 | -0.7819485 | 50.82236
7.463666 | 71.87208 | -0.7822586 | 50.10575
7.467 | 71.88238 | -0.7823718 | 49.96643
7.470334 | 71.89261 | -0.782414 | 50.2977
7.473666 | 71.90309 | -0.7824254 | 49.90362
7.477 | 71.91342 | -0.782479 | 51.5257
7.480332 | 71.92246 | -0.7826169 | 49.29049
7.483668 | 71.93247 | -0.7827525 | 50.9508
7.487 | 71.94293 | -0.7828155 | 49.24306
7.490332 | 71.95312 | -0.782804 | 50.81484
7.493668 | 71.96329 | -0.7827537 | 50.076
7.497 | 71.97309 | -0.7827172 | 49.99848
7.500332 | 71.98272 | -0.7826934 | 50.71276
7.503668 | 71.99371 | -0.7827418 | 50.07372
7.507 | 72.00318 | -0.7828336 | 51.4953
7.510332 | 72.01224 | -0.7829675 | 49.25958
7.513666 | 72.02314 | -0.7831324 | 51.01508
7.517 | 72.03325 | -0.783255 | 49.69214
7.520332 | 72.04292 | -0.7833413 | 50.73656
7.523668 | 72.05268 | -0.7834288 | 50.01421
7.527 | 72.06335 | -0.7835398 | 49.95915
7.530334 | 72.07384 | -0.7836775 | 50.72774
7.533668 | 72.08255 | -0.7837922 | 49.97582
7.537 | 72.09232 | -0.7838353 | 51.08072
7.540332 | 72.10292 | -0.7838034 | 49.135
7.543668 | 72.11392 | -0.7837256 | 50.9991
7.547 | 72.12346 | -0.7836941 | 49.74734
7.550332 | 72.1328 | -0.7837048 | 50.34614
7.553668 | 72.1428 | -0.7837346 | 50.1416
7.557 | 72.15347 | -0.7837451 | 49.94362
7.560332 | 72.16222 | -0.7837592 | 50.91665
7.563666 | 72.17331 | -0.7838303 | 49.79498
7.567 | 72.18329 | -0.7839346 | 51.14113
7.570334 | 72.19301 | -0.7840758 | 49.11925
7.573666 | 72.20322 | -0.784206 | 50.97556
7.577 | 72.21344 | -0.784302 | 49.57436
7.580332 | 72.2235 | -0.784386 | 50.02246
7.583668 | 72.23357 | -0.7844899 | 50.14172
7.587 | 72.24189 | -0.7846235 | 49.93588
7.590332 | 72.2525 | -0.7847485 | 51.059
7.593668 | 72.26324 | -0.7848132 | 49.3852
7.597 | 72.2734 | -0.7848174 | 50.98372
7.600332 | 72.28299 | -0.7848132 | 49.08826
7.603668 | 72.29316 | -0.7848222 | 50.86384
7.607 | 72.30278 | -0.7848339 | 49.9809
7.610332 | 72.31301 | -0.7848594 | 49.98306
7.613666 | 72.323 | -0.7848922 | 50.17263
7.617 | 72.33243 | -0.7849614 | 49.92759
7.620332 | 72.343 | -0.785098 | 51.43144
7.623666 | 72.3534 | -0.7852466 | 49.40019
7.627 | 72.36288 | -0.7853618 | 50.97508
7.630334 | 72.3722 | -0.7854672 | 49.22659
7.633666 | 72.38325 | -0.7855557 | 50.75891
7.637 | 72.39291 | -0.7856602 | 50.1058
7.640332 | 72.40278 | -0.7857786 | 49.97412
7.643668 | 72.4132 | -0.7858546 | 50.35894
7.647 | 72.423 | -0.7859045 | 49.8791
7.650332 | 72.43328 | -0.785935 | 51.45965
7.653668 | 72.44292 | -0.7859957 | 49.2255
7.657 | 72.45304 | -0.7860458 | 50.9645
7.660332 | 72.46308 | -0.7860821 | 49.30326
7.663666 | 72.47426 | -0.7861057 | 50.65338
7.667 | 72.48253 | -0.7861752 | 50.0418
7.670332 | 72.49356 | -0.7862561 | 49.96541
7.673666 | 72.50294 | -0.7863536 | 50.78858
7.677 | 72.51306 | -0.7864858 | 50.02196
7.680332 | 72.52387 | -0.7866175 | 51.26662
7.683668 | 72.5316 | -0.7867238 | 49.14574
7.687 | 72.54298 | -0.7868174 | 50.92324
7.690332 | 72.5537 | -0.7868762 | 49.75269
7.693666 | 72.5633 | -0.7869434 | 50.36344
7.697 | 72.57258 | -0.787044 | 50.04138
7.700332 | 72.58312 | -0.787156 | 49.91804
7.703668 | 72.59274 | -0.787197 | 50.92874
7.707 | 72.60269 | -0.7871542 | 49.82938
7.710332 | 72.6121 | -0.7869062 | 51.09646
7.713666 | 72.62274 | -0.7867234 | 49.08535
7.717 | 72.63418 | -0.7866449 | 50.89344
7.720334 | 72.6432 | -0.7866153 | 49.81696
7.723666 | 72.65299 | -0.78666 | 50.1582
7.727 | 72.66328 | -0.7867714 | 50.17024
7.730332 | 72.67274 | -0.7869751 | 49.90295
7.733668 | 72.68272 | -0.7871479 | 51.03985
7.737 | 72.69244 | -0.7872886 | 49.41367
7.740332 | 72.70331 | -0.7874108 | 50.86966
7.743668 | 72.71308 | -0.7874805 | 49.02282
7.747 | 72.72203 | -0.787602 | 50.9089
7.750332 | 72.73342 | -0.7877228 | 49.97648
7.753668 | 72.74276 | -0.7878028 | 49.958
7.757 | 72.75272 | -0.7878425 | 50.233
7.760332 | 72.76259 | -0.7878747 | 49.8873
7.763666 | 72.77376 | -0.7878814 | 51.52434
7.767 | 72.78288 | -0.7878238 | 49.27335
7.770332 | 72.79332 | -0.7876529 | 50.9577
7.773668 | 72.80356 | -0.7875648 | 49.14773
7.777 | 72.81406 | -0.787568 | 50.71828
7.780334 | 72.82384 | -0.7876709 | 50.13653
7.783668 | 72.83324 | -0.7878106 | 49.98184
7.787 | 72.84287 | -0.7879145 | 50.42232
7.790332 | 72.85302 | -0.7879731 | 49.87174
7.793668 | 72.86324 | -0.7880882 | 51.52462
7.797 | 72.87428 | -0.788247 | 49.2257
7.800332 | 72.88312 | -0.7883966 | 50.96492
7.803668 | 72.89244 | -0.7885445 | 49.69072
7.807 | 72.90381 | -0.7886462 | 50.6551
7.810332 | 72.91321 | -0.788682 | 50.13718
7.813666 | 72.92389 | -0.7887115 | 49.93343
7.817 | 72.93342 | -0.7886831 | 50.8027
7.820334 | 72.94306 | -0.7885947 | 49.97076
7.823666 | 72.95343 | -0.7885339 | 51.15117
7.827 | 72.96338 | -0.788509 | 49.16179
7.830332 | 72.97339 | -0.7884878 | 50.9301
7.833668 | 72.98288 | -0.7884922 | 49.72878
7.837 | 72.99342 | -0.788555 | 50.3335
7.840332 | 73.00343 | -0.7886176 | 50.07206
7.843668 | 73.0125 | -0.7886766 | 49.94858
7.847 | 73.02312 | -0.7887874 | 50.98974
7.850332 | 73.03359 | -0.7889011 | 49.78936
7.853668 | 73.04236 | -0.7890186 | 51.00447
7.857 | 73.0522 | -0.7891246 | 49.05097
7.860332 | 73.06351 | -0.7892034 | 51.00184
7.863666 | 73.07418 | -0.7892716 | 49.63278
7.867 | 73.08316 | -0.7893784 | 49.94883
7.870334 | 73.09338 | -0.7894648 | 50.16714
7.873666 | 73.1026 | -0.7894976 | 49.90953
7.877 | 73.11365 | -0.7894757 | 51.3934
7.880332 | 73.12395 | -0.7894196 | 49.3497
7.883668 | 73.13325 | -0.7894335 | 50.94839
7.887 | 73.14329 | -0.789543 | 49.1461
7.890332 | 73.15362 | -0.7896962 | 50.89148
7.893666 | 73.16328 | -0.7898676 | 50.03974
7.897 | 73.1729 | -0.7899907 | 49.94172
7.900332 | 73.18306 | -0.7900831 | 50.23161
7.903668 | 73.19353 | -0.7901952 | 49.87894
7.907 | 73.20331 | -0.7903321 | 51.49086
7.910332 | 73.21335 | -0.7904528 | 49.25626
7.913666 | 73.22349 | -0.7905444 | 50.91648
7.917 | 73.23352 | -0.7906099 | 49.24033
7.920332 | 73.24318 | -0.7906678 | 50.73274
7.923668 | 73.25282 | -0.7907051 | 50.19978
7.927 | 73.26352 | -0.7907116 | 49.91818
7.930332 | 73.27344 | -0.7906838 | 50.70712
7.933666 | 73.28326 | -0.7906584 | 49.9942
7.937 | 73.29314 | -0.7906626 | 51.10693
7.940332 | 73.3033 | -0.7906882 | 49.14571
7.943666 | 73.31332 | -0.7907555 | 50.95512
7.947 | 73.32366 | -0.7908388 | 49.77576
7.950332 | 73.33294 | -0.790985 | 50.33772
7.953668 | 73.34305 | -0.7911406 | 50.03928
7.957 | 73.35237 | -0.791259 | 49.917
7.960332 | 73.36355 | -0.7913212 | 50.95783
7.963668 | 73.37349 | -0.7913734 | 49.7662
7.967 | 73.3835 | -0.7914576 | 51.08002
7.970332 | 73.39356 | -0.7915772 | 49.05176
7.973668 | 73.40338 | -0.791707 | 50.93871
7.977 | 73.41269 | -0.7917988 | 49.63242
7.980332 | 73.42368 | -0.7918668 | 49.98046
7.983666 | 73.433 | -0.7919318 | 50.13637
7.987 | 73.44243 | -0.7919607 | 49.91758
7.990332 | 73.4528 | -0.7919397 | 51.11719
7.993668 | 73.46291 | -0.7918847 | 49.3959
7.997 | 73.47306 | -0.791833 | 50.87469
8.000334 | 73.48329 | -0.7918418 | 49.12854
8.003668 | 73.493 | -0.7918894 | 50.8661
8.007 | 73.50272 | -0.79193 | 50.03635
8.010332 | 73.51326 | -0.791989 | 49.97985
8.013668 | 73.52295 | -0.7920966 | 50.32263
8.017 | 73.53334 | -0.7922472 | 49.86221
8.020332 | 73.54332 | -0.7923774 | 51.42446
8.023666 | 73.5525 | -0.7924838 | 49.16069
8.027 | 73.56381 | -0.7925662 | 50.93048
8.030334 | 73.57299 | -0.7926488 | 49.68216
8.033668 | 73.58276 | -0.7927176 | 50.72108
8.037 | 73.59301 | -0.7927648 | 50.07076
8.040332 | 73.60334 | -0.7927332 | 49.94907
8.043668 | 73.61299 | -0.7926953 | 50.8496
8.047 | 73.62391 | -0.7927018 | 49.9041
8.050332 | 73.63288 | -0.792746 | 51.12912
8.053668 | 73.64285 | -0.7928394 | 49.14634
8.057 | 73.65298 | -0.792934 | 50.92359
8.060332 | 73.66301 | -0.7930376 | 49.52208
8.063666 | 73.67318 | -0.7931616 | 50.08254
8.067 | 73.6829 | -0.7932875 | 50.10252
8.070334 | 73.69281 | -0.7934247 | 49.91708
8.073666 | 73.70298 | -0.7935653 | 51.0534
8.077 | 73.71276 | -0.793675 | 49.41074
8.080334 | 73.7228 | -0.7937661 | 50.89798
8.083668 | 73.73303 | -0.7938443 | 49.0657
8.087 | 73.7425 | -0.7939062 | 50.89757
8.090332 | 73.75264 | -0.7939822 | 50.00228
8.093668 | 73.7624 | -0.7940334 | 49.94806
8.097 | 73.77281 | -0.7940774 | 50.19481
8.100332 | 73.78397 | -0.7941318 | 49.93188
8.103668 | 73.793 | -0.7941956 | 51.51697
8.107 | 73.80299 | -0.7942694 | 49.28358
8.110332 | 73.81324 | -0.7943525 | 50.9448
8.113666 | 73.8235 | -0.7944312 | 49.22165
8.117 | 73.83344 | -0.7945024 | 50.70646
8.120334 | 73.84345 | -0.7945779 | 50.06807
8.123666 | 73.85306 | -0.7946674 | 49.93231
8.127 | 73.86338 | -0.7947906 | 50.7064
8.130332 | 73.87384 | -0.7949056 | 50.04089
8.133668 | 73.88264 | -0.7949771 | 51.35996
8.137 | 73.893 | -0.7950384 | 49.20682
8.140332 | 73.90335 | -0.7951249 | 50.9381
8.143666 | 73.91308 | -0.7951994 | 49.72848
8.147 | 73.92249 | -0.7952168 | 50.38016
8.150332 | 73.93285 | -0.79515 | 50.0369
8.153668 | 73.94355 | -0.7950504 | 49.90826
8.157 | 73.95384 | -0.7950206 | 50.89289
8.160332 | 73.963 | -0.7950418 | 49.37738
8.163666 | 73.97288 | -0.7951588 | 50.95894
8.167 | 73.98322 | -0.7952646 | 49.07932
8.170332 | 73.99269 | -0.7953789 | 50.96774
8.173668 | 74.00308 | -0.79552 | 49.66023
8.177 | 74.01301 | -0.795634 | 49.95478
8.180332 | 74.02218 | -0.7957269 | 50.0993
8.183666 | 74.03266 | -0.79581 | 49.89963
8.187 | 74.04329 | -0.7958831 | 51.48314
8.190332 | 74.05285 | -0.7959631 | 49.2821
8.193666 | 74.06309 | -0.7960406 | 50.88011
8.197 | 74.07337 | -0.796098 | 49.17293
8.200332 | 74.0833 | -0.7961539 | 50.82422
8.203668 | 74.0931 | -0.7962296 | 50.06478
8.207 | 74.10344 | -0.796325 | 49.95496
8.210332 | 74.11279 | -0.7964145 | 50.38164
8.213668 | 74.12301 | -0.79649 | 49.89218
8.217 | 74.13282 | -0.7965655 | 50.02016
8.220332 | 74.14269 | -0.7966742 | 51.00244
8.223668 | 74.15286 | -0.7967589 | 49.4079
8.227 | 74.16348 | -0.796836 | 50.976
8.230332 | 74.17338 | -0.7969349 | 49.07949
8.233666 | 74.18269 | -0.7970678 | 50.98336
8.237 | 74.1923 | -0.7972062 | 49.90598
8.240332 | 74.20282 | -0.7973145 | 49.94713
8.243668 | 74.21312 | -0.7973609 | 50.25686
8.247 | 74.22244 | -0.797376 | 49.88369
8.250334 | 74.23314 | -0.7974326 | 51.54607
8.253668 | 74.2438 | -0.7975294 | 49.3128
8.257 | 74.25241 | -0.7976022 | 50.99075
8.260332 | 74.26264 | -0.7976772 | 49.2185
8.263668 | 74.27288 | -0.7977362 | 50.73648
8.267 | 74.28282 | -0.797796 | 50.12886
8.270332 | 74.293 | -0.7978503 | 49.94698
8.273666 | 74.30268 | -0.7978855 | 50.73549
8.277 | 74.31326 | -0.7979084 | 50.00878
8.280334 | 74.32276 | -0.7979612 | 51.1441
8.283668 | 74.33234 | -0.7980426 | 49.17355
8.287 | 74.34272 | -0.7981421 | 50.98396
8.290332 | 74.35278 | -0.7981811 | 49.75094
8.293668 | 74.3634 | -0.7982368 | 50.28384
8.297 | 74.37324 | -0.7982986 | 50.00418
8.300332 | 74.38312 | -0.798378 | 49.93918
8.303668 | 74.39343 | -0.7984755 | 51.01831
8.307 | 74.40276 | -0.7985376 | 49.73354
8.310332 | 74.41276 | -0.7986016 | 50.98214
8.313666 | 74.42306 | -0.7986842 | 49.0649
8.317 | 74.43301 | -0.7987881 | 50.86486
8.320334 | 74.44228 | -0.798891 | 49.61488
8.323666 | 74.4526 | -0.7989629 | 49.96332
8.327 | 74.46257 | -0.7990148 | 50.16375
8.330334 | 74.47331 | -0.7990894 | 49.93198
8.333668 | 74.48222 | -0.7991624 | 51.54925
8.337 | 74.49221 | -0.799223 | 49.2994
8.340332 | 74.5025 | -0.799263 | 51.00061
8.343668 | 74.51326 | -0.7993087 | 49.12712
8.347 | 74.52265 | -0.7993915 | 50.68976
8.350332 | 74.53157 | -0.7994963 | 50.00474
8.353668 | 74.54206 | -0.7995626 | 49.97919
8.357 | 74.55211 | -0.799623 | 50.68941
8.360332 | 74.56186 | -0.7996598 | 50.021
8.363666 | 74.57199 | -0.799697 | 51.35947
8.367 | 74.5823 | -0.7997564 | 49.17534
8.370334 | 74.59228 | -0.7998174 | 50.98553
8.373666 | 74.60174 | -0.7998634 | 49.72833
8.377 | 74.61142 | -0.7999091 | 50.35697
8.380332 | 74.62194 | -0.7999426 | 50.07034
8.383668 | 74.6324 | -0.799973 | 49.95605
8.387 | 74.64171 | -0.7999868 | 51.08426
8.390332 | 74.65207 | -0.8000191 | 49.39426
8.393666 | 74.66236 | -0.800083 | 50.92186
8.397 | 74.67197 | -0.8001456 | 49.06484
8.400332 | 74.68206 | -0.8001994 | 50.83333
8.403668 | 74.69207 | -0.8002288 | 49.66192
8.407 | 74.70204 | -0.8002632 | 49.96329
8.410332 | 74.71234 | -0.8003356 | 50.19486
8.413666 | 74.7218 | -0.8004111 | 49.92448
8.417 | 74.73176 | -0.8004626 | 51.4866
8.420332 | 74.74142 | -0.8005172 | 49.23766
8.423668 | 74.75218 | -0.8005658 | 50.9697
8.427001 | 74.76112 | -0.8006262 | 49.25276
8.430332 | 74.77168 | -0.8006611 | 50.67497
8.433666 | 74.78137 | -0.8005874 | 50.06853
8.437 | 74.7917 | -0.8002947 | 49.94824
8.440332 | 74.80126 | -0.7999892 | 50.8165
8.443666 | 74.81196 | -0.7999096 | 49.92704
8.447 | 74.82202 | -0.7999182 | 51.17948
8.450332 | 74.83162 | -0.7999512 | 49.1443
8.453668 | 74.84116 | -0.7999931 | 50.9858
8.457 | 74.85092 | -0.8000163 | 49.78354
8.460332 | 74.8625 | -0.8000556 | 50.22883
8.463668 | 74.87212 | -0.800148 | 50.07152
8.467 | 74.8815 | -0.8002585 | 49.91714
8.470332 | 74.89147 | -0.8004034 | 51.10052
8.473668 | 74.90168 | -0.8005429 | 49.39512
8.477001 | 74.91155 | -0.8006311 | 50.923
8.480332 | 74.92102 | -0.8006624 | 49.1453
8.483666 | 74.93189 | -0.8007068 | 50.79548
8.487 | 74.94182 | -0.80075 | 50.0378
8.490332 | 74.95153 | -0.8008186 | 49.94888
8.493668 | 74.96149 | -0.800888 | 50.22964
8.497 | 74.97189 | -0.8009078 | 49.88544
8.500334 | 74.98053 | -0.8008972 | 51.51902
8.503668 | 74.9907 | -0.800876 | 49.33199
8.507 | 75.00153 | -0.8008145 | 50.9382
8.510332 | 75.01171 | -0.8007806 | 49.68918
8.513668 | 75.0221 | -0.8008214 | 50.63769
8.517 | 75.03103 | -0.8009194 | 50.13433
8.520332 | 75.04114 | -0.8010292 | 49.91731
8.523666 | 75.05136 | -0.8011069 | 50.95958
8.527001 | 75.06099 | -0.8011606 | 49.85265
8.530334 | 75.07146 | -0.8012005 | 51.08348
8.533668 | 75.0806 | -0.8012665 | 49.09886
8.537 | 75.09165 | -0.8013556 | 50.93091
8.540332 | 75.1015 | -0.8014184 | 49.58496
8.543668 | 75.1109 | -0.8014929 | 49.96463
8.547 | 75.12044 | -0.801567 | 50.0397
8.550332 | 75.13056 | -0.8016554 | 49.8933
8.553668 | 75.14165 | -0.8017524 | 51.42384
8.557 | 75.15099 | -0.801824 | 49.3632
8.560332 | 75.16098 | -0.8018672 | 50.93832
8.563666 | 75.171 | -0.8019036 | 49.17584
8.567001 | 75.18136 | -0.8019398 | 50.79492
8.570334 | 75.1916 | -0.8020014 | 50.09997
8.573666 | 75.20142 | -0.8020689 | 49.9643
8.577 | 75.21087 | -0.8021359 | 50.3537
8.580334 | 75.22118 | -0.8022358 | 49.8536
8.583668 | 75.2312 | -0.8023384 | 51.48628
8.587 | 75.2413 | -0.8023813 | 49.20617
8.590332 | 75.25061 | -0.8024068 | 50.93754
8.593668 | 75.26138 | -0.802455 | 49.69672
8.597 | 75.27161 | -0.8025724 | 50.36521
8.600332 | 75.28034 | -0.8026868 | 50.00782
8.603668 | 75.29011 | -0.8027563 | 49.90904
8.607001 | 75.30082 | -0.80275 | 50.9418
8.610332 | 75.31061 | -0.8026788 | 49.39465
8.613666 | 75.32071 | -0.8026268 | 50.92234
8.617 | 75.33079 | -0.8026135 | 49.11376
8.620334 | 75.34149 | -0.8026264 | 50.97019
8.623666 | 75.35137 | -0.80271 | 49.6794
8.627 | 75.36061 | -0.8027991 | 49.98007
8.630332 | 75.37026 | -0.8028985 | 50.1655
8.633668 | 75.38111 | -0.8030053 | 49.90079
8.637 | 75.39012 | -0.8030784 | 51.51814
8.640332 | 75.40001 | -0.8031751 | 49.31562
8.643666 | 75.41045 | -0.8032628 | 50.8821
8.647 | 75.41995 | -0.8033124 | 49.69704
8.650332 | 75.43095 | -0.8033437 | 50.75984
8.653668 | 75.44047 | -0.8033768 | 50.0069
8.657 | 75.4514 | -0.803443 | 49.92466
8.660332 | 75.46056 | -0.8035445 | 50.78462
8.663666 | 75.47116 | -0.803623 | 49.9187
8.667 | 75.48042 | -0.8036499 | 51.11882
8.670332 | 75.49122 | -0.8036806 | 49.14351
8.673668 | 75.50055 | -0.8037247 | 50.98496
8.677001 | 75.51036 | -0.8037739 | 49.80668
8.680332 | 75.52045 | -0.8038468 | 50.2035
8.683666 | 75.53071 | -0.803897 | 50.16531
8.687 | 75.54072 | -0.8039844 | 49.9167
8.690332 | 75.55056 | -0.804102 | 51.08359
8.693666 | 75.55984 | -0.8042316 | 49.37874
8.697 | 75.57018 | -0.804314 | 51.0086
8.700332 | 75.57997 | -0.8043552 | 49.14276
8.703668 | 75.59016 | -0.8044239 | 50.80938
8.707 | 75.60015 | -0.8045111 | 50.0974
8.710332 | 75.61016 | -0.804646 | 49.9712
8.713668 | 75.61986 | -0.8047268 | 50.35131
8.717 | 75.62979 | -0.8047507 | 49.90058
8.720332 | 75.64019 | -0.8047816 | 51.42188
8.723668 | 75.6503 | -0.8048455 | 49.20549
8.727001 | 75.65938 | -0.804936 | 50.92094
8.730332 | 75.66925 | -0.8050028 | 49.7196
8.733666 | 75.67886 | -0.8050332 | 50.42611
8.737 | 75.68989 | -0.8050864 | 50.00504
8.740332 | 75.69954 | -0.8051372 | 49.9316
8.743668 | 75.70931 | -0.8051665 | 51.0035
8.747 | 75.7197 | -0.8051596 | 49.40896
8.750334 | 75.72993 | -0.8051695 | 50.94433
8.753668 | 75.73982 | -0.805261 | 49.08072
8.757 | 75.74946 | -0.8054156 | 50.90474
8.760332 | 75.75879 | -0.8055428 | 49.96931
8.763668 | 75.76939 | -0.8056726 | 49.95561
8.767 | 75.7793 | -0.80578 | 50.19614
8.770332 | 75.78859 | -0.8058371 | 49.9006
8.773666 | 75.79891 | -0.8058662 | 51.51758
8.777001 | 75.81024 | -0.8058656 | 49.26828
8.780334 | 75.81936 | -0.8058712 | 50.9202
8.783668 | 75.8295 | -0.8059545 | 49.23523
8.787 | 75.83941 | -0.8060562 | 50.69653
8.790332 | 75.84919 | -0.8061142 | 49.94009
8.793668 | 75.85916 | -0.8061532 | 49.91564
8.797 | 75.86963 | -0.8061675 | 50.75064
8.800332 | 75.87918 | -0.8062002 | 49.94228
8.803668 | 75.8887 | -0.8062701 | 51.17011
8.807 | 75.89869 | -0.8063384 | 49.17348
8.810332 | 75.90911 | -0.8063689 | 50.95214
8.813666 | 75.91804 | -0.8064175 | 49.53332
8.817001 | 75.92944 | -0.8064782 | 50.00204
8.820334 | 75.93822 | -0.8065288 | 50.13004
8.823666 | 75.94944 | -0.806603 | 49.89186
8.827 | 75.95891 | -0.8066812 | 51.35646
8.830334 | 75.96889 | -0.806746 | 49.3611
8.833668 | 75.97952 | -0.8068438 | 50.90444
8.837 | 75.98852 | -0.8069274 | 49.15748
8.840332 | 75.99895 | -0.8069797 | 50.78434
8.843668 | 76.0085 | -0.807022 | 50.09756
8.847 | 76.01903 | -0.8070574 | 49.97138
8.850332 | 76.02819 | -0.8070759 | 50.65822
8.853668 | 76.03906 | -0.8070822 | 50.06016
8.857001 | 76.04796 | -0.807061 | 51.3587
8.860332 | 76.05856 | -0.8070494 | 49.11214
8.863666 | 76.06824 | -0.8070794 | 51.00119
8.867 | 76.07806 | -0.8071452 | 49.72019
8.870334 | 76.08847 | -0.8072174 | 50.33115
8.873666 | 76.09836 | -0.80729 | 50.03897
8.877 | 76.1085 | -0.8073522 | 49.92424
8.880332 | 76.1177 | -0.8074136 | 51.02054
8.883668 | 76.12866 | -0.8074853 | 49.40992
8.887 | 76.13812 | -0.8075265 | 50.89792
8.890332 | 76.1478 | -0.807569 | 49.11279
8.893666 | 76.15732 | -0.8076539 | 50.7947
8.897 | 76.16847 | -0.8077502 | 49.9709
8.900332 | 76.1773 | -0.8078545 | 49.96336
8.903668 | 76.18784 | -0.8079094 | 50.32068
8.907 | 76.1977 | -0.8079339 | 49.86118
8.910332 | 76.20806 | -0.8079648 | 51.48545
8.913666 | 76.21787 | -0.8080309 | 49.25284
8.917 | 76.22824 | -0.8081416 | 50.89772
8.920332 | 76.23784 | -0.8082061 | 49.70447
8.923668 | 76.2474 | -0.8082442 | 50.43017
8.927001 | 76.25778 | -0.8082764 | 50.1001
8.930332 | 76.268 | -0.8083276 | 49.90076
8.933666 | 76.27826 | -0.808391 | 50.92522
8.937 | 76.28756 | -0.8084699 | 49.7735
8.940332 | 76.29701 | -0.8085369 | 51.04275
8.943666 | 76.3078 | -0.8086085 | 49.0966
8.947 | 76.3177 | -0.808685 | 50.91226
8.950332 | 76.32766 | -0.8087512 | 49.93784
8.953668 | 76.33705 | -0.8087978 | 49.95541
8.957 | 76.34736 | -0.8088628 | 50.1311
8.960332 | 76.35725 | -0.8089218 | 49.91616
8.963668 | 76.36749 | -0.8089756 | 51.54934
8.967 | 76.37782 | -0.8090101 | 49.29946
8.970332 | 76.38694 | -0.8090196 | 50.98534
8.973668 | 76.39756 | -0.8090324 | 49.26778
8.977001 | 76.40787 | -0.809043 | 50.65014
8.980332 | 76.41784 | -0.8090069 | 50.09996
8.983666 | 76.42688 | -0.8089242 | 49.94788
8.987 | 76.43722 | -0.808803 | 50.83136
8.990332 | 76.4479 | -0.8087821 | 49.90717
8.993668 | 76.45788 | -0.8088682 | 51.18098
8.997 | 76.4671 | -0.8091068 | 49.07998
9.000334 | 76.47756 | -0.809414 | 50.96833
9.003668 | 76.48706 | -0.8095788 | 49.4873
9.007 | 76.49708 | -0.8096818 | 49.97087
9.010332 | 76.50714 | -0.8097858 | 50.13031
9.013668 | 76.5177 | -0.8098743 | 49.88372
9.017 | 76.52694 | -0.809969 | 51.38722
9.020332 | 76.53649 | -0.81007 | 49.43821
9.023666 | 76.54697 | -0.8101738 | 50.84836
9.027001 | 76.55694 | -0.810234 | 49.17179
9.030334 | 76.567 | -0.8102906 | 50.77544
9.033668 | 76.57724 | -0.8103534 | 50.15918
9.037 | 76.58702 | -0.81043 | 49.9309
9.040332 | 76.59674 | -0.8105251 | 50.68666
9.043668 | 76.60737 | -0.8106066 | 49.98121
9.047 | 76.6162 | -0.8106355 | 51.13416
9.050332 | 76.62656 | -0.8106958 | 49.1734
9.053668 | 76.63739 | -0.8107716 | 50.92002
9.057 | 76.64687 | -0.810855 | 49.50217
9.060332 | 76.65655 | -0.8109318 | 50.02588
9.063666 | 76.66671 | -0.8109785 | 50.00347
9.067001 | 76.67701 | -0.8110268 | 49.94649
9.070334 | 76.68694 | -0.8111168 | 51.41902
9.073666 | 76.69642 | -0.8112076 | 49.3284
9.077 | 76.70662 | -0.811263 | 50.98276
9.080334 | 76.71602 | -0.8113251 | 49.07803
9.083668 | 76.7273 | -0.8114088 | 50.82316
9.087 | 76.7367 | -0.8115372 | 50.12687
9.090332 | 76.74685 | -0.8116708 | 49.92288
9.093668 | 76.7562 | -0.8117444 | 50.71881
9.097 | 76.76612 | -0.8118238 | 50.01965
9.100332 | 76.77696 | -0.8119259 | 51.41694
9.103668 | 76.78532 | -0.811996 | 49.1395
9.107001 | 76.79603 | -0.8120578 | 50.96545
9.110332 | 76.80618 | -0.8121094 | 49.42093
9.113666 | 76.8159 | -0.8121481 | 50.11148
9.117 | 76.82594 | -0.8122544 | 50.03232
9.120334 | 76.83653 | -0.8123406 | 49.9459
9.123666 | 76.84556 | -0.8123799 | 51.07904
9.127 | 76.85694 | -0.8124124 | 49.38955
9.130332 | 76.86697 | -0.8124631 | 50.91908
9.133668 | 76.8761 | -0.8125564 | 49.047
9.137 | 76.88603 | -0.8126692 | 50.83928
9.140332 | 76.89609 | -0.812749 | 50.09375
9.143666 | 76.90622 | -0.8127852 | 49.97791
9.147 | 76.91678 | -0.8128203 | 50.28598
9.150332 | 76.92706 | -0.8128609 | 49.85256
9.153668 | 76.93656 | -0.8129212 | 51.38783
9.157 | 76.94656 | -0.8129963 | 49.25104
9.160332 | 76.95599 | -0.813065 | 50.91214
9.163666 | 76.96679 | -0.8131264 | 49.69586
9.167 | 76.9768 | -0.813112 | 50.39626
9.170332 | 76.98574 | -0.813057 | 50.0994
9.173668 | 76.9971 | -0.813009 | 49.955
9.177001 | 77.00658 | -0.813003 | 51.05016
9.180332 | 77.0166 | -0.8130669 | 49.69452
9.183666 | 77.02651 | -0.8131953 | 51.01868
9.187 | 77.03594 | -0.813497 | 49.09565
9.190332 | 77.04628 | -0.8138668 | 50.94414
9.193666 | 77.05522 | -0.8140666 | 50.00166
9.197 | 77.0658 | -0.8142136 | 49.96368
9.200332 | 77.07611 | -0.8143106 | 50.32156
9.203668 | 77.08569 | -0.8143768 | 49.86939
9.207 | 77.09575 | -0.8144687 | 51.42266
9.210332 | 77.10556 | -0.8145762 | 49.25322
9.213668 | 77.11572 | -0.8146644 | 50.94578
9.217 | 77.12574 | -0.814721 | 49.689
9.220332 | 77.13601 | -0.8147656 | 50.44197
9.223668 | 77.14603 | -0.8148109 | 50.1013
9.227001 | 77.15606 | -0.8148826 | 49.94028
9.230332 | 77.16612 | -0.814914 | 50.92632
9.233666 | 77.1761 | -0.8149434 | 49.81306
9.237 | 77.18672 | -0.8149548 | 50.96012
9.240332 | 77.19522 | -0.8149594 | 49.09732
9.243668 | 77.20642 | -0.8150275 | 50.96176
9.247 | 77.21669 | -0.8151404 | 50.00433
9.250334 | 77.22558 | -0.8153184 | 49.98822
9.253668 | 77.23597 | -0.815547 | 50.2608
9.257 | 77.24626 | -0.815727 | 49.87812
9.260332 | 77.25554 | -0.8158411 | 51.39328
9.263668 | 77.26551 | -0.8159631 | 49.19257
9.267 | 77.276 | -0.8160628 | 50.99534
9.270332 | 77.28486 | -0.8161932 | 49.68204
9.273666 | 77.29572 | -0.816351 | 50.45596
9.277001 | 77.30542 | -0.8164516 | 50.10369
9.280334 | 77.31532 | -0.8165032 | 49.91016
9.283668 | 77.32563 | -0.8165551 | 50.89676
9.287 | 77.33576 | -0.8166149 | 49.81362
9.290332 | 77.34616 | -0.8167288 | 51.02526
9.293668 | 77.3561 | -0.8168328 | 49.11547
9.297 | 77.36575 | -0.8169256 | 50.89346
9.300332 | 77.37548 | -0.8170089 | 50.00668
9.303668 | 77.38538 | -0.81712 | 49.98926
9.307 | 77.39594 | -0.817248 | 50.16932
9.310332 | 77.40594 | -0.8173972 | 49.84778
9.313666 | 77.41616 | -0.8175386 | 51.4605
9.317001 | 77.4253 | -0.8176894 | 49.25732
9.320334 | 77.4358 | -0.817825 | 50.96502
9.323666 | 77.44571 | -0.8179428 | 49.6989
9.327 | 77.45541 | -0.8180324 | 50.68315
9.330334 | 77.4658 | -0.818123 | 50.10682
9.333668 | 77.47578 | -0.8182184 | 49.95829
9.337 | 77.48575 | -0.8183478 | 50.94634
9.340332 | 77.4958 | -0.8184632 | 49.7787
9.343668 | 77.50479 | -0.818546 | 51.06774
9.347 | 77.51578 | -0.8186054 | 49.07124
9.350332 | 77.52549 | -0.8186925 | 50.90226
9.353668 | 77.5359 | -0.8188251 | 49.63669
9.357001 | 77.54575 | -0.8189453 | 49.93506
9.360332 | 77.55549 | -0.819037 | 50.1086
9.363666 | 77.566 | -0.8191006 | 49.8957
9.367 | 77.5765 | -0.8192147 | 51.49395
9.370334 | 77.58582 | -0.8193849 | 49.38365
9.373666 | 77.59566 | -0.8195397 | 50.93456
9.377 | 77.60481 | -0.8196644 | 49.68381
9.380332 | 77.61595 | -0.8197449 | 50.45658
9.383668 | 77.62616 | -0.8198141 | 50.04546
9.387 | 77.63637 | -0.8199266 | 49.93506
9.390332 | 77.64602 | -0.8200672 | 50.9475
9.393666 | 77.65579 | -0.8202144 | 49.84183
9.397 | 77.66625 | -0.8203653 | 50.97377
9.400332 | 77.67555 | -0.8205272 | 49.14947
9.403668 | 77.68593 | -0.8206819 | 50.95852
9.407 | 77.6955 | -0.82081 | 49.91582
9.410332 | 77.70602 | -0.8209161 | 49.97462
9.413666 | 77.71565 | -0.8210288 | 50.20526
9.417 | 77.72522 | -0.8211602 | 49.87283
9.420332 | 77.73622 | -0.8213254 | 51.46398
9.423668 | 77.74629 | -0.8214657 | 49.2443
9.427001 | 77.75543 | -0.8216069 | 50.9755
9.430332 | 77.76544 | -0.821786 | 49.677
9.433666 | 77.77571 | -0.8219618 | 50.68166
9.437 | 77.78566 | -0.8220969 | 50.04747
9.440332 | 77.79578 | -0.8222076 | 49.93606
9.443666 | 77.80585 | -0.8223064 | 50.93342
9.447 | 77.81594 | -0.8224358 | 49.82215
9.450332 | 77.82636 | -0.8225782 | 51.03938
9.453668 | 77.83594 | -0.8227094 | 49.05642
9.457 | 77.84561 | -0.8228676 | 50.94278
9.460332 | 77.85593 | -0.8230147 | 49.97948
9.463668 | 77.86586 | -0.8231622 | 49.95859
9.467 | 77.87641 | -0.8232568 | 50.2346
9.470332 | 77.88655 | -0.8233238 | 49.88004
9.473668 | 77.8965 | -0.8233522 | 51.4939
9.477001 | 77.90631 | -0.8233928 | 49.19602
9.480332 | 77.9169 | -0.8234778 | 51.01426
9.483666 | 77.92656 | -0.8235762 | 49.69169
9.487 | 77.9365 | -0.8236848 | 50.45058
9.490332 | 77.94678 | -0.8238328 | 50.1079
9.493668 | 77.95635 | -0.8240097 | 49.95084
9.497 | 77.96739 | -0.8242126 | 50.93152
9.500334 | 77.97641 | -0.8244099 | 49.44697
9.503668 | 77.98672 | -0.8245975 | 51.01366
9.507 | 77.99729 | -0.8247784 | 49.056
9.510332 | 78.00642 | -0.8249891 | 50.92666
9.513668 | 78.01743 | -0.8252066 | 49.73188
9.517 | 78.02672 | -0.8253864 | 49.97489
9.520332 | 78.0367 | -0.8255532 | 50.17296
9.523666 | 78.04742 | -0.8257405 | 49.89634
9.527001 | 78.05722 | -0.8259314 | 51.52727
9.530334 | 78.06597 | -0.8261311 | 49.1959
9.533668 | 78.0773 | -0.826316 | 50.93398
9.537 | 78.08645 | -0.8264664 | 49.7229
9.540332 | 78.09703 | -0.8266296 | 50.39544
9.543668 | 78.10728 | -0.8268246 | 50.07633
9.547 | 78.11684 | -0.8270149 | 49.91074
9.550332 | 78.12732 | -0.8271961 | 50.97688
9.553668 | 78.13653 | -0.8274042 | 49.77837
9.557 | 78.147 | -0.8276314 | 50.98864
9.560332 | 78.15689 | -0.8278519 | 49.1321
9.563666 | 78.16663 | -0.8280219 | 50.91597
9.567001 | 78.17687 | -0.828157 | 49.94403
9.570334 | 78.1875 | -0.8283004 | 49.98096
9.573666 | 78.19744 | -0.8284992 | 50.26248
9.577 | 78.20718 | -0.8287272 | 49.89456
9.580334 | 78.2175 | -0.8289556 | 51.49102
9.583668 | 78.22772 | -0.8291597 | 49.24088
9.587 | 78.23701 | -0.8293789 | 50.98826
9.590332 | 78.2475 | -0.8295828 | 49.72979
9.593668 | 78.25681 | -0.8297245 | 50.34176
9.597 | 78.26791 | -0.829834 | 50.04306
9.600332 | 78.27753 | -0.8299194 | 49.91056
9.603668 | 78.28769 | -0.8300592 | 51.02396
9.607001 | 78.2985 | -0.8302739 | 49.41321
9.610332 | 78.30769 | -0.8305056 | 50.94882
9.613666 | 78.31756 | -0.8307171 | 49.11711
9.617 | 78.32779 | -0.8308944 | 50.79847
9.620334 | 78.33819 | -0.8310718 | 50.0101
9.623666 | 78.34869 | -0.8312226 | 49.97403
9.627 | 78.35805 | -0.8313658 | 50.3587
9.630332 | 78.36821 | -0.8315571 | 49.83982
9.633668 | 78.3794 | -0.8317746 | 51.3641
9.637 | 78.38765 | -0.8320356 | 49.1473
9.640332 | 78.39755 | -0.8322918 | 50.92502
9.643666 | 78.40742 | -0.8325132 | 49.38163
9.647 | 78.4187 | -0.8326899 | 50.11512
9.650332 | 78.4278 | -0.832876 | 50.04203
9.653668 | 78.43844 | -0.8331084 | 49.94953
9.657 | 78.44844 | -0.8333124 | 51.08633
9.660332 | 78.45825 | -0.8334801 | 49.3969
9.663666 | 78.46894 | -0.8336642 | 50.8606
9.667 | 78.47845 | -0.8338759 | 49.11535
9.670332 | 78.48915 | -0.8341322 | 50.82813
9.673668 | 78.49862 | -0.834379 | 50.07156
9.677001 | 78.50878 | -0.8345719 | 49.95746
9.680332 | 78.51847 | -0.834743 | 50.69454
9.683666 | 78.52899 | -0.8349318 | 50.06906
9.687 | 78.53862 | -0.8351556 | 51.39649
9.690332 | 78.54876 | -0.8353753 | 49.16325
9.693666 | 78.55898 | -0.8355778 | 51.01273
9.697 | 78.56957 | -0.8357824 | 49.50665
9.700332 | 78.57897 | -0.8359928 | 50.08338
9.703668 | 78.59003 | -0.8361944 | 50.13736
9.707 | 78.5998 | -0.836367 | 49.9179
9.710332 | 78.60868 | -0.8365582 | 51.4905
9.713668 | 78.61972 | -0.8367707 | 49.33399
9.717 | 78.62903 | -0.8369868 | 50.92392
9.720332 | 78.63926 | -0.8371582 | 49.17734
9.723668 | 78.64995 | -0.8373042 | 50.73262
9.727001 | 78.65986 | -0.8374457 | 50.04106
9.730332 | 78.669 | -0.8376588 | 49.93387
9.733666 | 78.6793 | -0.8379222 | 50.75591
9.737 | 78.68931 | -0.8381653 | 49.95916
9.740332 | 78.69971 | -0.8383566 | 51.13381
9.743668 | 78.70937 | -0.8385747 | 49.14688
9.747 | 78.71991 | -0.8387957 | 50.98846
9.750334 | 78.72947 | -0.8390372 | 49.81674
9.753668 | 78.73985 | -0.8392726 | 50.15022
9.757 | 78.75025 | -0.8394806 | 50.13775
9.760332 | 78.75991 | -0.8396876 | 49.92622
9.763668 | 78.76993 | -0.8399418 | 51.42624
9.767 | 78.7802 | -0.8401772 | 49.33373
9.770332 | 78.78944 | -0.8403619 | 50.97178
9.773666 | 78.80059 | -0.8405124 | 49.14575
9.777001 | 78.81079 | -0.8406811 | 50.7002
9.780334 | 78.81963 | -0.8408918 | 50.10294
9.783668 | 78.83106 | -0.8411118 | 49.93298
9.787 | 78.83981 | -0.841295 | 50.83217
9.790332 | 78.85098 | -0.8414601 | 49.91554
9.793668 | 78.86113 | -0.8416306 | 51.08348
9.797 | 78.87082 | -0.8418306 | 49.114
9.800332 | 78.88092 | -0.8420387 | 50.8751
9.803668 | 78.89082 | -0.8422528 | 49.58544
9.807 | 78.90176 | -0.8424625 | 49.94869
9.810332 | 78.91137 | -0.8426991 | 50.26041
9.813666 | 78.9214 | -0.8429932 | 49.90167
9.817001 | 78.93108 | -0.8432716 | 51.45686
9.820334 | 78.94124 | -0.8434709 | 49.1611
9.823666 | 78.95041 | -0.8436812 | 50.91508
9.827 | 78.96081 | -0.8438918 | 49.67407
9.830334 | 78.97075 | -0.8441024 | 50.69387
9.833668 | 78.98156 | -0.8443312 | 50.07346
9.837 | 78.99164 | -0.8445571 | 49.91786
9.840332 | 79.00121 | -0.8447891 | 51.03956
9.843668 | 79.01098 | -0.8450337 | 49.42784
9.847 | 79.02075 | -0.8452371 | 50.9084
9.850332 | 79.03134 | -0.8454199 | 49.13131
9.853668 | 79.0413 | -0.8455995 | 50.9007
9.857001 | 79.05089 | -0.8457809 | 49.9757
9.860332 | 79.06087 | -0.8459687 | 50.00476
9.863666 | 79.07142 | -0.8461441 | 50.29422
9.867 | 79.08166 | -0.8463282 | 49.879
9.870334 | 79.0915 | -0.8465321 | 51.45926
9.873666 | 79.10132 | -0.8467624 | 49.20966
9.877 | 79.11121 | -0.8470139 | 50.9721
9.880332 | 79.12129 | -0.8472157 | 49.72201
9.883668 | 79.13218 | -0.8473975 | 50.36335
9.887 | 79.1416 | -0.8475799 | 50.07522
9.890332 | 79.15101 | -0.8477876 | 49.9419
9.893666 | 79.16132 | -0.8479912 | 51.0709
9.897 | 79.17129 | -0.8481519 | 49.38274
9.900332 | 79.18261 | -0.8483153 | 50.93337
9.903668 | 79.19212 | -0.8485109 | 49.19494
9.907 | 79.20166 | -0.8487356 | 50.80613
9.910332 | 79.21168 | -0.8489613 | 50.01034
9.913666 | 79.22142 | -0.8491562 | 49.95056
9.917 | 79.23174 | -0.8493035 | 50.77475
9.920332 | 79.24197 | -0.8494781 | 50.01066
9.923668 | 79.25218 | -0.8496926 | 51.36624
9.927001 | 79.26262 | -0.8499275 | 49.18
9.930332 | 79.27126 | -0.8501111 | 50.957
9.933666 | 79.2818 | -0.8502579 | 49.46121
9.937 | 79.29254 | -0.8504194 | 49.98954
9.940332 | 79.30261 | -0.8506303 | 50.10761
9.943666 | 79.31216 | -0.8508594 | 49.9187
9.947 | 79.32191 | -0.8510822 | 51.39701
9.950332 | 79.33184 | -0.8512811 | 49.25738
9.953668 | 79.34212 | -0.8514458 | 50.91741
9.957 | 79.3518 | -0.8515789 | 49.1946
9.960332 | 79.36257 | -0.8517296 | 50.6786
9.963668 | 79.3729 | -0.8518678 | 50.07516
9.967 | 79.38222 | -0.8520008 | 49.95022
9.970332 | 79.3925 | -0.8521778 | 50.85196
9.973668 | 79.4028 | -0.8524009 | 49.92803
9.977001 | 79.41252 | -0.8525978 | 51.10346
9.980332 | 79.42221 | -0.8528092 | 49.08617
9.983666 | 79.4333 | -0.8530292 | 50.90951
9.987 | 79.44262 | -0.8532231 | 49.7143
9.990332 | 79.45264 | -0.8534042 | 49.99766
9.993668 | 79.46228 | -0.853542 | 50.20256
9.997 | 79.47241 | -0.8536569 | 49.88703
10.00033 | 79.48345 | -0.8538136 | 51.49171
10.00367 | 79.493 | -0.8539949 | 49.24136
10.007 | 79.50322 | -0.854211 | 50.92486
10.01033 | 79.51319 | -0.8544166 | 49.67517
10.01367 | 79.52265 | -0.8545712 | 50.66285
10.017 | 79.533 | -0.8547109 | 50.0759
10.02033 | 79.54337 | -0.85485 | 49.91064
10.02367 | 79.55319 | -0.8550103 | 51.04052
10.027 | 79.56328 | -0.8551938 | 49.38209
10.03033 | 79.57361 | -0.8553586 | 50.9491
10.03367 | 79.58245 | -0.8555114 | 49.11636
10.037 | 79.5933 | -0.8556972 | 50.84541
10.04033 | 79.6031 | -0.8558666 | 50.10335
10.04367 | 79.61301 | -0.8560512 | 49.96574
10.047 | 79.62282 | -0.8562158 | 50.35854
10.05033 | 79.6337 | -0.8563459 | 49.89491
10.05367 | 79.64249 | -0.8564892 | 51.45962
10.057 | 79.65374 | -0.8566304 | 49.16309
10.06033 | 79.66409 | -0.8567732 | 50.93257
10.06367 | 79.67398 | -0.8569137 | 49.73069
10.067 | 79.68359 | -0.8570866 | 50.30228
10.07033 | 79.69405 | -0.8572644 | 50.0758
10.07367 | 79.70368 | -0.8574232 | 49.9426
10.077 | 79.7138 | -0.8575522 | 51.3981
10.08033 | 79.72372 | -0.8576751 | 49.39744
10.08367 | 79.73455 | -0.8578491 | 50.95664
10.087 | 79.744 | -0.8580301 | 49.20948
10.09033 | 79.75343 | -0.8582224 | 50.81282
10.09367 | 79.76406 | -0.8583831 | 49.97861
10.097 | 79.774 | -0.8585641 | 49.94203
10.10033 | 79.78405 | -0.8587492 | 50.7891
10.10367 | 79.79319 | -0.8589325 | 49.99851
10.107 | 79.80405 | -0.8590949 | 51.09852
10.11033 | 79.81381 | -0.8592231 | 49.1009
10.11367 | 79.82397 | -0.8593939 | 50.93302
10.117 | 79.83535 | -0.8595894 | 49.61898
10.12033 | 79.84402 | -0.8597501 | 49.95791
10.12367 | 79.8542 | -0.8598995 | 50.13928
10.127 | 79.86475 | -0.8600284 | 49.91083
10.13033 | 79.87408 | -0.8601676 | 51.49278
10.13367 | 79.88484 | -0.8603184 | 49.30478
10.137 | 79.89489 | -0.8604666 | 50.9417
10.14033 | 79.90479 | -0.8605958 | 49.7147
10.14367 | 79.91468 | -0.8607524 | 50.65955
10.147 | 79.92434 | -0.8609325 | 50.0763
10.15033 | 79.93469 | -0.8611139 | 49.91892
10.15367 | 79.94498 | -0.8612872 | 50.97824
10.157 | 79.95525 | -0.8614696 | 49.77869
10.16033 | 79.965 | -0.8616394 | 51.00484
10.16367 | 79.9748 | -0.8618246 | 49.11761
10.167 | 79.98508 | -0.8619861 | 50.89412
10.17033 | 79.99463 | -0.8620889 | 50.0102
10.17367 | 80.0047 | -0.8621982 | 49.98214
10.177 | 80.01532 | -0.8623456 | 50.29688
10.18033 | 80.02516 | -0.8625201 | 49.88035
10.18367 | 80.03563 | -0.8626982 | 51.5585
10.187 | 80.0454 | -0.862836 | 49.14972
10.19033 | 80.05624 | -0.8629678 | 51.0063
10.19367 | 80.06521 | -0.8631371 | 49.7234
10.197 | 80.07512 | -0.8633316 | 50.31656
10.20033 | 80.08579 | -0.8635514 | 50.01648
10.20367 | 80.09578 | -0.8637155 | 49.91984
10.207 | 80.10419 | -0.8638459 | 51.43218
10.21033 | 80.11575 | -0.8639968 | 49.32226
10.21367 | 80.12578 | -0.8641319 | 50.98326
10.217 | 80.13547 | -0.8642762 | 49.16564
10.22033 | 80.14592 | -0.8644532 | 50.79178
10.22367 | 80.15572 | -0.864616 | 49.98258
10.227 | 80.16528 | -0.8647996 | 49.95924
10.23033 | 80.17588 | -0.8649844 | 50.7449
10.23367 | 80.18566 | -0.8651511 | 49.94851
10.237 | 80.19581 | -0.865293 | 51.15092
10.24033 | 80.2058 | -0.8654476 | 49.10474
10.24367 | 80.21612 | -0.86562 | 50.93646
10.247 | 80.22572 | -0.8657813 | 49.70056
10.25033 | 80.2356 | -0.8659124 | 49.98295
10.25367 | 80.24624 | -0.8660584 | 50.1728
10.257 | 80.256 | -0.8662132 | 49.90431
10.26033 | 80.266 | -0.8663916 | 51.55966
10.26367 | 80.27628 | -0.8665226 | 49.29031
10.267 | 80.28606 | -0.8666188 | 50.95066
10.27033 | 80.2974 | -0.8667111 | 49.71533
10.27367 | 80.3066 | -0.8668384 | 50.42525
10.277 | 80.31682 | -0.8670226 | 50.10829
10.28033 | 80.32739 | -0.8672241 | 49.91963
10.28367 | 80.33653 | -0.8674039 | 51.02674
10.287 | 80.34672 | -0.8675902 | 49.71982
10.29033 | 80.35638 | -0.8677675 | 50.94836
10.29367 | 80.3656 | -0.8679647 | 49.14966
10.297 | 80.37665 | -0.8681395 | 50.8794
10.30033 | 80.38614 | -0.8682881 | 50.0446
10.30367 | 80.39653 | -0.8684368 | 49.96717
10.307 | 80.4071 | -0.8685825 | 50.42462
10.31033 | 80.41598 | -0.8687376 | 49.87284
10.31367 | 80.42676 | -0.8688696 | 51.49762
10.317 | 80.43668 | -0.8689884 | 49.19861
10.32033 | 80.44678 | -0.8691192 | 50.90483
10.32367 | 80.45689 | -0.8692749 | 49.76364
10.327 | 80.4673 | -0.8694072 | 50.21597
10.33033 | 80.47743 | -0.8695282 | 50.17556
10.33367 | 80.48797 | -0.8696634 | 49.88908
10.337 | 80.49745 | -0.8698306 | 51.4337
10.34033 | 80.5071 | -0.8699848 | 49.3861
10.34367 | 80.51724 | -0.8701297 | 51.0163
10.347 | 80.52806 | -0.870242 | 49.21256
10.35033 | 80.53731 | -0.8703691 | 50.64068
10.35367 | 80.54788 | -0.8705484 | 50.07701
10.357 | 80.55736 | -0.8707387 | 49.96716
10.36033 | 80.56728 | -0.8709301 | 50.88538
10.36367 | 80.57772 | -0.8711137 | 49.83374
10.367 | 80.58759 | -0.8712434 | 51.1203
10.37033 | 80.59735 | -0.8713726 | 49.14934
10.37367 | 80.608 | -0.8715039 | 50.81538
10.377 | 80.6177 | -0.8716304 | 50.00963
10.38033 | 80.62784 | -0.8717469 | 49.96608
10.38367 | 80.6378 | -0.8718866 | 50.23361
10.387 | 80.64835 | -0.8720505 | 49.89536
10.39033 | 80.65828 | -0.8721994 | 51.46104
10.39367 | 80.66831 | -0.8723281 | 49.21078
10.397 | 80.67807 | -0.8724745 | 50.97247
10.40033 | 80.688 | -0.8726148 | 49.74556
10.40367 | 80.698 | -0.8727606 | 50.34578
10.407 | 80.7084 | -0.8729118 | 50.07544
10.41033 | 80.7187 | -0.8730111 | 49.92622
10.41367 | 80.72844 | -0.8731049 | 51.13494
10.417 | 80.73892 | -0.8732543 | 49.38181
10.42033 | 80.74875 | -0.8734399 | 50.93297
10.42367 | 80.7582 | -0.8736212 | 49.10026
10.427 | 80.76769 | -0.8737738 | 50.80458
10.43033 | 80.77841 | -0.8738992 | 50.10364
10.43367 | 80.78816 | -0.8740045 | 49.97306
10.437 | 80.79874 | -0.8741355 | 50.70806
10.44033 | 80.80913 | -0.8742799 | 50.00226
10.44367 | 80.81863 | -0.8744519 | 51.15158
10.447 | 80.82834 | -0.8746109 | 49.14668
10.45033 | 80.83828 | -0.874765 | 50.95597
10.45367 | 80.84866 | -0.8748814 | 49.58582
10.457 | 80.859 | -0.8750024 | 49.98096
10.46033 | 80.86869 | -0.8751619 | 50.0739
10.46367 | 80.87884 | -0.8753281 | 49.91034
10.467 | 80.8885 | -0.8754901 | 51.52266
10.47033 | 80.89805 | -0.875607 | 49.25644
10.47367 | 80.90916 | -0.875679 | 51.0122
10.477 | 80.9192 | -0.8757535 | 49.67484
10.48033 | 80.92921 | -0.8758784 | 50.6466
10.48367 | 80.93891 | -0.8760321 | 50.07289
10.487 | 80.94922 | -0.876184 | 49.91817
10.49033 | 80.95935 | -0.8762922 | 50.99211
10.49367 | 80.96932 | -0.8764153 | 49.76636
10.497 | 80.97928 | -0.876563 | 50.93938
10.50034 | 80.98888 | -0.8767222 | 49.06968
10.50367 | 80.99893 | -0.8768374 | 50.85342
10.507 | 81.00869 | -0.8769439 | 50.10478
10.51033 | 81.01934 | -0.877078 | 49.93437
10.51367 | 81.02926 | -0.8772246 | 50.64723
10.517 | 81.03832 | -0.8773859 | 50.05756
10.52033 | 81.04931 | -0.8775181 | 51.33404
10.52367 | 81.05911 | -0.877632 | 49.13294
10.527 | 81.06976 | -0.8777561 | 50.9973
10.53033 | 81.07934 | -0.8778982 | 49.57114
10.53367 | 81.08874 | -0.8780353 | 50.01303
10.537 | 81.09961 | -0.8781616 | 50.0754
10.54033 | 81.1092 | -0.8782751 | 49.8793
10.54367 | 81.11887 | -0.8784106 | 51.52391
10.547 | 81.12944 | -0.8785395 | 49.27178
10.55033 | 81.13909 | -0.8786464 | 51.00376
10.55367 | 81.14998 | -0.8787707 | 49.22452
10.557 | 81.15944 | -0.878886 | 50.59786
10.56033 | 81.16956 | -0.879016 | 50.00956
10.56367 | 81.17939 | -0.8791391 | 49.94925
10.567 | 81.18985 | -0.8792746 | 50.9439
10.57034 | 81.19906 | -0.8794274 | 49.79384
10.57367 | 81.20901 | -0.8796108 | 51.10611
10.577 | 81.2193 | -0.8797788 | 49.05241
10.58033 | 81.22921 | -0.8798962 | 50.9537
10.58367 | 81.2404 | -0.8799908 | 49.97226
10.587 | 81.24926 | -0.880104 | 49.94067
10.59033 | 81.25952 | -0.8802245 | 50.38563
10.59367 | 81.26966 | -0.8803329 | 49.9014
10.597 | 81.27954 | -0.8804474 | 51.392
10.60033 | 81.28976 | -0.8805344 | 49.14457
10.60367 | 81.29976 | -0.8806131 | 50.92246
10.607 | 81.30925 | -0.880766 | 49.76791
10.61033 | 81.32032 | -0.8809179 | 50.20114
10.61367 | 81.32962 | -0.8810538 | 50.10194
10.617 | 81.34028 | -0.8811894 | 49.92476
10.62034 | 81.35038 | -0.881303 | 51.42374
10.62367 | 81.35919 | -0.881452 | 49.31635
10.627 | 81.37061 | -0.8816251 | 50.99383
10.63033 | 81.37995 | -0.8817645 | 49.23776
10.63367 | 81.3907 | -0.8818772 | 50.71478
10.637 | 81.4003 | -0.88201 | 50.0688
10.64033 | 81.4101 | -0.8821588 | 49.9641
10.64366 | 81.42026 | -0.8822986 | 50.89486
10.647 | 81.43011 | -0.8824092 | 49.81256
10.65033 | 81.44052 | -0.882516 | 51.00682
10.65367 | 81.45076 | -0.882609 | 49.11206
10.657 | 81.46048 | -0.8827613 | 50.85767
10.66033 | 81.47032 | -0.882937 | 50.03474
10.66367 | 81.47986 | -0.88306 | 49.91636
10.667 | 81.4902 | -0.8831695 | 50.32124
10.67033 | 81.50098 | -0.8833064 | 49.8851
10.67367 | 81.5105 | -0.8834705 | 51.3906
10.677 | 81.5202 | -0.8836325 | 49.1123
10.68033 | 81.52997 | -0.8837803 | 50.93773
10.68366 | 81.54042 | -0.8838981 | 49.48847
10.687 | 81.55 | -0.8840415 | 50.09781
10.69033 | 81.5607 | -0.8842155 | 50.10183
10.69366 | 81.57044 | -0.8843372 | 49.93234
10.697 | 81.58072 | -0.8844158 | 51.58344
10.70033 | 81.59061 | -0.8844921 | 49.31672
10.70367 | 81.60078 | -0.8846078 | 50.8988
10.707 | 81.61035 | -0.8847447 | 49.28494
10.71033 | 81.62009 | -0.8848541 | 50.6911
10.71367 | 81.63074 | -0.8849242 | 50.07141
10.717 | 81.64082 | -0.8849626 | 49.93308
10.72033 | 81.6511 | -0.8850641 | 50.81769
10.72367 | 81.66176 | -0.8852078 | 49.92741
10.727 | 81.67111 | -0.8853394 | 51.07034
10.73033 | 81.6805 | -0.8854636 | 49.06766
10.73366 | 81.69095 | -0.88556 | 50.86728
10.737 | 81.70108 | -0.8856644 | 50.0375
10.74033 | 81.71131 | -0.8857595 | 49.94112
10.74367 | 81.7215 | -0.8858858 | 50.2917
10.747 | 81.73228 | -0.8860375 | 49.82352
10.75034 | 81.74122 | -0.8861952 | 51.36258
10.75367 | 81.75175 | -0.8863522 | 49.14641
10.757 | 81.7614 | -0.8864694 | 50.95598
10.76033 | 81.77139 | -0.8865528 | 49.76086
10.76367 | 81.78144 | -0.8866362 | 50.18418
10.767 | 81.79116 | -0.8867639 | 50.10556
10.77033 | 81.80216 | -0.8869015 | 49.91826
10.77367 | 81.8115 | -0.8870274 | 51.52294
10.777 | 81.82139 | -0.8871434 | 49.35028
10.78033 | 81.83215 | -0.8872254 | 50.93117
10.78367 | 81.84182 | -0.8872992 | 49.69786
10.787 | 81.85224 | -0.8874169 | 50.68183
10.79033 | 81.8615 | -0.8875614 | 50.07217
10.79367 | 81.87236 | -0.8876814 | 49.96485
10.797 | 81.88164 | -0.8877976 | 50.91275
10.80033 | 81.89194 | -0.8879058 | 49.80968
10.80367 | 81.90178 | -0.8880251 | 50.9873
10.807 | 81.91226 | -0.8881522 | 49.06846
10.81033 | 81.9216 | -0.8882769 | 50.916
10.81367 | 81.93092 | -0.8884162 | 50.00561
10.817 | 81.9422 | -0.8885289 | 49.98832
10.82034 | 81.9518 | -0.8886151 | 50.38604
10.82367 | 81.96222 | -0.8886913 | 49.85464
10.827 | 81.9716 | -0.8887616 | 51.29822
10.83033 | 81.98176 | -0.8888675 | 49.14452
10.83367 | 81.99256 | -0.8890281 | 50.93832
10.837 | 82.00165 | -0.8891559 | 49.79942
10.84033 | 82.01118 | -0.8892634 | 50.19333
10.84367 | 82.0226 | -0.8893444 | 50.03906
10.847 | 82.03301 | -0.8893975 | 49.89307
10.85033 | 82.04259 | -0.8894838 | 51.3912
10.85367 | 82.05207 | -0.8895568 | 49.25321
10.857 | 82.06196 | -0.8896351 | 50.89804
10.86033 | 82.07215 | -0.8897261 | 49.29975
10.86367 | 82.08244 | -0.8898371 | 50.6812
10.867 | 82.09306 | -0.8899531 | 50.00533
10.87034 | 82.10288 | -0.890045 | 49.96317
10.87367 | 82.11313 | -0.8901343 | 50.9718
10.877 | 82.1227 | -0.8902601 | 49.43981
10.88033 | 82.1328 | -0.8904297 | 50.97485
10.88367 | 82.14261 | -0.8905988 | 49.09428
10.887 | 82.15231 | -0.8907411 | 50.8953
10.89033 | 82.16218 | -0.8908469 | 50.09519
10.89366 | 82.17249 | -0.8909328 | 49.94678
10.897 | 82.1821 | -0.8910285 | 50.349
10.90033 | 82.19296 | -0.8911155 | 49.84467
10.90367 | 82.20259 | -0.8911964 | 51.3243
10.907 | 82.21322 | -0.8912838 | 49.09454
10.91033 | 82.22251 | -0.89139 | 51.00688
10.91367 | 82.23264 | -0.8915119 | 49.54761
10.917 | 82.24274 | -0.8916112 | 50.05649
10.92033 | 82.25313 | -0.8916766 | 50.12876
10.92367 | 82.26278 | -0.8917526 | 49.89116
10.927 | 82.27316 | -0.8918397 | 51.51336
10.93033 | 82.28326 | -0.8919524 | 49.24852
10.93366 | 82.29294 | -0.8920669 | 50.95764
10.937 | 82.30366 | -0.8921726 | 49.66306
10.94033 | 82.3131 | -0.8922919 | 50.6446
10.94366 | 82.32306 | -0.8924564 | 50.06346
10.947 | 82.3333 | -0.8926036 | 49.95351
10.95033 | 82.3428 | -0.8927356 | 50.9359
10.95367 | 82.35293 | -0.8928429 | 49.729
10.957 | 82.36314 | -0.8929308 | 51.02226
10.96033 | 82.37343 | -0.8930761 | 49.17008
10.96367 | 82.38325 | -0.8931931 | 50.88388
10.967 | 82.39179 | -0.8932828 | 50.12293
10.97033 | 82.40289 | -0.8933556 | 49.95287
10.97367 | 82.41387 | -0.8934176 | 50.6839
10.977 | 82.42343 | -0.8935024 | 50.00389
10.98033 | 82.43316 | -0.8935944 | 51.1188
10.98366 | 82.44342 | -0.8936905 | 49.05993
10.987 | 82.45406 | -0.8938159 | 50.90854
10.99033 | 82.46337 | -0.8939429 | 49.57734
10.99367 | 82.47241 | -0.8940644 | 49.94504
10.997 | 82.48371 | -0.894157 | 50.15633
11.00034 | 82.49379 | -0.8942371 | 49.89792
11.00367 | 82.50376 | -0.8943266 | 51.4784
11.007 | 82.51361 | -0.8944732 | 49.20039
11.01033 | 82.52369 | -0.89462 | 50.9165
11.01367 | 82.53321 | -0.8947371 | 49.6626
11.017 | 82.54398 | -0.894828 | 50.4192
11.02033 | 82.55353 | -0.8949164 | 50.0303
11.02367 | 82.56368 | -0.8950282 | 49.91366
11.027 | 82.57387 | -0.8951558 | 51.06189
11.03033 | 82.58301 | -0.8952681 | 49.34131
11.03367 | 82.5939 | -0.8953449 | 50.94112
11.037 | 82.60363 | -0.8954071 | 49.15344
11.04033 | 82.61366 | -0.8954662 | 50.7651
11.04367 | 82.62382 | -0.8955175 | 50.09206
11.047 | 82.63403 | -0.8955951 | 49.94516
11.05033 | 82.6446 | -0.8957113 | 50.73123
11.05367 | 82.65362 | -0.8958612 | 50.00012
11.057 | 82.66374 | -0.896005 | 51.0819
11.06033 | 82.67412 | -0.8961049 | 49.1382
11.06367 | 82.68414 | -0.8961649 | 50.93158
11.067 | 82.69379 | -0.8962648 | 49.67138
11.07034 | 82.70422 | -0.89638 | 49.92882
11.07367 | 82.71339 | -0.8964868 | 50.21736
11.077 | 82.72382 | -0.8966149 | 49.88958
11.08033 | 82.73378 | -0.8967334 | 51.41156
11.08367 | 82.74371 | -0.8968212 | 49.22952
11.087 | 82.75462 | -0.8969009 | 50.97838
11.09033 | 82.76493 | -0.8969919 | 49.40141
11.09367 | 82.77441 | -0.8970548 | 50.10165
11.097 | 82.78436 | -0.8971156 | 50.05783
11.10033 | 82.79522 | -0.8972074 | 49.94352
11.10367 | 82.80436 | -0.8973087 | 51.3471
11.107 | 82.81401 | -0.8974399 | 49.2911
11.11033 | 82.82468 | -0.8975509 | 50.91422
11.11367 | 82.83416 | -0.8976362 | 49.19715
11.117 | 82.845 | -0.8977139 | 50.65909
11.12034 | 82.85406 | -0.8978295 | 50.08838
11.12367 | 82.86438 | -0.8979725 | 49.96712
11.127 | 82.87469 | -0.8980766 | 50.77443
11.13033 | 82.8841 | -0.8981912 | 49.92412
11.13367 | 82.89478 | -0.8983406 | 51.06094
11.137 | 82.90478 | -0.8984624 | 49.1025
11.14033 | 82.91482 | -0.8985901 | 50.89697
11.14366 | 82.92475 | -0.8987222 | 49.9883
11.147 | 82.93421 | -0.8988601 | 49.94222
11.15033 | 82.94394 | -0.8989984 | 50.36928
11.15367 | 82.95389 | -0.8991144 | 49.85584
11.157 | 82.96455 | -0.8991761 | 51.43891
11.16033 | 82.97466 | -0.8992072 | 49.16381
11.16367 | 82.98445 | -0.8992684 | 50.97414
11.167 | 82.99536 | -0.8993898 | 49.7455
11.17033 | 83.00514 | -0.899528 | 50.2507
11.17367 | 83.01484 | -0.8996759 | 50.08461
11.177 | 83.02411 | -0.8998215 | 49.91019
11.18033 | 83.03402 | -0.8999264 | 51.46728
11.18366 | 83.0445 | -0.9000116 | 49.28607
11.187 | 83.05472 | -0.9001228 | 50.9252
11.19033 | 83.06491 | -0.9002456 | 49.23875
11.19366 | 83.07419 | -0.9003928 | 50.6307
11.197 | 83.08405 | -0.9005295 | 50.05235
11.20033 | 83.09492 | -0.9006218 | 49.92572
11.20367 | 83.10525 | -0.9007092 | 50.8961
11.207 | 83.11547 | -0.9008061 | 49.7743
11.21033 | 83.12414 | -0.9009355 | 50.94408
11.21367 | 83.13478 | -0.9010884 | 49.06714
11.217 | 83.14508 | -0.9012309 | 50.81358
11.22033 | 83.15532 | -0.9013254 | 49.95328
11.22367 | 83.16441 | -0.9014084 | 49.94088
11.227 | 83.17522 | -0.9014938 | 50.6754
11.23033 | 83.18556 | -0.9016241 | 50.02469
11.23366 | 83.196 | -0.9017696 | 51.1159
11.237 | 83.2041 | -0.9019201 | 49.12874
11.24033 | 83.21504 | -0.9020445 | 50.90866
11.24367 | 83.22476 | -0.9021285 | 49.52074
11.247 | 83.23562 | -0.9022012 | 49.98813
11.25034 | 83.24522 | -0.9023121 | 50.20884
11.25367 | 83.25482 | -0.9024161 | 49.88589
11.257 | 83.26547 | -0.9025559 | 51.43504
11.26033 | 83.27524 | -0.9027022 | 49.19211
11.26367 | 83.28566 | -0.9028519 | 50.90918
11.267 | 83.2952 | -0.9029594 | 49.69748
11.27033 | 83.3049 | -0.9030461 | 50.43612
11.27367 | 83.31548 | -0.9031718 | 50.08258
11.277 | 83.32556 | -0.9033356 | 49.88578
11.28033 | 83.33506 | -0.9035238 | 51.02172
11.28367 | 83.34488 | -0.9036845 | 49.39622
11.287 | 83.35525 | -0.9037996 | 50.91783
11.29033 | 83.36501 | -0.9039035 | 49.1145
11.29367 | 83.37469 | -0.9040272 | 50.75836
11.297 | 83.38544 | -0.9041284 | 50.08384
11.30033 | 83.39539 | -0.9041915 | 49.94971
11.30367 | 83.40512 | -0.9042457 | 50.80337
11.307 | 83.41535 | -0.9043378 | 49.93966
11.31033 | 83.4256 | -0.9044696 | 51.06728
11.31367 | 83.43495 | -0.9046194 | 49.08582
11.317 | 83.44572 | -0.904792 | 50.88804
11.32034 | 83.45578 | -0.9049936 | 49.66676
11.32367 | 83.46538 | -0.9051684 | 49.95798
11.327 | 83.47531 | -0.9053174 | 50.24234
11.33033 | 83.48566 | -0.9054595 | 49.84067
11.33367 | 83.49602 | -0.9055757 | 51.37667
11.337 | 83.50494 | -0.9057324 | 49.19609
11.34033 | 83.5153 | -0.9058813 | 50.96068
11.34367 | 83.5242 | -0.9059845 | 49.77798
11.347 | 83.53545 | -0.9060528 | 50.24369
11.35033 | 83.54587 | -0.9061426 | 50.08969
11.35367 | 83.55605 | -0.9062569 | 49.89606
11.357 | 83.56532 | -0.9064228 | 51.4416
11.36033 | 83.57534 | -0.9066022 | 49.32197
11.36367 | 83.58602 | -0.9067305 | 50.99394
11.367 | 83.59609 | -0.9068482 | 49.22812
11.37034 | 83.60562 | -0.9069906 | 50.72216
11.37367 | 83.61594 | -0.9071595 | 50.05784
11.377 | 83.6261 | -0.907308 | 49.91992
11.38033 | 83.63624 | -0.9074249 | 50.98004
11.38367 | 83.647 | -0.9075332 | 49.41644
11.387 | 83.65608 | -0.9076591 | 50.89824
11.39033 | 83.66626 | -0.9078225 | 49.08798
11.39366 | 83.67608 | -0.9079988 | 50.81034
11.397 | 83.68653 | -0.9081822 | 50.0245
11.40033 | 83.6957 | -0.9083351 | 49.93582
11.40367 | 83.70536 | -0.908482 | 50.7131
11.407 | 83.71611 | -0.9086061 | 49.99532
11.41033 | 83.72624 | -0.9086906 | 51.18463
11.41367 | 83.7361 | -0.9088078 | 49.11881
11.417 | 83.7464 | -0.9089772 | 50.90554
11.42033 | 83.75589 | -0.9091782 | 49.55842
11.42367 | 83.76576 | -0.9094032 | 49.9905
11.427 | 83.77574 | -0.9095593 | 50.15084
11.43033 | 83.78559 | -0.909643 | 49.87991
11.43366 | 83.79655 | -0.9097711 | 51.40832
11.437 | 83.80621 | -0.9099511 | 49.21147
11.44033 | 83.81539 | -0.910158 | 50.95227
11.44366 | 83.82613 | -0.9103371 | 49.68376
11.447 | 83.83562 | -0.910465 | 50.39243
11.45033 | 83.8462 | -0.9105962 | 50.11747
11.45367 | 83.85601 | -0.9107342 | 49.91076
11.457 | 83.86663 | -0.9109055 | 51.13516
11.46033 | 83.87651 | -0.911095 | 49.33554
11.46367 | 83.88534 | -0.9112839 | 50.95052
11.467 | 83.89657 | -0.9114712 | 49.22441
11.47033 | 83.90575 | -0.9116215 | 50.76684
11.47367 | 83.91631 | -0.9117462 | 49.98828
11.477 | 83.92611 | -0.9118515 | 49.91012
11.48033 | 83.93569 | -0.9120062 | 50.83428
11.48366 | 83.94628 | -0.9121772 | 49.42913
11.487 | 83.95644 | -0.9123286 | 50.88738
11.49033 | 83.96619 | -0.9124656 | 49.06947
11.49367 | 83.97678 | -0.91261 | 50.83174
11.497 | 83.98666 | -0.9127853 | 50.02
11.50034 | 83.99576 | -0.9129734 | 49.96588
11.50367 | 84.00613 | -0.9131616 | 50.61504
11.507 | 84.01629 | -0.9133105 | 50.0259
11.51033 | 84.02611 | -0.9134374 | 51.27996
11.51367 | 84.03681 | -0.9135242 | 49.14881
11.517 | 84.0463 | -0.9135946 | 50.98407
11.52033 | 84.05753 | -0.9136316 | 49.8255
11.52367 | 84.0666 | -0.9136856 | 50.06567
11.527 | 84.07697 | -0.9137836 | 50.11875
11.53033 | 84.08625 | -0.9139501 | 49.88037
11.53367 | 84.09711 | -0.9141509 | 51.53691
11.537 | 84.10732 | -0.9143304 | 49.30623
11.54033 | 84.11606 | -0.9145236 | 50.8897
11.54367 | 84.12742 | -0.9147492 | 49.71552
11.547 | 84.13634 | -0.9149812 | 50.38574
11.55033 | 84.14631 | -0.9152276 | 50.08898
11.55367 | 84.15674 | -0.9154376 | 49.88844
11.557 | 84.16688 | -0.9155938 | 51.04226
11.56033 | 84.17664 | -0.9157798 | 49.32252
11.56367 | 84.18738 | -0.9159759 | 50.91262
11.567 | 84.19666 | -0.9161759 | 49.18009
11.57034 | 84.20761 | -0.9163618 | 50.68183
11.57367 | 84.2166 | -0.9165308 | 50.05481
11.577 | 84.22657 | -0.9167059 | 49.95078
11.58033 | 84.23662 | -0.9168921 | 50.86766
11.58367 | 84.2462 | -0.9170922 | 49.43012
11.587 | 84.25694 | -0.917279 | 50.93588
11.59033 | 84.2672 | -0.9174568 | 49.1173
11.59367 | 84.2766 | -0.9176422 | 50.82475
11.597 | 84.28686 | -0.9178208 | 49.98739
11.60033 | 84.29662 | -0.917979 | 49.95767
11.60367 | 84.30669 | -0.918129 | 50.30398
11.607 | 84.31712 | -0.918303 | 49.83988
11.61033 | 84.32731 | -0.9184991 | 51.15084
11.61367 | 84.33686 | -0.9187257 | 49.1623
11.617 | 84.34728 | -0.9189231 | 50.87884
11.62034 | 84.35731 | -0.9191034 | 49.56986
11.62367 | 84.36736 | -0.9192982 | 49.99654
11.627 | 84.3771 | -0.9195131 | 50.08354
11.63033 | 84.38626 | -0.9197574 | 49.86229
11.63367 | 84.39756 | -0.9199647 | 51.40328
11.637 | 84.40691 | -0.9201444 | 49.14548
11.64033 | 84.41645 | -0.9203225 | 50.98104
11.64366 | 84.42694 | -0.920516 | 49.6741
11.647 | 84.43736 | -0.9206863 | 50.3985
11.65033 | 84.44756 | -0.9208608 | 50.0832
11.65367 | 84.45734 | -0.9210499 | 49.9096
11.657 | 84.46766 | -0.9212434 | 51.11691
11.66033 | 84.47665 | -0.9214407 | 49.31753
11.66367 | 84.4875 | -0.9216281 | 50.92574
11.667 | 84.49775 | -0.9217876 | 49.17683
11.67033 | 84.50712 | -0.9219485 | 50.64722
11.67367 | 84.51731 | -0.9221288 | 50.0192
11.677 | 84.52694 | -0.9223434 | 49.94122
11.68033 | 84.53768 | -0.9225478 | 50.8016
11.68366 | 84.54764 | -0.922697 | 49.39648
11.687 | 84.55712 | -0.9228186 | 50.9336
11.69033 | 84.5675 | -0.9229962 | 49.08397
11.69366 | 84.57731 | -0.9232101 | 50.791
11.697 | 84.58725 | -0.9234496 | 49.98696
11.70033 | 84.59765 | -0.923661 | 49.96514
11.70367 | 84.60722 | -0.9238543 | 50.3661
11.707 | 84.6175 | -0.9240559 | 49.84732
11.71033 | 84.62759 | -0.9242542 | 51.11446
11.71367 | 84.63741 | -0.9244384 | 49.05188
11.717 | 84.64705 | -0.924629 | 50.8539
11.72033 | 84.65789 | -0.9247981 | 49.58465
11.72367 | 84.66742 | -0.9249532 | 49.94091
11.727 | 84.6775 | -0.9250881 | 50.20764
11.73033 | 84.68744 | -0.9252038 | 49.86959
11.73366 | 84.69776 | -0.9253211 | 51.43347
11.737 | 84.70778 | -0.9255094 | 49.19119
11.74033 | 84.71759 | -0.9257368 | 51.00408
11.74367 | 84.72718 | -0.9259766 | 49.73616
11.747 | 84.73793 | -0.9261862 | 50.31104
11.75034 | 84.74701 | -0.9263663 | 50.07874
11.75367 | 84.75811 | -0.926543 | 49.90826
11.757 | 84.76795 | -0.9267144 | 51.33662
11.76033 | 84.77766 | -0.9268962 | 49.28354
11.76367 | 84.78795 | -0.9270618 | 50.97166
11.767 | 84.79794 | -0.9272262 | 49.18998
11.77033 | 84.80842 | -0.9274278 | 50.63722
11.77367 | 84.81769 | -0.9276251 | 49.98463
11.777 | 84.82821 | -0.9278144 | 49.9164
11.78033 | 84.83781 | -0.927993 | 50.8622
11.78367 | 84.84738 | -0.9281603 | 49.37868
11.787 | 84.85754 | -0.9283668 | 50.94026
11.79033 | 84.86847 | -0.9285831 | 49.0972
11.79367 | 84.87756 | -0.9287728 | 50.84448
11.797 | 84.88712 | -0.9289875 | 50.04817
11.80033 | 84.89739 | -0.9291981 | 49.95661
11.80367 | 84.90715 | -0.9294128 | 50.67546
11.807 | 84.91695 | -0.9296006 | 50.0253
11.81033 | 84.92714 | -0.9297458 | 51.08503
11.81367 | 84.93801 | -0.9298481 | 49.12973
11.817 | 84.94757 | -0.92995 | 50.90928
11.82034 | 84.95753 | -0.9301039 | 49.63232
11.82367 | 84.96825 | -0.9302996 | 49.94083
11.827 | 84.97778 | -0.9304655 | 50.24003
11.83033 | 84.98766 | -0.930621 | 49.84662
11.83367 | 84.99749 | -0.9308009 | 51.40334
11.837 | 85.00849 | -0.9309876 | 49.22358
11.84033 | 85.01738 | -0.9311549 | 50.90979
11.84367 | 85.02768 | -0.9313301 | 49.76038
11.847 | 85.03808 | -0.9314805 | 50.20735
11.85033 | 85.04772 | -0.9316649 | 50.0504
11.85367 | 85.05782 | -0.9319149 | 49.90168
11.857 | 85.06751 | -0.9321206 | 51.40356
11.86033 | 85.07738 | -0.9322918 | 49.22372
11.86367 | 85.0882 | -0.9324256 | 50.98974
11.867 | 85.09803 | -0.9325707 | 49.68994
11.87034 | 85.10869 | -0.9327441 | 50.60602
11.87367 | 85.11792 | -0.9329149 | 49.95587
11.877 | 85.12781 | -0.9330744 | 49.94114
11.88033 | 85.13759 | -0.9331991 | 50.98918
11.88367 | 85.1483 | -0.9333262 | 49.39466
11.887 | 85.15872 | -0.9334862 | 50.9485
11.89033 | 85.16805 | -0.9336582 | 49.11313
11.89366 | 85.17821 | -0.9338363 | 50.7257
11.897 | 85.18843 | -0.9340168 | 50.07802
11.90033 | 85.19818 | -0.9342304 | 49.9871
11.90367 | 85.20819 | -0.934441 | 50.78322
11.907 | 85.21719 | -0.9346102 | 49.92684
11.91033 | 85.2286 | -0.9347714 | 50.98299
11.91367 | 85.23806 | -0.9349389 | 49.03504
11.917 | 85.24887 | -0.9351157 | 50.97174
11.92033 | 85.25812 | -0.9353006 | 49.98209
11.92367 | 85.26814 | -0.9354669 | 49.9561
11.927 | 85.2785 | -0.9356347 | 50.30041
11.93033 | 85.28808 | -0.9358361 | 49.84666
11.93366 | 85.29746 | -0.9360312 | 51.33992
11.937 | 85.30799 | -0.9361594 | 49.13013
11.94033 | 85.31749 | -0.9362716 | 50.90946
11.94366 | 85.32799 | -0.9363778 | 49.78428
11.947 | 85.33801 | -0.9365524 | 50.15803
11.95033 | 85.34784 | -0.9367642 | 50.177
11.95367 | 85.35819 | -0.9369132 | 49.88617
11.957 | 85.36785 | -0.9370274 | 51.40398
11.96033 | 85.37842 | -0.9371391 | 49.25528
11.96367 | 85.38818 | -0.9372576 | 50.92639
11.967 | 85.3982 | -0.9374234 | 49.70586
11.97033 | 85.40921 | -0.9376069 | 50.32762
11.97367 | 85.41828 | -0.9377881 | 50.02098
11.977 | 85.42797 | -0.9379478 | 49.92564
11.98033 | 85.43766 | -0.9381153 | 51.13294
11.98366 | 85.4487 | -0.938255 | 49.30218
11.987 | 85.45812 | -0.9383944 | 50.96575
11.99033 | 85.4684 | -0.9385388 | 49.2079
11.99367 | 85.47789 | -0.9387344 | 50.61531
11.997 | 85.48872 | -0.938934 | 50.01942
12.00034 | 85.49749 | -0.9391196 | 49.91744
12.00367 | 85.50778 | -0.9392722 | 50.8634
12.007 | 85.51848 | -0.9393906 | 49.80556
12.01033 | 85.52862 | -0.9395369 | 50.9439
12.01367 | 85.53874 | -0.9397053 | 49.11536
12.017 | 85.54769 | -0.9398382 | 50.85463
12.02033 | 85.55809 | -0.9399431 | 49.9872
12.02367 | 85.56916 | -0.9400361 | 49.95738
12.027 | 85.57874 | -0.94014 | 50.7078
12.03033 | 85.58879 | -0.9403138 | 49.93912
12.03367 | 85.59913 | -0.9404343 | 51.14526
12.037 | 85.60871 | -0.940517 | 49.09918
12.04033 | 85.61909 | -0.9406188 | 50.91039
12.04367 | 85.6297 | -0.9407538 | 49.6807
12.047 | 85.63882 | -0.9409031 | 49.96506
12.05033 | 85.64929 | -0.9410878 | 50.27222
12.05367 | 85.65958 | -0.9412941 | 49.8551
12.057 | 85.66912 | -0.9415168 | 51.43682
12.06033 | 85.6787 | -0.9417026 | 49.19355
12.06367 | 85.68894 | -0.9418481 | 50.97489
12.067 | 85.69924 | -0.9419735 | 49.44469
12.07034 | 85.70959 | -0.942089 | 50.01266
12.07367 | 85.71838 | -0.9422172 | 50.02297
12.077 | 85.72938 | -0.9423499 | 49.93402
12.08033 | 85.7392 | -0.9424637 | 51.46963
12.08367 | 85.74902 | -0.9425856 | 49.20998
12.087 | 85.75878 | -0.9427564 | 50.90358
12.09033 | 85.76859 | -0.9429516 | 49.68284
12.09367 | 85.77781 | -0.9431374 | 50.42444
12.097 | 85.78903 | -0.9432999 | 49.98984
12.10033 | 85.79941 | -0.9434113 | 49.9105
12.10367 | 85.80912 | -0.9435314 | 51.40652
12.107 | 85.81914 | -0.9436939 | 49.3976
12.11033 | 85.82899 | -0.9438551 | 50.98324
12.11367 | 85.83875 | -0.9439871 | 49.17725
12.117 | 85.84913 | -0.9440966 | 50.6636
12.12034 | 85.85866 | -0.9442032 | 49.98846
12.12367 | 85.86911 | -0.944358 | 49.95717
12.127 | 85.87902 | -0.9445189 | 50.92826
12.13033 | 85.88962 | -0.9446499 | 49.80522
12.13367 | 85.89931 | -0.9447781 | 50.9751
12.137 | 85.90951 | -0.9448956 | 49.11384
12.14033 | 85.91918 | -0.9450207 | 50.85331
12.14366 | 85.92918 | -0.9451639 | 50.1118
12.147 | 85.93959 | -0.9452851 | 49.95664
12.15033 | 85.94951 | -0.9454215 | 50.67502
12.15367 | 85.95905 | -0.9455597 | 49.9469
12.157 | 85.96837 | -0.945716 | 51.18867
12.16033 | 85.9796 | -0.9458371 | 49.03618
12.16367 | 85.98892 | -0.9459137 | 50.90968
12.167 | 85.99947 | -0.9460129 | 49.6491
12.17033 | 86.00939 | -0.9461219 | 49.9332
12.17367 | 86.01838 | -0.9462338 | 50.27117
12.177 | 86.02902 | -0.9463528 | 49.85466
12.18033 | 86.03941 | -0.9464586 | 51.43574
12.18366 | 86.04894 | -0.9465781 | 49.09902
12.187 | 86.05932 | -0.9467238 | 50.95774
12.19033 | 86.06934 | -0.9469016 | 49.76076
12.19366 | 86.0796 | -0.9470426 | 50.20713
12.197 | 86.08944 | -0.9471681 | 50.17581
12.20033 | 86.09938 | -0.9473225 | 49.90906
12.20367 | 86.1091 | -0.9474634 | 51.46571
12.207 | 86.11816 | -0.947585 | 49.20698
12.21033 | 86.12921 | -0.9477111 | 50.91687
12.21367 | 86.13903 | -0.9478014 | 49.70556
12.217 | 86.14853 | -0.9479156 | 50.35921
12.22033 | 86.15939 | -0.9480564 | 50.05068
12.22367 | 86.16924 | -0.9481525 | 49.89389
12.227 | 86.17902 | -0.9482282 | 51.08507
12.23033 | 86.18876 | -0.9483051 | 49.3647
12.23366 | 86.19874 | -0.9484063 | 50.93387
12.237 | 86.20929 | -0.9485532 | 49.2862
12.24033 | 86.21959 | -0.9486734 | 50.59184
12.24367 | 86.22858 | -0.9487731 | 50.05089
12.247 | 86.23929 | -0.9488359 | 49.94918
12.25034 | 86.24844 | -0.9489134 | 50.95949
12.25367 | 86.26038 | -0.9490399 | 49.78992
12.257 | 86.26949 | -0.9491516 | 50.9363
12.26033 | 86.27868 | -0.9492455 | 49.05224
12.26367 | 86.28993 | -0.9493341 | 50.78912
12.267 | 86.29931 | -0.9494258 | 50.01645
12.27033 | 86.30906 | -0.9495205 | 49.95642
12.27367 | 86.31951 | -0.9496184 | 50.72153
12.277 | 86.32982 | -0.9497415 | 49.9194
12.28033 | 86.33957 | -0.9498859 | 51.09942
12.28367 | 86.34939 | -0.9500312 | 49.03682
12.287 | 86.35874 | -0.95018 | 50.81452
12.29033 | 86.36974 | -0.9502603 | 49.95295
12.29367 | 86.37949 | -0.9503288 | 49.92539
12.297 | 86.38969 | -0.9504288 | 50.30374
12.30033 | 86.39888 | -0.9505742 | 49.8707
12.30367 | 86.40992 | -0.9506769 | 51.13424
12.307 | 86.41922 | -0.9507361 | 49.11521
12.31033 | 86.42962 | -0.9508103 | 50.99799
12.31367 | 86.44018 | -0.9509132 | 49.53813
12.317 | 86.449 | -0.9510468 | 49.94922
12.32034 | 86.4597 | -0.9511813 | 50.08407
12.32367 | 86.46826 | -0.9512974 | 49.86282
12.327 | 86.47898 | -0.9514297 | 51.43642
12.33033 | 86.48956 | -0.9515481 | 49.19415
12.33367 | 86.49939 | -0.951655 | 50.97474
12.337 | 86.50878 | -0.9517326 | 49.74554
12.34033 | 86.51957 | -0.9517859 | 50.30616
12.34367 | 86.52918 | -0.9518944 | 50.11636
12.347 | 86.53926 | -0.9520197 | 49.89473
12.35033 | 86.54856 | -0.9521344 | 51.46978
12.35367 | 86.55938 | -0.9522241 | 49.22557
12.357 | 86.56918 | -0.9523026 | 50.92688
12.36033 | 86.57936 | -0.9523941 | 49.30328
12.36367 | 86.58918 | -0.9524841 | 50.58545
12.367 | 86.59888 | -0.9525665 | 50.0529
12.37034 | 86.60937 | -0.9526188 | 49.9422
12.37367 | 86.62016 | -0.9526994 | 50.96042
12.377 | 86.62965 | -0.9527989 | 49.36668
12.38033 | 86.6396 | -0.9529303 | 50.95054
12.38367 | 86.65024 | -0.9530476 | 49.16235
12.387 | 86.65997 | -0.9531444 | 50.76718
12.39033 | 86.67022 | -0.9532472 | 50.05186
12.39366 | 86.67914 | -0.953363 | 49.94176
12.397 | 86.68956 | -0.9534582 | 50.83523
12.40033 | 86.70059 | -0.9535142 | 49.83768
12.40367 | 86.70988 | -0.9535741 | 51.02416
12.407 | 86.72074 | -0.9536984 | 49.02312
12.41033 | 86.72968 | -0.9538702 | 50.83962
12.41367 | 86.73984 | -0.9540384 | 50.05339
12.417 | 86.7491 | -0.9541808 | 49.9507
12.42033 | 86.75908 | -0.95424 | 50.61624
12.42367 | 86.76912 | -0.9542915 | 50.03409
12.427 | 86.78031 | -0.9543504 | 51.19526
12.43033 | 86.78931 | -0.954432 | 49.11803
12.43366 | 86.80035 | -0.9545632 | 50.8411
12.437 | 86.80922 | -0.9547079 | 49.5585
12.44033 | 86.8188 | -0.954815 | 49.95078
12.44366 | 86.82911 | -0.954887 | 50.30791
12.447 | 86.83966 | -0.954934 | 49.90313
12.45033 | 86.84903 | -0.9550222 | 51.40747
12.45367 | 86.86007 | -0.9551469 | 49.11701
12.457 | 86.86868 | -0.9552645 | 50.91972
12.46033 | 86.88056 | -0.9553412 | 49.76204
12.46367 | 86.88938 | -0.9554212 | 50.14502
12.467 | 86.89978 | -0.9554978 | 50.18256
12.47033 | 86.90905 | -0.9555769 | 49.88008
12.47367 | 86.92009 | -0.9556594 | 51.50445
12.477 | 86.93049 | -0.9557288 | 49.24314
12.48033 | 86.93946 | -0.9557956 | 50.91963
12.48366 | 86.94999 | -0.9558946 | 49.69908
12.487 | 86.95955 | -0.9560009 | 50.34958
12.49033 | 86.97032 | -0.9561266 | 50.05566
12.49367 | 86.97978 | -0.9562326 | 49.9346
12.497 | 86.98914 | -0.9562968 | 51.40635
12.50034 | 87.00009 | -0.9563816 | 49.35059
12.50367 | 87.01034 | -0.9564613 | 50.91122
12.507 | 87.01975 | -0.9565724 | 49.19389
12.51033 | 87.0296 | -0.9567199 | 50.57679
12.51367 | 87.03926 | -0.9568644 | 50.08582
12.517 | 87.04957 | -0.9569641 | 49.9266
12.52033 | 87.059 | -0.9570566 | 51.04093
12.52367 | 87.06991 | -0.9571468 | 49.39822
12.527 | 87.07981 | -0.9572438 | 50.91968
12.53033 | 87.08978 | -0.9573556 | 49.17922
12.53367 | 87.09936 | -0.9574751 | 50.76038
12.537 | 87.1091 | -0.9575512 | 50.0223
12.54033 | 87.11958 | -0.9576111 | 49.93448
12.54367 | 87.12945 | -0.957685 | 50.77166
12.547 | 87.13989 | -0.9577718 | 49.84566
12.55033 | 87.14981 | -0.9578845 | 51.05264
12.55367 | 87.16019 | -0.958004 | 49.03908
12.557 | 87.16972 | -0.9580939 | 50.80054
12.56033 | 87.18028 | -0.9581753 | 49.95748
12.56367 | 87.19018 | -0.9582789 | 49.95853
12.567 | 87.20041 | -0.9584022 | 50.66371
12.57034 | 87.21009 | -0.9585461 | 50.03807
12.57367 | 87.22008 | -0.9586647 | 51.1535
12.577 | 87.22968 | -0.9587725 | 49.08689
12.58033 | 87.23986 | -0.9588778 | 50.90558
12.58367 | 87.2495 | -0.9589934 | 49.95746
12.587 | 87.26001 | -0.9590961 | 49.99042
12.59033 | 87.26995 | -0.9592059 | 50.27683
12.59367 | 87.27981 | -0.9593376 | 49.84891
12.597 | 87.29011 | -0.9594629 | 51.47348
12.60033 | 87.29956 | -0.9595572 | 49.16557
12.60367 | 87.30951 | -0.9596359 | 50.86572
12.607 | 87.32019 | -0.9597164 | 49.49451
12.61033 | 87.32947 | -0.9598309 | 49.9826
12.61367 | 87.34018 | -0.9599558 | 50.1505
12.617 | 87.34905 | -0.9600345 | 49.91124
12.62034 | 87.35969 | -0.960089 | 51.4717
12.62367 | 87.3702 | -0.9601405 | 49.2582
12.627 | 87.38001 | -0.9602368 | 50.91236
12.63033 | 87.38956 | -0.9603702 | 49.75358
12.63367 | 87.40009 | -0.9604589 | 50.32416
12.637 | 87.40991 | -0.9605324 | 50.11772
12.64033 | 87.41997 | -0.9606245 | 49.887
12.64366 | 87.42939 | -0.9607286 | 51.4701
12.647 | 87.43951 | -0.9608775 | 49.24145
12.65033 | 87.44996 | -0.9609975 | 50.96738
12.65367 | 87.45969 | -0.9611069 | 49.27231
12.657 | 87.46981 | -0.9612301 | 50.37702
12.66033 | 87.47984 | -0.9613415 | 50.0853
12.66367 | 87.48949 | -0.9614364 | 49.895
12.667 | 87.50007 | -0.9614853 | 51.04027
12.67033 | 87.50946 | -0.9615447 | 49.38237
12.67367 | 87.52016 | -0.9616688 | 50.91194
12.677 | 87.52997 | -0.9617965 | 49.17891
12.68033 | 87.53934 | -0.9619043 | 50.69754
12.68366 | 87.54947 | -0.9619796 | 49.99129
12.687 | 87.56102 | -0.9620266 | 49.90338
12.69033 | 87.56976 | -0.9621174 | 50.89866
12.69366 | 87.5793 | -0.9622603 | 49.79063
12.697 | 87.58953 | -0.9623774 | 51.00283
12.70033 | 87.59949 | -0.9624848 | 49.08702
12.70367 | 87.60984 | -0.962578 | 50.82512
12.707 | 87.61939 | -0.9626965 | 50.11748
12.71033 | 87.62984 | -0.962825 | 49.95083
12.71367 | 87.63981 | -0.9629303 | 50.82211
12.717 | 87.64955 | -0.9630035 | 49.91281
12.72033 | 87.6596 | -0.9631051 | 51.04352
12.72367 | 87.66912 | -0.9632111 | 49.07221
12.727 | 87.67975 | -0.9633422 | 50.86583
12.73033 | 87.68997 | -0.9634728 | 49.99004
12.73366 | 87.69945 | -0.9636061 | 49.94312
12.737 | 87.70932 | -0.9637242 | 50.40228
12.74033 | 87.71964 | -0.9638366 | 49.88031
12.74367 | 87.73007 | -0.96391 | 51.08536
12.747 | 87.73988 | -0.9639599 | 49.14865
12.75034 | 87.74926 | -0.9640402 | 50.93628
12.75367 | 87.76022 | -0.964148 | 49.63624
12.757 | 87.76968 | -0.9642746 | 49.9426
12.76033 | 87.77974 | -0.964393 | 50.2128
12.76367 | 87.78999 | -0.9644976 | 49.89584
12.767 | 87.79989 | -0.9645966 | 51.47278
12.77033 | 87.8092 | -0.9647332 | 49.1496
12.77367 | 87.81942 | -0.9648561 | 50.87358
12.777 | 87.82913 | -0.9649384 | 49.54163
12.78033 | 87.83936 | -0.9650048 | 49.97478
12.78367 | 87.84912 | -0.9651032 | 50.08926
12.787 | 87.85946 | -0.9652341 | 49.89624
12.79033 | 87.86972 | -0.9653668 | 51.53724
12.79367 | 87.87884 | -0.9654718 | 49.21285
12.797 | 87.88936 | -0.9655686 | 50.92084
12.80033 | 87.89962 | -0.9656578 | 49.72306
12.80367 | 87.90921 | -0.9657761 | 50.30031
12.807 | 87.92035 | -0.9658924 | 49.9938
12.81033 | 87.93003 | -0.9659676 | 49.87996
12.81366 | 87.94031 | -0.9660509 | 51.43902
12.817 | 87.95004 | -0.9661866 | 49.2888
12.82034 | 87.95914 | -0.9663359 | 50.91181
12.82367 | 87.96949 | -0.9664844 | 49.67548
12.827 | 87.97931 | -0.9665718 | 50.43054
12.83034 | 87.98926 | -0.9666376 | 49.9928
12.83367 | 87.99945 | -0.9667272 | 49.93488
12.837 | 88.00951 | -0.9668384 | 51.34504
12.84033 | 88.01981 | -0.9669684 | 49.30533
12.84367 | 88.02999 | -0.9671031 | 50.93656
12.847 | 88.03956 | -0.967215 | 49.30496
12.85033 | 88.04914 | -0.9673174 | 50.60242
12.85367 | 88.05924 | -0.9673828 | 50.02335
12.857 | 88.07007 | -0.9674809 | 49.95066
12.86033 | 88.07999 | -0.9675908 | 51.02545
12.86366 | 88.08934 | -0.9677219 | 49.41418
12.867 | 88.10022 | -0.9678656 | 50.9286
12.87034 | 88.10991 | -0.9679436 | 49.21053
12.87367 | 88.12012 | -0.9680188 | 50.68111
12.877 | 88.13087 | -0.9681062 | 50.11664
12.88033 | 88.13912 | -0.9681895 | 49.93519
12.88367 | 88.15015 | -0.9683269 | 50.86828
12.887 | 88.16012 | -0.9684574 | 49.41542
12.89033 | 88.17008 | -0.968557 | 50.88089
12.89366 | 88.1803 | -0.9686782 | 49.07148
12.897 | 88.18916 | -0.9688086 | 50.7388
12.90033 | 88.20012 | -0.9689599 | 50.05512
12.90367 | 88.21016 | -0.9691131 | 49.91986
12.907 | 88.22001 | -0.9692594 | 50.80672
12.91033 | 88.22918 | -0.9693938 | 49.91684
12.91367 | 88.23929 | -0.9695313 | 51.06429
12.917 | 88.24949 | -0.9696603 | 49.08688
12.92033 | 88.25906 | -0.9697322 | 50.88873
12.92367 | 88.26941 | -0.9697711 | 49.89524
12.927 | 88.27972 | -0.9697911 | 49.95079
12.93033 | 88.2903 | -0.9698399 | 50.66282
12.93367 | 88.30016 | -0.9699499 | 50.02996
12.937 | 88.30934 | -0.9700701 | 51.10893
12.94033 | 88.32001 | -0.9701868 | 49.03918
12.94366 | 88.32918 | -0.9703004 | 50.88034
12.947 | 88.33996 | -0.9704058 | 49.66778
12.95034 | 88.34996 | -0.9705189 | 49.927
12.95367 | 88.35968 | -0.970632 | 50.30687
12.957 | 88.36954 | -0.9707605 | 49.87994
12.96033 | 88.38006 | -0.9708969 | 51.44031
12.96367 | 88.38957 | -0.9710431 | 49.11831
12.967 | 88.39934 | -0.9711582 | 50.9211
12.97034 | 88.40918 | -0.9712656 | 49.52606
12.97367 | 88.42012 | -0.9713394 | 49.98228
12.977 | 88.43031 | -0.9714199 | 50.11866
12.98033 | 88.44034 | -0.9715156 | 49.8644
12.98367 | 88.45016 | -0.9716251 | 51.47259
12.987 | 88.46046 | -0.9717126 | 49.21216
12.99033 | 88.46905 | -0.9718164 | 50.95312
12.99366 | 88.48001 | -0.9719468 | 49.4467
12.997 | 88.48961 | -0.9720542 | 50.05386
13.00034 | 88.50068 | -0.9721589 | 50.1538
13.00367 | 88.50991 | -0.9722492 | 49.86502
13.007 | 88.51981 | -0.9723424 | 51.50614
13.01033 | 88.53022 | -0.9724934 | 49.16626
13.01367 | 88.53978 | -0.9726492 | 50.93045
13.017 | 88.54932 | -0.9728204 | 49.73197
13.02034 | 88.56 | -0.972979 | 50.3027
13.02367 | 88.56968 | -0.97308 | 50.15404
13.027 | 88.57909 | -0.9731712 | 49.8968
13.03033 | 88.59 | -0.9732475 | 51.4125
13.03367 | 88.60009 | -0.9732941 | 49.23016
13.037 | 88.61014 | -0.973365 | 50.94744
13.04033 | 88.61968 | -0.9734822 | 49.66955
13.04367 | 88.63022 | -0.9736066 | 50.48426
13.047 | 88.63996 | -0.9737319 | 49.99544
13.05033 | 88.65039 | -0.9738407 | 49.91226
13.05367 | 88.66046 | -0.9739319 | 51.02675
13.057 | 88.67022 | -0.974015 | 49.35425
13.06033 | 88.68058 | -0.9740953 | 50.96232
13.06366 | 88.69004 | -0.974179 | 49.19724
13.067 | 88.7005 | -0.9742664 | 50.6907
13.07034 | 88.70978 | -0.9743603 | 49.96265
13.07367 | 88.72003 | -0.9744781 | 49.92007
13.077 | 88.73055 | -0.9745882 | 51.02722
13.08034 | 88.74028 | -0.9747218 | 49.55924
13.08367 | 88.75008 | -0.9748791 | 50.02726
13.087 | 88.75936 | -0.9750238 | 49.9044
13.09033 | 88.76913 | -0.9751594 | 51.4431
13.09367 | 88.77959 | -0.9752728 | 49.29176
13.097 | 88.78994 | -0.9753898 | 50.91565
13.10033 | 88.79929 | -0.9754606 | 49.29212
13.10367 | 88.80919 | -0.975528 | 50.64416
13.107 | 88.82012 | -0.9756168 | 49.99602
13.11033 | 88.83007 | -0.9757309 | 49.9285
13.11366 | 88.8404 | -0.9758514 | 51.07706
13.117 | 88.8496 | -0.9759606 | 49.40313
13.12034 | 88.85931 | -0.9760674 | 50.9082
13.12367 | 88.87016 | -0.9761722 | 49.19952
13.127 | 88.88078 | -0.9762694 | 50.69267
13.13033 | 88.89003 | -0.9763374 | 50.06161
13.13367 | 88.89959 | -0.9764424 | 49.9216
13.137 | 88.91095 | -0.9765735 | 50.85644
13.14033 | 88.92012 | -0.9766918 | 49.81158
13.14366 | 88.93009 | -0.9768116 | 50.98772
13.147 | 88.94009 | -0.9768762 | 49.12286
13.15033 | 88.94982 | -0.9769707 | 50.74988
13.15367 | 88.96001 | -0.9771014 | 50.06105
13.157 | 88.97024 | -0.9772415 | 49.9533
13.16033 | 88.97976 | -0.9773516 | 50.87318
13.16367 | 88.98985 | -0.9774207 | 49.87884
13.167 | 89.00009 | -0.9775141 | 50.9623
13.17033 | 89.00968 | -0.9776587 | 49.09244
13.17367 | 89.01962 | -0.9777814 | 50.79836
13.177 | 89.03006 | -0.9778622 | 50.09303
13.18033 | 89.0404 | -0.9779484 | 49.95412
13.18367 | 89.05004 | -0.9780353 | 50.68528
13.187 | 89.06015 | -0.9781499 | 49.94176
13.19033 | 89.07001 | -0.9782641 | 51.05762
13.19366 | 89.08047 | -0.9783728 | 49.07773
13.197 | 89.09008 | -0.9784761 | 50.85342
13.20034 | 89.09999 | -0.9786182 | 50.0285
13.20367 | 89.11032 | -0.9787584 | 49.96928
13.207 | 89.12047 | -0.9788545 | 50.73272
13.21033 | 89.13032 | -0.97892 | 49.98455
13.21367 | 89.14032 | -0.9790152 | 51.13656
13.217 | 89.15058 | -0.9791206 | 49.1536
13.22034 | 89.15988 | -0.9792699 | 50.82904
13.22367 | 89.17041 | -0.979392 | 49.96281
13.227 | 89.18006 | -0.9794709 | 49.96862
13.23033 | 89.19042 | -0.9795299 | 50.3768
13.23367 | 89.19999 | -0.9796102 | 49.89844
13.237 | 89.21014 | -0.9797168 | 51.12894
13.24033 | 89.2205 | -0.979817 | 49.09226
13.24366 | 89.2298 | -0.9799249 | 50.86178
13.247 | 89.24109 | -0.9800424 | 49.62721
13.25034 | 89.25011 | -0.9801576 | 49.93794
13.25367 | 89.26047 | -0.980271 | 50.15828
13.257 | 89.2702 | -0.9803892 | 49.8515
13.26033 | 89.28016 | -0.9805032 | 51.28961
13.26367 | 89.28985 | -0.9806024 | 49.12404
13.267 | 89.30062 | -0.9806805 | 50.9576
13.27034 | 89.31122 | -0.9807598 | 49.81282
13.27367 | 89.32118 | -0.980853 | 50.12559
13.277 | 89.33062 | -0.9809689 | 50.28389
13.28033 | 89.34047 | -0.9810931 | 49.88238
13.28367 | 89.35046 | -0.9812076 | 51.44713
13.287 | 89.36041 | -0.9812609 | 49.2167
13.29033 | 89.37116 | -0.9813348 | 50.9256
13.29367 | 89.38171 | -0.9814171 | 49.8041
13.297 | 89.39139 | -0.9815366 | 50.15454
13.30033 | 89.40124 | -0.9816803 | 50.12393
13.30367 | 89.41059 | -0.9817941 | 49.89747
13.307 | 89.42091 | -0.9818841 | 51.47717
13.31033 | 89.431 | -0.9819816 | 49.27783
13.31366 | 89.44103 | -0.9821063 | 51.0026
13.317 | 89.45103 | -0.9822424 | 49.77136
13.32034 | 89.46038 | -0.9823803 | 50.21012
13.32367 | 89.47061 | -0.9824749 | 50.08996
13.327 | 89.48062 | -0.9826022 | 49.89691
13.33034 | 89.49149 | -0.9827408 | 51.50921
13.33367 | 89.50044 | -0.982871 | 49.27796
13.337 | 89.51101 | -0.983015 | 50.95609
13.34033 | 89.52124 | -0.9831516 | 49.67002
13.34367 | 89.53032 | -0.9832512 | 50.39738
13.347 | 89.54089 | -0.9833606 | 50.09359
13.35033 | 89.55094 | -0.9834415 | 49.90562
13.35367 | 89.56101 | -0.9834945 | 51.3828
13.357 | 89.57074 | -0.9835728 | 49.32539
13.36033 | 89.58054 | -0.9836951 | 50.99632
13.36366 | 89.59093 | -0.9838426 | 49.70166
13.367 | 89.60064 | -0.9839794 | 50.4294
13.37034 | 89.61066 | -0.9840766 | 50.02945
13.37367 | 89.62084 | -0.9841379 | 49.92149
13.377 | 89.63126 | -0.9842376 | 51.35138
13.38033 | 89.64045 | -0.9843524 | 49.32568
13.38367 | 89.65034 | -0.9844702 | 50.9485
13.387 | 89.66131 | -0.9845924 | 49.26252
13.39033 | 89.67095 | -0.9846955 | 50.62956
13.39366 | 89.68144 | -0.9848207 | 50.06071
13.397 | 89.69141 | -0.9849586 | 49.90512
13.40033 | 89.70056 | -0.9850406 | 51.06026
13.40367 | 89.71119 | -0.9850994 | 49.34013
13.407 | 89.72106 | -0.9851218 | 49.59693
13.41033 | 89.73111 | -0.9851574 | 49.96804
13.41367 | 89.7413 | -0.9852296 | 50.12367
13.417 | 89.75144 | -0.9853394 | 49.88144
13.42033 | 89.76086 | -0.9854959 | 51.47614
13.42367 | 89.77149 | -0.9856476 | 49.2147
13.427 | 89.78108 | -0.9857978 | 50.89152
13.43033 | 89.79134 | -0.9859212 | 49.7642
13.43367 | 89.80134 | -0.9860231 | 50.22398
13.437 | 89.81028 | -0.9861559 | 50.12404
13.44033 | 89.82121 | -0.9863101 | 49.92111
13.44366 | 89.82999 | -0.9864331 | 51.44544
13.447 | 89.84069 | -0.9865086 | 49.16895
13.45034 | 89.85086 | -0.9865399 | 50.94819
13.45367 | 89.86191 | -0.9865982 | 49.73302
13.457 | 89.87049 | -0.9867126 | 50.29498
13.46033 | 89.88098 | -0.9868751 | 50.15747
13.46367 | 89.89022 | -0.9870191 | 49.92938
13.467 | 89.90069 | -0.9871062 | 51.51014
13.47034 | 89.91122 | -0.9871591 | 49.30986
13.47367 | 89.92141 | -0.9871916 | 50.97242
13.477 | 89.93126 | -0.9872657 | 49.70166
13.48033 | 89.94186 | -0.9873628 | 50.34238
13.48367 | 89.95149 | -0.9874626 | 50.06278
13.487 | 89.96172 | -0.9875625 | 49.88217
13.49033 | 89.97088 | -0.9876975 | 51.44669
13.49366 | 89.98174 | -0.9878316 | 49.34138
13.497 | 89.9909 | -0.9879437 | 50.90819
13.50034 | 90.00094 | -0.9880411 | 49.68559
13.50367 | 90.01131 | -0.988153 | 50.61536
13.507 | 90.02157 | -0.9882799 | 49.9667
13.51033 | 90.0307 | -0.9883841 | 49.90533
13.51367 | 90.04108 | -0.9884579 | 51.3488
13.517 | 90.05134 | -0.9885153 | 49.30804
13.52034 | 90.06062 | -0.9886258 | 50.90742
13.52367 | 90.07172 | -0.9887493 | 49.22934
13.527 | 90.08142 | -0.9888336 | 50.37406
13.53033 | 90.09134 | -0.9889101 | 49.96559
13.53367 | 90.10126 | -0.9889678 | 49.91307
13.537 | 90.11139 | -0.9890582 | 51.09226
13.54033 | 90.12194 | -0.9891822 | 49.43398
13.54367 | 90.13116 | -0.9892959 | 50.89194
13.547 | 90.14174 | -0.9894153 | 49.22896
13.55033 | 90.15156 | -0.9895005 | 50.65964
13.55367 | 90.16112 | -0.9896093 | 50.02641
13.557 | 90.17203 | -0.9897176 | 49.9282
13.56033 | 90.18144 | -0.989834 | 51.01172
13.56366 | 90.1916 | -0.9899511 | 49.32278
13.567 | 90.20081 | -0.9900722 | 50.89831
13.57034 | 90.21094 | -0.9901672 | 49.11924
13.57367 | 90.22181 | -0.9902336 | 50.76248
13.577 | 90.23156 | -0.9903088 | 50.08932
13.58034 | 90.24132 | -0.9903755 | 49.95094
13.58367 | 90.25116 | -0.9904469 | 50.94786
13.587 | 90.26139 | -0.9905399 | 49.38415
13.59033 | 90.27215 | -0.9906226 | 50.86546
13.59367 | 90.28147 | -0.9907105 | 49.11832
13.597 | 90.29099 | -0.990828 | 50.74487
13.60033 | 90.30203 | -0.9909644 | 50.02281
13.60367 | 90.31172 | -0.9911174 | 49.95831
13.607 | 90.32141 | -0.9912262 | 50.89879
13.61033 | 90.33094 | -0.9913226 | 49.81422
13.61366 | 90.34175 | -0.9914076 | 50.95635
13.617 | 90.35072 | -0.9914834 | 49.05368
13.62034 | 90.36145 | -0.9915566 | 50.80761
13.62367 | 90.37148 | -0.9916316 | 50.11478
13.627 | 90.38175 | -0.9916981 | 49.92626
13.63033 | 90.39125 | -0.9917682 | 50.80202
13.63367 | 90.40168 | -0.9918649 | 49.90799
13.637 | 90.41249 | -0.9919472 | 50.9398
13.64033 | 90.42144 | -0.9919919 | 49.0371
13.64366 | 90.43194 | -0.9920416 | 50.86215
13.647 | 90.44184 | -0.9921434 | 50.0488
13.65033 | 90.45161 | -0.9922743 | 49.93321
13.65367 | 90.46199 | -0.9924295 | 50.6916
13.657 | 90.47125 | -0.9925462 | 49.97446
13.66033 | 90.48164 | -0.9926269 | 51.08758
13.66367 | 90.49142 | -0.9926995 | 48.98934
13.667 | 90.50151 | -0.9927738 | 50.78993
13.67033 | 90.51224 | -0.9928519 | 50.04799
13.67367 | 90.52168 | -0.9929368 | 49.94869
13.677 | 90.53139 | -0.9930475 | 50.72289
13.68033 | 90.54196 | -0.9931641 | 49.95088
13.68367 | 90.55201 | -0.9932999 | 51.09887
13.687 | 90.56119 | -0.9934166 | 49.14533
13.69033 | 90.57141 | -0.9934974 | 50.822
13.69366 | 90.58172 | -0.9935551 | 49.9847
13.697 | 90.59178 | -0.9936519 | 49.9804
13.70034 | 90.60196 | -0.9937621 | 50.67581
13.70367 | 90.61072 | -0.9938653 | 50.01756
13.707 | 90.62206 | -0.9939422 | 51.16896
13.71033 | 90.63172 | -0.9940162 | 49.09891
13.71367 | 90.64208 | -0.9941 | 50.91069
13.717 | 90.65176 | -0.9941837 | 49.98536
13.72034 | 90.66194 | -0.9942657 | 49.97283
13.72367 | 90.67176 | -0.9943426 | 50.33438
13.727 | 90.68181 | -0.9944166 | 49.83926
13.73033 | 90.69174 | -0.9945074 | 51.14912
13.73367 | 90.70201 | -0.9946056 | 49.06757
13.737 | 90.71197 | -0.9946838 | 50.87794
13.74033 | 90.7211 | -0.9947719 | 49.95141
13.74366 | 90.73178 | -0.9948472 | 49.95665
13.747 | 90.74094 | -0.9949075 | 50.23735
13.75034 | 90.75259 | -0.9949551 | 49.85408
13.75367 | 90.76202 | -0.9950119 | 51.14057
13.757 | 90.77168 | -0.9950989 | 49.14448
13.76033 | 90.78184 | -0.9952056 | 50.94867
13.76367 | 90.79188 | -0.9953076 | 49.6616
13.767 | 90.80179 | -0.9953742 | 49.93984
13.77034 | 90.81209 | -0.9954495 | 50.2991
13.77367 | 90.8218 | -0.9955181 | 49.8535
13.777 | 90.83215 | -0.9956281 | 51.46435
13.78033 | 90.84241 | -0.9957274 | 49.15942
13.78367 | 90.85199 | -0.9958092 | 50.94014
13.787 | 90.86236 | -0.9958812 | 49.61438
13.79033 | 90.87166 | -0.9959695 | 49.96359
13.79367 | 90.88195 | -0.9960766 | 50.23768
13.797 | 90.89207 | -0.9962295 | 49.8687
13.80033 | 90.90253 | -0.9963051 | 51.43088
13.80367 | 90.91184 | -0.9963637 | 49.14244
13.807 | 90.92228 | -0.9964249 | 50.91498
13.81033 | 90.93212 | -0.9964978 | 49.54988
13.81366 | 90.94207 | -0.9966102 | 49.93889
13.817 | 90.95288 | -0.9967035 | 50.17171
13.82034 | 90.96166 | -0.9967869 | 49.88394
13.82367 | 90.97199 | -0.9969079 | 51.33426
13.827 | 90.98236 | -0.9970031 | 49.15708
13.83034 | 90.99092 | -0.9970901 | 50.98636
13.83367 | 91.00176 | -0.9971566 | 49.82187
13.837 | 91.01188 | -0.9972281 | 50.08079
13.84033 | 91.02172 | -0.9972819 | 50.17283
13.84367 | 91.03201 | -0.9973538 | 49.90794
13.847 | 91.0422 | -0.9974165 | 51.3656
13.85033 | 91.05241 | -0.9974602 | 49.17242
13.85367 | 91.06184 | -0.9975048 | 50.94584
13.857 | 91.07215 | -0.9975775 | 49.4856
13.86033 | 91.08243 | -0.9976272 | 49.99381
13.86366 | 91.09195 | -0.9977008 | 50.0427
13.867 | 91.10245 | -0.9978041 | 49.9067
13.87034 | 91.11219 | -0.9979101 | 51.4911
13.87367 | 91.12189 | -0.9980545 | 49.18687
13.877 | 91.13262 | -0.9981932 | 50.93648
13.88033 | 91.14171 | -0.9982913 | 49.45378
13.88367 | 91.15256 | -0.998358 | 50.02534
13.887 | 91.16174 | -0.9984211 | 50.1392
13.89033 | 91.17251 | -0.9984839 | 49.8601
13.89366 | 91.18191 | -0.9985561 | 51.42908
13.897 | 91.19282 | -0.9986553 | 49.20448
13.90033 | 91.20261 | -0.998783 | 50.91453
13.90367 | 91.21174 | -0.9989208 | 49.73493
13.907 | 91.22159 | -0.9990461 | 50.37468
13.91033 | 91.23226 | -0.9991157 | 49.98297
13.91367 | 91.24222 | -0.9991282 | 50.04566
13.917 | 91.25241 | -0.9991556 | 49.95544
13.92033 | 91.26281 | -0.9992295 | 50.89253
13.92367 | 91.27255 | -0.9993149 | 49.3618
13.927 | 91.28282 | -0.9994086 | 50.85184
13.93033 | 91.29275 | -0.9994945 | 49.17317
13.93367 | 91.30224 | -0.9995741 | 50.75541
13.937 | 91.31231 | -0.9996776 | 50.01256
13.94033 | 91.32194 | -0.9997376 | 49.94711
13.94366 | 91.33218 | -0.9997726 | 50.86044
13.947 | 91.34272 | -0.9998116 | 49.42357
13.95034 | 91.35289 | -0.9998902 | 50.93057
13.95367 | 91.36258 | -1.000015 | 49.09512
13.957 | 91.37212 | -1.000138 | 50.77898
13.96033 | 91.38234 | -1.000217 | 50.04502
13.96367 | 91.39247 | -1.000272 | 49.97916
13.967 | 91.40186 | -1.000319 | 50.92548
13.97034 | 91.4121 | -1.000429 | 49.85212
13.97367 | 91.42269 | -1.000564 | 50.91812
13.977 | 91.43204 | -1.000642 | 49.12746
13.98033 | 91.44184 | -1.000701 | 50.74719
13.98367 | 91.45234 | -1.000739 | 50.04468
13.987 | 91.46241 | -1.000783 | 49.90788
13.99033 | 91.47201 | -1.000877 | 50.89305
13.99366 | 91.48292 | -1.000952 | 49.4238
13.997 | 91.49169 | -1.001027 | 50.9629
14.00034 | 91.50245 | -1.001134 | 49.09592
14.00367 | 91.51232 | -1.001215 | 50.79578
14.007 | 91.52219 | -1.001272 | 50.07668
14.01033 | 91.53212 | -1.001308 | 49.92392
14.01367 | 91.54243 | -1.001373 | 50.81443
14.017 | 91.55235 | -1.001465 | 49.44044
14.02034 | 91.56182 | -1.001557 | 50.9391
14.02367 | 91.57299 | -1.001658 | 49.09624
14.027 | 91.58305 | -1.001729 | 50.7957
14.03033 | 91.59211 | -1.001784 | 50.07672
14.03367 | 91.60241 | -1.001891 | 49.93201
14.037 | 91.61212 | -1.001962 | 50.8146
14.04033 | 91.62188 | -1.001996 | 49.85617
14.04367 | 91.63306 | -1.00203 | 50.98709
14.047 | 91.64228 | -1.002103 | 49.12631
14.05033 | 91.65269 | -1.002179 | 50.76326
14.05367 | 91.66224 | -1.002276 | 50.04379
14.057 | 91.67284 | -1.002361 | 49.93137
14.06033 | 91.68265 | -1.002442 | 50.829
14.06366 | 91.69219 | -1.002554 | 49.40844
14.067 | 91.70207 | -1.002666 | 50.92248
14.07034 | 91.71262 | -1.002743 | 49.08004
14.07367 | 91.72236 | -1.002799 | 50.80344
14.077 | 91.73282 | -1.00288 | 50.04456
14.08034 | 91.742 | -1.002991 | 49.93998
14.08367 | 91.7522 | -1.00308 | 50.83154
14.087 | 91.76189 | -1.003166 | 49.89939
14.09033 | 91.77266 | -1.003226 | 51.053
14.09367 | 91.78238 | -1.00331 | 49.1123
14.097 | 91.79256 | -1.00343 | 50.78922
14.10033 | 91.80207 | -1.003548 | 50.07852
14.10367 | 91.81258 | -1.003627 | 49.95602
14.107 | 91.82226 | -1.003684 | 50.8155
14.11033 | 91.8322 | -1.003721 | 49.91922
14.11366 | 91.8423 | -1.003788 | 51.06753
14.117 | 91.85259 | -1.003875 | 49.06619
14.12034 | 91.86172 | -1.003925 | 50.82887
14.12367 | 91.87166 | -1.003972 | 50.0468
14.127 | 91.88234 | -1.004045 | 49.96396
14.13033 | 91.89228 | -1.004114 | 50.76767
14.13367 | 91.90184 | -1.004174 | 49.92292
14.137 | 91.91236 | -1.004204 | 51.0251
14.14033 | 91.92281 | -1.004228 | 49.0186
14.14366 | 91.93262 | -1.004308 | 50.86752
14.147 | 91.94211 | -1.004448 | 49.98164
14.15033 | 91.95269 | -1.004564 | 49.98653
14.15367 | 91.9618 | -1.004622 | 50.83019
14.157 | 91.97157 | -1.004652 | 49.90696
14.16033 | 91.98243 | -1.004697 | 50.95244
14.16367 | 91.99325 | -1.004776 | 49.11166
14.167 | 92.00207 | -1.004876 | 50.80372
14.17033 | 92.01251 | -1.004962 | 50.01502
14.17367 | 92.02259 | -1.005009 | 49.9554
14.177 | 92.03257 | -1.005026 | 50.86178
14.18033 | 92.04282 | -1.005039 | 49.84486
14.18367 | 92.05391 | -1.005097 | 51.01761
14.187 | 92.06308 | -1.005181 | 49.09714
14.19033 | 92.07295 | -1.0053 | 50.765
14.19366 | 92.08261 | -1.00545 | 50.07772
14.197 | 92.09262 | -1.005559 | 49.94032
14.20034 | 92.10321 | -1.005628 | 50.87936
14.20367 | 92.11297 | -1.0057 | 49.8564
14.207 | 92.12245 | -1.005764 | 51.00352
14.21033 | 92.13269 | -1.005833 | 49.09729
14.21367 | 92.14306 | -1.005873 | 50.82976
14.217 | 92.1525 | -1.005906 | 50.04922
14.22034 | 92.16259 | -1.005981 | 49.92504
14.22367 | 92.17325 | -1.006078 | 50.83266
14.227 | 92.18246 | -1.00618 | 49.90769
14.23033 | 92.19241 | -1.006247 | 51.03288
14.23367 | 92.20241 | -1.006279 | 49.08126
14.237 | 92.21284 | -1.006281 | 50.77266
14.24033 | 92.22309 | -1.00632 | 50.10989
14.24366 | 92.23259 | -1.006393 | 49.94803
14.247 | 92.24238 | -1.006494 | 50.81338
14.25034 | 92.25274 | -1.006559 | 49.85594
14.25367 | 92.26178 | -1.006637 | 50.97084
14.257 | 92.27196 | -1.00671 | 49.0802
14.26033 | 92.28238 | -1.006784 | 50.7716
14.26367 | 92.29218 | -1.006844 | 50.07594
14.267 | 92.30254 | -1.006882 | 49.91551
14.27034 | 92.31216 | -1.006937 | 50.89259
14.27367 | 92.32245 | -1.006977 | 49.40764
14.277 | 92.33186 | -1.007012 | 50.95402
14.28033 | 92.34301 | -1.007034 | 49.0944
14.28367 | 92.35243 | -1.00707 | 50.7941
14.287 | 92.36274 | -1.007117 | 50.0122
14.29033 | 92.37281 | -1.007212 | 49.95459
14.29367 | 92.3828 | -1.007282 | 50.86014
14.297 | 92.39209 | -1.007341 | 49.85993
14.30033 | 92.40348 | -1.007409 | 50.97664
14.30367 | 92.41281 | -1.007486 | 49.09506
14.307 | 92.42335 | -1.007567 | 50.79466
14.31033 | 92.43256 | -1.007661 | 50.01248
14.31366 | 92.44347 | -1.007734 | 49.93982
14.317 | 92.45222 | -1.007824 | 50.84543
14.32034 | 92.46231 | -1.007902 | 49.37769
14.32367 | 92.47278 | -1.007948 | 50.87562
14.327 | 92.48281 | -1.007951 | 49.09604
14.33034 | 92.49278 | -1.007983 | 50.81118
14.33367 | 92.50344 | -1.008053 | 49.98217
14.337 | 92.51194 | -1.008175 | 49.93163
14.34033 | 92.52232 | -1.008318 | 50.92444
14.34367 | 92.53207 | -1.008381 | 49.81272
14.347 | 92.54232 | -1.008441 | 50.90591
14.35033 | 92.55285 | -1.008503 | 49.06462
14.35367 | 92.56192 | -1.008557 | 50.81139
14.357 | 92.57228 | -1.008615 | 50.04528
14.36033 | 92.58253 | -1.008636 | 49.9081
14.36366 | 92.59258 | -1.00866 | 50.92486
14.367 | 92.602 | -1.008754 | 49.81281
14.37034 | 92.61194 | -1.008874 | 51.00183
14.37367 | 92.62161 | -1.008971 | 49.12728
14.377 | 92.63238 | -1.009008 | 50.6844
14.38033 | 92.64157 | -1.009033 | 49.95186
14.38367 | 92.65254 | -1.009083 | 49.92413
14.387 | 92.66284 | -1.009167 | 51.01974
14.39033 | 92.67218 | -1.009232 | 49.39354
14.39366 | 92.68209 | -1.009266 | 50.83636
14.397 | 92.69266 | -1.009277 | 49.08066
14.40033 | 92.70337 | -1.009301 | 50.62897
14.40367 | 92.71297 | -1.009338 | 50.04625
14.407 | 92.72272 | -1.009406 | 49.94777
14.41033 | 92.73345 | -1.009487 | 50.95582
14.41367 | 92.74231 | -1.009578 | 49.30069
14.417 | 92.75269 | -1.00967 | 50.9168
14.42033 | 92.7632 | -1.009748 | 49.14396
14.42367 | 92.77222 | -1.009808 | 50.75658
14.427 | 92.7827 | -1.009882 | 49.9858
14.43033 | 92.7923 | -1.009999 | 49.93306
14.43367 | 92.80195 | -1.010092 | 51.00586
14.437 | 92.81192 | -1.010161 | 49.3957
14.44033 | 92.82251 | -1.01019 | 50.88626
14.44366 | 92.83197 | -1.010229 | 49.17637
14.447 | 92.84214 | -1.01029 | 50.67881
14.45034 | 92.8528 | -1.010353 | 50.08247
14.45367 | 92.86212 | -1.010362 | 49.9332
14.457 | 92.87291 | -1.010378 | 51.10129
14.46033 | 92.88275 | -1.010396 | 49.39574
14.46367 | 92.8925 | -1.010446 | 50.96671
14.467 | 92.90278 | -1.010535 | 49.24004
14.47034 | 92.91194 | -1.010606 | 50.36889
14.47367 | 92.92257 | -1.010647 | 49.98904
14.477 | 92.93251 | -1.010675 | 49.91014
14.48033 | 92.94204 | -1.010718 | 51.06939
14.48367 | 92.95272 | -1.01077 | 49.349
14.487 | 92.96212 | -1.010836 | 50.97365
14.49033 | 92.97258 | -1.010903 | 49.27046
14.49366 | 92.98194 | -1.010963 | 50.56759
14.497 | 92.99188 | -1.011046 | 50.02078
14.50034 | 93.00262 | -1.011106 | 49.93348
14.50367 | 93.01226 | -1.011166 | 51.08548
14.507 | 93.02243 | -1.011251 | 49.34922
14.51033 | 93.03144 | -1.01134 | 50.91044
14.51367 | 93.04188 | -1.011418 | 49.65142
14.517 | 93.05204 | -1.011446 | 50.45587
14.52034 | 93.06251 | -1.011449 | 50.11621
14.52367 | 93.07261 | -1.01146 | 49.91034
14.527 | 93.08328 | -1.011515 | 51.46949
14.53033 | 93.09306 | -1.011575 | 49.30342
14.53367 | 93.10291 | -1.011646 | 50.93516
14.537 | 93.11281 | -1.011712 | 49.27141
14.54033 | 93.12272 | -1.01179 | 50.3134
14.54367 | 93.1323 | -1.0119 | 50.0522
14.547 | 93.14274 | -1.012008 | 49.90961
14.55033 | 93.15249 | -1.012065 | 51.4038
14.55367 | 93.16246 | -1.012096 | 49.34886
14.557 | 93.17319 | -1.012134 | 50.86236
14.56033 | 93.18285 | -1.012219 | 49.66635
14.56366 | 93.19281 | -1.012292 | 50.41222
14.567 | 93.2022 | -1.012324 | 50.02024
14.57034 | 93.21281 | -1.012332 | 49.93322
14.57367 | 93.22313 | -1.012356 | 51.37216
14.577 | 93.23268 | -1.012435 | 49.31759
14.58034 | 93.24238 | -1.012548 | 50.87707
14.58367 | 93.25268 | -1.012614 | 49.70504
14.587 | 93.26265 | -1.012667 | 50.31938
14.59033 | 93.27249 | -1.012744 | 50.01876
14.59367 | 93.28208 | -1.012833 | 49.90912
14.597 | 93.2929 | -1.012909 | 51.37093
14.60033 | 93.30276 | -1.012942 | 49.22315
14.60367 | 93.31172 | -1.01298 | 50.90902
14.607 | 93.32242 | -1.013027 | 49.68954
14.61033 | 93.33228 | -1.013055 | 50.33116
14.61366 | 93.3427 | -1.013081 | 50.01792
14.617 | 93.35306 | -1.013093 | 49.89307
14.62034 | 93.36236 | -1.013136 | 51.46507
14.62367 | 93.37278 | -1.013207 | 49.20675
14.627 | 93.38264 | -1.013253 | 50.9165
14.63033 | 93.39301 | -1.013289 | 49.71284
14.63367 | 93.40301 | -1.013336 | 50.29764
14.637 | 93.41295 | -1.013412 | 50.08139
14.64033 | 93.42286 | -1.013511 | 49.88534
14.64366 | 93.43254 | -1.013616 | 51.46552
14.647 | 93.44272 | -1.013696 | 49.20691
14.65033 | 93.45251 | -1.013729 | 50.99638
14.65367 | 93.46142 | -1.013751 | 49.74425
14.657 | 93.47309 | -1.013794 | 50.18734
14.66033 | 93.48297 | -1.013843 | 50.14454
14.66367 | 93.49298 | -1.013907 | 49.88597
14.667 | 93.50303 | -1.013989 | 51.46724
14.67033 | 93.51255 | -1.014058 | 49.2083
14.67367 | 93.52268 | -1.014137 | 50.87022
14.677 | 93.53278 | -1.014206 | 49.7528
14.68033 | 93.54243 | -1.014223 | 50.1737
14.68367 | 93.55214 | -1.01424 | 50.14633
14.687 | 93.56269 | -1.014268 | 49.89394
14.69033 | 93.57297 | -1.014291 | 51.46744
14.69366 | 93.58282 | -1.01431 | 49.099
14.697 | 93.59318 | -1.014338 | 50.95658
14.70034 | 93.60342 | -1.01439 | 49.77597
14.70367 | 93.61312 | -1.014457 | 50.1479
14.707 | 93.62253 | -1.014521 | 50.14484
14.71033 | 93.63224 | -1.014571 | 49.86192
14.71367 | 93.64332 | -1.014614 | 51.37092
14.717 | 93.65251 | -1.014644 | 49.16056
14.72034 | 93.66259 | -1.014718 | 50.95662
14.72367 | 93.67254 | -1.014777 | 49.55287
14.727 | 93.68262 | -1.014784 | 49.94854
14.73033 | 93.69306 | -1.014825 | 50.23816
14.73367 | 93.7032 | -1.01485 | 49.8459
14.737 | 93.71192 | -1.014905 | 51.36978
14.74033 | 93.7233 | -1.014966 | 49.12836
14.74366 | 93.7328 | -1.015018 | 50.92424
14.747 | 93.74269 | -1.015038 | 49.60087
14.75034 | 93.75256 | -1.015106 | 49.94861
14.75367 | 93.76288 | -1.015173 | 50.27026
14.757 | 93.77242 | -1.01525 | 49.87794
14.76033 | 93.78339 | -1.015316 | 51.30778
14.76367 | 93.79306 | -1.015372 | 49.1453
14.767 | 93.80282 | -1.015411 | 50.90131
14.77034 | 93.81293 | -1.015443 | 49.58604
14.77367 | 93.82325 | -1.015475 | 49.94079
14.777 | 93.83272 | -1.015491 | 50.33219
14.78033 | 93.8422 | -1.015518 | 49.846
14.78367 | 93.85326 | -1.015548 | 51.08082
14.787 | 93.86272 | -1.015595 | 49.0972
14.79033 | 93.87338 | -1.015652 | 50.82874
14.79367 | 93.88332 | -1.015674 | 49.98188
14.797 | 93.89259 | -1.015682 | 49.9482
14.80033 | 93.90359 | -1.015683 | 50.73816
14.80367 | 93.91282 | -1.015698 | 49.98581
14.807 | 93.92363 | -1.015737 | 51.13586
14.81033 | 93.93313 | -1.01579 | 49.12866
14.81366 | 93.94306 | -1.015831 | 50.85958
14.817 | 93.95331 | -1.015891 | 49.9816
14.82034 | 93.9629 | -1.015936 | 49.93975
14.82367 | 93.97259 | -1.015964 | 50.73703
14.827 | 93.98278 | -1.015964 | 50.00126
14.83034 | 93.99332 | -1.01598 | 51.03209
14.83367 | 94.0036 | -1.016028 | 49.03394
14.837 | 94.01297 | -1.016097 | 50.84365
14.84033 | 94.02322 | -1.016182 | 49.98228
14.84367 | 94.03241 | -1.016261 | 49.95553
14.847 | 94.0422 | -1.016316 | 50.84554
14.85033 | 94.05225 | -1.016379 | 49.90286
14.85367 | 94.06293 | -1.016419 | 51.00978
14.857 | 94.07291 | -1.016395 | 49.06383
14.86033 | 94.08274 | -1.016362 | 50.73131
14.86366 | 94.09305 | -1.016346 | 49.98208
14.867 | 94.10319 | -1.016356 | 49.93946
14.87034 | 94.11286 | -1.016412 | 50.87716
14.87367 | 94.12299 | -1.016452 | 49.85594
14.877 | 94.13281 | -1.016476 | 51.03459
14.88033 | 94.14313 | -1.016479 | 49.12656
14.88367 | 94.15304 | -1.016518 | 50.77921
14.887 | 94.16366 | -1.016575 | 50.07656
14.89033 | 94.17251 | -1.016591 | 49.95515
14.89366 | 94.18311 | -1.016589 | 50.86072
14.897 | 94.19303 | -1.016629 | 49.39339
14.90033 | 94.20369 | -1.016672 | 50.94739
14.90367 | 94.21329 | -1.016733 | 49.17441
14.907 | 94.22254 | -1.016779 | 50.70894
14.91033 | 94.23268 | -1.016767 | 50.10977
14.91367 | 94.2436 | -1.016797 | 49.93998
14.917 | 94.25384 | -1.016855 | 50.90915
14.92033 | 94.26309 | -1.016889 | 49.33104
14.92367 | 94.27238 | -1.016914 | 50.96369
14.927 | 94.28325 | -1.016924 | 49.12754
14.93033 | 94.29259 | -1.016939 | 50.67019
14.93367 | 94.30272 | -1.016996 | 50.01734
14.937 | 94.3132 | -1.017054 | 49.8855
14.94033 | 94.32261 | -1.01707 | 51.11604
14.94366 | 94.33194 | -1.017068 | 49.3322
14.947 | 94.34289 | -1.017055 | 50.98052
14.95034 | 94.35301 | -1.017024 | 49.25367
14.95367 | 94.36361 | -1.017011 | 50.62222
14.957 | 94.37332 | -1.016991 | 50.05
14.96033 | 94.3822 | -1.016984 | 49.90911
14.96367 | 94.39316 | -1.017025 | 51.08516
14.967 | 94.4035 | -1.017067 | 49.36442
14.97034 | 94.41269 | -1.017096 | 50.93364
14.97367 | 94.42326 | -1.017111 | 49.27017
14.977 | 94.43345 | -1.017102 | 50.32104
14.98033 | 94.44301 | -1.017108 | 50.0825
14.98367 | 94.45289 | -1.017134 | 49.90961
14.987 | 94.46349 | -1.017149 | 51.43574
14.99033 | 94.47334 | -1.017177 | 49.30203
14.99366 | 94.48344 | -1.017192 | 50.94986
14.997 | 94.49281 | -1.017241 | 49.68239
15.00034 | 94.5032 | -1.017289 | 50.36885
15.00367 | 94.5123 | -1.01731 | 50.08339
15.007 | 94.52325 | -1.017303 | 49.92574
15.01033 | 94.53297 | -1.017274 | 51.50016
15.01367 | 94.54259 | -1.017264 | 49.22461
15.017 | 94.55338 | -1.017291 | 50.92644
15.02034 | 94.56304 | -1.017302 | 49.69028
15.02367 | 94.57284 | -1.01728 | 50.33142
15.027 | 94.58332 | -1.017254 | 50.14726
15.03033 | 94.59351 | -1.017234 | 49.8939
15.03367 | 94.60338 | -1.017247 | 51.46734
15.037 | 94.61329 | -1.017283 | 49.22384
15.04033 | 94.62338 | -1.017332 | 51.00534
15.04367 | 94.63309 | -1.017346 | 49.75266
15.047 | 94.6427 | -1.01735 | 50.15022
15.05033 | 94.65335 | -1.017369 | 50.11453
15.05367 | 94.66306 | -1.017394 | 49.88614
15.057 | 94.67332 | -1.01743 | 51.4357
15.06033 | 94.68311 | -1.017427 | 49.17734
15.06366 | 94.69325 | -1.017406 | 50.91672
15.067 | 94.70334 | -1.01739 | 49.76803
15.07034 | 94.71418 | -1.017368 | 50.1538
15.07367 | 94.72284 | -1.017369 | 50.14545
15.077 | 94.733 | -1.017406 | 49.89334
15.08034 | 94.74298 | -1.017447 | 51.37044
15.08367 | 94.75297 | -1.017513 | 49.14472
15.087 | 94.76318 | -1.017534 | 50.94888
15.09033 | 94.77306 | -1.017514 | 49.59959
15.09367 | 94.78316 | -1.017468 | 49.97986
15.097 | 94.79335 | -1.017425 | 50.23857
15.10033 | 94.80363 | -1.017443 | 49.88568
15.10367 | 94.813 | -1.017449 | 51.3708
15.107 | 94.82344 | -1.017437 | 49.19176
15.11033 | 94.83344 | -1.017415 | 50.95691
15.11366 | 94.84337 | -1.017441 | 49.61676
15.117 | 94.85366 | -1.017486 | 49.95671
15.12034 | 94.86297 | -1.01753 | 50.39723
15.12367 | 94.87298 | -1.017535 | 49.83889
15.127 | 94.88306 | -1.017513 | 51.2766
15.13033 | 94.89289 | -1.017496 | 49.14453
15.13367 | 94.90351 | -1.017498 | 50.9802
15.137 | 94.91282 | -1.017502 | 49.85682
15.14033 | 94.92264 | -1.017479 | 49.9404
15.14366 | 94.93321 | -1.017425 | 50.33115
15.147 | 94.94344 | -1.017393 | 49.80734
15.15033 | 94.95366 | -1.017395 | 51.11711
15.15367 | 94.96322 | -1.017393 | 49.12964
15.157 | 94.97295 | -1.01736 | 50.84546
15.16033 | 94.9838 | -1.017327 | 50.01624
15.16367 | 94.9938 | -1.017297 | 49.94026
15.167 | 95.00324 | -1.017292 | 50.70614
15.17033 | 95.01329 | -1.0173 | 50.01724
15.17367 | 95.0234 | -1.017272 | 51.10446
15.177 | 95.03344 | -1.017194 | 49.01919
15.18033 | 95.043 | -1.017173 | 50.80478
15.18367 | 95.05341 | -1.017194 | 49.98363
15.187 | 95.06299 | -1.017231 | 49.94819
15.19033 | 95.07321 | -1.017232 | 50.81546
15.19366 | 95.0839 | -1.017202 | 49.89566
15.197 | 95.09359 | -1.017124 | 51.03184
15.20034 | 95.10384 | -1.017089 | 49.0504
15.20367 | 95.11431 | -1.017096 | 50.80476
15.207 | 95.12397 | -1.017115 | 49.98424
15.21033 | 95.13368 | -1.017116 | 49.92459
15.21367 | 95.14405 | -1.017108 | 50.92768
15.217 | 95.1537 | -1.017083 | 49.82128
15.22034 | 95.1633 | -1.017064 | 50.91963
15.22367 | 95.17366 | -1.017076 | 49.09839
15.227 | 95.18281 | -1.017068 | 50.76574
15.23033 | 95.19266 | -1.017068 | 50.01851
15.23367 | 95.20409 | -1.017071 | 49.941
15.237 | 95.21338 | -1.017037 | 50.97403
15.24033 | 95.22314 | -1.017008 | 49.34878
15.24366 | 95.23431 | -1.016983 | 50.87803
15.247 | 95.24332 | -1.016958 | 49.1458
15.25034 | 95.25374 | -1.016944 | 50.64704
15.25367 | 95.26348 | -1.016949 | 50.083
15.257 | 95.27328 | -1.016905 | 49.957
15.26033 | 95.28291 | -1.016871 | 51.05354
15.26367 | 95.29368 | -1.016826 | 49.31761
15.267 | 95.30338 | -1.016802 | 50.89422
15.27034 | 95.31369 | -1.016789 | 49.20761
15.27367 | 95.32343 | -1.01678 | 50.59903
15.277 | 95.33436 | -1.016746 | 49.98812
15.28033 | 95.34358 | -1.016717 | 49.89422
15.28367 | 95.35428 | -1.016693 | 51.37304
15.287 | 95.36328 | -1.016695 | 49.28722
15.29033 | 95.37382 | -1.016658 | 50.94219
15.29367 | 95.38359 | -1.016578 | 49.6824
15.297 | 95.39434 | -1.016513 | 50.35281
15.30033 | 95.40436 | -1.016493 | 50.01958
15.30367 | 95.41449 | -1.016502 | 49.90964
15.307 | 95.42426 | -1.01651 | 51.49942
15.31033 | 95.43392 | -1.016499 | 49.30211
15.31366 | 95.44432 | -1.016502 | 50.87159
15.317 | 95.45411 | -1.016518 | 49.69838
15.32034 | 95.46379 | -1.016529 | 50.294
15.32367 | 95.4734 | -1.0165 | 50.08418
15.327 | 95.48394 | -1.016433 | 49.87097
15.33034 | 95.49426 | -1.016369 | 51.40406
15.33367 | 95.5041 | -1.016384 | 49.14604
15.337 | 95.51372 | -1.016401 | 50.95003
15.34033 | 95.52358 | -1.016368 | 49.7451
15.34367 | 95.53361 | -1.016295 | 50.20324
15.347 | 95.54481 | -1.016267 | 50.11528
15.35033 | 95.5546 | -1.016285 | 49.87824
15.35367 | 95.56391 | -1.016345 | 51.40392
15.357 | 95.57356 | -1.016386 | 49.19261
15.36033 | 95.58382 | -1.016332 | 50.89398
15.36366 | 95.59375 | -1.016234 | 49.53746
15.367 | 95.60382 | -1.016158 | 49.95674
15.37034 | 95.61384 | -1.016116 | 50.20788
15.37367 | 95.62441 | -1.016111 | 49.87032
15.377 | 95.63388 | -1.016061 | 51.37202
15.38033 | 95.64407 | -1.015968 | 49.16239
15.38367 | 95.65468 | -1.015908 | 50.94247
15.387 | 95.66456 | -1.015864 | 49.65012
15.39033 | 95.6738 | -1.015857 | 49.94947
15.39366 | 95.68461 | -1.01587 | 50.36696
15.397 | 95.69335 | -1.015879 | 49.87096
15.40033 | 95.70414 | -1.015887 | 51.07093
15.40367 | 95.71384 | -1.015888 | 49.0375
15.407 | 95.72453 | -1.015836 | 50.9105
15.41033 | 95.73407 | -1.015756 | 49.92246
15.41367 | 95.74458 | -1.01569 | 49.94202
15.417 | 95.75394 | -1.015652 | 50.33616
15.42033 | 95.76422 | -1.015626 | 49.83991
15.42367 | 95.77359 | -1.015588 | 51.08789
15.427 | 95.78472 | -1.015531 | 49.05402
15.43033 | 95.79457 | -1.015484 | 50.80784
15.43367 | 95.80451 | -1.015448 | 50.05136
15.437 | 95.81451 | -1.015434 | 49.9342
15.44033 | 95.82431 | -1.015404 | 50.78817
15.44366 | 95.83442 | -1.015314 | 49.93574
15.447 | 95.84384 | -1.015211 | 51.0153
15.45034 | 95.85503 | -1.015131 | 49.14848
15.45367 | 95.86418 | -1.015097 | 50.79288
15.457 | 95.87456 | -1.015082 | 49.99084
15.46033 | 95.88468 | -1.015035 | 49.92678
15.46367 | 95.89442 | -1.014951 | 50.78818
15.467 | 95.90516 | -1.01485 | 49.8575
15.47034 | 95.91478 | -1.014754 | 50.99137
15.47367 | 95.92553 | -1.014725 | 49.13286
15.477 | 95.93478 | -1.014693 | 50.68924
15.48033 | 95.94474 | -1.014619 | 50.02481
15.48367 | 95.95474 | -1.01457 | 49.92735
15.487 | 95.96499 | -1.014524 | 51.05796
15.49033 | 95.97468 | -1.014478 | 49.38418
15.49366 | 95.98446 | -1.014395 | 50.97736
15.497 | 95.99469 | -1.014322 | 49.13305
15.50034 | 96.00519 | -1.014235 | 50.62567
15.50367 | 96.01492 | -1.014166 | 50.08646
15.507 | 96.02472 | -1.014112 | 49.92709
15.51033 | 96.03508 | -1.01404 | 51.37696
15.51367 | 96.04465 | -1.01398 | 49.30594
15.517 | 96.05516 | -1.013959 | 50.92096
15.52034 | 96.06418 | -1.013938 | 49.68402
15.52367 | 96.07397 | -1.013911 | 50.4406
15.527 | 96.08392 | -1.013836 | 50.08853
15.53033 | 96.09468 | -1.0137 | 49.85594
15.53367 | 96.10418 | -1.013556 | 51.50288
15.537 | 96.11505 | -1.013428 | 49.16391
15.54033 | 96.12522 | -1.013292 | 50.9438
15.54367 | 96.13569 | -1.013184 | 49.73834
15.547 | 96.14575 | -1.013078 | 50.24126
15.55033 | 96.15478 | -1.012974 | 50.0865
15.55367 | 96.16525 | -1.012858 | 49.87183
15.557 | 96.17569 | -1.012783 | 51.47149
15.56033 | 96.18556 | -1.012719 | 49.17994
15.56366 | 96.19507 | -1.012638 | 50.87154
15.567 | 96.20465 | -1.012569 | 49.47638
15.57034 | 96.21591 | -1.012548 | 49.94974
15.57367 | 96.22562 | -1.012498 | 50.21166
15.577 | 96.23492 | -1.012457 | 49.90268
15.58034 | 96.24493 | -1.012409 | 51.34358
15.58367 | 96.25496 | -1.012334 | 49.19503
15.587 | 96.26501 | -1.012263 | 50.944
15.59033 | 96.27478 | -1.01218 | 49.66633
15.59367 | 96.28539 | -1.012098 | 49.9501
15.597 | 96.29579 | -1.011993 | 50.30333
15.60033 | 96.30458 | -1.011884 | 49.83168
15.60367 | 96.31587 | -1.011802 | 51.34218
15.607 | 96.32578 | -1.011721 | 49.10018
15.61033 | 96.33508 | -1.011639 | 50.86306
15.61366 | 96.34543 | -1.011571 | 50.01748
15.617 | 96.3558 | -1.01149 | 49.9494
15.62034 | 96.36564 | -1.011432 | 50.62921
15.62367 | 96.37576 | -1.011382 | 50.0217
15.627 | 96.38538 | -1.011282 | 51.09638
15.63033 | 96.39524 | -1.011156 | 49.03696
15.63367 | 96.40595 | -1.010986 | 50.76704
15.637 | 96.41563 | -1.010856 | 50.14394
15.64033 | 96.42616 | -1.010786 | 49.94119
15.64366 | 96.43597 | -1.01072 | 50.86494
15.647 | 96.44591 | -1.010634 | 49.87694
15.65033 | 96.45558 | -1.010532 | 50.98784
15.65367 | 96.46571 | -1.010446 | 49.05308
15.657 | 96.47586 | -1.010394 | 50.82282
15.66033 | 96.48572 | -1.010324 | 50.02038
15.66367 | 96.49455 | -1.010251 | 49.90258
15.667 | 96.50556 | -1.01014 | 50.9605
15.67033 | 96.51441 | -1.009998 | 49.35066
15.67367 | 96.52496 | -1.00986 | 50.91154
15.677 | 96.53595 | -1.009687 | 49.20953
15.68033 | 96.54542 | -1.00954 | 50.67893
15.68367 | 96.55576 | -1.009436 | 49.98816
15.687 | 96.56544 | -1.009341 | 49.94916
15.69033 | 96.57519 | -1.009227 | 51.00628
15.69366 | 96.58597 | -1.009069 | 49.31795
15.697 | 96.59589 | -1.008882 | 50.87954
15.70034 | 96.6064 | -1.008709 | 49.24039
15.70367 | 96.61566 | -1.008584 | 50.33728
15.707 | 96.62624 | -1.008474 | 50.05396
15.71033 | 96.63582 | -1.008344 | 49.91031
15.71367 | 96.64616 | -1.008222 | 51.49994
15.717 | 96.65631 | -1.00806 | 49.22434
15.72034 | 96.66616 | -1.007894 | 50.94238
15.72367 | 96.67668 | -1.007744 | 49.71364
15.727 | 96.68688 | -1.00764 | 50.2979
15.73033 | 96.69663 | -1.007516 | 50.08321
15.73367 | 96.7057 | -1.007388 | 49.88634
15.737 | 96.71688 | -1.007263 | 51.46812
15.74033 | 96.72641 | -1.007142 | 49.25543
15.74366 | 96.73632 | -1.007056 | 50.95772
15.747 | 96.74622 | -1.006942 | 49.74528
15.75034 | 96.75622 | -1.006758 | 50.17172
15.75367 | 96.76703 | -1.006584 | 50.11592
15.757 | 96.77726 | -1.006432 | 49.87065
15.76033 | 96.78637 | -1.006332 | 51.37284
15.76367 | 96.79658 | -1.006262 | 49.16304
15.767 | 96.80618 | -1.00619 | 50.8954
15.77034 | 96.81645 | -1.006085 | 49.6341
15.77367 | 96.82665 | -1.005983 | 49.98131
15.777 | 96.8371 | -1.005841 | 50.30538
15.78033 | 96.84731 | -1.005678 | 49.83217
15.78367 | 96.85688 | -1.005518 | 51.3751
15.787 | 96.86649 | -1.0054 | 49.10102
15.79033 | 96.87703 | -1.005307 | 50.99098
15.79367 | 96.88595 | -1.005197 | 50.01856
15.797 | 96.89655 | -1.005074 | 49.96613
15.80033 | 96.90669 | -1.004908 | 50.71076
15.80367 | 96.91632 | -1.004736 | 49.98692
15.807 | 96.92652 | -1.004604 | 51.12328
15.81033 | 96.93612 | -1.004468 | 49.02363
15.81366 | 96.9465 | -1.004309 | 50.84072
15.817 | 96.95707 | -1.004153 | 50.02168
15.82034 | 96.96668 | -1.003999 | 49.9586
15.82367 | 96.97616 | -1.003841 | 50.71084
15.827 | 96.98689 | -1.003678 | 49.95576
15.83034 | 96.99704 | -1.003488 | 51.02791
15.83367 | 97.00738 | -1.003288 | 49.06984
15.837 | 97.017 | -1.003152 | 50.8002
15.84033 | 97.02769 | -1.003064 | 50.11544
15.84367 | 97.03614 | -1.002954 | 49.92647
15.847 | 97.04656 | -1.002801 | 50.9933
15.85033 | 97.05726 | -1.002598 | 49.36735
15.85367 | 97.06701 | -1.002374 | 50.93618
15.857 | 97.07694 | -1.002217 | 49.17947
15.86033 | 97.08738 | -1.002122 | 50.57021
15.86367 | 97.09709 | -1.002013 | 50.05541
15.867 | 97.10738 | -1.001844 | 49.91903
15.87034 | 97.11632 | -1.001659 | 51.05627
15.87367 | 97.12778 | -1.001496 | 49.33627
15.877 | 97.13749 | -1.001352 | 50.90482
15.88034 | 97.14728 | -1.001186 | 49.67582
15.88366 | 97.15704 | -1.000998 | 50.40671
15.887 | 97.16834 | -1.000757 | 50.02446
15.89033 | 97.17731 | -1.000566 | 49.91906
15.89366 | 97.18816 | -1.00042 | 51.44002
15.897 | 97.19754 | -1.000275 | 49.22752
15.90033 | 97.20726 | -1.000101 | 50.99281
15.90367 | 97.21762 | -0.9999203 | 49.72308
15.907 | 97.22832 | -0.9997712 | 50.32412
15.91033 | 97.23732 | -0.9996334 | 50.0889
15.91367 | 97.2478 | -0.9995025 | 49.91098
15.917 | 97.2577 | -0.9993566 | 51.56656
15.92033 | 97.26759 | -0.9991781 | 49.24222
15.92367 | 97.2773 | -0.9990113 | 50.9364
15.927 | 97.28735 | -0.9988449 | 49.7857
15.93033 | 97.29814 | -0.9986809 | 50.15836
15.93367 | 97.30734 | -0.9984803 | 50.21264
15.937 | 97.31751 | -0.9982999 | 49.87972
15.94033 | 97.32782 | -0.998146 | 51.50339
15.94367 | 97.33743 | -0.9979871 | 49.14874
15.947 | 97.34697 | -0.9978312 | 50.84071
15.95034 | 97.35759 | -0.9976419 | 49.57335
15.95366 | 97.36801 | -0.9974444 | 49.95834
15.957 | 97.37834 | -0.9972681 | 50.21284
15.96033 | 97.38778 | -0.9970978 | 49.8798
15.96366 | 97.39769 | -0.9969134 | 51.08526
15.967 | 97.40719 | -0.9967212 | 49.08722
15.97034 | 97.41798 | -0.9965337 | 50.8094
15.97367 | 97.42774 | -0.9963593 | 50.02082
15.977 | 97.43836 | -0.9962022 | 49.94295
15.98034 | 97.44858 | -0.9960343 | 50.74117
15.98367 | 97.45839 | -0.995863 | 49.97128
15.987 | 97.46834 | -0.9956937 | 51.0207
15.99033 | 97.47849 | -0.9955218 | 49.0856
15.99366 | 97.48852 | -0.9953431 | 50.824
15.997 | 97.49895 | -0.9951806 | 50.02291
16.00033 | 97.50855 | -0.9950131 | 49.935
16.00366 | 97.51788 | -0.9948074 | 50.93128
16.007 | 97.52812 | -0.9946418 | 49.3368
16.01033 | 97.53894 | -0.9945165 | 50.96869
16.01366 | 97.54866 | -0.9943834 | 49.13201
16.017 | 97.55819 | -0.9942478 | 50.67254
16.02033 | 97.56825 | -0.9940761 | 50.0537
16.02367 | 97.57809 | -0.9938566 | 49.91866
16.027 | 97.58788 | -0.9936486 | 51.11929
16.03033 | 97.59832 | -0.9934204 | 49.3365
16.03367 | 97.60768 | -0.9931922 | 50.95239
16.037 | 97.6187 | -0.9929957 | 49.25801
16.04033 | 97.62856 | -0.9928195 | 50.5942
16.04366 | 97.63806 | -0.9926512 | 50.05598
16.047 | 97.64851 | -0.9924881 | 49.91138
16.05033 | 97.65894 | -0.9922905 | 51.50425
16.05366 | 97.66876 | -0.9920672 | 49.2741
16.057 | 97.67905 | -0.9918782 | 50.95244
16.06033 | 97.68879 | -0.9917312 | 49.6995
16.06366 | 97.69899 | -0.9915553 | 50.30268
16.067 | 97.70816 | -0.9913329 | 50.05741
16.07033 | 97.71887 | -0.9910966 | 49.88045
16.07367 | 97.72912 | -0.9908569 | 51.44178
16.077 | 97.739 | -0.9906441 | 49.1034
16.08033 | 97.7491 | -0.9905051 | 50.99366
16.08366 | 97.75842 | -0.9903339 | 49.76306
16.087 | 97.76806 | -0.9901574 | 50.14469
16.09033 | 97.77869 | -0.9899764 | 50.18375
16.09366 | 97.78847 | -0.989807 | 49.89626
16.097 | 97.79797 | -0.9896451 | 51.348
16.10033 | 97.80868 | -0.9894682 | 49.13562
16.10367 | 97.81928 | -0.9892634 | 50.86679
16.107 | 97.82845 | -0.9890494 | 49.7171
16.11033 | 97.83829 | -0.9888336 | 49.94383
16.11366 | 97.8486 | -0.9886344 | 50.68234
16.117 | 97.85884 | -0.9884438 | 50.01892
16.12033 | 97.86981 | -0.9882301 | 51.15725
16.12366 | 97.87899 | -0.9879798 | 49.10461
16.127 | 97.88899 | -0.9877625 | 50.85118
16.13033 | 97.89912 | -0.9875625 | 50.02556
16.13366 | 97.90848 | -0.9873768 | 49.96024
16.137 | 97.91876 | -0.9871941 | 50.8403
16.14033 | 97.92894 | -0.9869891 | 49.4498
16.14366 | 97.93942 | -0.9867694 | 50.94721
16.147 | 97.94921 | -0.986534 | 49.07476
16.15033 | 97.95955 | -0.9862812 | 50.75654
16.15366 | 97.9693 | -0.9860591 | 50.02792
16.157 | 97.98031 | -0.9858788 | 49.94476
16.16033 | 97.98889 | -0.9857345 | 51.02977
16.16366 | 97.99897 | -0.9856238 | 49.32526
16.167 | 98.00964 | -0.9854884 | 50.91676
16.17033 | 98.01926 | -0.9852972 | 49.13744
16.17367 | 98.02861 | -0.9851176 | 50.62972
16.177 | 98.03939 | -0.9849098 | 49.99878
16.18033 | 98.04874 | -0.9847278 | 49.9295
16.18367 | 98.05934 | -0.9845352 | 51.07753
16.187 | 98.06863 | -0.9842988 | 49.279
16.19033 | 98.07872 | -0.9840241 | 50.94082
16.19366 | 98.08946 | -0.9837819 | 49.73316
16.197 | 98.09909 | -0.9835462 | 50.32722
16.20033 | 98.10913 | -0.9833231 | 50.09534
16.20366 | 98.12032 | -0.9830754 | 49.90628
16.207 | 98.12936 | -0.9827906 | 51.38433
16.21033 | 98.14016 | -0.9825458 | 49.2326
16.21366 | 98.15006 | -0.9823505 | 50.98152
16.217 | 98.15976 | -0.9821534 | 49.42075
16.22034 | 98.16951 | -0.9819555 | 49.9772
16.22366 | 98.17988 | -0.9817371 | 50.15883
16.227 | 98.18937 | -0.9815028 | 49.9065
16.23033 | 98.20041 | -0.9812769 | 51.38324
16.23366 | 98.21032 | -0.9810835 | 49.232
16.237 | 98.22085 | -0.9809009 | 50.96479
16.24033 | 98.22961 | -0.9807384 | 49.5776
16.24366 | 98.23994 | -0.9805756 | 49.95303
16.247 | 98.24947 | -0.9803768 | 50.28222
16.25033 | 98.25953 | -0.9801459 | 49.85881
16.25366 | 98.26981 | -0.9798959 | 51.11641
16.257 | 98.28036 | -0.9796652 | 49.09166
16.26033 | 98.28962 | -0.9794696 | 50.81363
16.26366 | 98.30053 | -0.9793061 | 50.08906
16.267 | 98.30909 | -0.9791368 | 49.96044
16.27033 | 98.31922 | -0.9789436 | 50.7941
16.27367 | 98.32968 | -0.9786902 | 49.93703
16.277 | 98.339 | -0.9784592 | 51.0339
16.28033 | 98.34981 | -0.978233 | 49.12169
16.28367 | 98.35995 | -0.9779975 | 50.87588
16.287 | 98.36991 | -0.9777554 | 50.05945
16.29033 | 98.38016 | -0.9774806 | 49.8898
16.29366 | 98.39019 | -0.9771949 | 50.95074
16.297 | 98.40062 | -0.9769374 | 49.38644
16.30033 | 98.41058 | -0.9767364 | 50.93123
16.30366 | 98.42131 | -0.9765759 | 49.21403
16.307 | 98.43055 | -0.9764428 | 50.69988
16.31033 | 98.44038 | -0.976307 | 50.02787
16.31366 | 98.44984 | -0.9761163 | 49.92866
16.317 | 98.46038 | -0.9758984 | 51.07578
16.32033 | 98.47074 | -0.9756719 | 49.29283
16.32367 | 98.48011 | -0.9754495 | 50.93108
16.327 | 98.49126 | -0.975245 | 49.68532
16.33033 | 98.50024 | -0.9750825 | 50.38543
16.33366 | 98.51071 | -0.9749325 | 50.02794
16.337 | 98.52001 | -0.9747718 | 49.88134
16.34033 | 98.53074 | -0.9746001 | 51.47619
16.34366 | 98.54047 | -0.9744259 | 49.23012
16.347 | 98.55008 | -0.9742499 | 50.97932
16.35033 | 98.55907 | -0.9740991 | 49.43388
16.35367 | 98.56961 | -0.9739429 | 50.00742
16.357 | 98.57986 | -0.9737116 | 50.06034
16.36033 | 98.59003 | -0.9734781 | 49.8816
16.36366 | 98.60025 | -0.9732411 | 51.34803
16.367 | 98.60995 | -0.9730019 | 49.1669
16.37033 | 98.62078 | -0.9728014 | 50.9145
16.37366 | 98.63055 | -0.9725899 | 49.85838
16.377 | 98.64011 | -0.972388 | 50.05009
16.38033 | 98.65031 | -0.9721908 | 50.37172
16.38366 | 98.66053 | -0.9719708 | 49.83344
16.387 | 98.67113 | -0.9717095 | 51.12536
16.39034 | 98.68124 | -0.9714445 | 49.07238
16.39366 | 98.69046 | -0.9712015 | 50.89746
16.397 | 98.70093 | -0.9709875 | 49.99083
16.40033 | 98.71105 | -0.9708066 | 49.95914
16.40366 | 98.72098 | -0.9706353 | 50.79094
16.407 | 98.73012 | -0.97045 | 49.41616
16.41033 | 98.74086 | -0.9702538 | 50.92918
16.41366 | 98.75124 | -0.9700274 | 49.0866
16.417 | 98.76094 | -0.9697944 | 50.72939
16.42033 | 98.7714 | -0.9695728 | 50.05412
16.42367 | 98.78125 | -0.9693576 | 49.9114
16.427 | 98.79051 | -0.969154 | 50.99374
16.43033 | 98.80124 | -0.9689755 | 49.36838
16.43367 | 98.81102 | -0.9687918 | 50.95324
16.437 | 98.82095 | -0.9685952 | 49.21161
16.44033 | 98.83085 | -0.9683759 | 50.66602
16.44366 | 98.84072 | -0.9681691 | 50.11964
16.447 | 98.85132 | -0.9679681 | 49.90308
16.45033 | 98.86105 | -0.9678051 | 51.5349
16.45366 | 98.87126 | -0.967646 | 49.25769
16.457 | 98.88097 | -0.9674518 | 50.91191
16.46034 | 98.89088 | -0.9672172 | 49.69902
16.46366 | 98.90192 | -0.9669864 | 50.29484
16.467 | 98.91189 | -0.9667981 | 50.0877
16.47034 | 98.92108 | -0.9666508 | 49.9116
16.47366 | 98.93147 | -0.9664812 | 51.4409
16.477 | 98.94148 | -0.9662616 | 49.22772
16.48034 | 98.95118 | -0.966047 | 50.96113
16.48366 | 98.9614 | -0.9658204 | 49.75482
16.487 | 98.97184 | -0.9655671 | 50.13477
16.49033 | 98.98218 | -0.9653384 | 50.21396
16.49366 | 98.99249 | -0.965133 | 49.84876
16.497 | 99.00176 | -0.964961 | 51.40784
16.50033 | 99.01219 | -0.9648286 | 49.1329
16.50366 | 99.02125 | -0.9646768 | 50.94394
16.507 | 99.03172 | -0.9644369 | 49.95551
16.51033 | 99.04164 | -0.9641762 | 49.91885
16.51366 | 99.05188 | -0.9639629 | 50.71081
16.517 | 99.06194 | -0.9637871 | 49.98687
16.52033 | 99.07168 | -0.9636578 | 51.07589
16.52367 | 99.08209 | -0.9635186 | 49.03935
16.527 | 99.09137 | -0.9633268 | 50.84836
16.53034 | 99.10174 | -0.9631161 | 50.05191
16.53367 | 99.11181 | -0.9629095 | 49.94203
16.537 | 99.12163 | -0.9627148 | 50.94578
16.54033 | 99.13196 | -0.9625152 | 49.84932
16.54366 | 99.14245 | -0.9622743 | 50.93122
16.547 | 99.15157 | -0.9620235 | 49.14791
16.55033 | 99.16226 | -0.9618147 | 50.68094
16.55366 | 99.17188 | -0.9616719 | 50.08588
16.557 | 99.18156 | -0.9615137 | 49.90303
16.56034 | 99.19171 | -0.9613087 | 51.1673
16.56366 | 99.20191 | -0.9611093 | 49.30333
16.567 | 99.21262 | -0.9608921 | 50.951
16.57033 | 99.22165 | -0.9606874 | 49.7062
16.57367 | 99.23172 | -0.9604978 | 50.4069
16.577 | 99.24258 | -0.9603058 | 50.08426
16.58033 | 99.25251 | -0.9601147 | 49.87146
16.58366 | 99.26141 | -0.9599249 | 51.43863
16.587 | 99.27194 | -0.9597149 | 49.30424
16.59033 | 99.28194 | -0.9594957 | 50.87222
16.59366 | 99.29257 | -0.9592819 | 49.7461
16.597 | 99.30313 | -0.9590469 | 50.1478
16.60033 | 99.31164 | -0.9588348 | 50.17837
16.60367 | 99.32275 | -0.9586525 | 49.87884
16.607 | 99.33241 | -0.9584788 | 51.34184
16.61034 | 99.3423 | -0.9583236 | 49.147
16.61366 | 99.35214 | -0.9581488 | 50.9174
16.617 | 99.36255 | -0.9579431 | 49.60156
16.62033 | 99.37255 | -0.9577375 | 49.98046
16.62366 | 99.38303 | -0.9575649 | 50.2712
16.627 | 99.39274 | -0.9574164 | 49.839
16.63034 | 99.40215 | -0.9572281 | 51.02257
16.63366 | 99.41188 | -0.9570194 | 49.08342
16.637 | 99.42294 | -0.9567957 | 50.86998
16.64034 | 99.43292 | -0.9565712 | 50.01709
16.64366 | 99.44243 | -0.9563718 | 49.94903
16.647 | 99.45328 | -0.9561676 | 50.84769
16.65033 | 99.46339 | -0.9559569 | 49.84875
16.65366 | 99.47286 | -0.9557678 | 50.97798
16.657 | 99.48249 | -0.9555916 | 49.11406
16.66033 | 99.49345 | -0.9554266 | 50.6625
16.66366 | 99.50272 | -0.95524 | 50.01839
16.667 | 99.51242 | -0.9550382 | 49.93306
16.67033 | 99.52319 | -0.9548637 | 51.08494
16.67367 | 99.53319 | -0.9546925 | 49.3485
16.677 | 99.54211 | -0.9545411 | 50.94131
16.68033 | 99.55356 | -0.954396 | 49.65884
16.68367 | 99.56278 | -0.9542197 | 50.43404
16.687 | 99.57291 | -0.9540188 | 50.05207
16.69033 | 99.58244 | -0.9538175 | 49.90204
16.69366 | 99.5935 | -0.9535828 | 51.46826
16.697 | 99.60274 | -0.9533438 | 49.23929
16.70033 | 99.61358 | -0.9531066 | 50.9811
16.70366 | 99.62359 | -0.9528926 | 49.4269
16.707 | 99.63301 | -0.9527206 | 50.05121
16.71034 | 99.64282 | -0.9525556 | 50.11396
16.71366 | 99.65358 | -0.952363 | 49.89389
16.717 | 99.66329 | -0.9521569 | 51.43554
16.72034 | 99.6729 | -0.9519358 | 49.17692
16.72366 | 99.68345 | -0.95176 | 50.91785
16.727 | 99.69268 | -0.9515945 | 49.60185
16.73034 | 99.70316 | -0.9513797 | 49.91754
16.73366 | 99.71328 | -0.9511438 | 50.36504
16.737 | 99.72361 | -0.9509499 | 49.8312
16.74033 | 99.73366 | -0.9507901 | 51.37258
16.74366 | 99.7428 | -0.9506476 | 49.11482
16.747 | 99.75275 | -0.9504882 | 50.88624
16.75033 | 99.76319 | -0.9502722 | 49.66464
16.75366 | 99.77358 | -0.9500166 | 49.93329
16.757 | 99.78289 | -0.949765 | 50.92614
16.76033 | 99.79339 | -0.9495369 | 48.69396
16.76366 | 99.80359 | -0.949325 | 50.02009
16.767 | 99.81342 | -0.9491368 | 50.5387
16.77033 | 99.82313 | -0.9489493 | 49.87833
16.77367 | 99.83368 | -0.9487694 | 50.7377
16.777 | 99.84399 | -0.948615 | 49.19257
16.78034 | 99.85328 | -0.9484741 | 50.8805
16.78367 | 99.86366 | -0.948313 | 49.03648
16.787 | 99.87361 | -0.948122 | 50.12754
16.79033 | 99.88348 | -0.9479316 | 50.08254
16.79366 | 99.89356 | -0.9477968 | 49.85486
16.797 | 99.90382 | -0.9476641 | 51.59657
16.80033 | 99.91313 | -0.9475189 | 49.13104
16.80366 | 99.92344 | -0.9473398 | 50.80176
16.807 | 99.93407 | -0.9471406 | 49.84517
16.81034 | 99.94376 | -0.9469402 | 50.07124
16.81366 | 99.95428 | -0.9467736 | 50.7976
16.817 | 99.96358 | -0.9466488 | 49.77737
16.82033 | 99.97389 | -0.9464951 | 51.50289
16.82367 | 99.98339 | -0.9463181 | 49.22632
16.827 | 99.99351 | -0.9461832 | 50.01317
16.83033 | 100.0037 | -0.9460445 | 49.76785
16.83366 | 100.0131 | -0.9458941 | 49.91872
16.837 | 100.0235 | -0.9456951 | 51.47139
16.84033 | 100.0338 | -0.9454859 | 49.75394
16.84366 | 100.0443 | -0.9452918 | 51.0881
16.847 | 100.0539 | -0.9451032 | 48.92559
16.85033 | 100.0637 | -0.9449344 | 49.98896
16.85367 | 100.0732 | -0.94471 | 49.98883
16.857 | 100.0843 | -0.9444644 | 49.91031
16.86034 | 100.0944 | -0.9442282 | 51.72422
16.86366 | 100.105 | -0.9440362 | 49.71426
16.867 | 100.1145 | -0.9438861 | 50.75363
16.87033 | 100.1244 | -0.9437637 | 48.6956
16.87366 | 100.1349 | -0.9435988 | 50.77008
16.877 | 100.144 | -0.9433929 | 50.86248
16.88034 | 100.1543 | -0.9432175 | 49.87902
16.88366 | 100.1645 | -0.9430874 | 51.78844
16.887 | 100.174 | -0.9429196 | 49.25646
16.89034 | 100.1838 | -0.9427561 | 50.80219
16.89366 | 100.1944 | -0.9425722 | 49.06909
16.897 | 100.2039 | -0.9424091 | 50.0815
16.90033 | 100.2141 | -0.9422931 | 51.44009
16.90366 | 100.2241 | -0.9421561 | 49.81684
16.907 | 100.2336 | -0.9419574 | 50.97354
16.91033 | 100.2439 | -0.9417416 | 49.02334
16.91366 | 100.2544 | -0.9415051 | 50.67471
16.917 | 100.2644 | -0.9413048 | 49.32132
16.92033 | 100.2743 | -0.9411526 | 49.82924
16.92367 | 100.2844 | -0.9409816 | 50.08583
16.927 | 100.2939 | -0.9408072 | 49.7771
16.93033 | 100.3042 | -0.9406189 | 51.46911
16.93367 | 100.3147 | -0.9404618 | 48.63242
16.937 | 100.325 | -0.9403055 | 50.00442
16.94033 | 100.3339 | -0.9401434 | 49.98447
16.94366 | 100.3449 | -0.9399652 | 49.87066
16.947 | 100.3535 | -0.9397892 | 51.56386
16.95033 | 100.3647 | -0.9396397 | 49.70588
16.95366 | 100.3743 | -0.9394982 | 50.8959
16.957 | 100.384 | -0.9393195 | 49.06662
16.96034 | 100.3937 | -0.9391571 | 49.94131
16.96366 | 100.4047 | -0.9389882 | 50.08324
16.967 | 100.4142 | -0.9388254 | 49.847
16.97034 | 100.4242 | -0.9386652 | 51.69117
16.97366 | 100.4347 | -0.9384688 | 49.39631
16.977 | 100.4451 | -0.9382469 | 50.6097
16.98034 | 100.4546 | -0.9380301 | 48.88018
16.98366 | 100.4644 | -0.9378158 | 49.94858
16.987 | 100.4747 | -0.9376476 | 50.77829
16.99033 | 100.4854 | -0.9374966 | 49.87
16.99366 | 100.495 | -0.937313 | 51.72144
16.997 | 100.5054 | -0.9371301 | 49.17496
17.00033 | 100.5152 | -0.9369579 | 50.06634
17.00366 | 100.5256 | -0.9368071 | 49.15996
17.007 | 100.5344 | -0.9366594 | 50.11994
17.01033 | 100.5447 | -0.9364784 | 51.65601
17.01366 | 100.5554 | -0.9362756 | 49.77526
17.017 | 100.5652 | -0.9361095 | 51.49707
17.02033 | 100.5747 | -0.9359964 | 49.06563
17.02367 | 100.5841 | -0.9358882 | 50.89388
17.027 | 100.5944 | -0.9356951 | 49.82446
17.03034 | 100.605 | -0.935453 | 49.91664
17.03367 | 100.616 | -0.9352081 | 51.68816
17.037 | 100.6251 | -0.9350312 | 49.74396
17.04033 | 100.6354 | -0.9349292 | 50.97209
17.04366 | 100.645 | -0.9348341 | 48.56679
17.047 | 100.6547 | -0.934709 | 50.03496
17.05033 | 100.6649 | -0.9345462 | 50.52964
17.05366 | 100.6747 | -0.9343878 | 49.90898
17.057 | 100.6856 | -0.9342286 | 50.70448
17.06034 | 100.6942 | -0.9340411 | 49.31607
17.06366 | 100.705 | -0.9338429 | 50.91122
17.067 | 100.7152 | -0.9336679 | 48.6304
17.07033 | 100.7249 | -0.9334797 | 49.93289
17.07367 | 100.735 | -0.9333038 | 50.07968
17.077 | 100.7454 | -0.9331266 | 49.83856
17.08033 | 100.7558 | -0.9329005 | 51.65893
17.08366 | 100.765 | -0.9327145 | 49.1768
17.087 | 100.7758 | -0.9325665 | 50.75274
17.09033 | 100.7851 | -0.9324172 | 49.71544
17.09366 | 100.7954 | -0.9322842 | 50.15648
17.097 | 100.8057 | -0.9321247 | 50.8232
17.10033 | 100.8155 | -0.931954 | 49.79153
17.10367 | 100.8255 | -0.9318322 | 51.53041
17.107 | 100.8356 | -0.9317147 | 49.17668
17.11034 | 100.8452 | -0.9315747 | 49.98796
17.11366 | 100.855 | -0.9313888 | 49.47583
17.117 | 100.8651 | -0.9311853 | 49.79696
17.12033 | 100.8758 | -0.9310175 | 51.56275
17.12366 | 100.8857 | -0.9308485 | 49.80743
17.127 | 100.8955 | -0.9306853 | 51.03717
17.13034 | 100.9054 | -0.930508 | 48.89988
17.13366 | 100.9153 | -0.9303122 | 49.97974
17.137 | 100.9255 | -0.9301819 | 49.98524
17.14034 | 100.9357 | -0.9300659 | 49.90898
17.14366 | 100.945 | -0.9299228 | 51.78437
17.147 | 100.9552 | -0.9297391 | 49.34634
17.15033 | 100.9657 | -0.9295246 | 50.74991
17.15366 | 100.9758 | -0.9293274 | 48.6904
17.157 | 100.9863 | -0.929182 | 50.70234
17.16033 | 100.9956 | -0.9290618 | 50.82778
17.16366 | 101.0059 | -0.9289291 | 50.51194
17.167 | 101.0159 | -0.9287613 | 50.78289
17.17033 | 101.026 | -0.928566 | 50.1725
17.17367 | 101.0356 | -0.928384 | 49.17473
17.177 | 101.0457 | -0.9282244 | 49.94748
17.18033 | 101.0557 | -0.9280656 | 50.53734
17.18367 | 101.066 | -0.9278976 | 50.81395
17.187 | 101.0761 | -0.9277138 | 50.42391
17.19033 | 101.0857 | -0.9275187 | 50.26512
17.19366 | 101.0963 | -0.9273366 | 49.98261
17.197 | 101.1054 | -0.9271575 | 49.19112
17.20033 | 101.1165 | -0.9269866 | 50.03446
17.20366 | 101.1264 | -0.9268351 | 49.15754
17.207 | 101.1361 | -0.9267234 | 50.76685
17.21034 | 101.1462 | -0.92663 | 50.70456
17.21366 | 101.1552 | -0.9265069 | 49.66282
17.217 | 101.1657 | -0.9263444 | 49.30163
17.22034 | 101.1763 | -0.926162 | 49.43241
17.22366 | 101.1858 | -0.9259864 | 50.60815
17.227 | 101.1959 | -0.9258278 | 50.71804
17.23034 | 101.2061 | -0.9256609 | 50.76776
17.23366 | 101.2162 | -0.9255009 | 50.76713
17.237 | 101.226 | -0.9253803 | 49.86116
17.24033 | 101.2362 | -0.9252739 | 49.25302
17.24366 | 101.2457 | -0.9251488 | 49.26709
17.247 | 101.2562 | -0.9250028 | 50.71792
17.25033 | 101.2662 | -0.9248093 | 50.72507
17.25366 | 101.2767 | -0.9246059 | 50.845
17.257 | 101.2866 | -0.9244634 | 49.64563
17.26033 | 101.2958 | -0.9243308 | 49.2582
17.26366 | 101.3059 | -0.9242069 | 49.92383
17.267 | 101.3164 | -0.9240387 | 50.05172
17.27033 | 101.3257 | -0.9238399 | 50.79721
17.27367 | 101.3357 | -0.9236459 | 50.75024
17.277 | 101.3461 | -0.9234996 | 50.59183
17.28034 | 101.3566 | -0.9233535 | 49.3945
17.28367 | 101.3661 | -0.9231872 | 49.15068
17.287 | 101.3762 | -0.9229965 | 50.11308
17.29033 | 101.3864 | -0.9227806 | 50.67786
17.29366 | 101.3971 | -0.9226071 | 50.76708
17.297 | 101.4063 | -0.9224564 | 50.6885
17.30033 | 101.416 | -0.9223042 | 49.85477
17.30366 | 101.4264 | -0.9221056 | 50.1138
17.307 | 101.4362 | -0.9218934 | 49.76763
17.31034 | 101.4472 | -0.9216886 | 50.71938
17.31366 | 101.4564 | -0.9215311 | 50.74276
17.317 | 101.4666 | -0.9213637 | 50.8159
17.32033 | 101.4763 | -0.921214 | 50.61694
17.32367 | 101.4865 | -0.9209962 | 49.33248
17.327 | 101.4963 | -0.9207859 | 49.33214
17.33033 | 101.5077 | -0.9206137 | 49.98168
17.33366 | 101.5166 | -0.9204562 | 50.78204
17.337 | 101.5263 | -0.9203351 | 49.99747
17.34033 | 101.5368 | -0.9202235 | 50.72019
17.34366 | 101.5463 | -0.9200653 | 50.20359
17.347 | 101.557 | -0.9198978 | 49.18978
17.35033 | 101.5676 | -0.9196912 | 49.90767
17.35367 | 101.5766 | -0.9194618 | 49.25102
17.357 | 101.587 | -0.9192726 | 50.76545
17.36034 | 101.5969 | -0.9191366 | 50.76556
17.36366 | 101.6074 | -0.9190316 | 50.43354
17.367 | 101.6168 | -0.9189368 | 49.75961
17.37033 | 101.6264 | -0.9187937 | 49.78234
17.37366 | 101.637 | -0.9186222 | 50.18914
17.377 | 101.6463 | -0.9184089 | 50.2136
17.38034 | 101.6564 | -0.9182168 | 50.7348
17.38366 | 101.667 | -0.9180695 | 50.7191
17.387 | 101.6765 | -0.9179092 | 49.96336
17.39034 | 101.687 | -0.9177469 | 49.23706
17.39366 | 101.6963 | -0.9175972 | 49.16684
17.397 | 101.7068 | -0.9174493 | 50.70287
17.40033 | 101.716 | -0.9173058 | 50.68656
17.40366 | 101.7266 | -0.9171191 | 50.86266
17.407 | 101.7365 | -0.9168868 | 50.52934
17.41033 | 101.7473 | -0.9166525 | 49.47166
17.41366 | 101.7573 | -0.9164676 | 49.26785
17.417 | 101.767 | -0.9162914 | 49.83234
17.42033 | 101.7771 | -0.9161328 | 50.74913
17.42367 | 101.7877 | -0.9159295 | 50.75798
17.427 | 101.7972 | -0.9157325 | 50.70334
17.43033 | 101.8072 | -0.9155766 | 49.59878
17.43367 | 101.8168 | -0.9154282 | 49.18799
17.437 | 101.8275 | -0.9152832 | 50.20014
17.44033 | 101.837 | -0.9151109 | 50.60194
17.44366 | 101.8478 | -0.9149139 | 50.7504
17.447 | 101.8572 | -0.9147071 | 50.75915
17.45033 | 101.8673 | -0.9144891 | 50.43472
17.45366 | 101.8773 | -0.9142649 | 50.17478
17.457 | 101.8879 | -0.9140386 | 49.22246
17.46034 | 101.8973 | -0.9138426 | 50.10535
17.46366 | 101.908 | -0.9136852 | 50.6658
17.467 | 101.917 | -0.9135464 | 50.78226
17.47034 | 101.928 | -0.9133625 | 50.61493
17.47366 | 101.9374 | -0.913198 | 49.53576
17.477 | 101.9482 | -0.9130506 | 49.30056
17.48034 | 101.957 | -0.9129007 | 49.76148
17.48366 | 101.9675 | -0.9127588 | 50.71822
17.487 | 101.9772 | -0.9126249 | 49.79318
17.49033 | 101.9878 | -0.9124506 | 50.67254
17.49366 | 101.997 | -0.9122412 | 50.30016
17.497 | 102.0072 | -0.9120566 | 49.31678
17.50033 | 102.0181 | -0.9118918 | 49.37894
17.50366 | 102.0271 | -0.9117408 | 49.23759
17.507 | 102.0368 | -0.9116126 | 50.68797
17.51033 | 102.0479 | -0.911455 | 50.71172
17.51366 | 102.0569 | -0.9112626 | 50.53226
17.517 | 102.0665 | -0.9110692 | 49.92273
17.52033 | 102.0774 | -0.9108609 | 49.79172
17.52367 | 102.0873 | -0.9106424 | 50.07344
17.527 | 102.0979 | -0.9104064 | 50.10516
17.53034 | 102.107 | -0.9101855 | 50.8013
17.53367 | 102.1171 | -0.9099812 | 50.7687
17.537 | 102.1274 | -0.909759 | 50.43551
17.54033 | 102.1377 | -0.9095376 | 49.27133
17.54366 | 102.1478 | -0.9093494 | 49.21469
17.547 | 102.1582 | -0.9091453 | 50.59238
17.55033 | 102.1675 | -0.9089548 | 50.66314
17.55366 | 102.1781 | -0.9088007 | 50.9267
17.557 | 102.1879 | -0.9086358 | 50.62597
17.56034 | 102.1983 | -0.9084486 | 49.4568
17.56366 | 102.2073 | -0.9082731 | 49.2222
17.567 | 102.2181 | -0.9080968 | 49.37698
17.57033 | 102.2275 | -0.9078934 | 50.7974
17.57367 | 102.2379 | -0.9076881 | 50.79776
17.577 | 102.2488 | -0.9074992 | 50.7831
17.58033 | 102.258 | -0.9072687 | 49.94984
17.58366 | 102.2674 | -0.9070336 | 49.39431
17.587 | 102.2779 | -0.9068299 | 50.4502
17.59033 | 102.288 | -0.9066306 | 50.52794
17.59366 | 102.2976 | -0.9064605 | 50.79904
17.597 | 102.3077 | -0.9062984 | 50.78412
17.60033 | 102.3182 | -0.9060859 | 50.48328
17.60367 | 102.3271 | -0.9058829 | 50.14504
17.607 | 102.3385 | -0.9056832 | 49.27044
17.61034 | 102.3476 | -0.9054991 | 50.06683
17.61366 | 102.358 | -0.905332 | 50.68754
17.617 | 102.3676 | -0.9051639 | 50.8166
17.62033 | 102.3784 | -0.9049894 | 50.64918
17.62366 | 102.3881 | -0.9048095 | 49.85533
17.627 | 102.3984 | -0.9046044 | 49.36648
17.63034 | 102.4083 | -0.904384 | 49.61222
17.63366 | 102.4176 | -0.9041766 | 50.67139
17.637 | 102.4284 | -0.9039832 | 49.75033
17.64034 | 102.4382 | -0.9038026 | 50.78447
17.64366 | 102.4477 | -0.9036311 | 50.36197
17.647 | 102.4582 | -0.9034553 | 49.31574
17.65033 | 102.4685 | -0.9032762 | 49.3627
17.65366 | 102.4782 | -0.9031124 | 49.27548
17.657 | 102.488 | -0.9029309 | 50.70304
17.66033 | 102.4981 | -0.9027414 | 50.76639
17.66366 | 102.5082 | -0.9025012 | 50.64138
17.667 | 102.5181 | -0.9022508 | 50.04604
17.67033 | 102.5277 | -0.9020171 | 49.79096
17.67367 | 102.5379 | -0.9018075 | 50.06546
17.677 | 102.5473 | -0.9016352 | 50.05539
17.68033 | 102.5577 | -0.9014586 | 50.8301
17.68367 | 102.5678 | -0.9012414 | 50.78269
17.687 | 102.5776 | -0.9010144 | 50.5757
17.69033 | 102.588 | -0.9007946 | 49.25336
17.69366 | 102.5981 | -0.900583 | 49.17517
17.697 | 102.6079 | -0.900367 | 50.54445
17.70033 | 102.618 | -0.9001336 | 50.6709
17.70366 | 102.6284 | -0.899857 | 50.91042
17.707 | 102.6381 | -0.8996158 | 50.61741
17.71034 | 102.6485 | -0.8994025 | 49.79122
17.71366 | 102.6579 | -0.8992044 | 49.22193
17.717 | 102.6682 | -0.8990125 | 49.33033
17.72034 | 102.6786 | -0.8987988 | 50.68621
17.72366 | 102.6881 | -0.898587 | 50.8219
17.727 | 102.6984 | -0.8983758 | 50.7831
17.73034 | 102.7081 | -0.8981772 | 50.01218
17.73366 | 102.7181 | -0.8979816 | 49.33148
17.737 | 102.7282 | -0.8977678 | 50.38748
17.74033 | 102.7382 | -0.897538 | 50.51211
17.74366 | 102.7486 | -0.8972922 | 50.8463
17.747 | 102.7587 | -0.8970506 | 50.72739
17.75033 | 102.7692 | -0.8968086 | 50.62538
17.75366 | 102.7781 | -0.8966005 | 50.27008
17.757 | 102.7886 | -0.8964222 | 49.20692
17.76033 | 102.7984 | -0.8962342 | 50.01902
17.76366 | 102.8084 | -0.8960422 | 50.67826
17.767 | 102.8184 | -0.8958368 | 50.78339
17.77033 | 102.8291 | -0.8956275 | 50.5849
17.77367 | 102.8381 | -0.8954125 | 49.67856
17.777 | 102.8487 | -0.8952019 | 49.42762
17.78034 | 102.8584 | -0.8949749 | 49.59634
17.78367 | 102.8688 | -0.8947144 | 50.62288
17.787 | 102.8787 | -0.8944418 | 49.38467
17.79033 | 102.889 | -0.8942005 | 50.75158
17.79366 | 102.899 | -0.8939853 | 50.3614
17.797 | 102.9084 | -0.8938019 | 49.33127
17.80033 | 102.919 | -0.8936034 | 49.28432
17.80366 | 102.9289 | -0.8933686 | 49.31462
17.807 | 102.9388 | -0.893147 | 50.73498
17.81034 | 102.948 | -0.8929459 | 50.7027
17.81366 | 102.9589 | -0.8927359 | 50.65836
17.817 | 102.9681 | -0.8925074 | 50.1419
17.82033 | 102.9788 | -0.8922454 | 49.82274
17.82367 | 102.9885 | -0.8919755 | 50.05768
17.827 | 102.9987 | -0.8917192 | 50.01436
17.83033 | 103.0089 | -0.8914658 | 50.75198
17.83366 | 103.0188 | -0.8911895 | 50.72846
17.837 | 103.0287 | -0.8909024 | 50.51348
17.84033 | 103.0392 | -0.890633 | 49.25468
17.84366 | 103.0492 | -0.8903816 | 49.2541
17.847 | 103.0586 | -0.8901645 | 50.54547
17.85033 | 103.0689 | -0.8899989 | 50.70359
17.85367 | 103.0785 | -0.8898087 | 50.94336
17.857 | 103.088 | -0.8895679 | 50.58697
17.86034 | 103.0985 | -0.8893441 | 49.79973
17.86366 | 103.1092 | -0.8890762 | 49.22409
17.867 | 103.1181 | -0.8888199 | 49.30067
17.87033 | 103.1296 | -0.8885655 | 50.70452
17.87366 | 103.1389 | -0.888298 | 50.75214
17.877 | 103.1489 | -0.8880484 | 50.75354
17.88034 | 103.1596 | -0.8878478 | 50.07954
17.88366 | 103.169 | -0.887643 | 49.33389
17.887 | 103.1796 | -0.8874576 | 50.35726
17.89034 | 103.1888 | -0.8872669 | 50.5143
17.89366 | 103.1988 | -0.8870699 | 50.81676
17.897 | 103.2088 | -0.8868616 | 50.72965
17.90033 | 103.2186 | -0.8866261 | 50.51624
17.90366 | 103.229 | -0.8863663 | 50.2416
17.907 | 103.2386 | -0.8860728 | 49.27157
17.91033 | 103.2483 | -0.8857952 | 50.06738
17.91366 | 103.2595 | -0.8855541 | 50.70388
17.917 | 103.2691 | -0.8853098 | 50.8175
17.92033 | 103.2789 | -0.8850507 | 50.58675
17.92367 | 103.2891 | -0.8847938 | 49.61825
17.927 | 103.2991 | -0.8845462 | 49.35104
17.93033 | 103.309 | -0.8843282 | 49.67154
17.93367 | 103.3186 | -0.8841132 | 50.6723
17.937 | 103.329 | -0.8838811 | 49.78972
17.94033 | 103.3392 | -0.8836035 | 50.78537
17.94366 | 103.349 | -0.8832974 | 50.33227
17.947 | 103.3593 | -0.8830066 | 50.64371
17.95033 | 103.3691 | -0.8827697 | 50.26954
17.95366 | 103.38 | -0.8825219 | 50.14596
17.957 | 103.3891 | -0.8822525 | 49.87806
17.96034 | 103.3993 | -0.8819891 | 51.4666
17.96366 | 103.4094 | -0.8816993 | 49.1449
17.967 | 103.4195 | -0.8814606 | 50.98052
17.97034 | 103.4293 | -0.881259 | 49.52144
17.97366 | 103.4387 | -0.8810109 | 49.94844
17.977 | 103.4489 | -0.8807499 | 50.70783
17.98034 | 103.4592 | -0.8804828 | 50.049
17.98366 | 103.469 | -0.880185 | 51.08975
17.987 | 103.4791 | -0.8798707 | 49.05214
17.99033 | 103.4895 | -0.8795761 | 50.79054
17.99366 | 103.5002 | -0.8793064 | 50.04956
17.997 | 103.5094 | -0.8790571 | 49.96426
18.00033 | 103.52 | -0.8788398 | 50.98978
18.00366 | 103.5294 | -0.878585 | 49.75024
18.007 | 103.539 | -0.8782845 | 51.01888
18.01033 | 103.5501 | -0.8779725 | 49.19145
18.01366 | 103.5592 | -0.8776603 | 50.33302
18.017 | 103.5696 | -0.8773934 | 50.01885
18.02033 | 103.5795 | -0.8771528 | 49.91728
18.02367 | 103.5903 | -0.8769088 | 51.56231
18.027 | 103.5995 | -0.8766694 | 49.23933
18.03034 | 103.6098 | -0.8764201 | 50.98194
18.03367 | 103.6189 | -0.876212 | 49.7925
18.037 | 103.6293 | -0.8759812 | 50.14426
18.04033 | 103.639 | -0.8756929 | 50.17771
18.04366 | 103.6496 | -0.8753859 | 49.86326
18.047 | 103.6599 | -0.8750649 | 51.34283
18.05033 | 103.6693 | -0.8747578 | 49.11628
18.05366 | 103.6797 | -0.8745001 | 50.90334
18.057 | 103.6899 | -0.874237 | 50.05062
18.06034 | 103.6994 | -0.873932 | 49.95783
18.06366 | 103.7092 | -0.8736106 | 50.8983
18.067 | 103.7193 | -0.8733153 | 49.85335
18.07033 | 103.7297 | -0.8730458 | 50.95377
18.07367 | 103.7399 | -0.8727682 | 49.14739
18.077 | 103.7493 | -0.8724411 | 50.61722
18.08033 | 103.7602 | -0.8719853 | 50.02275
18.08366 | 103.7699 | -0.8716025 | 49.91083
18.087 | 103.7806 | -0.8712749 | 51.53456
18.09033 | 103.7898 | -0.8709595 | 49.32016
18.09366 | 103.8 | -0.8706291 | 50.96055
18.097 | 103.8109 | -0.8703047 | 49.70731
18.10033 | 103.8201 | -0.8700088 | 50.27257
18.10367 | 103.8309 | -0.8697586 | 50.1821
18.107 | 103.8398 | -0.8695831 | 49.8485
18.11034 | 103.8502 | -0.8693626 | 51.34588
18.11366 | 103.8596 | -0.869053 | 49.1035
18.117 | 103.8701 | -0.8686897 | 50.8821
18.12033 | 103.8794 | -0.8683282 | 49.9584
18.12366 | 103.8906 | -0.8680275 | 49.95126
18.127 | 103.9001 | -0.8677514 | 50.83756
18.13034 | 103.9103 | -0.867428 | 49.4306
18.13366 | 103.92 | -0.8669882 | 51.11046
18.137 | 103.9304 | -0.8665868 | 49.07093
18.14034 | 103.941 | -0.8662762 | 50.62604
18.14366 | 103.9508 | -0.8659609 | 49.99156
18.147 | 103.9595 | -0.8656372 | 49.91925
18.15033 | 103.9707 | -0.8653406 | 51.44078
18.15366 | 103.9806 | -0.8650082 | 49.33671
18.157 | 103.9898 | -0.8646934 | 50.93669
18.16033 | 104.0005 | -0.8643769 | 49.69166
18.16366 | 104.0104 | -0.8640152 | 50.24494
18.167 | 104.021 | -0.8636449 | 50.15033
18.17033 | 104.03 | -0.8633191 | 49.9036
18.17367 | 104.0405 | -0.8630331 | 51.34504
18.177 | 104.0504 | -0.862742 | 49.21197
18.18033 | 104.061 | -0.8624106 | 50.8731
18.18367 | 104.0702 | -0.8620416 | 49.9577
18.187 | 104.0806 | -0.8616965 | 49.96652
18.19033 | 104.0905 | -0.8613749 | 50.71096
18.19366 | 104.1006 | -0.8610524 | 49.97944
18.197 | 104.11 | -0.8607106 | 51.0332
18.20033 | 104.1205 | -0.8603314 | 49.14948
18.20366 | 104.1306 | -0.8599444 | 50.68254
18.207 | 104.1404 | -0.8595951 | 49.92922
18.21034 | 104.1508 | -0.859248 | 49.9276
18.21366 | 104.1605 | -0.8589095 | 51.37889
18.217 | 104.1708 | -0.8585351 | 49.36906
18.22034 | 104.1806 | -0.8581506 | 50.96967
18.22366 | 104.1906 | -0.8577941 | 49.68444
18.227 | 104.201 | -0.8574512 | 50.28246
18.23034 | 104.2103 | -0.8570816 | 50.08988
18.23366 | 104.2204 | -0.8566808 | 49.92762
18.237 | 104.2309 | -0.856298 | 51.44164
18.24033 | 104.2406 | -0.8559282 | 49.13446
18.24366 | 104.2508 | -0.8555505 | 50.96128
18.247 | 104.261 | -0.8551761 | 49.60618
18.25033 | 104.2707 | -0.8547753 | 49.93554
18.25366 | 104.2798 | -0.8544102 | 50.6813
18.257 | 104.2918 | -0.8540658 | 50.04223
18.26033 | 104.3008 | -0.8536841 | 51.01801
18.26366 | 104.3104 | -0.8532797 | 49.07211
18.267 | 104.3212 | -0.8528575 | 50.8019
18.27033 | 104.3319 | -0.8524592 | 50.02454
18.27367 | 104.3413 | -0.8521286 | 49.94346
18.277 | 104.3515 | -0.8517956 | 51.122
18.28034 | 104.3609 | -0.8514356 | 49.35394
18.28367 | 104.3714 | -0.8510476 | 50.91453
18.287 | 104.3807 | -0.8506184 | 49.67682
18.29033 | 104.3905 | -0.8502306 | 50.34378
18.29366 | 104.4016 | -0.8498811 | 49.996
18.297 | 104.4116 | -0.849509 | 49.8656
18.30033 | 104.4209 | -0.8491197 | 51.53972
18.30366 | 104.4309 | -0.8486558 | 49.19869
18.307 | 104.4408 | -0.8482501 | 50.86739
18.31034 | 104.4514 | -0.8478744 | 49.65559
18.31366 | 104.4612 | -0.8474931 | 49.9684
18.317 | 104.4718 | -0.8471009 | 50.6678
18.32033 | 104.4814 | -0.8466621 | 50.01552
18.32367 | 104.4914 | -0.8462144 | 51.00976
18.327 | 104.5009 | -0.8457866 | 49.12133
18.33033 | 104.5112 | -0.8453309 | 50.76381
18.33366 | 104.5211 | -0.8448949 | 50.02703
18.337 | 104.5316 | -0.8444941 | 49.91269
18.34033 | 104.5411 | -0.8440553 | 51.05991
18.34366 | 104.5512 | -0.8436278 | 49.33958
18.347 | 104.5621 | -0.8431999 | 50.95532
18.35033 | 104.5712 | -0.8427816 | 49.66978
18.35367 | 104.5816 | -0.8423895 | 50.32613
18.357 | 104.5912 | -0.8419754 | 50.09311
18.36034 | 104.6009 | -0.8415301 | 49.9127
18.36366 | 104.6118 | -0.8410834 | 51.37974
18.367 | 104.622 | -0.8406656 | 49.22951
18.37033 | 104.6313 | -0.8402531 | 50.88306
18.37366 | 104.6412 | -0.839837 | 49.66966
18.377 | 104.6509 | -0.8393839 | 49.95178
18.38034 | 104.6618 | -0.8389484 | 50.71366
18.38366 | 104.672 | -0.8385124 | 50.00336
18.387 | 104.6813 | -0.838064 | 51.07004
18.39034 | 104.6923 | -0.8376297 | 49.08873
18.39366 | 104.7029 | -0.8371818 | 50.74812
18.397 | 104.712 | -0.8367462 | 50.09045
18.40033 | 104.7222 | -0.836329 | 49.92882
18.40366 | 104.7313 | -0.8358647 | 51.14014
18.407 | 104.7424 | -0.8353947 | 49.38709
18.41033 | 104.7525 | -0.8349399 | 50.93214
18.41366 | 104.7621 | -0.8345246 | 49.67761
18.417 | 104.7726 | -0.8341111 | 50.34394
18.42033 | 104.7822 | -0.8336528 | 50.02934
18.42367 | 104.7923 | -0.8331725 | 49.8895
18.427 | 104.8023 | -0.8327134 | 51.50896
18.43033 | 104.8119 | -0.832248 | 49.10615
18.43367 | 104.8221 | -0.831795 | 50.9159
18.437 | 104.8321 | -0.8311738 | 49.57752
18.44033 | 104.8419 | -0.8306 | 49.93684
18.44366 | 104.8524 | -0.8301207 | 50.7312
18.447 | 104.8625 | -0.8296543 | 50.00006
18.45033 | 104.8719 | -0.8291837 | 51.11397
18.45366 | 104.882 | -0.8284969 | 49.12252
18.457 | 104.8931 | -0.82707 | 50.76522
18.46034 | 104.9027 | -0.8260747 | 50.12408
18.46366 | 104.9128 | -0.8254371 | 49.9531
18.467 | 104.9232 | -0.8249428 | 51.14153
18.47034 | 104.9326 | -0.8243605 | 49.32574
18.47366 | 104.9434 | -0.8237586 | 50.91678
18.477 | 104.9536 | -0.8232506 | 49.67066
18.48034 | 104.9631 | -0.8227645 | 50.31859
18.48366 | 104.9728 | -0.822291 | 50.06383
18.487 | 104.983 | -0.8217972 | 49.89831
18.49033 | 104.9936 | -0.8212655 | 51.35215
18.49366 | 105.0031 | -0.8207438 | 49.1705
18.497 | 105.0136 | -0.8202368 | 50.88656
18.50033 | 105.0233 | -0.8197319 | 49.67415
18.50366 | 105.0335 | -0.8192339 | 49.9617
18.507 | 105.0433 | -0.8187122 | 50.7334
18.51033 | 105.0527 | -0.8181886 | 50.00046
18.51366 | 105.0637 | -0.8175916 | 51.09936
18.517 | 105.0729 | -0.8170574 | 49.04608
18.52033 | 105.0839 | -0.8165262 | 50.64754
18.52367 | 105.093 | -0.8159888 | 50.03196
18.527 | 105.1032 | -0.8154419 | 49.94613
18.53034 | 105.1139 | -0.8146703 | 51.45009
18.53367 | 105.1238 | -0.8140732 | 49.31206
18.537 | 105.1335 | -0.8135444 | 50.97434
18.54033 | 105.1438 | -0.8130298 | 49.67142
18.54366 | 105.1534 | -0.8125219 | 50.29526
18.547 | 105.1635 | -0.8119845 | 50.06604
18.55033 | 105.1733 | -0.8111645 | 49.85226
18.55366 | 105.1842 | -0.8101775 | 51.45064
18.557 | 105.1931 | -0.8092996 | 49.18781
18.56034 | 105.2036 | -0.8086645 | 50.87926
18.56366 | 105.2134 | -0.8080598 | 49.8732
18.567 | 105.2241 | -0.806929 | 49.97015
18.57033 | 105.2343 | -0.805754 | 50.86066
18.57367 | 105.2446 | -0.8047934 | 49.9459
18.577 | 105.2541 | -0.8042334 | 51.01726
18.58033 | 105.2642 | -0.8036853 | 49.1879
18.58366 | 105.2739 | -0.8029949 | 50.62519
18.587 | 105.2834 | -0.8019861 | 49.97153
18.59033 | 105.2948 | -0.8009118 | 49.91524
18.59366 | 105.3043 | -0.8000464 | 51.45169
18.597 | 105.3147 | -0.7994468 | 49.34496
18.60033 | 105.3241 | -0.7989068 | 50.94386
18.60367 | 105.3346 | -0.7983379 | 49.39178
18.607 | 105.3448 | -0.7975821 | 49.98632
18.61034 | 105.3549 | -0.7969284 | 50.22465
18.61366 | 105.3649 | -0.7963638 | 49.87633
18.617 | 105.3747 | -0.795777 | 51.45217
18.62033 | 105.3834 | -0.7947749 | 49.17309
18.62366 | 105.3939 | -0.7936209 | 50.90414
18.627 | 105.4055 | -0.7922789 | 49.93844
18.63034 | 105.4145 | -0.7913972 | 49.9709
18.63366 | 105.4254 | -0.7908202 | 50.82932
18.637 | 105.4348 | -0.7900811 | 49.86772
18.64034 | 105.4451 | -0.7889306 | 50.9629
18.64366 | 105.4547 | -0.78797 | 49.18914
18.647 | 105.4645 | -0.7869976 | 50.65818
18.65033 | 105.4749 | -0.7854638 | 50.00574
18.65366 | 105.4847 | -0.7841468 | 49.91638
18.657 | 105.4959 | -0.7832249 | 51.518
18.66033 | 105.505 | -0.7825859 | 49.284
18.66366 | 105.5161 | -0.7819462 | 50.92959
18.667 | 105.5256 | -0.7811572 | 49.37796
18.67033 | 105.5352 | -0.7799505 | 49.97148
18.67367 | 105.5456 | -0.7788124 | 50.16381
18.677 | 105.5552 | -0.7777271 | 49.89297
18.68033 | 105.5657 | -0.7763116 | 51.35953
18.68367 | 105.5762 | -0.77463 | 49.03464
18.687 | 105.5862 | -0.7730984 | 50.818
18.69033 | 105.5966 | -0.7718765 | 50.06732
18.69366 | 105.6064 | -0.771007 | 49.92469
18.697 | 105.6161 | -0.770344 | 50.99002
18.70033 | 105.6255 | -0.7697194 | 49.42608
18.70366 | 105.6359 | -0.7685438 | 50.89082
18.707 | 105.6456 | -0.7670136 | 49.14425
18.71034 | 105.6558 | -0.7655808 | 50.34486
18.71366 | 105.6659 | -0.7643632 | 50.13433
18.717 | 105.6757 | -0.7630295 | 49.9092
18.72034 | 105.6862 | -0.7610589 | 51.55152
18.72366 | 105.6966 | -0.758657 | 49.2388
18.727 | 105.707 | -0.7565368 | 50.97092
18.73034 | 105.7172 | -0.7554498 | 49.52157
18.73366 | 105.7272 | -0.75468 | 49.97244
18.737 | 105.7373 | -0.7537914 | 50.3537
18.74033 | 105.7469 | -0.7530753 | 49.9017
18.74366 | 105.7575 | -0.7524286 | 51.11917
18.747 | 105.7671 | -0.7514947 | 49.08389
18.75033 | 105.7766 | -0.7498887 | 50.76447
18.75366 | 105.7867 | -0.7478861 | 50.0085
18.757 | 105.7972 | -0.7458079 | 49.9415
18.76033 | 105.8076 | -0.7442578 | 51.05467
18.76366 | 105.8175 | -0.7428246 | 49.41091
18.767 | 105.8279 | -0.7411862 | 50.963
18.77033 | 105.8383 | -0.7386609 | 49.26969
18.77367 | 105.8488 | -0.7364989 | 50.28132
18.777 | 105.8579 | -0.7354963 | 50.16728
18.78034 | 105.8684 | -0.7345349 | 49.90978
18.78367 | 105.8775 | -0.7336168 | 51.4894
18.787 | 105.8886 | -0.7325464 | 49.19278
18.79033 | 105.8979 | -0.7308313 | 50.93127
18.79366 | 105.908 | -0.7290297 | 49.5856
18.797 | 105.918 | -0.7272728 | 49.98016
18.80033 | 105.9278 | -0.725324 | 50.69072
18.80366 | 105.9382 | -0.722915 | 49.95866
18.807 | 105.9484 | -0.7205719 | 51.1167
18.81034 | 105.9588 | -0.7188581 | 49.12894
18.81366 | 105.9684 | -0.7172166 | 50.81813
18.817 | 105.9781 | -0.7160566 | 50.06943
18.82033 | 105.9888 | -0.714234 | 49.94834
18.82367 | 105.9982 | -0.7118201 | 51.08394
18.827 | 106.0087 | -0.7092401 | 49.3318
18.83033 | 106.019 | -0.7069995 | 50.9694
18.83366 | 106.0293 | -0.7050819 | 49.70447
18.837 | 106.0392 | -0.7036356 | 50.24041
18.84033 | 106.0495 | -0.7024702 | 50.1645
18.84366 | 106.0587 | -0.7007212 | 49.86933
18.847 | 106.0685 | -0.6989903 | 51.42282
18.85033 | 106.0792 | -0.696683 | 49.09714
18.85367 | 106.089 | -0.6938913 | 50.86602
18.857 | 106.0994 | -0.691393 | 49.97079
18.86034 | 106.1094 | -0.689328 | 49.93991
18.86366 | 106.1196 | -0.6875675 | 50.8467
18.867 | 106.1294 | -0.6859074 | 49.8561
18.87033 | 106.1406 | -0.6843706 | 50.96141
18.87366 | 106.1504 | -0.6823638 | 49.09602
18.877 | 106.1592 | -0.6794292 | 50.5938
18.88034 | 106.1697 | -0.6761911 | 49.97308
18.88366 | 106.1804 | -0.6725182 | 49.91555
18.887 | 106.1903 | -0.6690238 | 51.57932
18.89034 | 106.2005 | -0.6666485 | 49.26704
18.89366 | 106.2112 | -0.6643804 | 50.88748
18.897 | 106.2209 | -0.6621699 | 49.72662
18.90033 | 106.2305 | -0.6599268 | 50.15136
18.90366 | 106.2411 | -0.6569785 | 50.22217
18.907 | 106.2507 | -0.6537566 | 49.85206
18.91033 | 106.2618 | -0.6510474 | 51.16899
18.91366 | 106.2717 | -0.6489896 | 49.10808
18.917 | 106.2815 | -0.6469298 | 50.85381
18.92033 | 106.2918 | -0.6452179 | 50.06112
18.92367 | 106.3025 | -0.6437045 | 49.95356
18.927 | 106.3112 | -0.6419248 | 50.98432
18.93033 | 106.3212 | -0.6399899 | 49.4057
18.93367 | 106.3316 | -0.6376988 | 50.97422
18.937 | 106.3416 | -0.6350367 | 49.15508
18.94033 | 106.352 | -0.6323437 | 50.37884
18.94366 | 106.3615 | -0.6301324 | 50.03437
18.947 | 106.3724 | -0.6273332 | 49.90734
18.95033 | 106.3819 | -0.6249084 | 51.48274
18.95366 | 106.3923 | -0.6225376 | 49.26613
18.957 | 106.4018 | -0.6191359 | 50.9035
18.96034 | 106.4117 | -0.6154665 | 49.59551
18.96366 | 106.4219 | -0.6121748 | 49.96962
18.967 | 106.4325 | -0.6091101 | 50.62214
18.97034 | 106.4422 | -0.6057749 | 50.02012
18.97366 | 106.4529 | -0.6024065 | 51.41766
18.977 | 106.4636 | -0.5988622 | 49.077
18.98034 | 106.4734 | -0.5963145 | 50.77374
18.98366 | 106.4828 | -0.5935364 | 50.09389
18.987 | 106.4934 | -0.5903248 | 49.91412
18.99033 | 106.5044 | -0.5861862 | 51.15813
18.99366 | 106.5139 | -0.5817636 | 49.34222
18.997 | 106.5242 | -0.5784599 | 50.89391
19.00033 | 106.5339 | -0.5764332 | 49.68664
19.00366 | 106.5442 | -0.5740307 | 50.25943
19.007 | 106.5538 | -0.5714964 | 50.19049
19.01033 | 106.5643 | -0.5684166 | 49.86741
19.01366 | 106.5748 | -0.5648418 | 51.35437
19.017 | 106.5846 | -0.5614142 | 49.06209
19.02033 | 106.5952 | -0.5579772 | 50.91004
19.02367 | 106.6053 | -0.5543046 | 49.9351
19.027 | 106.6154 | -0.5501714 | 49.92996
19.03034 | 106.6256 | -0.547057 | 50.82609
19.03367 | 106.6357 | -0.5437612 | 49.89041
19.037 | 106.6451 | -0.5402107 | 51.05996
19.04033 | 106.656 | -0.5364897 | 49.12296
19.04366 | 106.6656 | -0.53232 | 50.36279
19.047 | 106.6764 | -0.5295508 | 50.03066
19.05033 | 106.6866 | -0.5273834 | 49.92926
19.05366 | 106.6957 | -0.5244726 | 51.50996
19.057 | 106.7061 | -0.5199246 | 49.26281
19.06034 | 106.7168 | -0.5139727 | 50.94891
19.06366 | 106.7267 | -0.5090722 | 49.49886
19.067 | 106.7371 | -0.5057898 | 49.96874
19.07033 | 106.7469 | -0.5029808 | 50.3771
19.07367 | 106.7572 | -0.5002832 | 49.87447
19.077 | 106.7681 | -0.4959488 | 51.09291
19.08033 | 106.7775 | -0.491339 | 49.09199
19.08366 | 106.7882 | -0.487677 | 50.78187
19.087 | 106.7977 | -0.4843193 | 50.06186
19.09033 | 106.8084 | -0.4813172 | 49.9534
19.09366 | 106.8184 | -0.477589 | 51.07879
19.097 | 106.8284 | -0.4719476 | 49.32706
19.10033 | 106.8386 | -0.4676154 | 50.96598
19.10367 | 106.8494 | -0.463358 | 49.63986
19.107 | 106.859 | -0.4590448 | 50.37372
19.11034 | 106.8696 | -0.4553415 | 50.03333
19.11366 | 106.88 | -0.4506074 | 49.89109
19.117 | 106.8897 | -0.4446418 | 51.48116
19.12033 | 106.8997 | -0.4407594 | 49.17117
19.12366 | 106.9102 | -0.4374787 | 50.87058
19.127 | 106.9202 | -0.4336536 | 49.9025
19.13034 | 106.9304 | -0.4294559 | 49.93809
19.13366 | 106.9405 | -0.4245796 | 50.77994
19.137 | 106.9507 | -0.420039 | 49.9102
19.14034 | 106.9613 | -0.4152772 | 50.9787
19.14366 | 106.9715 | -0.4098178 | 49.06117
19.147 | 106.9818 | -0.4049185 | 50.62302
19.15033 | 106.9921 | -0.400287 | 49.93694
19.15366 | 107.0018 | -0.3958469 | 49.9457
19.157 | 107.0123 | -0.3923597 | 51.51196
19.16033 | 107.0232 | -0.3861621 | 49.29568
19.16366 | 107.0316 | -0.3796216 | 50.90196
19.167 | 107.0431 | -0.3750348 | 49.42075
19.17033 | 107.0532 | -0.3714568 | 49.96933
19.17367 | 107.0633 | -0.3677816 | 50.25243
19.177 | 107.073 | -0.3628168 | 49.85183
19.18033 | 107.0838 | -0.3571063 | 51.13804
19.18367 | 107.0937 | -0.3507729 | 49.0936
19.187 | 107.104 | -0.3445885 | 50.76753
19.19033 | 107.1138 | -0.3381384 | 49.96918
19.19366 | 107.1245 | -0.3314806 | 49.94593
19.197 | 107.1349 | -0.3243935 | 51.04724
19.20033 | 107.1448 | -0.3194262 | 49.38936
19.20366 | 107.1549 | -0.3170864 | 50.99761
19.207 | 107.1654 | -0.3119886 | 49.2481
19.21034 | 107.1752 | -0.3043304 | 50.21282
19.21366 | 107.1862 | -0.2969795 | 50.03191
19.217 | 107.1963 | -0.2912456 | 49.91426
19.22034 | 107.2065 | -0.2872586 | 51.51197
19.22366 | 107.2171 | -0.2815409 | 49.12356
19.227 | 107.2267 | -0.2749574 | 50.92576
19.23034 | 107.238 | -0.2678346 | 49.9023
19.23366 | 107.2475 | -0.2617162 | 49.92234
19.237 | 107.2585 | -0.2561682 | 50.73228
19.24033 | 107.2686 | -0.2511567 | 49.9535
19.24366 | 107.2787 | -0.2449582 | 50.98071
19.247 | 107.2892 | -0.2385794 | 49.06147
19.25033 | 107.2988 | -0.2325571 | 50.59187
19.25366 | 107.3096 | -0.2257312 | 50.00022
19.257 | 107.3195 | -0.2184805 | 49.93816
19.26033 | 107.3307 | -0.2117814 | 51.48121
19.26366 | 107.3406 | -0.2042094 | 49.28084
19.267 | 107.35 | -0.1983386 | 50.94241
19.27033 | 107.3608 | -0.1919235 | 49.469
19.27367 | 107.3712 | -0.183663 | 49.99341
19.277 | 107.382 | -0.1759394 | 50.28399
19.28034 | 107.3918 | -0.1700542 | 49.88275
19.28367 | 107.4021 | -0.1655975 | 51.12124
19.287 | 107.4128 | -0.1594316 | 49.10782
19.29033 | 107.423 | -0.1518904 | 50.85398
19.29366 | 107.4329 | -0.1429326 | 50.0296
19.297 | 107.4439 | -0.1340975 | 49.92985
19.30033 | 107.4542 | -0.1265952 | 51.03128
19.30366 | 107.4639 | -0.1217998 | 49.43622
19.307 | 107.4743 | -0.1143967 | 50.91002
19.31034 | 107.4843 | -0.1048434 | 49.7023
19.31366 | 107.4954 | -0.09743158 | 50.29514
19.317 | 107.506 | -0.09037472 | 50.15806
19.32033 | 107.5153 | -0.08463626 | 49.88284
19.32367 | 107.5261 | -0.07834692 | 51.48019
19.327 | 107.5365 | -0.0680029 | 49.12381
19.33033 | 107.5467 | -0.0580262 | 50.95792
19.33366 | 107.5569 | -0.04925594 | 49.65894
19.337 | 107.5673 | -0.04260722 | 49.9303
19.34033 | 107.5779 | -0.03438655 | 50.73422
19.34366 | 107.5883 | -0.02609146 | 50.0084
19.347 | 107.5988 | -0.01742746 | 50.96869
19.35033 | 107.6087 | -0.01003965 | 49.15534
19.35367 | 107.6194 | -0.0014202 | 50.65533
19.357 | 107.6295 | 0.009558609 | 50.15856
19.36034 | 107.6409 | 0.01972694 | 49.93793
19.36366 | 107.6506 | 0.02581286 | 51.51148
19.367 | 107.6614 | 0.03284305 | 49.21696
19.37033 | 107.6715 | 0.04114324 | 50.92516
19.37366 | 107.6816 | 0.04903172 | 49.78882
19.377 | 107.6927 | 0.06020235 | 50.14284
19.38034 | 107.7025 | 0.07030392 | 50.31322
19.38366 | 107.7134 | 0.0800303 | 49.85848
19.387 | 107.7236 | 0.08599732 | 51.1161
19.39034 | 107.7347 | 0.09345275 | 49.10622
19.39366 | 107.7444 | 0.1026255 | 50.77218
19.397 | 107.7552 | 0.1151529 | 49.90093
19.40033 | 107.7651 | 0.1262072 | 49.94434
19.40366 | 107.776 | 0.135523 | 51.15561
19.407 | 107.7866 | 0.1423803 | 49.32404
19.41033 | 107.7963 | 0.1534769 | 50.94731
19.41366 | 107.8066 | 0.1643594 | 49.68539
19.417 | 107.8178 | 0.1749896 | 50.29066
19.42033 | 107.8285 | 0.1828788 | 50.18722
19.42367 | 107.8389 | 0.1933662 | 49.8816
19.427 | 107.8494 | 0.2035023 | 51.44491
19.43033 | 107.8596 | 0.2147741 | 49.12141
19.43367 | 107.8708 | 0.2220879 | 50.90766
19.437 | 107.881 | 0.2306846 | 49.96142
19.44033 | 107.8909 | 0.240958 | 49.97597
19.44366 | 107.9012 | 0.2524681 | 50.83914
19.447 | 107.9126 | 0.2658603 | 49.82292
19.45033 | 107.9231 | 0.277201 | 50.98788
19.45366 | 107.9332 | 0.2842463 | 49.15146
19.457 | 107.9445 | 0.295439 | 50.62022
19.46034 | 107.9534 | 0.3073875 | 50.09166
19.46366 | 107.9645 | 0.3167854 | 49.91283
19.467 | 107.9748 | 0.3266856 | 51.6036
19.47034 | 107.985 | 0.33624 | 49.23013
19.47366 | 107.9956 | 0.3475696 | 50.86786
19.477 | 108.0061 | 0.3599076 | 49.59127
19.48034 | 108.0164 | 0.3751195 | 49.96002
19.48366 | 108.0278 | 0.3871942 | 50.6668
19.487 | 108.0386 | 0.394121 | 50.03876
19.49033 | 108.0484 | 0.4034075 | 50.96571
19.49366 | 108.0591 | 0.4179813 | 49.07408
19.497 | 108.0696 | 0.4348958 | 50.70874
19.50033 | 108.0802 | 0.4448344 | 50.05996
19.50366 | 108.0914 | 0.4550062 | 49.91334
19.507 | 108.1012 | 0.4638188 | 51.3507
19.51033 | 108.1113 | 0.4739104 | 49.30909
19.51366 | 108.1224 | 0.4869125 | 51.00313
19.517 | 108.1331 | 0.5016672 | 49.71668
19.52033 | 108.1434 | 0.5106209 | 50.16464
19.52367 | 108.1544 | 0.5219248 | 50.2174
19.527 | 108.1642 | 0.5345456 | 49.88903
19.53034 | 108.1751 | 0.548625 | 51.05044
19.53367 | 108.1852 | 0.5630314 | 49.04172
19.537 | 108.1962 | 0.573445 | 50.86617
19.54033 | 108.2072 | 0.5845224 | 50.15081
19.54366 | 108.2176 | 0.5979013 | 49.9202
19.547 | 108.2273 | 0.610793 | 51.04346
19.55033 | 108.239 | 0.6247248 | 49.41698
19.55366 | 108.2495 | 0.6368649 | 50.88295
19.557 | 108.2605 | 0.6448026 | 49.2288
19.56034 | 108.2705 | 0.6611964 | 50.27886
19.56366 | 108.2807 | 0.6764043 | 50.12131
19.567 | 108.2921 | 0.6892472 | 49.9125
19.57033 | 108.3029 | 0.7033163 | 51.44346
19.57367 | 108.3124 | 0.7130001 | 49.10481
19.577 | 108.324 | 0.725634 | 50.86742
19.58033 | 108.3348 | 0.740752 | 49.9926
19.58366 | 108.3453 | 0.7535444 | 49.95214
19.587 | 108.3552 | 0.7639215 | 50.85553
19.59033 | 108.3669 | 0.7789856 | 49.89762
19.59366 | 108.3764 | 0.795805 | 50.90998
19.597 | 108.3873 | 0.8088128 | 49.1193
19.60033 | 108.3984 | 0.8238426 | 50.61934
19.60367 | 108.4089 | 0.8359812 | 49.99594
19.607 | 108.4185 | 0.8461608 | 49.9044
19.61034 | 108.4305 | 0.8610508 | 51.50639
19.61366 | 108.4401 | 0.8783504 | 49.21364
19.617 | 108.451 | 0.8898563 | 50.8906
19.62033 | 108.4626 | 0.9034863 | 49.55888
19.62366 | 108.4726 | 0.9187009 | 49.98304
19.627 | 108.4831 | 0.9318108 | 50.68082
19.63034 | 108.4948 | 0.9493829 | 50.01866
19.63366 | 108.5049 | 0.9642299 | 51.37784
19.637 | 108.5154 | 0.9736656 | 49.0872
19.64034 | 108.5262 | 0.9881806 | 50.82529
19.64366 | 108.5356 | 1.003764 | 49.99179
19.647 | 108.5475 | 1.018635 | 49.95056
19.65033 | 108.558 | 1.03687 | 51.47216
19.65366 | 108.5689 | 1.047666 | 49.2895
19.657 | 108.5798 | 1.063183 | 50.99242
19.66033 | 108.5905 | 1.079625 | 49.3985
19.66366 | 108.6007 | 1.094009 | 49.98954
19.667 | 108.6115 | 1.106669 | 50.21204
19.67033 | 108.6222 | 1.120547 | 49.86377
19.67367 | 108.6327 | 1.135399 | 51.24837
19.677 | 108.6431 | 1.151037 | 49.13262
19.68033 | 108.6545 | 1.169327 | 50.81623
19.68367 | 108.6649 | 1.184613 | 49.99041
19.687 | 108.6759 | 1.19871 | 49.92661
19.69033 | 108.6872 | 1.212808 | 50.86687
19.69366 | 108.6975 | 1.2279 | 49.33585
19.697 | 108.7084 | 1.242633 | 50.91985
19.70033 | 108.7196 | 1.262488 | 49.6912
19.70366 | 108.7293 | 1.277459 | 50.3159
19.707 | 108.7411 | 1.28879 | 50.05564
19.71034 | 108.7512 | 1.305544 | 49.90332
19.71366 | 108.7616 | 1.319869 | 51.4082
19.717 | 108.7727 | 1.335463 | 49.08637
19.72034 | 108.7836 | 1.352808 | 50.85681
19.72366 | 108.7936 | 1.368209 | 50.02053
19.727 | 108.8052 | 1.382127 | 49.9501
19.73034 | 108.816 | 1.400673 | 50.88186
19.73366 | 108.8268 | 1.413492 | 49.39762
19.737 | 108.8379 | 1.428354 | 50.96722
19.74033 | 108.8483 | 1.444414 | 49.19402
19.74366 | 108.8585 | 1.45879 | 50.33328
19.747 | 108.8696 | 1.477108 | 50.08509
19.75033 | 108.8796 | 1.49564 | 49.8943
19.75366 | 108.8908 | 1.510804 | 51.43671
19.757 | 108.9008 | 1.527815 | 49.19352
19.76033 | 108.9121 | 1.543874 | 50.94174
19.76366 | 108.923 | 1.560556 | 49.61784
19.767 | 108.9341 | 1.577589 | 49.98831
19.77033 | 108.9444 | 1.591596 | 50.75481
19.77367 | 108.9553 | 1.606701 | 49.98242
19.777 | 108.9659 | 1.624918 | 51.05225
19.78034 | 108.9774 | 1.643646 | 49.09844
19.78367 | 108.9878 | 1.660525 | 50.5755
19.787 | 108.9996 | 1.675504 | 49.98889
19.79033 | 109.0104 | 1.691011 | 49.92529
19.79366 | 109.0207 | 1.704562 | 51.49838
19.797 | 109.0318 | 1.720594 | 49.26959
19.80033 | 109.0427 | 1.738276 | 50.88461
19.80366 | 109.0527 | 1.754387 | 49.79166
19.807 | 109.0638 | 1.769304 | 50.15176
19.81034 | 109.0744 | 1.785444 | 50.39426
19.81366 | 109.0858 | 1.80254 | 49.87703
19.817 | 109.0962 | 1.822666 | 51.09674
19.82033 | 109.107 | 1.837146 | 49.01836
19.82367 | 109.1175 | 1.856453 | 50.78788
19.827 | 109.1277 | 1.871927 | 50.07787
19.83033 | 109.1398 | 1.887184 | 49.8848
19.83366 | 109.1501 | 1.904343 | 51.369
19.837 | 109.1605 | 1.919043 | 49.23719
19.84033 | 109.1718 | 1.935656 | 50.9635
19.84366 | 109.1826 | 1.956295 | 49.73609
19.847 | 109.1931 | 1.971355 | 50.1854
19.85033 | 109.2048 | 1.990387 | 50.237
19.85367 | 109.2151 | 2.009337 | 49.8696
19.857 | 109.2262 | 2.022679 | 51.33825
19.86034 | 109.2373 | 2.037036 | 49.08209
19.86366 | 109.2473 | 2.053609 | 50.71069
19.867 | 109.2584 | 2.067459 | 50.0183
19.87033 | 109.2693 | 2.086626 | 49.93302
19.87366 | 109.2794 | 2.104557 | 50.89496
19.877 | 109.2904 | 2.122313 | 49.28567
19.88034 | 109.302 | 2.138547 | 50.97243
19.88366 | 109.312 | 2.154312 | 49.67364
19.887 | 109.323 | 2.169979 | 50.24034
19.89034 | 109.334 | 2.187308 | 50.14392
19.89366 | 109.3449 | 2.204706 | 49.84578
19.897 | 109.3553 | 2.22593 | 51.46412
19.90033 | 109.367 | 2.243039 | 49.06543
19.90366 | 109.3774 | 2.260618 | 50.82806
19.907 | 109.388 | 2.272086 | 49.98244
19.91033 | 109.3995 | 2.28805 | 49.94788
19.91366 | 109.4094 | 2.304346 | 50.90904
19.917 | 109.421 | 2.322418 | 49.36274
19.92033 | 109.4312 | 2.343256 | 50.9801
19.92367 | 109.4421 | 2.361424 | 49.23711
19.927 | 109.4534 | 2.376533 | 50.25703
19.93033 | 109.4642 | 2.392058 | 49.9529
19.93367 | 109.4748 | 2.410432 | 49.86092
19.937 | 109.4856 | 2.425718 | 51.49482
19.94033 | 109.4967 | 2.441852 | 49.17384
19.94366 | 109.5076 | 2.456592 | 50.86719
19.947 | 109.5177 | 2.474524 | 49.82266
19.95033 | 109.5286 | 2.493238 | 49.96309
19.95366 | 109.5398 | 2.5096 | 50.79812
19.957 | 109.5514 | 2.527385 | 49.90704
19.96034 | 109.5614 | 2.540783 | 50.96984
19.96366 | 109.5732 | 2.558074 | 49.14254
19.967 | 109.583 | 2.577931 | 50.35203
19.97034 | 109.5941 | 2.59303 | 50.04758
19.97366 | 109.6048 | 2.608025 | 49.89252
19.977 | 109.6157 | 2.62608 | 51.55988
19.98034 | 109.6262 | 2.64318 | 49.14422
19.98366 | 109.637 | 2.657934 | 50.88464
19.987 | 109.648 | 2.677404 | 49.56748
19.99033 | 109.6585 | 2.692432 | 49.9481
19.99366 | 109.6699 | 2.708838 | 50.72119
19.997 | 109.6811 | 2.727778 | 49.98981
20.00033 | 109.6911 | 2.742332 | 51.03176
20.00366 | 109.7023 | 2.758504 | 49.09713
20.007 | 109.7122 | 2.776091 | 50.66956
20.01033 | 109.724 | 2.791018 | 49.95488
20.01366 | 109.7341 | 2.807612 | 49.9014
20.017 | 109.7454 | 2.826029 | 51.49842
20.02033 | 109.7562 | 2.84229 | 49.22319
20.02367 | 109.7665 | 2.857959 | 50.90906
20.027 | 109.7783 | 2.876267 | 49.39586
20.03034 | 109.7885 | 2.890379 | 49.94883
20.03367 | 109.8 | 2.907214 | 50.33274
20.037 | 109.8094 | 2.923746 | 49.85461
20.04033 | 109.8211 | 2.937312 | 51.09424
20.04366 | 109.8317 | 2.954185 | 49.08276
20.047 | 109.8421 | 2.972144 | 50.646
20.05033 | 109.8536 | 2.98857 | 50.07947
20.05366 | 109.864 | 3.004348 | 49.94832
20.057 | 109.8749 | 3.017378 | 51.43428
20.06034 | 109.8856 | 3.035688 | 49.3316
20.06366 | 109.8959 | 3.050374 | 50.90004
20.067 | 109.9074 | 3.06725 | 49.72006
20.07033 | 109.9171 | 3.081993 | 50.15759
20.07367 | 109.9288 | 3.098132 | 50.23578
20.077 | 109.9392 | 3.11456 | 49.85344
20.08033 | 109.9507 | 3.131578 | 51.09238
20.08366 | 109.9615 | 3.149584 | 49.12786
20.087 | 109.9715 | 3.165113 | 50.70084
20.09033 | 109.9829 | 3.176628 | 49.95205
20.09366 | 109.994 | 3.192192 | 49.9167
20.097 | 110.0035 | 3.210422 | 51.06786
20.10033 | 110.0145 | 3.2284 | 49.3634
20.10367 | 110.0257 | 3.244578 | 50.93274
20.107 | 110.0374 | 3.258094 | 49.68936
20.11034 | 110.0478 | 3.269137 | 50.22111
20.11366 | 110.0588 | 3.286353 | 50.11388
20.117 | 110.0695 | 3.300638 | 49.894
20.12033 | 110.0801 | 3.315594 | 51.37241
20.12366 | 110.0906 | 3.331774 | 49.09888
20.127 | 110.1016 | 3.349495 | 50.91004
20.13034 | 110.112 | 3.364236 | 49.98794
20.13366 | 110.1241 | 3.380544 | 49.95739
20.137 | 110.1339 | 3.39441 | 51.02322
20.14034 | 110.1451 | 3.407411 | 49.31876
20.14366 | 110.1562 | 3.42275 | 50.92576
20.147 | 110.1666 | 3.43718 | 49.67432
20.15033 | 110.1772 | 3.453023 | 50.29568
20.15366 | 110.1879 | 3.467304 | 50.11394
20.157 | 110.1983 | 3.479614 | 49.84688
20.16033 | 110.2087 | 3.497229 | 51.43553
20.16366 | 110.2195 | 3.51448 | 49.08279
20.167 | 110.2302 | 3.526298 | 50.86904
20.17033 | 110.2412 | 3.539987 | 50.04803
20.17367 | 110.2517 | 3.556182 | 49.93296
20.177 | 110.263 | 3.568624 | 50.87984
20.18033 | 110.2732 | 3.584687 | 49.3809
20.18367 | 110.2835 | 3.59937 | 50.92642
20.187 | 110.2945 | 3.612303 | 49.23967
20.19033 | 110.3057 | 3.625218 | 50.26581
20.19366 | 110.3171 | 3.641156 | 50.08362
20.197 | 110.3266 | 3.656314 | 49.90233
20.20033 | 110.3372 | 3.669915 | 51.43697
20.20366 | 110.3487 | 3.683974 | 49.08426
20.207 | 110.3589 | 3.695332 | 50.85496
20.21034 | 110.3694 | 3.711094 | 49.86015
20.21366 | 110.3808 | 3.726764 | 49.98938
20.217 | 110.3911 | 3.740838 | 50.88218
20.22034 | 110.4024 | 3.754239 | 49.36667
20.22366 | 110.4127 | 3.766516 | 50.91944
20.227 | 110.423 | 3.779584 | 49.1002
20.23034 | 110.4345 | 3.796317 | 50.31724
20.23366 | 110.4449 | 3.807644 | 50.08465
20.237 | 110.4557 | 3.821582 | 49.90235
20.24033 | 110.467 | 3.833267 | 51.53254
20.24366 | 110.4776 | 3.845494 | 49.16215
20.247 | 110.4878 | 3.860336 | 50.94137
20.25033 | 110.4983 | 3.873012 | 49.57049
20.25366 | 110.5092 | 3.884539 | 49.91734
20.257 | 110.519 | 3.900455 | 50.72208
20.26033 | 110.5305 | 3.911154 | 49.95102
20.26366 | 110.5408 | 3.924797 | 50.98948
20.267 | 110.5518 | 3.937238 | 49.1295
20.27033 | 110.5626 | 3.947404 | 50.37232
20.27367 | 110.5734 | 3.960967 | 50.01998
20.277 | 110.5841 | 3.974594 | 49.87813
20.28034 | 110.594 | 3.988372 | 51.46728
20.28367 | 110.6045 | 4.000438 | 49.20833
20.287 | 110.6158 | 4.011276 | 50.82262
20.29033 | 110.6255 | 4.025963 | 49.57016
20.29366 | 110.636 | 4.038155 | 49.95676
20.297 | 110.6472 | 4.048721 | 50.7856
20.30033 | 110.6586 | 4.058676 | 49.92742
20.30366 | 110.6682 | 4.068013 | 50.9857
20.307 | 110.6789 | 4.079804 | 49.05188
20.31034 | 110.6897 | 4.096374 | 50.55179
20.31366 | 110.7002 | 4.110684 | 50.05142
20.317 | 110.711 | 4.120118 | 49.91748
20.32033 | 110.7221 | 4.13115 | 51.49931
20.32367 | 110.7323 | 4.142958 | 49.20824
20.327 | 110.743 | 4.153834 | 50.90204
20.33033 | 110.754 | 4.165766 | 49.6331
20.33366 | 110.7631 | 4.175696 | 49.97272
20.337 | 110.7746 | 4.183163 | 50.73948
20.34033 | 110.7848 | 4.197182 | 49.97061
20.34366 | 110.7953 | 4.209246 | 51.00269
20.347 | 110.8064 | 4.220704 | 49.06692
20.35033 | 110.8166 | 4.231471 | 50.3646
20.35367 | 110.8271 | 4.242832 | 50.05
20.357 | 110.8376 | 4.253532 | 49.90937
20.36034 | 110.8478 | 4.264626 | 51.56148
20.36366 | 110.8592 | 4.275549 | 49.23774
20.367 | 110.8696 | 4.282388 | 50.93222
20.37033 | 110.8801 | 4.2946 | 49.55196
20.37366 | 110.8904 | 4.305701 | 49.94022
20.377 | 110.9009 | 4.315733 | 50.785
20.38034 | 110.912 | 4.324996 | 49.07304
20.38366 | 110.9223 | 4.331502 | 49.88528
20.387 | 110.9321 | 4.340937 | 51.3699
20.39034 | 110.9429 | 4.351233 | 49.11285
20.39366 | 110.954 | 4.364785 | 50.86874
20.397 | 110.9636 | 4.376106 | 50.04772
20.40033 | 110.9744 | 4.381857 | 49.93261
20.40366 | 110.9854 | 4.39085 | 51.06876
20.407 | 110.995 | 4.40271 | 49.31656
20.41033 | 111.0056 | 4.41148 | 50.89246
20.41366 | 111.0166 | 4.422226 | 49.68867
20.417 | 111.0278 | 4.428528 | 50.26784
20.42033 | 111.0369 | 4.434088 | 50.17413
20.42367 | 111.0479 | 4.446712 | 49.89274
20.427 | 111.059 | 4.457949 | 51.36884
20.43033 | 111.0694 | 4.465007 | 49.03464
20.43367 | 111.0797 | 4.473013 | 50.78076
20.437 | 111.0894 | 4.480117 | 50.04592
20.44033 | 111.0999 | 4.489978 | 49.92428
20.44366 | 111.1108 | 4.499829 | 50.81363
20.447 | 111.1218 | 4.508928 | 49.39246
20.45033 | 111.1317 | 4.516052 | 50.91508
20.45366 | 111.1418 | 4.523903 | 49.65692
20.457 | 111.1524 | 4.535489 | 50.29121
20.46034 | 111.1629 | 4.544158 | 50.04624
20.46366 | 111.1734 | 4.550814 | 49.86032
20.467 | 111.1843 | 4.556492 | 51.33437
20.47034 | 111.1946 | 4.560347 | 49.09474
20.47366 | 111.2044 | 4.570377 | 50.84258
20.477 | 111.2146 | 4.581664 | 50.04355
20.48033 | 111.2258 | 4.589378 | 49.9389
20.48366 | 111.2361 | 4.595343 | 50.96984
20.487 | 111.2465 | 4.600795 | 49.34454
20.49033 | 111.2568 | 4.609332 | 50.90598
20.49367 | 111.2667 | 4.619434 | 49.68779
20.497 | 111.2778 | 4.625637 | 50.30706
20.50033 | 111.2886 | 4.630649 | 50.13989
20.50366 | 111.2988 | 4.634794 | 49.87608
20.507 | 111.3092 | 4.64063 | 51.33438
20.51033 | 111.3187 | 4.649178 | 49.1261
20.51367 | 111.3297 | 4.657668 | 50.81113
20.517 | 111.3394 | 4.662922 | 49.91759
20.52033 | 111.3502 | 4.667922 | 49.94704
20.52367 | 111.3608 | 4.674911 | 51.01868
20.527 | 111.3709 | 4.682412 | 49.36133
20.53033 | 111.3816 | 4.691398 | 50.89997
20.53367 | 111.3919 | 4.696953 | 49.65728
20.537 | 111.4012 | 4.700042 | 50.2913
20.54033 | 111.4125 | 4.70527 | 50.17322
20.54366 | 111.4221 | 4.710902 | 49.86866
20.547 | 111.4329 | 4.717016 | 51.36696
20.55033 | 111.4427 | 4.72292 | 49.12622
20.55366 | 111.4538 | 4.727068 | 50.84261
20.557 | 111.464 | 4.734039 | 49.94885
20.56033 | 111.4738 | 4.740011 | 49.91572
20.56367 | 111.4844 | 4.745722 | 50.95502
20.567 | 111.4942 | 4.750062 | 49.37693
20.57033 | 111.5046 | 4.75404 | 50.98641
20.57367 | 111.5154 | 4.75683 | 49.67258
20.577 | 111.5258 | 4.761055 | 50.382
20.58033 | 111.5353 | 4.7676 | 50.1405
20.58366 | 111.5463 | 4.773752 | 49.88415
20.587 | 111.5568 | 4.778974 | 51.3987
20.59033 | 111.5668 | 4.784448 | 49.12666
20.59367 | 111.5769 | 4.78839 | 50.92346
20.597 | 111.587 | 4.792968 | 49.88817
20.60033 | 111.5971 | 4.796507 | 49.93195
20.60367 | 111.608 | 4.799187 | 51.05128
20.607 | 111.6178 | 4.803646 | 49.70246
20.61033 | 111.6283 | 4.809341 | 50.99326
20.61367 | 111.6386 | 4.813507 | 49.66462
20.617 | 111.6492 | 4.815328 | 50.26949
20.62033 | 111.6591 | 4.816492 | 50.14
20.62366 | 111.6679 | 4.819543 | 49.84498
20.627 | 111.6791 | 4.824866 | 51.33528
20.63033 | 111.6901 | 4.830087 | 49.12663
20.63366 | 111.7004 | 4.834438 | 50.82709
20.637 | 111.7101 | 4.836125 | 49.98156
20.64034 | 111.7206 | 4.837098 | 49.92354
20.64366 | 111.7303 | 4.839112 | 50.89135
20.647 | 111.7407 | 4.842188 | 49.31324
20.65033 | 111.7504 | 4.846182 | 50.95383
20.65366 | 111.7604 | 4.848578 | 49.69546
20.657 | 111.7715 | 4.851089 | 50.22226
20.66033 | 111.7808 | 4.854426 | 50.14012
20.66367 | 111.7912 | 4.857429 | 49.86754
20.667 | 111.8022 | 4.860574 | 51.42774
20.67033 | 111.8118 | 4.861794 | 49.12444
20.67367 | 111.8224 | 4.86272 | 50.8732
20.677 | 111.8318 | 4.864246 | 50.10332
20.68033 | 111.842 | 4.866147 | 49.9141
20.68367 | 111.8527 | 4.868424 | 51.07824
20.687 | 111.862 | 4.870638 | 49.37334
20.69033 | 111.872 | 4.872328 | 50.96764
20.69367 | 111.8827 | 4.874435 | 49.69414
20.697 | 111.8926 | 4.875894 | 50.21385
20.70033 | 111.9031 | 4.877104 | 50.2616
20.70366 | 111.9124 | 4.877969 | 49.8509
20.707 | 111.9226 | 4.878808 | 51.11991
20.71033 | 111.9334 | 4.88015 | 49.12254
20.71367 | 111.9431 | 4.881891 | 50.79144
20.717 | 111.9533 | 4.882951 | 50.00807
20.72034 | 111.9635 | 4.883492 | 49.88989
20.72366 | 111.9732 | 4.883884 | 51.1087
20.727 | 111.9835 | 4.884285 | 49.37266
20.73033 | 111.9929 | 4.884596 | 50.98368
20.73366 | 112.0035 | 4.885078 | 49.74135
20.737 | 112.0128 | 4.885509 | 50.21025
20.74033 | 112.0237 | 4.886124 | 50.29359
20.74367 | 112.0338 | 4.886918 | 49.88303
20.747 | 112.044 | 4.887666 | 51.07389
20.75033 | 112.0543 | 4.888054 | 49.0618
20.75366 | 112.0642 | 4.888284 | 50.79283
20.757 | 112.0738 | 4.888498 | 50.07326
20.76033 | 112.0843 | 4.888723 | 49.92203
20.76367 | 112.0946 | 4.888931 | 51.36262
20.767 | 112.105 | 4.889114 | 49.2794
20.77033 | 112.1146 | 4.889672 | 50.9679
20.77367 | 112.1246 | 4.889957 | 49.45156
20.777 | 112.1348 | 4.89013 | 49.96915
20.78033 | 112.1443 | 4.89026 | 50.23101
20.78367 | 112.1536 | 4.890312 | 49.8514
20.787 | 112.164 | 4.890373 | 51.089
20.79033 | 112.1735 | 4.890464 | 49.04566
20.79366 | 112.1841 | 4.890562 | 50.83269
20.797 | 112.1944 | 4.890617 | 50.01133
20.80033 | 112.2045 | 4.89064 | 49.91446
20.80366 | 112.2138 | 4.890608 | 51.4274
20.807 | 112.2239 | 4.890489 | 49.32708
20.81033 | 112.2339 | 4.890424 | 50.9607
20.81367 | 112.2436 | 4.8904 | 49.53256
20.817 | 112.2539 | 4.890309 | 49.97002
20.82033 | 112.2635 | 4.890204 | 50.29496
20.82367 | 112.2739 | 4.890062 | 49.8522
20.827 | 112.2836 | 4.889942 | 51.02658
20.83033 | 112.2935 | 4.889809 | 49.01494
20.83366 | 112.3038 | 4.889572 | 50.70522
20.837 | 112.3138 | 4.88895 | 50.01154
20.84033 | 112.3241 | 4.887768 | 49.89096
20.84367 | 112.3338 | 4.88687 | 51.39551
20.847 | 112.3434 | 4.886334 | 49.20201
20.85033 | 112.354 | 4.885613 | 50.97594
20.85367 | 112.3634 | 4.884324 | 49.51616
20.857 | 112.3736 | 4.881729 | 49.95363
20.86033 | 112.383 | 4.879653 | 50.35641
20.86367 | 112.3927 | 4.877789 | 49.8516
20.867 | 112.403 | 4.876239 | 51.04275
20.87033 | 112.4126 | 4.874942 | 49.155
20.87366 | 112.423 | 4.873104 | 50.32376
20.877 | 112.4331 | 4.870319 | 49.98068
20.88033 | 112.4432 | 4.86725 | 49.8756
20.88366 | 112.4518 | 4.863746 | 51.58766
20.887 | 112.4624 | 4.860084 | 49.15641
20.89034 | 112.4717 | 4.855981 | 50.90562
20.89366 | 112.4819 | 4.8522 | 49.67543
20.897 | 112.492 | 4.848594 | 49.9312
20.90033 | 112.5017 | 4.84523 | 50.73392
20.90366 | 112.5114 | 4.84152 | 49.90683
20.907 | 112.5214 | 4.836057 | 51.00041
20.91033 | 112.5317 | 4.831373 | 49.18792
20.91367 | 112.5406 | 4.827334 | 50.33174
20.917 | 112.5511 | 4.82269 | 49.98244
20.92033 | 112.5611 | 4.817378 | 49.90713
20.92367 | 112.5707 | 4.811676 | 51.4606
20.927 | 112.5799 | 4.80685 | 49.20356
20.93033 | 112.5898 | 4.803012 | 50.92952
20.93367 | 112.5999 | 4.799324 | 49.978
20.937 | 112.6095 | 4.79539 | 49.93862
20.94033 | 112.6201 | 4.790328 | 50.87496
20.94367 | 112.6298 | 4.7858 | 49.40698
20.947 | 112.6392 | 4.781822 | 50.89057
20.95033 | 112.6495 | 4.776847 | 49.1882
20.95366 | 112.659 | 4.771316 | 50.30809
20.957 | 112.6686 | 4.765567 | 50.01492
20.96033 | 112.6792 | 4.759476 | 49.89194
20.96367 | 112.6887 | 4.755156 | 51.39802
20.967 | 112.6981 | 4.751047 | 49.15738
20.97034 | 112.7077 | 4.744344 | 50.90646
20.97366 | 112.7184 | 4.73795 | 49.88528
20.977 | 112.7272 | 4.732382 | 49.97833
20.98033 | 112.7376 | 4.727408 | 51.01836
20.98366 | 112.747 | 4.72286 | 49.40739
20.987 | 112.757 | 4.717316 | 50.9542
20.99033 | 112.7666 | 4.712519 | 49.66436
20.99367 | 112.7761 | 4.707613 | 50.38806
20.997 | 112.7866 | 4.7026 | 50.10835
21.00033 | 112.7959 | 4.698296 | 49.90762
21.00366 | 112.8059 | 4.691684 | 51.33503
21.007 | 112.8156 | 4.684952 | 49.0639
21.01033 | 112.8258 | 4.678688 | 50.82742
21.01367 | 112.835 | 4.671912 | 49.98297
21.017 | 112.8448 | 4.667274 | 49.92383
21.02033 | 112.8539 | 4.661878 | 51.0503
21.02367 | 112.8645 | 4.656826 | 49.31461
21.027 | 112.8744 | 4.652082 | 50.95488
21.03033 | 112.8836 | 4.647278 | 49.68043
21.03367 | 112.8938 | 4.641018 | 50.25774
21.037 | 112.9043 | 4.632566 | 50.20408
21.04033 | 112.9128 | 4.622344 | 49.86871
21.04366 | 112.923 | 4.614454 | 51.05162
21.047 | 112.9319 | 4.610332 | 49.12684
21.05033 | 112.9418 | 4.607208 | 50.7636
21.05366 | 112.9521 | 4.602904 | 50.01433
21.057 | 112.9623 | 4.596439 | 49.92369
21.06033 | 112.9714 | 4.587826 | 50.97059
21.06367 | 112.9817 | 4.580334 | 49.2831
21.067 | 112.9908 | 4.574382 | 50.98684
21.07033 | 113.0001 | 4.567992 | 49.40847
21.07367 | 113.0097 | 4.561795 | 49.97876
21.077 | 113.0199 | 4.555424 | 50.2357
21.08033 | 113.0295 | 4.550407 | 49.8454
21.08366 | 113.0396 | 4.544678 | 51.36836
21.087 | 113.0498 | 4.53718 | 49.04903
21.09033 | 113.059 | 4.528252 | 50.7399
21.09367 | 113.0688 | 4.521309 | 50.07872
21.097 | 113.0781 | 4.514746 | 49.93237
21.10033 | 113.0883 | 4.507586 | 51.46516
21.10367 | 113.0976 | 4.498043 | 49.26896
21.107 | 113.1074 | 4.490412 | 50.94799
21.11033 | 113.1164 | 4.484662 | 49.53622
21.11367 | 113.1268 | 4.480328 | 49.95598
21.117 | 113.1363 | 4.474824 | 50.70556
21.12033 | 113.1455 | 4.465024 | 50.00158
21.12366 | 113.1556 | 4.456711 | 51.01799
21.127 | 113.1642 | 4.451172 | 49.15911
21.13033 | 113.1741 | 4.446442 | 50.54148
21.13366 | 113.1842 | 4.44196 | 50.01634
21.137 | 113.1939 | 4.43497 | 49.90039
21.14034 | 113.2043 | 4.42341 | 51.59082
21.14366 | 113.2144 | 4.413406 | 49.17374
21.147 | 113.223 | 4.406486 | 50.8982
21.15033 | 113.2318 | 4.401317 | 49.5978
21.15366 | 113.2424 | 4.394953 | 49.97833
21.157 | 113.2524 | 4.38771 | 50.89232
21.16033 | 113.2616 | 4.380731 | 49.89112
21.16367 | 113.2715 | 4.371607 | 50.94522
21.167 | 113.282 | 4.36429 | 49.04763
21.17033 | 113.2904 | 4.355015 | 50.30416
21.17367 | 113.3003 | 4.344934 | 50.07691
21.177 | 113.3094 | 4.338178 | 49.89197
21.18033 | 113.3194 | 4.335519 | 51.43041
21.18367 | 113.3292 | 4.328165 | 49.07958
21.187 | 113.3394 | 4.318571 | 50.86662
21.19033 | 113.3484 | 4.309212 | 50.04308
21.19367 | 113.3582 | 4.300054 | 49.92378
21.197 | 113.3674 | 4.293981 | 51.03556
21.20033 | 113.3769 | 4.286352 | 49.33055
21.20366 | 113.3874 | 4.279024 | 50.93178
21.207 | 113.3959 | 4.271163 | 49.65722
21.21033 | 113.4064 | 4.265088 | 50.4173
21.21367 | 113.4156 | 4.256604 | 50.1398
21.217 | 113.4258 | 4.247815 | 49.90778
21.22034 | 113.4352 | 4.239104 | 51.30333
21.22366 | 113.4449 | 4.23173 | 49.1264
21.227 | 113.4544 | 4.225274 | 50.92136
21.23033 | 113.4642 | 4.2188 | 50.01224
21.23366 | 113.4737 | 4.20939 | 49.90717
21.237 | 113.483 | 4.198752 | 51.1119
21.24033 | 113.4934 | 4.190183 | 49.3754
21.24367 | 113.5019 | 4.182266 | 50.89028
21.247 | 113.5126 | 4.174709 | 49.37524
21.25033 | 113.5222 | 4.166279 | 49.9544
21.25366 | 113.5317 | 4.156556 | 50.2335
21.257 | 113.5412 | 4.144266 | 49.86806
21.26033 | 113.5503 | 4.138438 | 51.1304
21.26367 | 113.5596 | 4.132174 | 49.10976
21.267 | 113.5698 | 4.128311 | 50.70638
21.27033 | 113.579 | 4.122269 | 50.04453
21.27367 | 113.5889 | 4.110338 | 49.92303
21.277 | 113.5991 | 4.099648 | 51.09612
21.28033 | 113.6074 | 4.093928 | 49.23472
21.28367 | 113.6176 | 4.086916 | 50.86623
21.287 | 113.628 | 4.078358 | 49.45424
21.29033 | 113.6375 | 4.070731 | 49.96228
21.29366 | 113.6465 | 4.059209 | 50.32721
21.297 | 113.6567 | 4.049835 | 49.84446
21.30033 | 113.6659 | 4.042126 | 50.96797
21.30366 | 113.675 | 4.033594 | 49.09398
21.307 | 113.6848 | 4.026315 | 50.6031
21.31033 | 113.6945 | 4.018748 | 50.01333
21.31367 | 113.7042 | 4.012111 | 49.86804
21.317 | 113.7139 | 4.001472 | 51.49304
21.32033 | 113.7235 | 3.990049 | 49.21946
21.32367 | 113.7327 | 3.982933 | 50.92156
21.327 | 113.7428 | 3.974876 | 49.62878
21.33033 | 113.7524 | 3.968413 | 49.9861
21.33366 | 113.7612 | 3.96189 | 50.8283
21.337 | 113.7716 | 3.952582 | 49.42291
21.34033 | 113.7814 | 3.942581 | 50.88276
21.34367 | 113.7908 | 3.93145 | 49.2038
21.347 | 113.8006 | 3.923848 | 50.28854
21.35033 | 113.8096 | 3.914704 | 50.1099
21.35367 | 113.8199 | 3.906622 | 49.9001
21.357 | 113.8289 | 3.897863 | 51.49472
21.36033 | 113.838 | 3.88964 | 49.1267
21.36367 | 113.8481 | 3.882896 | 50.8745
21.367 | 113.8572 | 3.874665 | 49.91765
21.37033 | 113.8675 | 3.863492 | 49.92343
21.37366 | 113.8772 | 3.85417 | 51.04998
21.377 | 113.8863 | 3.846053 | 49.42306
21.38033 | 113.8956 | 3.841884 | 50.91406
21.38366 | 113.9063 | 3.833276 | 49.67174
21.387 | 113.9149 | 3.823193 | 50.2477
21.39034 | 113.9244 | 3.809847 | 50.23376
21.39366 | 113.9343 | 3.80205 | 49.88359
21.397 | 113.9436 | 3.794121 | 51.39714
21.40033 | 113.954 | 3.789606 | 49.09384
21.40366 | 113.9624 | 3.780293 | 50.73031
21.407 | 113.9727 | 3.77153 | 49.94846
21.41033 | 113.9816 | 3.76186 | 49.93088
21.41367 | 113.992 | 3.75275 | 51.09628
21.417 | 114.0014 | 3.743225 | 49.23498
21.42033 | 114.0104 | 3.734298 | 50.94557
21.42367 | 114.0203 | 3.724462 | 49.7897
21.427 | 114.0297 | 3.718344 | 50.1121
21.43033 | 114.039 | 3.712759 | 50.29493
21.43367 | 114.0486 | 3.704987 | 49.82074
21.437 | 114.0587 | 3.695257 | 51.04294
21.44033 | 114.068 | 3.683898 | 49.10932
21.44367 | 114.0775 | 3.673856 | 50.77002
21.447 | 114.0879 | 3.667251 | 49.98104
21.45033 | 114.0969 | 3.659954 | 49.8993
21.45366 | 114.1066 | 3.65017 | 51.46064
21.457 | 114.1161 | 3.64017 | 49.21884
21.46033 | 114.1257 | 3.630047 | 51.00134
21.46367 | 114.1354 | 3.625875 | 49.62919
21.467 | 114.1447 | 3.618428 | 49.9548
21.47034 | 114.1545 | 3.605646 | 50.86106
21.47366 | 114.1641 | 3.594031 | 49.8832
21.477 | 114.1732 | 3.585654 | 51.01346
21.48033 | 114.1824 | 3.57965 | 49.14244
21.48366 | 114.1929 | 3.5744 | 50.28079
21.487 | 114.2025 | 3.565406 | 50.07792
21.49033 | 114.2121 | 3.551895 | 49.87674
21.49367 | 114.2211 | 3.544243 | 51.4627
21.497 | 114.2304 | 3.5371 | 49.12626
21.50033 | 114.2414 | 3.532324 | 50.922
21.50366 | 114.2501 | 3.524438 | 50.01222
21.507 | 114.2602 | 3.511065 | 49.93124
21.51033 | 114.2701 | 3.503337 | 50.92375
21.51367 | 114.2787 | 3.49562 | 49.37683
21.517 | 114.2885 | 3.487648 | 50.891
21.52033 | 114.2977 | 3.480524 | 49.67254
21.52367 | 114.308 | 3.46861 | 50.23215
21.527 | 114.3176 | 3.461953 | 50.11011
21.53033 | 114.3271 | 3.454203 | 49.87678
21.53367 | 114.3372 | 3.44549 | 51.04819
21.537 | 114.3466 | 3.43552 | 49.04922
21.54033 | 114.3553 | 3.422527 | 50.7875
21.54366 | 114.3654 | 3.415986 | 50.0154
21.547 | 114.3745 | 3.408938 | 49.90854
21.55033 | 114.3845 | 3.402098 | 51.46488
21.55366 | 114.3938 | 3.39683 | 49.23754
21.557 | 114.4037 | 3.387409 | 50.88426
21.56033 | 114.4134 | 3.376017 | 49.50392
21.56367 | 114.423 | 3.367726 | 49.94004
21.567 | 114.4319 | 3.358543 | 50.6419
21.57033 | 114.4418 | 3.351254 | 50.00922
21.57367 | 114.451 | 3.343907 | 51.01333
21.577 | 114.4613 | 3.333324 | 49.06562
21.58033 | 114.4711 | 3.325884 | 50.57374
21.58366 | 114.4795 | 3.320008 | 49.98502
21.587 | 114.4902 | 3.309748 | 49.89295
21.59033 | 114.5004 | 3.300428 | 51.49659
21.59367 | 114.5086 | 3.291951 | 49.23796
21.597 | 114.5187 | 3.28395 | 50.93276
21.60033 | 114.5288 | 3.277906 | 49.82534
21.60367 | 114.5382 | 3.271561 | 49.9484
21.607 | 114.5472 | 3.262892 | 50.86308
21.61033 | 114.5575 | 3.253422 | 49.4103
21.61367 | 114.5674 | 3.24723 | 50.87693
21.617 | 114.5765 | 3.239822 | 49.68893
21.62033 | 114.5862 | 3.226773 | 50.2679
21.62366 | 114.596 | 3.217584 | 50.14292
21.627 | 114.6052 | 3.207047 | 49.9006
21.63033 | 114.6154 | 3.199974 | 51.49556
21.63366 | 114.6236 | 3.1941 | 49.03381
21.637 | 114.6345 | 3.186158 | 50.7956
21.64034 | 114.6429 | 3.176687 | 50.07758
21.64366 | 114.6533 | 3.167605 | 49.9477
21.647 | 114.6624 | 3.162012 | 51.11444
21.65033 | 114.6715 | 3.156653 | 49.29965
21.65366 | 114.6818 | 3.149203 | 51.01122
21.657 | 114.6915 | 3.137432 | 49.72805
21.66033 | 114.701 | 3.127407 | 50.1833
21.66367 | 114.7107 | 3.119111 | 50.26708
21.667 | 114.7201 | 3.113639 | 49.86152
21.67033 | 114.7296 | 3.10687 | 51.07333
21.67367 | 114.7394 | 3.099144 | 49.09698
21.677 | 114.7489 | 3.090982 | 50.73389
21.68033 | 114.7585 | 3.081746 | 50.04918
21.68367 | 114.7682 | 3.074956 | 49.90906
21.687 | 114.7776 | 3.068161 | 51.4659
21.69033 | 114.7873 | 3.060484 | 49.17593
21.69367 | 114.797 | 3.053118 | 50.98012
21.697 | 114.8069 | 3.044244 | 49.4729
21.70033 | 114.8168 | 3.034128 | 49.93214
21.70366 | 114.8255 | 3.025869 | 50.76726
21.707 | 114.835 | 3.016636 | 49.42512
21.71033 | 114.8457 | 3.008788 | 50.85244
21.71367 | 114.8547 | 3.00325 | 49.1745
21.717 | 114.8641 | 2.996526 | 50.28093
21.72034 | 114.8739 | 2.99045 | 50.07976
21.72366 | 114.8835 | 2.982329 | 49.87722
21.727 | 114.8932 | 2.971889 | 51.40133
21.73033 | 114.9026 | 2.963493 | 49.1286
21.73366 | 114.9122 | 2.957642 | 50.84455
21.737 | 114.9223 | 2.948284 | 50.07907
21.74033 | 114.9316 | 2.939476 | 49.95603
21.74367 | 114.9418 | 2.930838 | 50.97324
21.747 | 114.9499 | 2.925496 | 49.33256
21.75033 | 114.96 | 2.919808 | 50.98119
21.75366 | 114.9703 | 2.914471 | 49.37936
21.757 | 114.9796 | 2.905282 | 49.99582
21.76033 | 114.9896 | 2.893536 | 50.23877
21.76367 | 114.9993 | 2.88735 | 49.85369
21.767 | 115.0088 | 2.880686 | 51.07672
21.77033 | 115.0183 | 2.87082 | 49.03426
21.77367 | 115.0278 | 2.861894 | 50.6686
21.777 | 115.0373 | 2.85268 | 49.95244
21.78033 | 115.0466 | 2.848522 | 49.94744
21.78367 | 115.0564 | 2.84594 | 51.59063
21.787 | 115.0666 | 2.840688 | 49.22092
21.79033 | 115.0768 | 2.832196 | 50.93938
21.79366 | 115.0858 | 2.821226 | 49.59826
21.797 | 115.0953 | 2.808966 | 49.97117
21.80033 | 115.1044 | 2.802566 | 50.75096
21.80366 | 115.1148 | 2.797614 | 49.92676
21.807 | 115.1241 | 2.789994 | 50.93609
21.81033 | 115.1344 | 2.782033 | 49.18968
21.81367 | 115.1436 | 2.775044 | 50.31648
21.817 | 115.1529 | 2.768494 | 50.08062
21.82033 | 115.1627 | 2.761804 | 49.89302
21.82367 | 115.1717 | 2.753124 | 51.46474
21.827 | 115.1818 | 2.745476 | 49.11288
21.83033 | 115.1909 | 2.739767 | 50.85338
21.83366 | 115.2007 | 2.732174 | 49.88864
21.837 | 115.2112 | 2.724447 | 49.94063
21.84033 | 115.2202 | 2.715144 | 50.89446
21.84367 | 115.2301 | 2.707693 | 49.36326
21.847 | 115.2394 | 2.703684 | 50.94812
21.85033 | 115.2498 | 2.697228 | 49.33106
21.85367 | 115.2596 | 2.68959 | 49.94
21.857 | 115.269 | 2.680968 | 50.23642
21.86033 | 115.2781 | 2.673275 | 49.85374
21.86367 | 115.2882 | 2.667352 | 50.99758
21.867 | 115.2976 | 2.661087 | 49.09696
21.87033 | 115.3071 | 2.654376 | 50.68515
21.87366 | 115.317 | 2.645595 | 49.9852
21.877 | 115.3268 | 2.637583 | 49.93263
21.88033 | 115.3359 | 2.631732 | 51.49822
21.88366 | 115.346 | 2.625438 | 49.14502
21.887 | 115.3562 | 2.619023 | 50.91724
21.89034 | 115.3647 | 2.610644 | 49.63192
21.89366 | 115.375 | 2.600938 | 49.93316
21.897 | 115.3847 | 2.593784 | 50.8336
21.90033 | 115.3946 | 2.589935 | 49.39614
21.90366 | 115.4039 | 2.583383 | 50.93402
21.907 | 115.4135 | 2.575602 | 49.23936
21.91033 | 115.4234 | 2.56628 | 50.36087
21.91367 | 115.4321 | 2.559465 | 50.08382
21.917 | 115.4426 | 2.555268 | 49.87053
21.92033 | 115.4517 | 2.550644 | 51.37262
21.92367 | 115.4617 | 2.544892 | 49.11486
21.927 | 115.4719 | 2.537072 | 50.85414
21.93033 | 115.4812 | 2.528603 | 50.01817
21.93367 | 115.491 | 2.519894 | 49.96492
21.937 | 115.5004 | 2.513672 | 51.16522
21.94033 | 115.5095 | 2.508145 | 49.3336
21.94367 | 115.5198 | 2.501387 | 50.93462
21.947 | 115.5299 | 2.49605 | 49.71415
21.95033 | 115.539 | 2.490051 | 50.17968
21.95366 | 115.5486 | 2.483702 | 50.33525
21.957 | 115.5589 | 2.476322 | 49.87105
21.96033 | 115.5685 | 2.468916 | 51.02475
21.96367 | 115.5777 | 2.464377 | 49.03862
21.967 | 115.5868 | 2.461308 | 50.67266
21.97034 | 115.598 | 2.45401 | 50.0546
21.97366 | 115.6075 | 2.4451 | 49.93442
21.977 | 115.6163 | 2.433049 | 51.50183
21.98033 | 115.6261 | 2.425755 | 49.20972
21.98366 | 115.6353 | 2.423564 | 50.90294
21.987 | 115.6454 | 2.421692 | 49.92328
21.99033 | 115.6549 | 2.417914 | 49.91024
21.99367 | 115.6644 | 2.411342 | 50.7875
21.997 | 115.6749 | 2.402806 | 49.39714
22.00033 | 115.6835 | 2.394892 | 50.93489
22.00366 | 115.694 | 2.388703 | 49.64361
22.007 | 115.703 | 2.384314 | 50.4696
22.01033 | 115.7133 | 2.381024 | 50.14824
22.01367 | 115.723 | 2.375466 | 49.89469
22.017 | 115.7333 | 2.370312 | 51.43785
22.02033 | 115.7421 | 2.364794 | 49.11594
22.02367 | 115.7524 | 2.358276 | 50.80744
22.027 | 115.762 | 2.350542 | 50.05215
22.03033 | 115.7716 | 2.344224 | 49.92667
22.03367 | 115.7812 | 2.337305 | 51.40769
22.037 | 115.7913 | 2.332316 | 49.24206
22.04033 | 115.8001 | 2.327677 | 50.936
22.04366 | 115.8103 | 2.322943 | 49.47646
22.047 | 115.82 | 2.318053 | 49.94187
22.05033 | 115.8303 | 2.31256 | 50.67818
22.05366 | 115.8392 | 2.307062 | 50.04146
22.057 | 115.8489 | 2.303463 | 51.11142
22.06033 | 115.8591 | 2.29774 | 49.1311
22.06367 | 115.8696 | 2.292084 | 50.33333
22.067 | 115.8784 | 2.286188 | 49.9893
22.07033 | 115.8884 | 2.27991 | 49.87854
22.07367 | 115.8983 | 2.27481 | 51.40476
22.077 | 115.9073 | 2.27008 | 49.17774
22.08033 | 115.918 | 2.263252 | 50.90246
22.08366 | 115.9274 | 2.25657 | 49.50861
22.087 | 115.937 | 2.250599 | 49.97292
22.09033 | 115.9468 | 2.244117 | 50.8812
22.09367 | 115.9564 | 2.237454 | 49.36566
22.097 | 115.9659 | 2.231412 | 50.93533
22.10033 | 115.9762 | 2.227077 | 49.2878
22.10367 | 115.9851 | 2.22293 | 50.00496
22.107 | 115.9949 | 2.218875 | 50.2743
22.11033 | 116.0055 | 2.214146 | 49.84738
22.11367 | 116.0148 | 2.209073 | 51.09848
22.117 | 116.0239 | 2.203787 | 49.0839
22.12033 | 116.0346 | 2.197694 | 50.72706
22.12366 | 116.0447 | 2.189067 | 50.05179
22.127 | 116.054 | 2.178612 | 49.9568
22.13033 | 116.0631 | 2.171606 | 51.4988
22.13366 | 116.0725 | 2.169001 | 49.19206
22.137 | 116.0823 | 2.167458 | 50.94115
22.14034 | 116.093 | 2.163606 | 49.52234
22.14366 | 116.1022 | 2.155888 | 49.97236
22.147 | 116.1118 | 2.147852 | 50.73774
22.15033 | 116.1214 | 2.141727 | 49.92348
22.15366 | 116.1314 | 2.136575 | 50.9634
22.157 | 116.1411 | 2.131579 | 49.17624
22.16033 | 116.151 | 2.125433 | 50.3687
22.16367 | 116.1601 | 2.118004 | 50.05094
22.167 | 116.1708 | 2.111687 | 49.91762
22.17033 | 116.18 | 2.107925 | 51.37231
22.17367 | 116.1891 | 2.103006 | 49.08372
22.177 | 116.1991 | 2.096384 | 50.83918
22.18033 | 116.2094 | 2.090441 | 49.9877
22.18367 | 116.2183 | 2.084086 | 49.93373
22.187 | 116.2289 | 2.078375 | 51.11824
22.19033 | 116.2381 | 2.073701 | 49.28736
22.19367 | 116.2477 | 2.067178 | 50.97372
22.197 | 116.2572 | 2.061662 | 49.42732
22.20033 | 116.2674 | 2.056414 | 49.97258
22.20366 | 116.2772 | 2.053198 | 50.3337
22.207 | 116.2866 | 2.048682 | 49.83117
22.21033 | 116.2965 | 2.04339 | 51.05882
22.21367 | 116.3063 | 2.036678 | 49.1301
22.217 | 116.3161 | 2.029758 | 50.62329
22.22034 | 116.3255 | 2.023225 | 50.05157
22.22366 | 116.3355 | 2.018218 | 49.87828
22.227 | 116.3446 | 2.013006 | 51.43598
22.23033 | 116.3549 | 2.008184 | 49.09937
22.23366 | 116.3642 | 2.001971 | 50.92613
22.237 | 116.3746 | 1.995489 | 49.95387
22.24033 | 116.3839 | 1.989516 | 49.91767
22.24367 | 116.3941 | 1.984359 | 50.86525
22.247 | 116.4042 | 1.978916 | 49.42813
22.25033 | 116.4134 | 1.975283 | 50.96686
22.25366 | 116.4227 | 1.970271 | 49.706
22.257 | 116.4332 | 1.965814 | 50.29598
22.26033 | 116.442 | 1.960806 | 50.146
22.26367 | 116.4521 | 1.953687 | 49.84664
22.267 | 116.4622 | 1.947225 | 51.06597
22.27033 | 116.4715 | 1.941793 | 49.03614
22.27367 | 116.481 | 1.936732 | 50.75041
22.277 | 116.4904 | 1.931135 | 50.01762
22.28033 | 116.5008 | 1.924882 | 49.93246
22.28367 | 116.5106 | 1.921272 | 51.4336
22.287 | 116.5199 | 1.917808 | 49.19124
22.29033 | 116.5303 | 1.91446 | 50.95645
22.29366 | 116.5395 | 1.910861 | 49.56844
22.297 | 116.5499 | 1.905015 | 49.94824
22.30033 | 116.5594 | 1.898512 | 50.8795
22.30366 | 116.5693 | 1.89283 | 49.37891
22.307 | 116.579 | 1.886108 | 50.89281
22.31033 | 116.5891 | 1.87965 | 49.20678
22.31367 | 116.5984 | 1.873795 | 50.24982
22.317 | 116.6076 | 1.868424 | 50.05164
22.32033 | 116.6181 | 1.864909 | 49.87014
22.32367 | 116.6279 | 1.860469 | 51.4353
22.327 | 116.6374 | 1.854545 | 49.05164
22.33033 | 116.646 | 1.84935 | 50.82121
22.33366 | 116.6568 | 1.84303 | 49.8587
22.337 | 116.6667 | 1.838613 | 49.90922
22.34033 | 116.6763 | 1.833921 | 51.00536
22.34367 | 116.6858 | 1.827535 | 49.3322
22.347 | 116.6953 | 1.822098 | 50.96459
22.35033 | 116.7047 | 1.817864 | 49.75989
22.35367 | 116.7145 | 1.814056 | 50.15175
22.357 | 116.7248 | 1.81123 | 50.69038
22.36033 | 116.7346 | 1.806554 | 50.04466
22.36367 | 116.7444 | 1.800422 | 51.03576
22.367 | 116.7536 | 1.793489 | 49.1439
22.37033 | 116.7639 | 1.787706 | 50.3447
22.37366 | 116.7736 | 1.784826 | 50.1442
22.377 | 116.7832 | 1.781435 | 49.87764
22.38033 | 116.7937 | 1.77724 | 51.49804
22.38366 | 116.8024 | 1.770551 | 49.14494
22.387 | 116.8136 | 1.765021 | 50.78967
22.39034 | 116.8214 | 1.760161 | 49.95156
22.39366 | 116.8321 | 1.756262 | 49.92526
22.397 | 116.8426 | 1.75206 | 51.00616
22.40033 | 116.8519 | 1.747875 | 49.34909
22.40366 | 116.8616 | 1.742129 | 50.94223
22.407 | 116.8715 | 1.736621 | 49.72926
22.41033 | 116.8813 | 1.730734 | 50.19898
22.41367 | 116.8906 | 1.724434 | 50.30176
22.417 | 116.9002 | 1.719934 | 49.87773
22.42033 | 116.9098 | 1.715925 | 51.09796
22.42367 | 116.9206 | 1.712148 | 49.09806
22.427 | 116.9294 | 1.707372 | 50.63881
22.43033 | 116.9394 | 1.701016 | 49.98582
22.43367 | 116.9491 | 1.696506 | 49.90134
22.437 | 116.958 | 1.693888 | 51.49807
22.44033 | 116.9683 | 1.691128 | 49.20736
22.44367 | 116.9785 | 1.68756 | 50.93322
22.447 | 116.9891 | 1.681572 | 49.88922
22.45033 | 116.9977 | 1.67561 | 49.93299
22.45366 | 117.0073 | 1.671017 | 50.91066
22.457 | 117.018 | 1.668294 | 49.41107
22.46033 | 117.0275 | 1.665083 | 50.95726
22.46367 | 117.0379 | 1.658871 | 49.65828
22.467 | 117.0472 | 1.65063 | 50.2364
22.47034 | 117.0565 | 1.643868 | 50.20783
22.47366 | 117.0659 | 1.639944 | 49.83865
22.477 | 117.076 | 1.637876 | 51.10062
22.48033 | 117.086 | 1.634776 | 49.08145
22.48366 | 117.0963 | 1.62977 | 50.72492
22.487 | 117.1055 | 1.624786 | 50.01658
22.49033 | 117.1156 | 1.62035 | 49.91669
22.49367 | 117.1246 | 1.617075 | 51.43261
22.497 | 117.1348 | 1.614105 | 49.26772
22.50033 | 117.1451 | 1.610205 | 50.97881
22.50366 | 117.1549 | 1.604788 | 49.58317
22.507 | 117.1649 | 1.600866 | 49.94746
22.51033 | 117.1736 | 1.596774 | 50.71994
22.51367 | 117.1841 | 1.592081 | 49.91883
22.517 | 117.1942 | 1.587061 | 51.01907
22.52033 | 117.2035 | 1.582515 | 49.1738
22.52367 | 117.214 | 1.577216 | 50.2411
22.527 | 117.223 | 1.572673 | 50.07946
22.53033 | 117.2328 | 1.567772 | 49.88516
22.53367 | 117.2429 | 1.563174 | 51.3061
22.537 | 117.2522 | 1.558717 | 49.066
22.54033 | 117.263 | 1.554999 | 50.76452
22.54366 | 117.2716 | 1.551781 | 49.98315
22.547 | 117.2818 | 1.547327 | 49.92391
22.55033 | 117.2914 | 1.542441 | 51.52724
22.55366 | 117.3013 | 1.538166 | 49.25208
22.557 | 117.3114 | 1.534613 | 50.89102
22.56033 | 117.3213 | 1.531548 | 49.56668
22.56367 | 117.3306 | 1.527878 | 49.9633
22.567 | 117.3408 | 1.522423 | 50.76713
22.57033 | 117.3501 | 1.517404 | 49.89143
22.57367 | 117.36 | 1.51371 | 50.99309
22.577 | 117.3696 | 1.510001 | 49.22102
22.58033 | 117.38 | 1.506677 | 50.24562
22.58366 | 117.3892 | 1.502191 | 49.98535
22.587 | 117.3992 | 1.497712 | 49.87708
22.59033 | 117.4091 | 1.494244 | 51.40075
22.59367 | 117.4191 | 1.491033 | 49.03464
22.597 | 117.4286 | 1.48703 | 50.81306
22.60033 | 117.4385 | 1.481981 | 49.9849
22.60367 | 117.4483 | 1.475934 | 49.9091
22.607 | 117.4579 | 1.472755 | 51.43442
22.61033 | 117.4676 | 1.46991 | 49.23874
22.61367 | 117.4785 | 1.466977 | 50.88559
22.617 | 117.4865 | 1.46314 | 49.50541
22.62033 | 117.4978 | 1.458342 | 49.94862
22.62366 | 117.5068 | 1.453204 | 50.76988
22.627 | 117.5169 | 1.44888 | 49.96262
22.63033 | 117.5268 | 1.44533 | 50.95935
22.63366 | 117.5361 | 1.441541 | 49.14484
22.637 | 117.5474 | 1.437919 | 50.31308
22.64034 | 117.5553 | 1.433832 | 50.05144
22.64366 | 117.5663 | 1.430596 | 49.86224
22.647 | 117.576 | 1.42717 | 51.37146
22.65033 | 117.586 | 1.423377 | 49.11403
22.65366 | 117.595 | 1.417548 | 50.85337
22.657 | 117.6055 | 1.412169 | 50.01694
22.66033 | 117.6151 | 1.408506 | 49.9249
22.66367 | 117.6244 | 1.405979 | 51.13156
22.667 | 117.6351 | 1.402377 | 49.3166
22.67033 | 117.645 | 1.397939 | 50.89334
22.67367 | 117.6537 | 1.392944 | 49.45777
22.677 | 117.6639 | 1.388501 | 49.94012
22.68033 | 117.6736 | 1.384808 | 50.65804
22.68367 | 117.6833 | 1.381273 | 50.02102
22.687 | 117.693 | 1.378202 | 50.96789
22.69033 | 117.7031 | 1.37537 | 49.14321
22.69367 | 117.7131 | 1.372834 | 50.62822
22.697 | 117.7228 | 1.369931 | 49.98376
22.70033 | 117.7325 | 1.365114 | 49.85292
22.70366 | 117.7422 | 1.359669 | 51.43098
22.707 | 117.7516 | 1.356007 | 49.06424
22.71033 | 117.7616 | 1.352817 | 50.92292
22.71367 | 117.7721 | 1.351087 | 49.98195
22.717 | 117.781 | 1.348223 | 49.93158
22.72034 | 117.7923 | 1.343428 | 51.11359
22.72366 | 117.8016 | 1.338286 | 49.37702
22.727 | 117.8112 | 1.334444 | 50.87606
22.73033 | 117.8206 | 1.331318 | 49.4718
22.73366 | 117.8308 | 1.327162 | 49.98679
22.737 | 117.8406 | 1.322527 | 50.70479
22.74033 | 117.85 | 1.318623 | 50.009
22.74367 | 117.8604 | 1.315618 | 51.02902
22.747 | 117.8706 | 1.312734 | 49.08036
22.75033 | 117.88 | 1.30905 | 50.34422
22.75366 | 117.8897 | 1.305148 | 50.07976
22.757 | 117.8999 | 1.301285 | 49.91622
22.76033 | 117.9098 | 1.298755 | 51.43238
22.76367 | 117.9191 | 1.295803 | 49.09668
22.767 | 117.9291 | 1.290982 | 50.87589
22.77033 | 117.9388 | 1.285651 | 50.01468
22.77367 | 117.9487 | 1.280268 | 49.95576
22.777 | 117.9582 | 1.277014 | 51.06821
22.78033 | 117.968 | 1.274394 | 49.34789
22.78367 | 117.978 | 1.272262 | 50.95694
22.787 | 117.9877 | 1.269045 | 49.41079
22.79033 | 117.9983 | 1.265463 | 49.95631
22.79366 | 118.0075 | 1.261973 | 50.2706
22.797 | 118.0169 | 1.25824 | 49.83126
22.80033 | 118.0273 | 1.255245 | 51.05889
22.80366 | 118.0366 | 1.251877 | 49.09882
22.807 | 118.047 | 1.248504 | 50.30141
22.81033 | 118.0561 | 1.245238 | 50.05174
22.81367 | 118.0668 | 1.242472 | 50.01992
22.817 | 118.0766 | 1.23969 | 49.89404
22.82033 | 118.0863 | 1.236839 | 51.46785
22.82367 | 118.096 | 1.233752 | 49.25542
22.827 | 118.1064 | 1.230137 | 50.9104
22.83033 | 118.1164 | 1.226832 | 49.92102
22.83366 | 118.1254 | 1.223603 | 49.93338
22.837 | 118.1352 | 1.219989 | 50.91228
22.84033 | 118.1459 | 1.215675 | 49.3649
22.84367 | 118.1548 | 1.211738 | 50.98295
22.847 | 118.1654 | 1.207389 | 49.66719
22.85033 | 118.1752 | 1.203483 | 50.23866
22.85367 | 118.1844 | 1.200756 | 50.14768
22.857 | 118.194 | 1.196593 | 49.87903
22.86033 | 118.2045 | 1.192452 | 51.11567
22.86367 | 118.2137 | 1.189382 | 49.05376
22.867 | 118.2239 | 1.186076 | 50.72794
22.87033 | 118.2332 | 1.182842 | 49.92716
22.87366 | 118.2435 | 1.180147 | 49.90271
22.877 | 118.253 | 1.177286 | 51.53378
22.88033 | 118.2628 | 1.174293 | 49.14776
22.88366 | 118.2726 | 1.171504 | 50.88772
22.887 | 118.2825 | 1.168888 | 49.95437
22.89034 | 118.2926 | 1.166477 | 49.94204
22.89366 | 118.3026 | 1.163142 | 50.92866
22.897 | 118.3128 | 1.160325 | 49.41275
22.90033 | 118.3222 | 1.157024 | 50.91119
22.90366 | 118.3325 | 1.153424 | 49.69052
22.907 | 118.3414 | 1.149383 | 50.22892
22.91033 | 118.3519 | 1.146178 | 50.27308
22.91367 | 118.3612 | 1.143148 | 49.84718
22.917 | 118.3714 | 1.14086 | 51.40478
22.92033 | 118.3812 | 1.137085 | 49.08392
22.92367 | 118.3912 | 1.13208 | 50.64762
22.927 | 118.4009 | 1.128441 | 49.98861
22.93033 | 118.4104 | 1.125851 | 49.91007
22.93367 | 118.4208 | 1.123752 | 51.50038
22.937 | 118.4302 | 1.121484 | 49.2247
22.94033 | 118.4401 | 1.117325 | 50.89462
22.94367 | 118.4501 | 1.114296 | 49.9234
22.947 | 118.4602 | 1.110492 | 49.96524
22.95033 | 118.4707 | 1.106448 | 51.02378
22.95366 | 118.4793 | 1.102826 | 49.38136
22.957 | 118.4889 | 1.098443 | 50.99067
22.96033 | 118.4994 | 1.094886 | 49.3343
22.96367 | 118.509 | 1.092928 | 49.98112
22.967 | 118.519 | 1.090808 | 50.24116
22.97034 | 118.5287 | 1.089306 | 49.83969
22.97366 | 118.539 | 1.086695 | 51.03982
22.977 | 118.5491 | 1.083068 | 49.03812
22.98033 | 118.5587 | 1.079514 | 50.64106
22.98366 | 118.5685 | 1.07573 | 50.02176
22.987 | 118.5777 | 1.072328 | 49.91072
22.99033 | 118.5878 | 1.069625 | 51.50227
22.99367 | 118.5976 | 1.066008 | 49.11688
22.997 | 118.6072 | 1.062536 | 50.95198
23.00033 | 118.6169 | 1.059115 | 49.92617
23.00366 | 118.6274 | 1.056307 | 49.95833
23.007 | 118.6368 | 1.053946 | 51.00928
23.01033 | 118.647 | 1.052032 | 49.38279
23.01367 | 118.6567 | 1.049813 | 50.91194
23.017 | 118.6663 | 1.047037 | 49.71454
23.02033 | 118.676 | 1.043767 | 50.15622
23.02367 | 118.686 | 1.040128 | 50.39967
23.027 | 118.6964 | 1.036738 | 49.85537
23.03033 | 118.7063 | 1.034067 | 51.03176
23.03367 | 118.7157 | 1.031935 | 49.0997
23.037 | 118.7257 | 1.029317 | 50.57649
23.04033 | 118.7362 | 1.025617 | 50.08454
23.04366 | 118.7449 | 1.021662 | 49.89404
23.047 | 118.7544 | 1.019323 | 51.49903
23.05033 | 118.7653 | 1.018052 | 49.14568
23.05366 | 118.775 | 1.016544 | 50.83829
23.057 | 118.7854 | 1.013728 | 50.0167
23.06033 | 118.7952 | 1.008435 | 49.95642
23.06367 | 118.8051 | 1.003421 | 51.06807
23.067 | 118.8139 | 1.00045 | 49.379
23.07033 | 118.8245 | 0.9986632 | 50.94106
23.07367 | 118.8336 | 0.9966491 | 49.45762
23.077 | 118.8441 | 0.9944514 | 49.9484
23.08033 | 118.854 | 0.9916816 | 50.64293
23.08366 | 118.8644 | 0.9882734 | 49.98586
23.087 | 118.8741 | 0.9851318 | 50.97822
23.09033 | 118.8829 | 0.9817387 | 49.1131
23.09367 | 118.8933 | 0.9779876 | 50.32878
23.097 | 118.9032 | 0.9757919 | 50.01856
23.10033 | 118.9125 | 0.9735908 | 49.90148
23.10367 | 118.9234 | 0.9700578 | 51.4348
23.107 | 118.9324 | 0.9663495 | 49.12944
23.11033 | 118.9418 | 0.9627372 | 50.76642
23.11367 | 118.952 | 0.9606438 | 50.08072
23.117 | 118.9618 | 0.9596468 | 49.93325
23.12033 | 118.9718 | 0.9586991 | 51.40418
23.12366 | 118.9821 | 0.9563553 | 49.22403
23.127 | 118.9923 | 0.9517922 | 50.90938
23.13033 | 119.0022 | 0.9467704 | 49.53678
23.13366 | 119.0112 | 0.9430992 | 49.96411
23.137 | 119.0216 | 0.9408732 | 50.76937
23.14034 | 119.0315 | 0.9384289 | 49.39473
23.14366 | 119.0412 | 0.9359576 | 50.94861
23.147 | 119.0503 | 0.9338044 | 49.23812
23.15033 | 119.0609 | 0.9315207 | 50.22608
23.15366 | 119.071 | 0.9293109 | 50.17615
23.157 | 119.0802 | 0.9265059 | 49.88559
23.16033 | 119.0898 | 0.9224944 | 51.12437
23.16367 | 119.1004 | 0.9193088 | 49.08112
23.167 | 119.1101 | 0.9174828 | 50.78816
23.17033 | 119.1198 | 0.9159551 | 50.01656
23.17367 | 119.1303 | 0.9138397 | 49.92426
23.177 | 119.1397 | 0.9106182 | 51.4644
23.18033 | 119.1499 | 0.9072789 | 49.17475
23.18367 | 119.1593 | 0.9041747 | 50.93196
23.187 | 119.1691 | 0.901896 | 49.64605
23.19033 | 119.1793 | 0.8996812 | 49.93191
23.19367 | 119.1894 | 0.8970441 | 50.82984
23.197 | 119.1991 | 0.8942889 | 49.82083
23.20033 | 119.2086 | 0.8917988 | 50.98168
23.20366 | 119.2191 | 0.8885949 | 49.66532
23.207 | 119.2287 | 0.8862432 | 50.28544
23.21033 | 119.2383 | 0.8830069 | 50.1744
23.21367 | 119.2493 | 0.8808228 | 49.85398
23.217 | 119.2586 | 0.8785516 | 51.37047
23.22034 | 119.2687 | 0.8754718 | 49.06632
23.22366 | 119.2772 | 0.8716019 | 50.62236
23.227 | 119.2876 | 0.8685222 | 50.0171
23.23033 | 119.2976 | 0.8666944 | 49.9242
23.23366 | 119.3073 | 0.8652931 | 51.6235
23.237 | 119.3183 | 0.8639602 | 49.20591
23.24033 | 119.3276 | 0.8619018 | 50.8679
23.24367 | 119.3372 | 0.8590689 | 49.8873
23.247 | 119.3474 | 0.8565369 | 49.96354
23.25033 | 119.3575 | 0.8538949 | 51.06738
23.25366 | 119.3675 | 0.8508192 | 49.34658
23.257 | 119.3768 | 0.8478738 | 51.00347
23.26033 | 119.3867 | 0.8446838 | 49.72816
23.26367 | 119.3966 | 0.841329 | 50.15183
23.267 | 119.4061 | 0.8394716 | 50.30041
23.27033 | 119.4158 | 0.8380595 | 49.85373
23.27367 | 119.4261 | 0.8365343 | 51.02994
23.277 | 119.4363 | 0.8346958 | 49.15942
23.28033 | 119.4464 | 0.8316231 | 50.54278
23.28367 | 119.456 | 0.8275574 | 50.08219
23.287 | 119.4653 | 0.8247531 | 49.86964
23.29033 | 119.475 | 0.822062 | 51.43383
23.29366 | 119.4858 | 0.819832 | 49.05092
23.297 | 119.4946 | 0.8172507 | 50.83711
23.30033 | 119.5056 | 0.814582 | 50.01614
23.30366 | 119.5149 | 0.8123275 | 49.9563
23.307 | 119.5252 | 0.8102259 | 51.0361
23.31033 | 119.5346 | 0.8074454 | 49.28541
23.31367 | 119.5441 | 0.8044571 | 50.95708
23.317 | 119.5538 | 0.8020031 | 49.48972
23.32033 | 119.5632 | 0.8006692 | 49.9328
23.32367 | 119.5745 | 0.7992253 | 50.75344
23.327 | 119.5849 | 0.7970612 | 49.93541
23.33033 | 119.5936 | 0.7938991 | 51.01378
23.33366 | 119.6042 | 0.7908038 | 49.09851
23.337 | 119.6137 | 0.7885384 | 50.28544
23.34033 | 119.6234 | 0.786271 | 50.08261
23.34367 | 119.6334 | 0.7834682 | 49.86272
23.347 | 119.6434 | 0.7816669 | 51.13824
23.35033 | 119.6527 | 0.7797516 | 49.037
23.35367 | 119.6637 | 0.7773066 | 50.73471
23.357 | 119.6731 | 0.774595 | 49.98772
23.36033 | 119.6828 | 0.771904 | 49.90204
23.36367 | 119.6921 | 0.769607 | 51.46828
23.367 | 119.7029 | 0.7674997 | 49.16216
23.37033 | 119.7129 | 0.7658279 | 50.87833
23.37366 | 119.7221 | 0.7643063 | 49.60257
23.377 | 119.7322 | 0.7621406 | 49.965
23.38033 | 119.7426 | 0.7599512 | 50.9441
23.38366 | 119.7519 | 0.7566497 | 49.4122
23.387 | 119.7621 | 0.7538071 | 50.94262
23.39034 | 119.7714 | 0.7520259 | 49.70593
23.39366 | 119.7819 | 0.750338 | 50.17773
23.397 | 119.792 | 0.7481975 | 50.27224
23.40033 | 119.8023 | 0.7456712 | 49.85504
23.40366 | 119.812 | 0.7426382 | 51.07922
23.407 | 119.8218 | 0.7400231 | 49.0996
23.41033 | 119.8307 | 0.7370997 | 50.56146
23.41367 | 119.8414 | 0.7343686 | 50.11642
23.417 | 119.8501 | 0.732109 | 49.94212
23.42033 | 119.8608 | 0.7291907 | 51.43836
23.42367 | 119.871 | 0.726862 | 49.10096
23.427 | 119.8796 | 0.7244278 | 50.80082
23.43033 | 119.8905 | 0.7226657 | 49.95878
23.43367 | 119.9002 | 0.721461 | 49.94266
23.437 | 119.9103 | 0.7203832 | 51.0725
23.44033 | 119.9202 | 0.7186042 | 49.24278
23.44367 | 119.9296 | 0.7165943 | 50.96761
23.447 | 119.9396 | 0.713881 | 49.46102
23.45033 | 119.9496 | 0.7120743 | 49.98144
23.45366 | 119.9597 | 0.7109722 | 50.7569
23.457 | 119.9697 | 0.709497 | 49.93574
23.46033 | 119.9798 | 0.7068882 | 50.96624
23.46367 | 119.9894 | 0.7022534 | 49.14618
23.467 | 119.9991 | 0.6982484 | 50.30557
23.47034 | 120.0081 | 0.6959274 | 50.11488
23.47366 | 120.0185 | 0.6946265 | 49.87079
23.477 | 120.0292 | 0.693147 | 51.37261
23.48033 | 120.0386 | 0.6904736 | 49.09844
23.48366 | 120.049 | 0.6872282 | 50.81369
23.487 | 120.0586 | 0.6846928 | 49.98652
23.49033 | 120.0684 | 0.6831031 | 49.9173
23.49367 | 120.0782 | 0.6818984 | 51.56262
23.497 | 120.0881 | 0.6805997 | 49.19247
23.50033 | 120.0984 | 0.6788707 | 50.98902
23.50366 | 120.1082 | 0.6765162 | 49.61754
23.507 | 120.1182 | 0.6737603 | 49.94879
23.51033 | 120.1278 | 0.6707231 | 50.927
23.51367 | 120.1377 | 0.6671179 | 49.3956
23.517 | 120.1475 | 0.664038 | 50.93318
23.52033 | 120.1574 | 0.6616663 | 49.682
23.52367 | 120.1672 | 0.6602212 | 50.2267
23.527 | 120.1771 | 0.6592782 | 50.27146
23.53033 | 120.1874 | 0.6578594 | 49.86296
23.53367 | 120.1972 | 0.6554161 | 51.07516
23.537 | 120.2067 | 0.6530459 | 49.06812
23.54033 | 120.2173 | 0.6510508 | 50.35706
23.54366 | 120.2266 | 0.6492838 | 50.08394
23.547 | 120.2365 | 0.6470709 | 49.91037
23.55033 | 120.2466 | 0.644835 | 51.46939
23.55366 | 120.2562 | 0.6430207 | 49.147
23.557 | 120.266 | 0.6418338 | 50.93443
23.56033 | 120.2768 | 0.6406842 | 50.02062
23.56367 | 120.2869 | 0.6391817 | 49.95797
23.567 | 120.2956 | 0.6369202 | 51.08743
23.57033 | 120.3063 | 0.634173 | 49.2731
23.57367 | 120.3154 | 0.6323166 | 50.96762
23.577 | 120.3263 | 0.6304609 | 49.78516
23.58033 | 120.336 | 0.6281484 | 50.1185
23.58366 | 120.3458 | 0.6259363 | 50.78728
23.587 | 120.3558 | 0.6238952 | 49.91987
23.59033 | 120.3655 | 0.621973 | 51.03848
23.59367 | 120.375 | 0.6199207 | 49.27097
23.597 | 120.3853 | 0.617353 | 50.24981
23.60033 | 120.3951 | 0.6146638 | 50.20856
23.60367 | 120.4046 | 0.6123182 | 49.85464
23.607 | 120.4151 | 0.610493 | 51.09389
23.61033 | 120.424 | 0.6092039 | 49.02074
23.61367 | 120.4348 | 0.6078438 | 50.67856
23.617 | 120.444 | 0.6060709 | 50.1138
23.62033 | 120.4548 | 0.6029864 | 49.9097
23.62366 | 120.4644 | 0.6004905 | 51.56304
23.627 | 120.4739 | 0.5986853 | 49.14598
23.63033 | 120.4846 | 0.5970742 | 50.88631
23.63366 | 120.4944 | 0.5954041 | 49.98496
23.637 | 120.504 | 0.5936262 | 49.96483
23.64034 | 120.5141 | 0.5918526 | 51.03809
23.64366 | 120.5238 | 0.5905656 | 49.34956
23.647 | 120.5341 | 0.5888887 | 50.91063
23.65033 | 120.5442 | 0.585904 | 49.41256
23.65366 | 120.5533 | 0.5821438 | 49.94157
23.657 | 120.5633 | 0.5794514 | 50.36691
23.66033 | 120.5728 | 0.5771354 | 49.83137
23.66367 | 120.5832 | 0.5755432 | 51.01149
23.667 | 120.5927 | 0.5743016 | 49.1142
23.67033 | 120.6026 | 0.5727096 | 50.32126
23.67367 | 120.6129 | 0.571035 | 50.11362
23.677 | 120.6226 | 0.5694152 | 49.8542
23.68033 | 120.6321 | 0.56735 | 51.40226
23.68367 | 120.6425 | 0.5652948 | 49.12889
23.687 | 120.6515 | 0.5633218 | 50.81333
23.69033 | 120.6622 | 0.5619624 | 50.0483
23.69367 | 120.6722 | 0.5610047 | 49.9562
23.697 | 120.6824 | 0.5594556 | 51.43404
23.70033 | 120.6926 | 0.5567518 | 49.28516
23.70366 | 120.702 | 0.5539585 | 50.89291
23.707 | 120.7109 | 0.5522414 | 49.63154
23.71033 | 120.7216 | 0.5509937 | 49.96416
23.71367 | 120.7314 | 0.5498332 | 50.91092
23.717 | 120.7419 | 0.5478375 | 49.81716
23.72034 | 120.7515 | 0.5451794 | 50.99286
23.72366 | 120.7617 | 0.542819 | 49.67381
23.727 | 120.7716 | 0.5414078 | 50.2326
23.73033 | 120.7809 | 0.5403407 | 50.17606
23.73366 | 120.791 | 0.539237 | 49.86225
23.737 | 120.8017 | 0.5372739 | 51.0584
23.74033 | 120.8115 | 0.53495 | 49.11374
23.74367 | 120.8208 | 0.5324735 | 50.56674
23.747 | 120.8308 | 0.530188 | 50.05024
23.75033 | 120.8407 | 0.5279264 | 49.8775
23.75366 | 120.8508 | 0.5254305 | 51.43367
23.757 | 120.8603 | 0.5237097 | 49.08191
23.76033 | 120.87 | 0.5222372 | 50.8203
23.76367 | 120.881 | 0.5207324 | 50.0778
23.767 | 120.8903 | 0.5192371 | 49.9398
23.77033 | 120.9004 | 0.5166912 | 51.36868
23.77367 | 120.9106 | 0.5147622 | 49.26814
23.777 | 120.9193 | 0.5136266 | 50.9472
23.78033 | 120.9303 | 0.5122213 | 49.53561
23.78367 | 120.9403 | 0.5102878 | 49.98698
23.787 | 120.9494 | 0.5079376 | 50.78348
23.79033 | 120.9595 | 0.5054941 | 49.9346
23.79366 | 120.9702 | 0.5036762 | 50.93238
23.797 | 120.9799 | 0.5019343 | 49.67308
23.80033 | 120.9891 | 0.5002395 | 50.3585
23.80366 | 120.9988 | 0.4982687 | 50.1736
23.807 | 121.0096 | 0.4967776 | 49.86134
23.81033 | 121.019 | 0.4955131 | 51.05714
23.81367 | 121.0291 | 0.4938816 | 49.06618
23.817 | 121.039 | 0.4921634 | 50.73334
23.82033 | 121.0487 | 0.4901794 | 50.01687
23.82367 | 121.0588 | 0.4887047 | 49.89321
23.827 | 121.0689 | 0.4877705 | 51.49662
23.83033 | 121.0786 | 0.4869678 | 49.17446
23.83366 | 121.0887 | 0.4857748 | 50.93158
23.837 | 121.0983 | 0.483315 | 49.9825
23.84033 | 121.1087 | 0.4793961 | 49.93201
23.84367 | 121.118 | 0.4765361 | 51.1299
23.847 | 121.1284 | 0.4746048 | 49.2672
23.85033 | 121.1378 | 0.4736152 | 50.93098
23.85367 | 121.1483 | 0.4724112 | 49.5184
23.857 | 121.1586 | 0.4704937 | 49.95497
23.86033 | 121.1674 | 0.4688474 | 50.73398
23.86367 | 121.1781 | 0.467555 | 49.9224
23.867 | 121.1881 | 0.4654832 | 50.92874
23.87033 | 121.1984 | 0.4634596 | 49.68764
23.87366 | 121.2069 | 0.4615545 | 50.25964
23.877 | 121.2182 | 0.4602137 | 50.10922
23.88033 | 121.2274 | 0.4594486 | 49.8761
23.88366 | 121.2372 | 0.4580474 | 51.03141
23.887 | 121.2477 | 0.4555645 | 49.07896
23.89034 | 121.2567 | 0.4532463 | 50.59596
23.89366 | 121.2666 | 0.4511413 | 50.04624
23.897 | 121.277 | 0.4501257 | 49.8922
23.90033 | 121.2874 | 0.4493646 | 51.46269
23.90366 | 121.2973 | 0.447815 | 49.15815
23.907 | 121.3062 | 0.4457952 | 50.90674
23.91033 | 121.3168 | 0.4440562 | 49.91754
23.91367 | 121.3268 | 0.4428304 | 49.9625
23.917 | 121.3362 | 0.4414782 | 51.03335
23.92033 | 121.3463 | 0.4390463 | 49.31332
23.92367 | 121.3568 | 0.4357334 | 50.9383
23.927 | 121.3655 | 0.4333586 | 49.51686
23.93033 | 121.3758 | 0.4322798 | 49.96202
23.93367 | 121.3862 | 0.4313604 | 50.45287
23.937 | 121.3962 | 0.4301612 | 49.45331
23.94033 | 121.4058 | 0.4287224 | 50.84972
23.94367 | 121.4159 | 0.4272668 | 49.26508
23.947 | 121.4256 | 0.4261976 | 50.25626
23.95033 | 121.4355 | 0.4251196 | 50.13796
23.95366 | 121.4462 | 0.4229553 | 49.87567
23.957 | 121.4559 | 0.4204914 | 51.0623
23.96033 | 121.4649 | 0.4177988 | 49.0626
23.96367 | 121.4753 | 0.4160675 | 50.61896
23.967 | 121.4844 | 0.4146305 | 50.07524
23.97034 | 121.4954 | 0.4134203 | 49.9229
23.97366 | 121.5045 | 0.4124443 | 51.4925
23.977 | 121.5148 | 0.4112488 | 49.07856
23.98033 | 121.5251 | 0.4100557 | 50.8022
23.98366 | 121.5351 | 0.4087864 | 49.94836
23.987 | 121.5448 | 0.4064361 | 49.91515
23.99033 | 121.5544 | 0.4041517 | 51.08032
23.99367 | 121.5645 | 0.4026518 | 49.29748
23.997 | 121.5739 | 0.4016588 | 50.93017
24.00033 | 121.5843 | 0.4008286 | 49.72722
24.00366 | 121.5945 | 0.3994839 | 50.15932
24.007 | 121.6038 | 0.3978122 | 50.76685
24.01033 | 121.6147 | 0.3955925 | 49.94629
24.01367 | 121.6245 | 0.393884 | 51.02877
24.017 | 121.6338 | 0.391921 | 49.68839
24.02033 | 121.6441 | 0.3898672 | 50.24412
24.02367 | 121.6532 | 0.3876984 | 50.23574
24.027 | 121.6636 | 0.3858012 | 49.83705
24.03033 | 121.6736 | 0.3847324 | 51.11448
24.03367 | 121.6833 | 0.383924 | 49.06347
24.037 | 121.6932 | 0.3829692 | 50.65134
24.04033 | 121.7032 | 0.3814561 | 50.04574
24.04366 | 121.7137 | 0.3797256 | 49.8997
24.047 | 121.7229 | 0.3781354 | 51.42993
24.05033 | 121.7336 | 0.3765478 | 49.11039
24.05366 | 121.7429 | 0.374908 | 50.8341
24.057 | 121.7527 | 0.3726591 | 49.98144
24.06033 | 121.7626 | 0.3706246 | 49.92336
24.06367 | 121.7727 | 0.369509 | 51.36696
24.067 | 121.783 | 0.368261 | 49.26672
24.07033 | 121.7932 | 0.3672014 | 50.88265
24.07367 | 121.8021 | 0.365895 | 49.5339
24.077 | 121.8123 | 0.3641587 | 49.93922
24.08033 | 121.8226 | 0.3624412 | 50.82961
24.08366 | 121.8328 | 0.3609311 | 49.86767
24.087 | 121.8422 | 0.3593402 | 51.02086
24.09033 | 121.8519 | 0.3579331 | 49.66466
24.09367 | 121.8618 | 0.3565292 | 50.22983
24.097 | 121.872 | 0.3551102 | 50.17157
24.10033 | 121.8817 | 0.3539765 | 49.8525
24.10367 | 121.8919 | 0.3531592 | 51.10675
24.107 | 121.9021 | 0.3517539 | 49.07875
24.11033 | 121.9122 | 0.349919 | 50.64222
24.11367 | 121.9216 | 0.3479912 | 50.04397
24.117 | 121.9316 | 0.3461402 | 49.92261
24.12033 | 121.9413 | 0.3443308 | 51.49176
24.12366 | 121.9518 | 0.3429271 | 49.10902
24.127 | 121.9613 | 0.3416508 | 50.80118
24.13033 | 121.9711 | 0.3403875 | 50.04213
24.13366 | 121.9813 | 0.3384016 | 49.94602
24.137 | 121.9909 | 0.3361061 | 51.45972
24.14034 | 122.0012 | 0.3338975 | 49.17148
24.14366 | 122.0103 | 0.3319902 | 50.92798
24.147 | 122.021 | 0.3307032 | 49.59422
24.15033 | 122.0301 | 0.3300394 | 49.92976
24.15366 | 122.0405 | 0.3293997 | 50.85717
24.157 | 122.0498 | 0.3285476 | 49.37343
24.16033 | 122.0608 | 0.3275178 | 50.96766
24.16367 | 122.0704 | 0.3259013 | 49.71002
24.167 | 122.081 | 0.324359 | 50.1866
24.17033 | 122.0903 | 0.323044 | 50.29383
24.17367 | 122.1005 | 0.3217862 | 49.85912
24.177 | 122.1111 | 0.3202236 | 51.02197
24.18033 | 122.1203 | 0.3188914 | 49.06079
24.18367 | 122.1296 | 0.3175678 | 50.32342
24.187 | 122.1406 | 0.316317 | 50.0735
24.19033 | 122.1499 | 0.3148373 | 49.87489
24.19367 | 122.16 | 0.3130049 | 51.39493
24.197 | 122.1703 | 0.3111819 | 49.09285
24.20033 | 122.18 | 0.3099125 | 50.74503
24.20366 | 122.1898 | 0.308378 | 49.9793
24.207 | 122.2001 | 0.3072245 | 49.88293
24.21033 | 122.2089 | 0.305806 | 51.58657
24.21367 | 122.2198 | 0.304185 | 49.17129
24.217 | 122.2308 | 0.303035 | 50.99252
24.22034 | 122.2397 | 0.3015547 | 49.91324
24.22366 | 122.2498 | 0.2992274 | 49.96176
24.227 | 122.2597 | 0.296778 | 50.90541
24.23033 | 122.2695 | 0.2950746 | 49.35952
24.23366 | 122.2784 | 0.2937806 | 50.91363
24.237 | 122.2891 | 0.2927254 | 49.4065
24.24033 | 122.2991 | 0.2915155 | 50.00148
24.24367 | 122.309 | 0.2897486 | 50.71866
24.247 | 122.3186 | 0.2878838 | 50.00492
24.25033 | 122.3285 | 0.2867305 | 50.9903
24.25366 | 122.3387 | 0.2858236 | 49.1415
24.257 | 122.3485 | 0.2847176 | 50.32007
24.26033 | 122.3584 | 0.2835369 | 50.14081
24.26367 | 122.3682 | 0.2822645 | 49.8766
24.267 | 122.3778 | 0.28119 | 51.30424
24.27033 | 122.3885 | 0.2804824 | 49.01784
24.27367 | 122.3982 | 0.2797226 | 50.66008
24.277 | 122.4077 | 0.2785318 | 50.04622
24.28033 | 122.4182 | 0.277087 | 49.93208
24.28367 | 122.4281 | 0.2755646 | 51.52784
24.287 | 122.4378 | 0.2741327 | 49.11234
24.29033 | 122.4485 | 0.2730126 | 50.86787
24.29366 | 122.458 | 0.2716988 | 50.013
24.297 | 122.4683 | 0.2701444 | 49.94721
24.30033 | 122.4778 | 0.2691924 | 51.11336
24.30366 | 122.4881 | 0.2680204 | 49.26718
24.307 | 122.4979 | 0.2660537 | 50.99451
24.31033 | 122.5076 | 0.2638174 | 49.50207
24.31367 | 122.5168 | 0.262435 | 49.94662
24.317 | 122.5267 | 0.2614924 | 50.81336
24.32033 | 122.538 | 0.260772 | 49.91846
24.32367 | 122.5476 | 0.2598912 | 51.00238
24.327 | 122.5571 | 0.2583163 | 49.67946
24.33033 | 122.5664 | 0.2567905 | 50.22588
24.33366 | 122.5774 | 0.2554989 | 50.23163
24.337 | 122.587 | 0.2542202 | 49.85978
24.34033 | 122.5973 | 0.2523655 | 51.0544
24.34367 | 122.6073 | 0.2503163 | 49.01526
24.347 | 122.6166 | 0.2481074 | 50.35154
24.35033 | 122.6266 | 0.2466524 | 49.94906
24.35367 | 122.6365 | 0.2458811 | 49.88332
24.357 | 122.6462 | 0.2454422 | 51.45985
24.36033 | 122.6569 | 0.2445936 | 49.10921
24.36367 | 122.667 | 0.2431078 | 50.81808
24.367 | 122.6763 | 0.2414034 | 50.10648
24.37033 | 122.6867 | 0.2400861 | 49.95437
24.37366 | 122.6963 | 0.2391485 | 51.49258
24.377 | 122.7067 | 0.2381573 | 49.15713
24.38033 | 122.7166 | 0.2370114 | 50.95456
24.38366 | 122.7264 | 0.2355467 | 49.9473
24.387 | 122.7361 | 0.2340011 | 49.93921
24.39034 | 122.7464 | 0.232487 | 50.98656
24.39366 | 122.7555 | 0.2305705 | 49.3768
24.397 | 122.7658 | 0.2287963 | 50.92325
24.40033 | 122.7755 | 0.2273845 | 49.73562
24.40366 | 122.7856 | 0.2265694 | 50.19291
24.407 | 122.7954 | 0.2258894 | 50.65713
24.41033 | 122.8064 | 0.2247997 | 50.04467
24.41367 | 122.8157 | 0.223404 | 51.00456
24.417 | 122.8254 | 0.2220698 | 49.14348
24.42033 | 122.8356 | 0.2210842 | 50.21783
24.42367 | 122.8456 | 0.2204705 | 50.11266
24.427 | 122.8554 | 0.2190778 | 49.90837
24.43033 | 122.8652 | 0.217189 | 51.03237
24.43367 | 122.8751 | 0.2158643 | 49.11133
24.437 | 122.8848 | 0.2145108 | 50.692
24.44033 | 122.8948 | 0.212709 | 50.04668
24.44367 | 122.905 | 0.211437 | 49.89247
24.447 | 122.9142 | 0.2103587 | 51.43164
24.45033 | 122.9248 | 0.2093436 | 49.09613
24.45366 | 122.9349 | 0.2087838 | 50.87528
24.457 | 122.9453 | 0.2079769 | 50.01426
24.46033 | 122.9546 | 0.2065626 | 49.92402
24.46367 | 122.9647 | 0.2048373 | 51.49616
24.467 | 122.9747 | 0.2029167 | 49.2838
24.47034 | 122.984 | 0.2014751 | 50.98704
24.47366 | 122.9936 | 0.2005111 | 49.53604
24.477 | 123.0038 | 0.1995624 | 49.95574
24.48033 | 123.0144 | 0.1985226 | 50.90961
24.48366 | 123.0246 | 0.1977063 | 49.3472
24.487 | 123.0343 | 0.1970393 | 50.98813
24.49033 | 123.0443 | 0.1964035 | 49.69687
24.49367 | 123.0543 | 0.1953448 | 50.207
24.497 | 123.0642 | 0.1939418 | 50.3636
24.50033 | 123.0739 | 0.1924644 | 49.86182
24.50366 | 123.0845 | 0.1912644 | 50.99489
24.507 | 123.0947 | 0.1904217 | 49.14406
24.51033 | 123.1041 | 0.1892715 | 50.25008
24.51367 | 123.114 | 0.1872356 | 50.14543
24.517 | 123.1243 | 0.1854591 | 49.88584
24.52033 | 123.1338 | 0.1840383 | 51.3396
24.52367 | 123.1439 | 0.1826089 | 49.1138
24.527 | 123.1535 | 0.1811571 | 50.74196
24.53033 | 123.1636 | 0.1791662 | 50.05058
24.53367 | 123.1735 | 0.1773172 | 49.90148
24.537 | 123.1835 | 0.1762155 | 51.46662
24.54033 | 123.1932 | 0.1753692 | 49.17644
24.54366 | 123.2031 | 0.1746281 | 50.85412
24.547 | 123.2132 | 0.1737097 | 49.95462
24.55033 | 123.2233 | 0.1726465 | 49.92541
24.55366 | 123.2329 | 0.1718531 | 51.40439
24.557 | 123.2428 | 0.1707863 | 49.3491
24.56033 | 123.2533 | 0.1697716 | 50.86282
24.56367 | 123.2626 | 0.1685332 | 49.52328
24.567 | 123.2727 | 0.1671682 | 49.93346
24.57033 | 123.2836 | 0.1660318 | 50.88139
24.57367 | 123.2932 | 0.1651916 | 49.39628
24.577 | 123.3023 | 0.1641364 | 50.91863
24.58033 | 123.3125 | 0.1630103 | 49.66711
24.58366 | 123.3228 | 0.1619372 | 50.21502
24.587 | 123.3325 | 0.1610534 | 50.27232
24.59033 | 123.3419 | 0.160326 | 49.85539
24.59367 | 123.3526 | 0.1591296 | 51.03176
24.597 | 123.3625 | 0.157779 | 49.16127
24.60033 | 123.372 | 0.1563851 | 50.30142
24.60367 | 123.3818 | 0.1555388 | 50.0525
24.607 | 123.3918 | 0.1550233 | 49.88619
24.61033 | 123.4022 | 0.1544518 | 51.34072
24.61367 | 123.4129 | 0.1530992 | 49.0368
24.617 | 123.4219 | 0.1516412 | 50.7982
24.62033 | 123.432 | 0.1503048 | 50.05115
24.62366 | 123.4422 | 0.1492252 | 49.89406
24.627 | 123.4517 | 0.1482098 | 51.46796
24.63033 | 123.462 | 0.1471372 | 49.0994
24.63366 | 123.4717 | 0.1457169 | 50.92576
24.637 | 123.4825 | 0.145127 | 49.95448
24.64034 | 123.4918 | 0.1446486 | 49.94128
24.64366 | 123.5024 | 0.1437264 | 51.08553
24.647 | 123.5119 | 0.142419 | 49.27113
24.65033 | 123.5219 | 0.1405728 | 50.94986
24.65366 | 123.5315 | 0.1382328 | 49.49167
24.657 | 123.5415 | 0.1367838 | 49.90984
24.66033 | 123.5506 | 0.1355182 | 50.76998
24.66367 | 123.5616 | 0.1334921 | 49.88441
24.667 | 123.571 | 0.1323316 | 51.00029
24.67033 | 123.5808 | 0.1312025 | 49.64322
24.67367 | 123.5911 | 0.1303709 | 50.26402
24.677 | 123.6003 | 0.1293723 | 50.23936
24.68033 | 123.6107 | 0.1280225 | 49.84661
24.68367 | 123.6208 | 0.1269157 | 51.0029
24.687 | 123.6311 | 0.126177 | 49.05139
24.69033 | 123.6408 | 0.1253502 | 50.29728
24.69367 | 123.6503 | 0.1246204 | 50.05102
24.697 | 123.661 | 0.1237773 | 49.84672
24.70033 | 123.6711 | 0.1230981 | 51.34009
24.70366 | 123.6802 | 0.122164 | 49.09863
24.707 | 123.6903 | 0.121272 | 50.7663
24.71033 | 123.7008 | 0.1202163 | 50.01896
24.71367 | 123.7101 | 0.1187425 | 49.9334
24.717 | 123.7207 | 0.1168365 | 51.5316
24.72034 | 123.7305 | 0.1155732 | 49.19308
24.72366 | 123.7396 | 0.1148302 | 50.8785
24.727 | 123.7497 | 0.1142426 | 50.01811
24.73033 | 123.7606 | 0.1135697 | 49.92605
24.73366 | 123.7701 | 0.1122333 | 51.11844
24.737 | 123.7796 | 0.1107209 | 49.25656
24.74033 | 123.7898 | 0.1095875 | 50.91133
24.74367 | 123.7997 | 0.1088836 | 49.587
24.747 | 123.8101 | 0.1079527 | 49.9423
24.75033 | 123.8203 | 0.1070312 | 50.88248
24.75366 | 123.8297 | 0.1060424 | 49.39822
24.757 | 123.8395 | 0.1049916 | 50.952
24.76033 | 123.8498 | 0.1039793 | 49.6678
24.76367 | 123.859 | 0.1027317 | 50.23098
24.767 | 123.8691 | 0.101205 | 50.40128
24.77033 | 123.8796 | 0.1004748 | 49.82474
24.77367 | 123.889 | 0.09966303 | 51.04936
24.777 | 123.8996 | 0.09883156 | 49.16419
24.78033 | 123.9091 | 0.09745098 | 50.27869
24.78367 | 123.9197 | 0.09605256 | 50.11982
24.787 | 123.9286 | 0.09535828 | 49.88022
24.79033 | 123.9392 | 0.09486801 | 51.34602
24.79366 | 123.9495 | 0.09436703 | 49.02444
24.797 | 123.9591 | 0.09342334 | 50.7766
24.80033 | 123.9694 | 0.09185764 | 50.08678
24.80366 | 123.9782 | 0.09078866 | 49.9112
24.807 | 123.9892 | 0.08999907 | 51.5036
24.81033 | 123.999 | 0.08898438 | 49.21141
24.81367 | 124.009 | 0.08725801 | 50.82484
24.817 | 124.0181 | 0.08542014 | 50.0227
24.82033 | 124.0282 | 0.08410119 | 49.91132
24.82367 | 124.039 | 0.08346166 | 51.47232
24.827 | 124.0486 | 0.08251262 | 49.24316
24.83033 | 124.059 | 0.08103822 | 50.90516
24.83366 | 124.068 | 0.07937743 | 49.51084
24.837 | 124.0779 | 0.07800842 | 49.95874
24.84033 | 124.0877 | 0.07719922 | 50.97932
24.84367 | 124.0975 | 0.0765935 | 49.4
24.847 | 124.1084 | 0.07576638 | 50.92186
24.85033 | 124.1176 | 0.074757 | 49.73164
24.85367 | 124.128 | 0.07414294 | 50.18416
24.857 | 124.138 | 0.07364784 | 50.34029
24.86033 | 124.1484 | 0.07309484 | 49.84171
24.86367 | 124.1581 | 0.0724899 | 51.02824
24.867 | 124.1673 | 0.07135558 | 49.21326
24.87033 | 124.1777 | 0.06975293 | 50.2988
24.87366 | 124.1879 | 0.06858158 | 50.08998
24.877 | 124.1975 | 0.06761557 | 49.8732
24.88033 | 124.208 | 0.06624403 | 51.04312
24.88366 | 124.2178 | 0.0648712 | 49.05761
24.887 | 124.2277 | 0.06382911 | 50.73098
24.89034 | 124.2375 | 0.06264254 | 49.9961
24.89366 | 124.2474 | 0.06182466 | 49.88921
24.897 | 124.2574 | 0.06085451 | 51.41285
24.90033 | 124.2676 | 0.05961624 | 49.13666
24.90366 | 124.2776 | 0.05867756 | 50.78821
24.907 | 124.2881 | 0.05792515 | 49.99584
24.91033 | 124.2974 | 0.05723981 | 49.92838
24.91367 | 124.3069 | 0.05602539 | 51.53878
24.917 | 124.3172 | 0.05497698 | 49.27614
24.92033 | 124.3272 | 0.05437715 | 50.95422
24.92367 | 124.3377 | 0.0537575 | 49.9296
24.927 | 124.3478 | 0.05269256 | 49.92032
24.93033 | 124.358 | 0.05128784 | 51.01178
24.93367 | 124.3662 | 0.04966324 | 49.35449
24.937 | 124.3767 | 0.04853711 | 50.9465
24.94033 | 124.3869 | 0.04795453 | 49.41764
24.94367 | 124.3968 | 0.04742361 | 49.99133
24.947 | 124.4068 | 0.04661253 | 50.7606
24.95033 | 124.4167 | 0.04504817 | 49.41768
24.95366 | 124.427 | 0.04321209 | 50.91545
24.957 | 124.4362 | 0.04184994 | 49.6695
24.96033 | 124.4469 | 0.04082348 | 50.2552
24.96367 | 124.4566 | 0.04013914 | 50.31137
24.967 | 124.4668 | 0.03958484 | 49.85804
24.97034 | 124.477 | 0.03851206 | 51.08404
24.97366 | 124.4865 | 0.03737736 | 49.074
24.977 | 124.4963 | 0.03632626 | 50.319
24.98033 | 124.5066 | 0.0354816 | 50.02953
24.98366 | 124.5166 | 0.03494432 | 49.86594
24.987 | 124.5263 | 0.03410475 | 51.3498
24.99033 | 124.5371 | 0.03292496 | 49.1058
24.99367 | 124.5453 | 0.03184802 | 50.66123
24.997 | 124.5559 | 0.03091785 | 49.9976
25.00033 | 124.5657 | 0.02997445 | 49.91334
25.00366 | 124.5761 | 0.02861572 | 51.50947
25.007 | 124.5867 | 0.0271668 | 49.15295
25.01033 | 124.5956 | 0.0262041 | 50.87502
25.01367 | 124.6057 | 0.02559438 | 49.9953
25.017 | 124.6157 | 0.02503382 | 49.95208
25.02033 | 124.6266 | 0.02432074 | 51.44457
25.02367 | 124.6358 | 0.0237226 | 49.3082
25.027 | 124.6451 | 0.02294371 | 50.95528
25.03033 | 124.656 | 0.02186675 | 49.6236
25.03367 | 124.6659 | 0.02063809 | 49.94419
25.037 | 124.6753 | 0.01906527 | 50.91834
25.04033 | 124.6858 | 0.01775478 | 49.37076
25.04366 | 124.6951 | 0.01708974 | 50.95486
25.047 | 124.7053 | 0.01654047 | 49.37
25.05033 | 124.7153 | 0.01596547 | 49.96752
25.05366 | 124.7256 | 0.01529921 | 50.713
25.057 | 124.7354 | 0.01458636 | 49.97202
25.06033 | 124.7454 | 0.01393082 | 50.97566
25.06367 | 124.7554 | 0.01338069 | 49.24463
25.067 | 124.7651 | 0.01231327 | 50.28274
25.07033 | 124.7757 | 0.01081957 | 50.1845
25.07367 | 124.7846 | 0.009565949 | 49.85756
25.077 | 124.7951 | 0.008340406 | 51.06774
25.08033 | 124.8051 | 0.007158194 | 49.10538
25.08366 | 124.8153 | 0.005932326 | 50.3744
25.087 | 124.8249 | 0.004584152 | 50.02876
25.09033 | 124.8342 | 0.003855552 | 49.92098
25.09367 | 124.8446 | 0.003258027 | 51.34989
25.097 | 124.8547 | 0.00246892 | 49.0747
25.10033 | 124.8649 | 0.001130015 | 50.80443
25.10367 | 124.8741 | -0.00051361 | 49.96616
25.107 | 124.8838 | -0.0012005 | 49.91324
25.11033 | 124.8942 | -0.001739 | 51.57264
25.11367 | 124.905 | -0.0024827 | 49.18379
25.117 | 124.9148 | -0.003056 | 50.90768
25.12033 | 124.9249 | -0.003842 | 49.99374
25.12366 | 124.9351 | -0.0050905 | 49.91303
25.127 | 124.9444 | -0.0062845 | 51.0763
25.13033 | 124.9541 | -0.0073134 | 49.3089
25.13366 | 124.9635 | -0.0082929 | 50.93967
25.137 | 124.9751 | -0.0092215 | 49.54473
25.14034 | 124.9842 | -0.0098398 | 49.96026
25.14366 | 124.994 | -0.01040146 | 50.87115
25.147 | 125.0045 | -0.01100481 | 49.37204
25.15033 | 125.0141 | -0.01180854 | 50.94024
25.15366 | 125.0244 | -0.01330233 | 49.34048
25.157 | 125.0338 | -0.01463406 | 49.96062
25.16033 | 125.0438 | -0.01533142 | 50.60428
25.16367 | 125.0537 | -0.01587836 | 50.01564
25.167 | 125.0644 | -0.01645506 | 51.13804
25.17033 | 125.0739 | -0.01723066 | 49.1531
25.17367 | 125.0839 | -0.01830332 | 50.23613
25.177 | 125.0938 | -0.01960531 | 50.0944
25.18033 | 125.104 | -0.02057806 | 49.85122
25.18367 | 125.1134 | -0.02145443 | 51.10485
25.187 | 125.1237 | -0.02230888 | 49.12286
25.19033 | 125.1329 | -0.02355467 | 50.33152
25.19367 | 125.1438 | -0.02454624 | 50.09424
25.197 | 125.1526 | -0.02515025 | 49.86626
25.20033 | 125.1626 | -0.02572561 | 51.47793
25.20366 | 125.1728 | -0.02630322 | 49.12194
25.207 | 125.1831 | -0.02731191 | 50.79691
25.21033 | 125.1924 | -0.02828061 | 49.93426
25.21367 | 125.2025 | -0.02937853 | 49.88992
25.217 | 125.2133 | -0.0300161 | 51.54178
25.22034 | 125.2228 | -0.030587 | 49.16896
25.22366 | 125.2324 | -0.0311476 | 50.9163
25.227 | 125.2437 | -0.03173792 | 49.93254
25.23033 | 125.2532 | -0.0323225 | 49.95284
25.23366 | 125.2632 | -0.03315378 | 51.38311
25.237 | 125.2726 | -0.03435962 | 49.21592
25.24033 | 125.283 | -0.03592584 | 51.00425
25.24367 | 125.2929 | -0.03732716 | 49.54641
25.247 | 125.3023 | -0.03794607 | 49.70958
25.25033 | 125.3122 | -0.03853372 | 50.21006
25.25366 | 125.3238 | -0.03914672 | 50.66768
25.257 | 125.3324 | -0.03999613 | 49.99998
25.26033 | 125.343 | -0.04152353 | 50.95572
25.26367 | 125.352 | -0.04256766 | 49.66256
25.267 | 125.3619 | -0.04321996 | 50.26903
25.27033 | 125.3724 | -0.04394433 | 50.21879
25.27367 | 125.3824 | -0.04505416 | 49.8666
25.277 | 125.3927 | -0.0458563 | 51.06512
25.28033 | 125.4019 | -0.04666699 | 49.10664
25.28367 | 125.4127 | -0.04726654 | 50.351
25.287 | 125.4218 | -0.0478541 | 50.06163
25.29033 | 125.4325 | -0.04853451 | 49.91376
25.29366 | 125.4423 | -0.04913404 | 51.31924
25.297 | 125.453 | -0.04971778 | 49.13734
25.30033 | 125.4628 | -0.05033244 | 50.74087
25.30366 | 125.4718 | -0.05141359 | 49.99814
25.307 | 125.4816 | -0.0528966 | 49.91333
25.31033 | 125.4923 | -0.05387844 | 51.4448
25.31367 | 125.5019 | -0.05471332 | 49.13616
25.317 | 125.5115 | -0.0553588 | 50.88299
25.32033 | 125.5216 | -0.05597162 | 49.99515
25.32367 | 125.5315 | -0.05684198 | 49.91264
25.327 | 125.5417 | -0.05762988 | 51.44404
25.33033 | 125.5515 | -0.05849235 | 49.24541
25.33366 | 125.5612 | -0.05928644 | 50.92276
25.337 | 125.5717 | -0.06016064 | 49.92866
25.34033 | 125.5815 | -0.0609542 | 49.95197
25.34367 | 125.5908 | -0.06157883 | 51.05996
25.347 | 125.6014 | -0.0622077 | 49.3543
25.35033 | 125.6116 | -0.06283668 | 50.94634
25.35367 | 125.6212 | -0.06356384 | 49.49574
25.357 | 125.6314 | -0.06452313 | 49.94382
25.36033 | 125.6416 | -0.06573913 | 50.74341
25.36367 | 125.6513 | -0.06644553 | 49.43188
25.367 | 125.6608 | -0.06708398 | 50.95394
25.37033 | 125.671 | -0.06771618 | 49.6844
25.37366 | 125.6817 | -0.06834452 | 50.18796
25.377 | 125.691 | -0.06905194 | 50.2465
25.38033 | 125.7013 | -0.06978328 | 49.84154
25.38366 | 125.7107 | -0.07054688 | 50.93222
25.387 | 125.7214 | -0.07124615 | 49.13488
25.39034 | 125.7307 | -0.07208944 | 50.27104
25.39366 | 125.7416 | -0.07275142 | 50.15287
25.397 | 125.7504 | -0.07339916 | 49.889
25.40033 | 125.7607 | -0.07403226 | 51.11469
25.40366 | 125.7711 | -0.0746656 | 49.12002
25.407 | 125.7804 | -0.07541472 | 50.62013
25.41033 | 125.7915 | -0.076409 | 50.02669
25.41367 | 125.8006 | -0.07722411 | 49.89646
25.417 | 125.8104 | -0.07812898 | 51.50623
25.42033 | 125.821 | -0.0789155 | 49.10394
25.42367 | 125.8307 | -0.07958511 | 50.80261
25.427 | 125.84 | -0.08036653 | 49.93007
25.43033 | 125.8508 | -0.08132704 | 49.90378
25.43367 | 125.8604 | -0.08214434 | 51.53662
25.437 | 125.8705 | -0.08316757 | 49.19668
25.44033 | 125.8797 | -0.08398636 | 50.8655
25.44367 | 125.8892 | -0.08464337 | 49.95998
25.447 | 125.9004 | -0.08547049 | 49.94316
25.45033 | 125.9099 | -0.08610236 | 51.47366
25.45366 | 125.9202 | -0.08705216 | 49.25924
25.457 | 125.9302 | -0.08889859 | 50.88176
25.46033 | 125.9399 | -0.09055962 | 49.48027
25.46367 | 125.9496 | -0.09127701 | 49.95919
25.467 | 125.9591 | -0.09213144 | 51.0275
25.47034 | 125.9702 | -0.09275415 | 49.35351
25.47366 | 125.9794 | -0.09343642 | 50.94565
25.477 | 125.9904 | -0.09459812 | 49.74744
25.48033 | 126 | -0.09579528 | 50.14887
25.48366 | 126.0096 | -0.09641495 | 50.74398
25.487 | 126.019 | -0.09700591 | 49.9169
25.49033 | 126.0305 | -0.09768774 | 51.06678
25.49367 | 126.0401 | -0.09872291 | 49.6691
25.497 | 126.0498 | -0.09981056 | 50.29439
25.50033 | 126.0594 | -0.1005046 | 50.37286
25.50366 | 126.0692 | -0.1011195 | 49.82603
25.507 | 126.0798 | -0.1019559 | 51.08242
25.51033 | 126.0896 | -0.1033774 | 49.15106
25.51367 | 126.0995 | -0.1052609 | 50.2438
25.517 | 126.1091 | -0.1060696 | 50.05888
25.52033 | 126.1187 | -0.1066327 | 49.91274
25.52367 | 126.1295 | -0.107362 | 51.47607
25.527 | 126.1393 | -0.1079562 | 49.05782
25.53033 | 126.149 | -0.1087002 | 50.60391
25.53367 | 126.1594 | -0.1096617 | 49.96331
25.537 | 126.1696 | -0.1103494 | 49.92006
25.54033 | 126.1792 | -0.1113294 | 51.47447
25.54366 | 126.1896 | -0.1123499 | 49.08789
25.547 | 126.1984 | -0.1132051 | 50.84096
25.55033 | 126.2088 | -0.114147 | 50.02402
25.55366 | 126.2187 | -0.1147476 | 49.91156
25.557 | 126.2288 | -0.1153753 | 51.44096
25.56033 | 126.2393 | -0.1160408 | 49.18088
25.56367 | 126.2487 | -0.116666 | 50.85754
25.567 | 126.2592 | -0.1172722 | 50.02163
25.57033 | 126.2688 | -0.1178733 | 49.92734
25.57367 | 126.2795 | -0.1185916 | 51.10498
25.577 | 126.2886 | -0.1197163 | 49.30598
25.58033 | 126.2984 | -0.1209044 | 50.87378
25.58366 | 126.3082 | -0.1219681 | 49.54153
25.587 | 126.3182 | -0.1226179 | 49.99031
25.59033 | 126.328 | -0.1232402 | 50.94714
25.59367 | 126.3388 | -0.123955 | 49.33731
25.597 | 126.3484 | -0.1245905 | 50.96922
25.60033 | 126.3583 | -0.1253404 | 49.38438
25.60366 | 126.3686 | -0.1259968 | 49.9825
25.607 | 126.3774 | -0.1266419 | 50.66389
25.61033 | 126.389 | -0.1273047 | 49.4
25.61367 | 126.3987 | -0.1280173 | 50.98518
25.617 | 126.4085 | -0.1289257 | 49.66078
25.62034 | 126.4177 | -0.1299832 | 50.27641
25.62366 | 126.4277 | -0.1306407 | 50.27704
25.627 | 126.4376 | -0.1312454 | 49.87268
25.63034 | 126.4482 | -0.1318605 | 51.01072
25.63366 | 126.4576 | -0.1324879 | 49.0874
25.637 | 126.4684 | -0.133118 | 50.33023
25.64033 | 126.4783 | -0.1337616 | 50.08938
25.64366 | 126.4879 | -0.1345475 | 49.88033
25.647 | 126.4986 | -0.1354746 | 51.0852
25.65033 | 126.5082 | -0.1361713 | 49.07148
25.65366 | 126.5179 | -0.1367958 | 50.67404
25.657 | 126.5284 | -0.1374112 | 50.05666
25.66033 | 126.5373 | -0.1380402 | 49.85622
25.66367 | 126.5482 | -0.1387264 | 51.50317
25.667 | 126.5578 | -0.139611 | 49.0706
25.67033 | 126.5684 | -0.1403377 | 50.8007
25.67367 | 126.578 | -0.1410911 | 49.9596
25.677 | 126.5879 | -0.1423714 | 49.91933
25.68033 | 126.5976 | -0.1435509 | 51.5366
25.68367 | 126.6074 | -0.1443324 | 49.21216
25.687 | 126.6178 | -0.1449975 | 50.87374
25.69033 | 126.6269 | -0.1456159 | 49.92806
25.69367 | 126.6373 | -0.1462467 | 49.96656
25.697 | 126.648 | -0.1468891 | 51.13656
25.70033 | 126.6577 | -0.147533 | 49.27422
25.70366 | 126.6664 | -0.148182 | 50.87302
25.707 | 126.6773 | -0.1488325 | 49.57436
25.71033 | 126.687 | -0.1494724 | 49.95829
25.71367 | 126.6974 | -0.150087 | 51.05688
25.717 | 126.7064 | -0.1507101 | 49.3514
25.72034 | 126.7176 | -0.1513226 | 50.94382
25.72367 | 126.7271 | -0.1519593 | 49.33569
25.727 | 126.737 | -0.1529516 | 49.93451
25.73034 | 126.7466 | -0.1539418 | 50.80457
25.73367 | 126.7564 | -0.1547956 | 49.91632
25.737 | 126.7668 | -0.155426 | 51.00142
25.74033 | 126.7771 | -0.1560251 | 49.2416
25.74366 | 126.7868 | -0.1567621 | 50.15587
25.747 | 126.7971 | -0.1575102 | 50.40091
25.75033 | 126.807 | -0.1582379 | 49.87988
25.75366 | 126.817 | -0.1589029 | 50.95858
25.757 | 126.8265 | -0.1596808 | 49.16402
25.76033 | 126.8368 | -0.160419 | 50.23918
25.76367 | 126.8463 | -0.161201 | 50.21372
25.767 | 126.8566 | -0.1618862 | 49.84078
25.77033 | 126.8667 | -0.1625168 | 51.07328
25.77367 | 126.8762 | -0.1630997 | 49.10244
25.777 | 126.8871 | -0.1636851 | 50.61043
25.78033 | 126.897 | -0.1644289 | 49.96187
25.78367 | 126.9062 | -0.1656109 | 49.85637
25.787 | 126.9163 | -0.1664132 | 51.3768
25.79033 | 126.9266 | -0.1670428 | 49.05554
25.79366 | 126.9366 | -0.1678112 | 50.681
25.797 | 126.9464 | -0.168674 | 50.02185
25.80033 | 126.9563 | -0.1694341 | 49.87934
25.80366 | 126.9664 | -0.1700611 | 51.53422
25.807 | 126.9768 | -0.1706961 | 49.13217
25.81033 | 126.9868 | -0.1713659 | 50.83227
25.81367 | 126.9963 | -0.1720398 | 49.9898
25.817 | 127.0058 | -0.1726812 | 49.91877
25.82033 | 127.0167 | -0.1732874 | 51.471
25.82367 | 127.0266 | -0.1738988 | 49.117
25.827 | 127.0363 | -0.1745371 | 50.87283
25.83033 | 127.0462 | -0.1752736 | 49.95883
25.83367 | 127.0567 | -0.1761786 | 49.92716
25.837 | 127.0664 | -0.1768002 | 51.04156
25.84033 | 127.076 | -0.1775433 | 49.35265
25.84366 | 127.0864 | -0.1785986 | 50.89781
25.847 | 127.0961 | -0.1799274 | 49.62059
25.85033 | 127.1062 | -0.1808347 | 49.94309
25.85366 | 127.1162 | -0.1814629 | 50.9472
25.857 | 127.1257 | -0.1820839 | 49.41556
25.86033 | 127.1362 | -0.1827156 | 50.89688
25.86367 | 127.1456 | -0.183394 | 49.43044
25.867 | 127.1553 | -0.184313 | 49.98991
25.87034 | 127.1651 | -0.1850138 | 50.78944
25.87366 | 127.1755 | -0.1856171 | 49.43044
25.877 | 127.1858 | -0.1862136 | 50.92087
25.88034 | 127.1961 | -0.1868035 | 49.63679
25.88366 | 127.206 | -0.1873899 | 50.22303
25.887 | 127.2161 | -0.1879959 | 50.24309
25.89033 | 127.2262 | -0.1886101 | 49.825
25.89366 | 127.236 | -0.1894542 | 50.9536
25.897 | 127.2455 | -0.1902013 | 49.13191
25.90033 | 127.2552 | -0.1909249 | 50.21498
25.90366 | 127.2668 | -0.1915559 | 50.11662
25.907 | 127.2755 | -0.1921511 | 49.84004
25.91033 | 127.2856 | -0.1927665 | 51.16661
25.91367 | 127.2957 | -0.1934758 | 49.11546
25.917 | 127.3059 | -0.1944941 | 50.53708
25.92033 | 127.3154 | -0.1955298 | 50.0523
25.92367 | 127.3248 | -0.1961502 | 49.87097
25.927 | 127.3356 | -0.1967671 | 51.34262
25.93033 | 127.3453 | -0.1974947 | 49.05415
25.93367 | 127.3553 | -0.1981196 | 50.71276
25.937 | 127.3644 | -0.1987462 | 49.9274
25.94033 | 127.3759 | -0.1993854 | 49.91065
25.94367 | 127.3847 | -0.2000283 | 51.43858
25.947 | 127.395 | -0.2009357 | 49.11694
25.95033 | 127.4048 | -0.2016838 | 50.74482
25.95366 | 127.4148 | -0.2023081 | 50.08424
25.957 | 127.4249 | -0.202908 | 49.92647
25.96033 | 127.4347 | -0.2035068 | 51.5025
25.96367 | 127.4454 | -0.2041953 | 49.13256
25.967 | 127.4549 | -0.2050061 | 50.91174
25.97034 | 127.4646 | -0.2056145 | 50.0514
25.97367 | 127.4754 | -0.2061995 | 49.9659
25.977 | 127.4853 | -0.2068097 | 51.0556
25.98034 | 127.4953 | -0.2080219 | 49.28848
25.98367 | 127.5046 | -0.2092314 | 50.89622
25.987 | 127.5143 | -0.2099109 | 49.52494
25.99033 | 127.525 | -0.2105436 | 49.95787
25.99366 | 127.5346 | -0.2111575 | 51.0403
25.997 | 127.5444 | -0.2119354 | 49.36566
26.00033 | 127.5543 | -0.212702 | 50.95046
26.00366 | 127.5643 | -0.2133248 | 49.42859
26.007 | 127.5749 | -0.2139355 | 49.94161
26.01033 | 127.5844 | -0.2145245 | 50.8818
26.01367 | 127.5936 | -0.2151346 | 49.44334
26.017 | 127.6045 | -0.2157708 | 50.97428
26.02033 | 127.6144 | -0.2163856 | 49.67444
26.02367 | 127.6247 | -0.2169856 | 50.24051
26.027 | 127.6345 | -0.2175802 | 50.64494
26.03033 | 127.6444 | -0.2182082 | 50.02548
26.03367 | 127.6548 | -0.2189899 | 51.00714
26.037 | 127.6646 | -0.2197005 | 49.2237
26.04033 | 127.6736 | -0.2203147 | 50.15126
26.04366 | 127.6844 | -0.2208995 | 50.20761
26.047 | 127.6945 | -0.2215029 | 49.83066
26.05033 | 127.7049 | -0.2226604 | 51.05771
26.05366 | 127.7138 | -0.2234662 | 49.08216
26.057 | 127.7235 | -0.2240644 | 50.337
26.06033 | 127.7345 | -0.2246701 | 50.2067
26.06367 | 127.7442 | -0.2252685 | 49.89297
26.067 | 127.7538 | -0.2262655 | 51.1523
26.07033 | 127.764 | -0.2270124 | 49.03443
26.07367 | 127.774 | -0.2275986 | 50.68496
26.077 | 127.7845 | -0.2281782 | 49.98567
26.08033 | 127.7937 | -0.2287787 | 49.87776
26.08367 | 127.8038 | -0.2293875 | 51.43442
26.087 | 127.8138 | -0.2302709 | 49.06696
26.09033 | 127.8237 | -0.2308906 | 50.76537
26.09366 | 127.8339 | -0.2315076 | 49.95537
26.097 | 127.8436 | -0.232121 | 49.91711
26.10033 | 127.8538 | -0.2327316 | 51.49816
26.10366 | 127.864 | -0.2333346 | 49.0825
26.107 | 127.8741 | -0.2339388 | 50.88532
26.11033 | 127.8833 | -0.2345379 | 50.08066
26.11367 | 127.8934 | -0.2351382 | 49.92534
26.117 | 127.904 | -0.2357156 | 51.53128
26.12034 | 127.9135 | -0.2363188 | 49.16158
26.12366 | 127.9236 | -0.2369822 | 50.87822
26.127 | 127.9335 | -0.2378323 | 49.88966
26.13034 | 127.9428 | -0.238467 | 49.93267
26.13366 | 127.9525 | -0.2390554 | 51.14774
26.137 | 127.9634 | -0.2396354 | 49.25406
26.14033 | 127.9732 | -0.240173 | 50.9249
26.14366 | 127.9832 | -0.2407434 | 49.4897
26.147 | 127.994 | -0.241302 | 49.91633
26.15033 | 128.003 | -0.2418657 | 51.01993
26.15366 | 128.0143 | -0.242449 | 49.33102
26.157 | 128.0236 | -0.2430466 | 50.90027
26.16033 | 128.0332 | -0.2436565 | 49.44098
26.16367 | 128.0432 | -0.2443485 | 49.93208
26.167 | 128.0538 | -0.2449595 | 50.79907
26.17033 | 128.0634 | -0.2455682 | 49.88372
26.17367 | 128.073 | -0.2461325 | 50.98208
26.177 | 128.0836 | -0.2466925 | 49.6813
26.18033 | 128.094 | -0.2472861 | 50.21091
26.18367 | 128.1031 | -0.2480004 | 50.64326
26.187 | 128.1127 | -0.2492832 | 49.42596
26.19033 | 128.1237 | -0.2503413 | 50.94881
26.19367 | 128.1323 | -0.2509455 | 49.17482
26.197 | 128.1427 | -0.2515358 | 50.24117
26.20033 | 128.1534 | -0.2521224 | 50.23665
26.20366 | 128.163 | -0.2526996 | 49.8456
26.207 | 128.1732 | -0.2532794 | 51.03352
26.21033 | 128.1832 | -0.2538774 | 49.04896
26.21367 | 128.1926 | -0.254483 | 50.27264
26.217 | 128.2027 | -0.25527 | 50.10947
26.22034 | 128.2123 | -0.2560564 | 49.84496
26.22367 | 128.2224 | -0.2566666 | 51.1271
26.227 | 128.2323 | -0.2572148 | 49.03231
26.23034 | 128.2424 | -0.2577588 | 50.63489
26.23367 | 128.2523 | -0.2583256 | 50.0133
26.237 | 128.2626 | -0.2589169 | 49.86016
26.24033 | 128.273 | -0.2595367 | 51.42941
26.24366 | 128.2828 | -0.2601573 | 49.1102
26.247 | 128.2921 | -0.2607578 | 50.7393
26.25033 | 128.3019 | -0.2613348 | 49.95153
26.25366 | 128.3124 | -0.2619017 | 49.88424
26.257 | 128.323 | -0.2624631 | 51.46234
26.26033 | 128.3331 | -0.2630158 | 49.06429
26.26367 | 128.3425 | -0.2635802 | 50.7641
26.267 | 128.3524 | -0.2641565 | 50.01453
26.27033 | 128.3626 | -0.2647376 | 49.90828
26.27367 | 128.3729 | -0.2653354 | 51.49554
26.277 | 128.3825 | -0.2659244 | 49.17404
26.28033 | 128.392 | -0.266525 | 50.91441
26.28367 | 128.4024 | -0.2672709 | 49.98024
26.287 | 128.412 | -0.2679195 | 49.9078
26.29033 | 128.4216 | -0.2685084 | 51.36714
26.29366 | 128.4324 | -0.2690836 | 49.18916
26.297 | 128.4417 | -0.2696498 | 50.87475
26.30033 | 128.4527 | -0.2703165 | 49.64548
26.30366 | 128.4619 | -0.2711226 | 49.93143
26.307 | 128.4721 | -0.272026 | 51.00222
26.31033 | 128.4818 | -0.2725956 | 49.26671
26.31367 | 128.4918 | -0.2731361 | 50.9296
26.317 | 128.5017 | -0.2736807 | 49.51703
26.32033 | 128.5124 | -0.2742206 | 49.92294
26.32367 | 128.5223 | -0.2747636 | 50.92318
26.327 | 128.532 | -0.2753454 | 49.36012
26.33033 | 128.5431 | -0.2759209 | 50.8832
26.33367 | 128.5518 | -0.2765085 | 49.36074
26.337 | 128.5621 | -0.2773115 | 49.96275
26.34033 | 128.5714 | -0.2780332 | 50.73462
26.34366 | 128.5815 | -0.2786209 | 49.93079
26.347 | 128.5918 | -0.2792798 | 50.92596
26.35033 | 128.6018 | -0.2799465 | 49.65728
26.35366 | 128.6115 | -0.2805554 | 50.19675
26.357 | 128.6216 | -0.2811546 | 50.26686
26.36033 | 128.6316 | -0.2816924 | 49.82944
26.36367 | 128.6414 | -0.2822124 | 50.961
26.367 | 128.6519 | -0.2827492 | 49.1415
26.37034 | 128.6614 | -0.283314 | 50.21711
26.37366 | 128.6722 | -0.2838776 | 50.23481
26.377 | 128.6816 | -0.284451 | 49.86031
26.38034 | 128.6919 | -0.2850265 | 51.11861
26.38366 | 128.7016 | -0.2856245 | 49.12488
26.387 | 128.7112 | -0.2862342 | 50.35558
26.39033 | 128.7213 | -0.286853 | 50.01284
26.39366 | 128.7312 | -0.2874178 | 49.86831
26.397 | 128.7411 | -0.2879564 | 51.27148
26.40033 | 128.7515 | -0.2885368 | 49.09494
26.40366 | 128.7615 | -0.2893698 | 50.55664
26.407 | 128.7713 | -0.2900406 | 50.1092
26.41033 | 128.7811 | -0.2906672 | 49.9002
26.41367 | 128.791 | -0.2912676 | 51.43194
26.417 | 128.8014 | -0.2918669 | 49.09624
26.42033 | 128.8106 | -0.2924638 | 50.71618
26.42367 | 128.8209 | -0.2930368 | 50.04693
26.427 | 128.8302 | -0.2935929 | 49.90078
26.43033 | 128.8414 | -0.29412 | 51.49704
26.43367 | 128.8505 | -0.2946904 | 49.0974
26.437 | 128.8612 | -0.2954671 | 50.79691
26.44033 | 128.8706 | -0.2962039 | 49.98481
26.44367 | 128.8809 | -0.2967924 | 49.93998
26.447 | 128.8909 | -0.2973766 | 51.5913
26.45033 | 128.9011 | -0.2979288 | 49.12762
26.45366 | 128.9101 | -0.2985222 | 50.9232
26.457 | 128.9206 | -0.2990954 | 50.0765
26.46033 | 128.9298 | -0.2996503 | 49.90868
26.46367 | 128.9406 | -0.3001414 | 51.4973
26.467 | 128.9507 | -0.3006572 | 49.22238
26.47034 | 128.9606 | -0.3012086 | 50.9245
26.47367 | 128.97 | -0.3018414 | 49.91895
26.477 | 128.9803 | -0.3024354 | 49.9485
26.48034 | 128.9908 | -0.302989 | 51.14821
26.48367 | 129.0009 | -0.3035432 | 49.28572
26.487 | 129.0108 | -0.3041387 | 50.94146
26.49033 | 129.0205 | -0.304743 | 49.52216
26.49366 | 129.0305 | -0.305322 | 49.97182
26.497 | 129.041 | -0.3058573 | 50.94194
26.50033 | 129.0502 | -0.3063804 | 49.33148
26.50366 | 129.0608 | -0.3069613 | 50.9479
26.507 | 129.0704 | -0.307602 | 49.44116
26.51033 | 129.0801 | -0.3081916 | 49.9557
26.51367 | 129.0898 | -0.3087648 | 50.79847
26.517 | 129.0996 | -0.3093178 | 49.86011
26.52033 | 129.1106 | -0.3098777 | 51.05762
26.52367 | 129.1199 | -0.3104661 | 49.72008
26.527 | 129.1301 | -0.311037 | 50.18882
26.53033 | 129.1402 | -0.3115732 | 50.65619
26.53367 | 129.1503 | -0.3121072 | 49.99724
26.537 | 129.1607 | -0.3126544 | 50.93118
26.54033 | 129.1709 | -0.3132207 | 49.71174
26.54366 | 129.1803 | -0.3138104 | 50.20239
26.547 | 129.1902 | -0.3143808 | 50.3282
26.55033 | 129.2004 | -0.3149126 | 49.84462
26.55366 | 129.2097 | -0.3154549 | 50.98456
26.557 | 129.2204 | -0.3160281 | 49.21912
26.56033 | 129.2304 | -0.3166091 | 50.18144
26.56367 | 129.2405 | -0.3171892 | 50.19968
26.567 | 129.2502 | -0.3177813 | 49.85976
26.57033 | 129.2599 | -0.3183949 | 51.11787
26.57367 | 129.2693 | -0.31906 | 49.0775
26.577 | 129.2796 | -0.319704 | 50.56191
26.58033 | 129.2897 | -0.3202285 | 50.10602
26.58367 | 129.2996 | -0.3207386 | 49.86697
26.587 | 129.31 | -0.3212728 | 51.14457
26.59033 | 129.3201 | -0.321828 | 49.06091
26.59366 | 129.3297 | -0.3224087 | 50.60054
26.597 | 129.3397 | -0.3229622 | 50.13486
26.60033 | 129.3498 | -0.3235416 | 49.8821
26.60366 | 129.3598 | -0.3241204 | 51.39304
26.607 | 129.3692 | -0.3247063 | 49.07542
26.61033 | 129.3798 | -0.3253703 | 50.67124
26.61367 | 129.3895 | -0.3259225 | 50.16377
26.617 | 129.3996 | -0.3264604 | 49.93652
26.62034 | 129.409 | -0.3270396 | 51.58222
26.62366 | 129.4193 | -0.3276147 | 49.1525
26.627 | 129.4293 | -0.328174 | 50.83725
26.63034 | 129.4394 | -0.328707 | 50.03746
26.63366 | 129.449 | -0.3292188 | 49.91233
26.637 | 129.4596 | -0.3297405 | 51.61242
26.64033 | 129.4698 | -0.3303082 | 49.2294
26.64366 | 129.4795 | -0.3308794 | 50.82962
26.647 | 129.4888 | -0.331428 | 50.13042
26.65033 | 129.4994 | -0.3319565 | 49.95951
26.65366 | 129.5094 | -0.3324611 | 51.58088
26.657 | 129.5194 | -0.3330152 | 49.27617
26.66033 | 129.5293 | -0.3337967 | 50.91705
26.66367 | 129.5389 | -0.3343976 | 50.03445
26.667 | 129.5488 | -0.3349776 | 49.94381
26.67033 | 129.5589 | -0.3354982 | 51.42201
26.67367 | 129.5696 | -0.3360317 | 49.27646
26.677 | 129.5794 | -0.3366285 | 50.94872
26.68033 | 129.589 | -0.3372261 | 49.67028
26.68367 | 129.5981 | -0.33776 | 49.95176
26.687 | 129.6091 | -0.3382854 | 51.09128
26.69033 | 129.6194 | -0.3388266 | 49.33906
26.69367 | 129.6286 | -0.3393914 | 50.98072
26.697 | 129.6385 | -0.3399519 | 49.52795
26.70033 | 129.6494 | -0.340463 | 49.95966
26.70366 | 129.6589 | -0.3409684 | 50.98127
26.707 | 129.6696 | -0.3415152 | 49.46436
26.71033 | 129.6784 | -0.3420911 | 50.98183
26.71367 | 129.6892 | -0.3426523 | 49.73226
26.717 | 129.6989 | -0.3431884 | 50.19212
26.72034 | 129.7095 | -0.3436786 | 50.792
26.72367 | 129.7185 | -0.3441944 | 49.92898
26.727 | 129.7294 | -0.3447428 | 51.01697
26.73034 | 129.7388 | -0.345311 | 49.70871
26.73367 | 129.7488 | -0.3459042 | 50.17838
26.737 | 129.7578 | -0.3464848 | 50.32083
26.74033 | 129.7684 | -0.3470609 | 49.85006
26.74366 | 129.7783 | -0.3476186 | 50.97762
26.747 | 129.7881 | -0.3481538 | 49.70121
26.75033 | 129.7981 | -0.348686 | 50.24736
26.75366 | 129.8086 | -0.3492144 | 50.38426
26.757 | 129.8187 | -0.349761 | 49.87395
26.76033 | 129.8282 | -0.3503188 | 51.02869
26.76367 | 129.8379 | -0.35083 | 49.13684
26.767 | 129.8478 | -0.3513336 | 50.2397
26.77033 | 129.8585 | -0.3518399 | 50.2595
26.77367 | 129.8682 | -0.3523571 | 49.8739
26.777 | 129.8785 | -0.3529394 | 51.06042
26.78033 | 129.8886 | -0.3535176 | 49.18433
26.78367 | 129.8978 | -0.3540478 | 50.28372
26.787 | 129.9087 | -0.354578 | 50.16588
26.79033 | 129.918 | -0.3550665 | 49.89778
26.79366 | 129.928 | -0.355588 | 51.12826
26.797 | 129.9392 | -0.356096 | 49.1226
26.80033 | 129.9484 | -0.3565823 | 50.58507
26.80366 | 129.9589 | -0.3571058 | 50.16678
26.807 | 129.9684 | -0.357633 | 49.90596
26.81033 | 129.978 | -0.3581598 | 51.42612
26.81367 | 129.9885 | -0.3587204 | 49.0768
26.817 | 129.9984 | -0.3591984 | 50.68897
26.82033 | 130.0085 | -0.3597019 | 49.94766
26.82367 | 130.0192 | -0.3602844 | 49.89059
26.827 | 130.0287 | -0.360907 | 51.4909
26.83033 | 130.0383 | -0.3614544 | 49.10867
26.83367 | 130.0478 | -0.3619676 | 50.70576
26.837 | 130.0581 | -0.3624538 | 50.01054
26.84033 | 130.0683 | -0.3629433 | 49.8911
26.84366 | 130.078 | -0.3634772 | 51.46038
26.847 | 130.0881 | -0.36406 | 49.11016
26.85033 | 130.0978 | -0.3646167 | 50.75468
26.85366 | 130.1075 | -0.3651582 | 49.98084
26.857 | 130.1177 | -0.365696 | 49.91522
26.86033 | 130.1277 | -0.3662396 | 51.55748
26.86367 | 130.1374 | -0.3667553 | 49.12679
26.867 | 130.1477 | -0.3672818 | 50.84297
26.87034 | 130.1577 | -0.3677784 | 50.04541
26.87366 | 130.1672 | -0.36832 | 49.88434
26.877 | 130.1781 | -0.3688616 | 51.49566
26.88034 | 130.1872 | -0.369397 | 49.20601
26.88366 | 130.1984 | -0.3699324 | 50.88413
26.887 | 130.2078 | -0.3704646 | 49.98271
26.89033 | 130.2167 | -0.3710039 | 49.9557
26.89366 | 130.2271 | -0.3715382 | 51.40186
26.897 | 130.237 | -0.3720031 | 49.26959
26.90033 | 130.2476 | -0.3724654 | 50.98044
26.90366 | 130.2574 | -0.3729303 | 49.63213
26.907 | 130.2675 | -0.373426 | 49.95629
26.91033 | 130.2777 | -0.3739476 | 51.1003
26.91367 | 130.2879 | -0.3744884 | 49.28612
26.917 | 130.2971 | -0.3750135 | 50.95754
26.92033 | 130.3074 | -0.375554 | 49.58504
26.92367 | 130.3168 | -0.376088 | 49.95667
26.927 | 130.3275 | -0.376635 | 50.91114
26.93033 | 130.3371 | -0.377162 | 49.36504
26.93367 | 130.3473 | -0.377657 | 50.88653
26.937 | 130.3573 | -0.3781178 | 49.76101
26.94033 | 130.3677 | -0.378592 | 50.15994
26.94367 | 130.3775 | -0.3791016 | 50.92838
26.947 | 130.3873 | -0.3796257 | 49.36437
26.95033 | 130.3971 | -0.380144 | 50.90169
26.95366 | 130.4082 | -0.3806459 | 49.69774
26.957 | 130.417 | -0.3811248 | 50.207
26.96033 | 130.4278 | -0.3816495 | 50.8183
26.96367 | 130.4378 | -0.3821656 | 49.91984
26.967 | 130.4473 | -0.3826828 | 50.99032
26.97034 | 130.4566 | -0.3832258 | 49.68259
26.97367 | 130.467 | -0.3837522 | 50.18747
26.977 | 130.477 | -0.384288 | 50.67724
26.98034 | 130.487 | -0.3848093 | 50.00969
26.98367 | 130.4969 | -0.3853047 | 50.96759
26.987 | 130.5069 | -0.3857883 | 49.65866
26.99033 | 130.5171 | -0.3862748 | 50.26012
26.99366 | 130.5268 | -0.3867591 | 50.39616
26.997 | 130.537 | -0.387258 | 49.8699
27.00033 | 130.5464 | -0.3877606 | 50.9278
27.00366 | 130.5572 | -0.3882376 | 49.23798
27.007 | 130.5668 | -0.3887263 | 50.26546
27.01033 | 130.5772 | -0.389209 | 50.23696
27.01367 | 130.5873 | -0.3898324 | 49.85352
27.017 | 130.5968 | -0.3903514 | 50.96584
27.02033 | 130.6063 | -0.3908244 | 49.17435
27.02367 | 130.6172 | -0.3912628 | 50.24162
27.027 | 130.6266 | -0.3916942 | 50.17313
27.03033 | 130.637 | -0.3921586 | 49.86887
27.03367 | 130.6473 | -0.3926532 | 51.13178
27.037 | 130.6575 | -0.3931468 | 49.0957
27.04033 | 130.6668 | -0.3936266 | 50.29288
27.04366 | 130.6769 | -0.3941289 | 50.14076
27.047 | 130.687 | -0.394641 | 49.88458
27.05033 | 130.6968 | -0.3951336 | 51.09191
27.05366 | 130.7063 | -0.395607 | 49.0803
27.057 | 130.7164 | -0.3960566 | 50.81928
27.06033 | 130.7267 | -0.396549 | 49.98433
27.06367 | 130.737 | -0.3971399 | 49.89252
27.067 | 130.7464 | -0.3976997 | 51.36817
27.07033 | 130.7566 | -0.3981922 | 49.01786
27.07367 | 130.7667 | -0.3986015 | 50.75562
27.077 | 130.7765 | -0.3990374 | 50.01569
27.08033 | 130.7866 | -0.39958 | 49.91616
27.08367 | 130.797 | -0.400198 | 51.43189
27.087 | 130.8056 | -0.4007859 | 49.08061
27.09033 | 130.8159 | -0.401289 | 50.80347
27.09366 | 130.8264 | -0.4017952 | 50.07959
27.097 | 130.8359 | -0.4022909 | 49.90881
27.10033 | 130.846 | -0.4027919 | 51.49704
27.10366 | 130.8563 | -0.4032611 | 49.03484
27.107 | 130.8661 | -0.4037044 | 50.89246
27.11033 | 130.8763 | -0.4041744 | 50.01739
27.11367 | 130.8863 | -0.4046625 | 49.94873
27.117 | 130.896 | -0.405126 | 51.49863
27.12034 | 130.9066 | -0.405567 | 49.16088
27.12366 | 130.9167 | -0.4060166 | 50.94114
27.127 | 130.927 | -0.406485 | 49.98713
27.13034 | 130.9359 | -0.4069834 | 49.9021
27.13366 | 130.9463 | -0.4074846 | 51.50024
27.137 | 130.9563 | -0.4079691 | 49.14654
27.14033 | 130.966 | -0.4084202 | 50.91816
27.14366 | 130.976 | -0.4088713 | 49.98756
27.147 | 130.9863 | -0.4093006 | 49.95738
27.15033 | 130.9964 | -0.409711 | 51.56454
27.15366 | 131.0061 | -0.4101258 | 49.27175
27.157 | 131.0165 | -0.4105582 | 50.9504
27.16033 | 131.027 | -0.411232 | 49.92344
27.16367 | 131.0366 | -0.41221 | 49.94892
27.167 | 131.0462 | -0.4130048 | 51.53122
27.17033 | 131.0557 | -0.4135171 | 49.25504
27.17367 | 131.0659 | -0.4139585 | 50.95769
27.177 | 131.0761 | -0.4143988 | 50.01572
27.18033 | 131.0863 | -0.4148608 | 49.96468
27.18367 | 131.0955 | -0.415314 | 51.1009
27.187 | 131.1056 | -0.415748 | 49.30186
27.19033 | 131.1156 | -0.4161518 | 50.85416
27.19367 | 131.1258 | -0.4165535 | 49.6484
27.197 | 131.136 | -0.4169894 | 49.96454
27.20033 | 131.1462 | -0.417429 | 51.03726
27.20366 | 131.1559 | -0.4178795 | 49.33301
27.207 | 131.1661 | -0.4183554 | 50.88584
27.21033 | 131.1758 | -0.4188113 | 49.45889
27.21367 | 131.1846 | -0.419245 | 49.96394
27.217 | 131.1958 | -0.4196758 | 50.95805
27.22034 | 131.2066 | -0.4200804 | 49.33205
27.22367 | 131.2164 | -0.420508 | 50.88525
27.227 | 131.2256 | -0.4210436 | 49.75205
27.23034 | 131.2356 | -0.4215979 | 50.12616
27.23367 | 131.2462 | -0.4220535 | 50.86204
27.237 | 131.2555 | -0.4224618 | 49.40979
27.24033 | 131.2656 | -0.4228887 | 50.89288
27.24366 | 131.2753 | -0.4233792 | 49.37785
27.247 | 131.2861 | -0.4238876 | 49.97115
27.25033 | 131.2958 | -0.4243332 | 50.83041
27.25366 | 131.3057 | -0.4247387 | 49.3775
27.257 | 131.316 | -0.4251544 | 50.95583
27.26033 | 131.3263 | -0.4256147 | 49.69604
27.26367 | 131.3352 | -0.4262174 | 50.18282
27.267 | 131.345 | -0.4269739 | 50.73459
27.27033 | 131.3554 | -0.4274308 | 49.39194
27.27367 | 131.3651 | -0.4278598 | 50.93082
27.277 | 131.3757 | -0.4282951 | 49.68759
27.28033 | 131.3849 | -0.4287412 | 50.19641
27.28367 | 131.3953 | -0.4291906 | 50.62316
27.287 | 131.4051 | -0.4296228 | 49.42203
27.29033 | 131.4149 | -0.4300366 | 50.92937
27.29366 | 131.4256 | -0.430459 | 49.24963
27.297 | 131.435 | -0.4308952 | 50.19715
27.30033 | 131.4455 | -0.431326 | 50.3581
27.30366 | 131.4553 | -0.4317532 | 49.42211
27.307 | 131.4658 | -0.4321756 | 50.92906
27.31033 | 131.4754 | -0.4326176 | 49.203
27.31367 | 131.4849 | -0.4331728 | 50.13042
27.317 | 131.4951 | -0.4337164 | 50.20148
27.32033 | 131.5049 | -0.4341642 | 49.83662
27.32367 | 131.5148 | -0.4345928 | 50.90833
27.327 | 131.5248 | -0.435002 | 49.12507
27.33033 | 131.5356 | -0.4354547 | 50.25269
27.33367 | 131.5451 | -0.435937 | 50.13931
27.337 | 131.5544 | -0.4363822 | 49.88383
27.34033 | 131.5646 | -0.4368098 | 50.99566
27.34366 | 131.5746 | -0.4371991 | 49.03138
27.347 | 131.5848 | -0.4376052 | 50.2761
27.35033 | 131.5948 | -0.4380332 | 50.13956
27.35366 | 131.6045 | -0.4384426 | 49.84429
27.357 | 131.6149 | -0.4388406 | 51.03064
27.36033 | 131.6251 | -0.4392303 | 49.04662
27.36367 | 131.6352 | -0.4396226 | 50.27219
27.367 | 131.6455 | -0.4400309 | 50.10619
27.37034 | 131.655 | -0.4404437 | 49.8673
27.37366 | 131.6652 | -0.440856 | 51.08152
27.377 | 131.6746 | -0.4412723 | 49.07666
27.38034 | 131.685 | -0.4416958 | 50.3195
27.38366 | 131.6956 | -0.4421274 | 50.0727
27.387 | 131.7055 | -0.4425602 | 49.87454
27.39033 | 131.7149 | -0.4430126 | 51.0605
27.39366 | 131.7251 | -0.4434859 | 49.1073
27.397 | 131.7349 | -0.4439366 | 50.65703
27.40033 | 131.745 | -0.4443534 | 50.01062
27.40366 | 131.7547 | -0.444781 | 49.85889
27.407 | 131.7653 | -0.4451943 | 51.33045
27.41033 | 131.775 | -0.445615 | 49.04514
27.41367 | 131.7847 | -0.4460512 | 50.67289
27.417 | 131.7949 | -0.4465042 | 50.04198
27.42033 | 131.8049 | -0.4468954 | 49.86686
27.42367 | 131.814 | -0.4472537 | 51.3943
27.427 | 131.8251 | -0.4476328 | 49.10766
27.43033 | 131.8348 | -0.4480258 | 50.72104
27.43367 | 131.8448 | -0.4484472 | 49.91644
27.437 | 131.855 | -0.448868 | 49.87486
27.44033 | 131.8642 | -0.449273 | 51.55386
27.44367 | 131.8748 | -0.4496878 | 49.07708
27.447 | 131.8851 | -0.4501056 | 50.76892
27.45033 | 131.8943 | -0.4505244 | 50.01101
27.45366 | 131.9042 | -0.4509484 | 49.88287
27.457 | 131.9142 | -0.4513332 | 51.45873
27.46033 | 131.9242 | -0.451733 | 49.10832
27.46367 | 131.9346 | -0.45215 | 50.81674
27.467 | 131.9444 | -0.4525594 | 50.01076
27.47034 | 131.954 | -0.4529408 | 49.89874
27.47367 | 131.9646 | -0.4532938 | 51.45918
27.477 | 131.9742 | -0.4536679 | 49.12394
27.48034 | 131.9848 | -0.4540811 | 50.79242
27.48367 | 131.9942 | -0.45453 | 49.9148
27.487 | 132.0045 | -0.454996 | 49.90619
27.49033 | 132.0139 | -0.4554145 | 51.52166
27.49366 | 132.0231 | -0.4558075 | 49.15419
27.497 | 132.0345 | -0.4562098 | 50.85518
27.50033 | 132.0447 | -0.456583 | 50.03866
27.50366 | 132.054 | -0.4569813 | 49.92138
27.507 | 132.0647 | -0.4574012 | 51.58384
27.51033 | 132.0744 | -0.457811 | 49.23156
27.51367 | 132.0844 | -0.4582388 | 50.84732
27.517 | 132.0946 | -0.4586735 | 50.00683
27.52033 | 132.1041 | -0.4590701 | 49.91348
27.52367 | 132.1144 | -0.4594609 | 51.55206
27.527 | 132.1249 | -0.4598528 | 49.2006
27.53033 | 132.1335 | -0.4602783 | 50.91119
27.53367 | 132.144 | -0.4607262 | 49.88038
27.537 | 132.1543 | -0.4611523 | 49.94497
27.54033 | 132.1638 | -0.4615486 | 51.42518
27.54366 | 132.1737 | -0.4619344 | 49.27859
27.547 | 132.1838 | -0.4623363 | 50.85542
27.55033 | 132.1939 | -0.4627466 | 49.87894
27.55366 | 132.2033 | -0.4631772 | 49.95294
27.557 | 132.2139 | -0.4636191 | 51.06147
27.56033 | 132.2233 | -0.4640617 | 49.26304
27.56367 | 132.2343 | -0.4645196 | 50.97484
27.567 | 132.2433 | -0.4649066 | 49.57857
27.57033 | 132.2529 | -0.465256 | 49.92942
27.57367 | 132.2643 | -0.4655842 | 51.06141
27.577 | 132.274 | -0.465896 | 49.24776
27.58033 | 132.2836 | -0.4662779 | 50.9677
27.58367 | 132.2939 | -0.4667122 | 49.5314
27.587 | 132.3038 | -0.467115 | 49.94534
27.59033 | 132.3138 | -0.4674968 | 51.03063
27.59366 | 132.324 | -0.4678932 | 49.3732
27.597 | 132.3338 | -0.468297 | 50.9361
27.60033 | 132.3444 | -0.4687748 | 49.49974
27.60366 | 132.3539 | -0.46918 | 49.96121
27.607 | 132.3632 | -0.4695626 | 50.9198
27.61033 | 132.3746 | -0.4699465 | 49.38887
27.61367 | 132.3839 | -0.4703872 | 50.94373
27.617 | 132.3942 | -0.4708454 | 49.48311
27.62034 | 132.4035 | -0.4712766 | 49.93748
27.62366 | 132.4141 | -0.4716711 | 50.85689
27.627 | 132.4241 | -0.4720631 | 49.4203
27.63034 | 132.4332 | -0.4724637 | 50.96035
27.63366 | 132.4431 | -0.4728356 | 49.40541
27.637 | 132.4531 | -0.4731965 | 49.96944
27.64033 | 132.464 | -0.473557 | 50.82647
27.64366 | 132.4732 | -0.4739264 | 49.8353
27.647 | 132.4834 | -0.474335 | 51.00256
27.65033 | 132.4932 | -0.4747369 | 49.37309
27.65366 | 132.5039 | -0.4751148 | 49.98481
27.657 | 132.5136 | -0.475503 | 50.68508
27.66033 | 132.5236 | -0.4758938 | 49.45128
27.66367 | 132.5331 | -0.4762892 | 50.91153
27.667 | 132.5434 | -0.4767164 | 49.68593
27.67033 | 132.5536 | -0.4771332 | 50.18046
27.67367 | 132.563 | -0.4775582 | 50.7315
27.677 | 132.5728 | -0.4779778 | 49.96809
27.68033 | 132.5823 | -0.4783879 | 50.03892
27.68367 | 132.5926 | -0.4787696 | 51.02426
27.687 | 132.603 | -0.4791398 | 49.24576
27.69033 | 132.6127 | -0.4794846 | 50.26762
27.69367 | 132.623 | -0.4798273 | 50.28935
27.697 | 132.6331 | -0.4801914 | 49.88101
27.70033 | 132.6436 | -0.4805705 | 51.08682
27.70366 | 132.6527 | -0.4809602 | 49.16653
27.707 | 132.6633 | -0.4813375 | 50.38172
27.71033 | 132.6727 | -0.4817213 | 50.22481
27.71367 | 132.6833 | -0.482115 | 49.8962
27.717 | 132.6932 | -0.4824848 | 51.14191
27.72034 | 132.7036 | -0.4828621 | 49.10317
27.72367 | 132.7144 | -0.4832313 | 50.35792
27.727 | 132.7235 | -0.4836256 | 50.25586
27.73034 | 132.734 | -0.4840904 | 49.8956
27.73367 | 132.7433 | -0.4846759 | 51.0611
27.737 | 132.7528 | -0.4851221 | 49.21126
27.74033 | 132.7633 | -0.4855082 | 50.56482
27.74366 | 132.773 | -0.485863 | 50.12892
27.747 | 132.783 | -0.4862509 | 49.87202
27.75033 | 132.7936 | -0.4866723 | 51.18425
27.75366 | 132.8028 | -0.4870873 | 49.07092
27.757 | 132.8127 | -0.4875062 | 50.6362
27.76033 | 132.8227 | -0.4879187 | 50.15971
27.76367 | 132.8325 | -0.4883133 | 49.89531
27.767 | 132.8424 | -0.4887222 | 51.1717
27.77033 | 132.8535 | -0.4891053 | 49.14828
27.77367 | 132.863 | -0.4894528 | 50.64352
27.777 | 132.8728 | -0.4898176 | 50.16085
27.78033 | 132.8829 | -0.4902174 | 49.8876
27.78367 | 132.8925 | -0.4906204 | 51.19187
27.787 | 132.9028 | -0.4909974 | 49.0707
27.79033 | 132.913 | -0.4913388 | 50.65192
27.79366 | 132.9226 | -0.4916727 | 50.06547
27.797 | 132.933 | -0.4920159 | 49.89546
27.80033 | 132.9425 | -0.4923761 | 51.4503
27.80366 | 132.9535 | -0.492766 | 49.05518
27.807 | 132.9626 | -0.4931717 | 50.70742
27.81033 | 132.9726 | -0.4935924 | 50.15992
27.81367 | 132.9822 | -0.4939998 | 49.90339
27.817 | 132.9923 | -0.4943942 | 51.38704
27.82033 | 133.0026 | -0.4947352 | 49.11768
27.82367 | 133.0124 | -0.495064 | 50.70756
27.827 | 133.0229 | -0.4953972 | 50.03606
27.83033 | 133.0331 | -0.4957466 | 49.93545
27.83367 | 133.043 | -0.4961297 | 51.51549
27.837 | 133.0526 | -0.4965189 | 49.04067
27.84033 | 133.0626 | -0.4969129 | 50.68478
27.84366 | 133.0724 | -0.4973072 | 50.03613
27.847 | 133.0825 | -0.497736 | 49.90398
27.85033 | 133.0921 | -0.4981468 | 51.48394
27.85366 | 133.1024 | -0.4985428 | 49.15044
27.857 | 133.1121 | -0.4988968 | 50.70929
27.86033 | 133.1219 | -0.49924 | 50.13047
27.86367 | 133.1319 | -0.499583 | 49.93608
27.867 | 133.1428 | -0.4999426 | 51.38994
27.87034 | 133.153 | -0.5003111 | 49.1356
27.87366 | 133.1622 | -0.5007042 | 50.84502
27.877 | 133.1726 | -0.501082 | 50.16447
27.88034 | 133.1826 | -0.501463 | 49.92868
27.88366 | 133.1924 | -0.5018664 | 51.48696
27.887 | 133.202 | -0.5022113 | 49.08996
27.89033 | 133.2116 | -0.5025203 | 50.79045
27.89366 | 133.2229 | -0.5028163 | 50.00667
27.897 | 133.2324 | -0.5031041 | 49.92035
27.90033 | 133.2422 | -0.5034578 | 51.51746
27.90366 | 133.252 | -0.503851 | 49.12008
27.907 | 133.2625 | -0.5042146 | 50.7575
27.91033 | 133.2726 | -0.5045639 | 50.06949
27.91367 | 133.282 | -0.5049119 | 49.9201
27.917 | 133.2921 | -0.5052818 | 51.51668
27.92033 | 133.3034 | -0.5056536 | 49.05725
27.92367 | 133.3122 | -0.5060185 | 50.83682
27.927 | 133.3229 | -0.5063917 | 50.06769
27.93033 | 133.3325 | -0.5067883 | 49.89596
27.93367 | 133.3419 | -0.507158 | 51.45146
27.937 | 133.3521 | -0.5075318 | 49.18104
27.94033 | 133.3622 | -0.507895 | 50.80408
27.94367 | 133.372 | -0.5082828 | 50.09787
27.947 | 133.3817 | -0.50867 | 49.94296
27.95033 | 133.3918 | -0.5090841 | 51.57838
27.95366 | 133.4024 | -0.5095015 | 49.10266
27.957 | 133.4116 | -0.5098856 | 50.81163
27.96033 | 133.4216 | -0.5102298 | 50.0657
27.96367 | 133.4319 | -0.5105425 | 49.93459
27.967 | 133.4421 | -0.5108766 | 51.48126
27.97034 | 133.4523 | -0.5112448 | 49.11718
27.97367 | 133.4622 | -0.5116222 | 50.7552
27.977 | 133.4719 | -0.5120029 | 50.06425
27.98034 | 133.4816 | -0.5123767 | 49.92666
27.98367 | 133.4925 | -0.5127402 | 51.48137
27.987 | 133.5023 | -0.5130987 | 49.11726
27.99033 | 133.512 | -0.5134515 | 50.75528
27.99366 | 133.5224 | -0.5138163 | 50.00176
27.997 | 133.5322 | -0.5141757 | 49.87934
28.00033 | 133.5418 | -0.5145437 | 51.48082
28.00366 | 133.5522 | -0.5149125 | 49.11693
28.007 | 133.5613 | -0.5152694 | 50.81866
28.01033 | 133.572 | -0.5155964 | 50.06464
28.01367 | 133.5823 | -0.5159521 | 49.93448
28.017 | 133.5924 | -0.5163441 | 51.5129
28.02033 | 133.6019 | -0.5167444 | 49.16396
28.02367 | 133.6119 | -0.5171516 | 50.8428
28.027 | 133.6217 | -0.517535 | 50.06492
28.03033 | 133.6316 | -0.5179116 | 49.91886
28.03367 | 133.6416 | -0.5183172 | 51.44959
28.037 | 133.6512 | -0.5187109 | 49.13283
28.04033 | 133.6614 | -0.5190578 | 50.92208
28.04366 | 133.6717 | -0.5193792 | 50.06637
28.047 | 133.6816 | -0.5196963 | 49.95072
28.05033 | 133.6919 | -0.520052 | 51.57808
28.05366 | 133.7017 | -0.5204392 | 49.08702
28.057 | 133.7108 | -0.5208152 | 50.88308
28.06033 | 133.721 | -0.5211562 | 50.09778
28.06367 | 133.7311 | -0.5214992 | 49.90384
28.067 | 133.7418 | -0.5218634 | 51.54708
28.07033 | 133.7514 | -0.5222396 | 49.10307
28.07367 | 133.7615 | -0.5225985 | 50.85958
28.077 | 133.7712 | -0.5229507 | 50.0669
28.08033 | 133.7811 | -0.5232858 | 49.9436
28.08367 | 133.791 | -0.5236135 | 51.58008
28.087 | 133.8015 | -0.5239472 | 49.05708
28.09033 | 133.8117 | -0.5242367 | 50.91613
28.09366 | 133.822 | -0.52452 | 50.06825
28.097 | 133.8322 | -0.5248453 | 49.9127
28.10033 | 133.8416 | -0.5252144 | 51.54984
28.10366 | 133.8514 | -0.5255881 | 49.15216
28.107 | 133.8615 | -0.5259286 | 50.88576
28.11033 | 133.872 | -0.526259 | 50.0061
28.11367 | 133.8817 | -0.5266104 | 49.94474
28.117 | 133.8916 | -0.5269822 | 51.55134
28.12034 | 133.9019 | -0.5273399 | 49.2468
28.12366 | 133.9114 | -0.5276656 | 50.82296
28.127 | 133.9219 | -0.5279878 | 49.9768
28.13034 | 133.9321 | -0.5283368 | 49.94508
28.13366 | 133.9413 | -0.5287026 | 51.58413
28.137 | 133.9519 | -0.5290782 | 49.1382
28.14033 | 133.9613 | -0.5294066 | 50.8794
28.14366 | 133.9716 | -0.5296958 | 49.9777
28.147 | 133.982 | -0.529997 | 49.90613
28.15033 | 133.9917 | -0.5303619 | 51.5532
28.15366 | 134.0019 | -0.5307428 | 49.10748
28.157 | 134.0112 | -0.5311109 | 50.87992
28.16033 | 134.0218 | -0.531435 | 49.97688
28.16367 | 134.0314 | -0.53175 | 49.914
28.167 | 134.0416 | -0.532093 | 51.4578
28.17033 | 134.0518 | -0.532481 | 49.13872
28.17367 | 134.0613 | -0.532872 | 50.78441
28.177 | 134.071 | -0.5332396 | 49.9462
28.18033 | 134.0809 | -0.5335761 | 49.89861
28.18367 | 134.0913 | -0.5338981 | 51.49054
28.187 | 134.1012 | -0.5341978 | 49.07706
28.19033 | 134.1114 | -0.5345168 | 50.89631
28.19367 | 134.1218 | -0.534821 | 49.94766
28.197 | 134.1307 | -0.5351436 | 49.94604
28.20033 | 134.1416 | -0.5354718 | 51.55496
28.20366 | 134.1511 | -0.535796 | 49.17127
28.207 | 134.1614 | -0.5361362 | 50.89678
28.21033 | 134.1718 | -0.5364876 | 49.97971
28.21367 | 134.1806 | -0.5368365 | 49.9381
28.217 | 134.1906 | -0.5371988 | 51.45917
28.22034 | 134.2013 | -0.5375115 | 49.13992
28.22367 | 134.2114 | -0.5377884 | 50.83289
28.227 | 134.2209 | -0.5380564 | 50.07455
28.23034 | 134.2309 | -0.5383754 | 49.9229
28.23367 | 134.2414 | -0.5387188 | 51.52447
28.237 | 134.251 | -0.5390728 | 49.17226
28.24033 | 134.2611 | -0.5394092 | 50.8819
28.24366 | 134.2709 | -0.5397272 | 50.01304
28.247 | 134.2805 | -0.5400699 | 49.92344
28.25033 | 134.2914 | -0.5404118 | 51.58967
28.25366 | 134.3007 | -0.540744 | 49.17334
28.257 | 134.3109 | -0.541075 | 50.89858
28.26033 | 134.3208 | -0.5413948 | 50.01429
28.26367 | 134.3301 | -0.5417335 | 49.90812
28.267 | 134.3404 | -0.5421088 | 51.55883
28.27033 | 134.3505 | -0.5424672 | 49.1429
28.27367 | 134.3604 | -0.5428108 | 50.77179
28.277 | 134.3704 | -0.5430803 | 50.01417
28.28033 | 134.3802 | -0.543356 | 49.90863
28.28367 | 134.3909 | -0.5436701 | 51.56026
28.287 | 134.4005 | -0.5439716 | 49.0968
28.29033 | 134.4107 | -0.5442858 | 50.85988
28.29366 | 134.421 | -0.5446104 | 49.98422
28.297 | 134.4311 | -0.5449265 | 49.93269
28.30033 | 134.4405 | -0.5452574 | 51.49768
28.30366 | 134.4505 | -0.545585 | 49.08216
28.307 | 134.4603 | -0.5458784 | 50.75758
28.31033 | 134.4708 | -0.5461859 | 49.95376
28.31367 | 134.4808 | -0.5465004 | 49.92488
28.317 | 134.4893 | -0.546835 | 51.49802
28.32033 | 134.5012 | -0.5471834 | 49.19162
28.32367 | 134.511 | -0.547522 | 50.829
28.327 | 134.5204 | -0.5478626 | 50.0491
28.33033 | 134.5308 | -0.5482111 | 49.933
28.33367 | 134.5406 | -0.5485592 | 51.62613
28.337 | 134.5499 | -0.5488891 | 49.12974
28.34033 | 134.5607 | -0.5491914 | 50.86128
28.34366 | 134.5704 | -0.5494894 | 50.05016
28.347 | 134.5806 | -0.549818 | 49.9409
28.35033 | 134.5903 | -0.5501508 | 51.49879
28.35366 | 134.6003 | -0.5504829 | 49.16098
28.357 | 134.6108 | -0.5508008 | 50.798
28.36033 | 134.6206 | -0.5510808 | 49.95546
28.36367 | 134.6307 | -0.5513925 | 49.8938
28.367 | 134.641 | -0.5517408 | 51.49902
28.37034 | 134.6501 | -0.5521049 | 49.12996
28.37366 | 134.6602 | -0.5524674 | 50.86148
28.377 | 134.6702 | -0.5527668 | 50.01931
28.38034 | 134.6798 | -0.553013 | 49.89388
28.38366 | 134.6904 | -0.553285 | 51.46728
28.387 | 134.701 | -0.553622 | 49.0675
28.39033 | 134.7104 | -0.5539963 | 50.82963
28.39366 | 134.7199 | -0.5543623 | 49.98688
28.397 | 134.73 | -0.5546698 | 49.93324
28.40033 | 134.7398 | -0.5549676 | 51.43554
28.40366 | 134.7504 | -0.5552812 | 49.09894
28.407 | 134.7603 | -0.5555758 | 50.73459
28.41033 | 134.7704 | -0.5558967 | 49.92364
28.41367 | 134.7806 | -0.556231 | 49.94088
28.417 | 134.7905 | -0.5565168 | 51.46676
28.42033 | 134.8001 | -0.5568218 | 49.12967
28.42367 | 134.8106 | -0.557088 | 50.75031
28.427 | 134.8205 | -0.5573355 | 50.01896
28.43033 | 134.8314 | -0.5576256 | 49.90162
28.43367 | 134.8412 | -0.5579693 | 51.467
28.437 | 134.8501 | -0.558341 | 49.12962
28.44033 | 134.8606 | -0.558713 | 50.81336
28.44367 | 134.8706 | -0.559043 | 49.98725
28.447 | 134.88 | -0.5593717 | 49.89326
28.45033 | 134.89 | -0.559723 | 51.46556
28.45366 | 134.8998 | -0.5600654 | 49.06628
28.457 | 134.91 | -0.560376 | 50.73343
28.46033 | 134.9204 | -0.5606689 | 49.95406
28.46367 | 134.9303 | -0.5609596 | 49.90898
28.467 | 134.9404 | -0.5612756 | 51.46572
28.47034 | 134.9498 | -0.5616284 | 49.0975
28.47367 | 134.9593 | -0.5619476 | 50.78105
28.477 | 134.9701 | -0.5622547 | 50.04817
28.48034 | 134.9798 | -0.5625509 | 49.90054
28.48367 | 134.99 | -0.5628386 | 51.3686
28.487 | 135.0001 | -0.563147 | 49.09633
28.49033 | 135.0099 | -0.5634658 | 50.79576
28.49366 | 135.02 | -0.5637515 | 50.01629
28.497 | 135.0301 | -0.5640126 | 49.90791
28.50033 | 135.0401 | -0.564305 | 51.4309
28.50366 | 135.0501 | -0.5646501 | 49.09562
28.507 | 135.0601 | -0.5650121 | 50.63632
28.51033 | 135.07 | -0.5653606 | 49.98316
28.51367 | 135.08 | -0.5656711 | 49.8603
28.517 | 135.0896 | -0.5659482 | 51.52516
28.52033 | 135.1002 | -0.5662472 | 49.11016
28.52367 | 135.1101 | -0.5665681 | 50.70694
28.527 | 135.1198 | -0.566876 | 49.98103
28.53033 | 135.1295 | -0.5671982 | 49.89116
28.53367 | 135.1401 | -0.567509 | 51.33266
28.537 | 135.1494 | -0.5678015 | 49.04667
28.54033 | 135.1593 | -0.5681024 | 50.59485
28.54366 | 135.1697 | -0.5683744 | 50.0121
28.547 | 135.1798 | -0.5686328 | 49.86762
28.55033 | 135.1897 | -0.5689021 | 51.46002
28.55366 | 135.1996 | -0.569218 | 49.06221
28.557 | 135.2098 | -0.5695235 | 50.63453
28.56033 | 135.2193 | -0.5698226 | 50.0433
28.56367 | 135.2298 | -0.570123 | 49.85918
28.567 | 135.24 | -0.5704329 | 51.4585
28.57033 | 135.2498 | -0.5707799 | 49.02997
28.57367 | 135.2597 | -0.5711411 | 50.72862
28.577 | 135.269 | -0.5714758 | 49.94766
28.58033 | 135.2792 | -0.5717727 | 49.8822
28.58367 | 135.2901 | -0.5720528 | 51.36157
28.587 | 135.2991 | -0.5723728 | 49.02889
28.59033 | 135.3101 | -0.5726816 | 50.60088
28.59366 | 135.3196 | -0.5729882 | 50.07153
28.597 | 135.3302 | -0.5732936 | 49.88957
28.60033 | 135.3397 | -0.5735946 | 51.29658
28.60366 | 135.349 | -0.5739245 | 49.0745
28.607 | 135.3596 | -0.5742627 | 50.57609
28.61033 | 135.3691 | -0.5745801 | 50.00732
28.61367 | 135.3788 | -0.5748566 | 49.92852
28.617 | 135.3892 | -0.5751182 | 51.39098
28.62034 | 135.4001 | -0.5753802 | 49.10492
28.62366 | 135.4095 | -0.5756818 | 50.35052
28.627 | 135.4195 | -0.5760292 | 50.06919
28.63034 | 135.4295 | -0.5763783 | 49.9123
28.63366 | 135.4387 | -0.5766853 | 51.10214
28.637 | 135.4493 | -0.5769858 | 49.11988
28.64033 | 135.4587 | -0.5772856 | 50.5666
28.64366 | 135.469 | -0.5775741 | 50.16314
28.647 | 135.4794 | -0.5778235 | 49.9042
28.65033 | 135.4893 | -0.5780678 | 51.38899
28.65366 | 135.4991 | -0.5783339 | 49.1035
28.657 | 135.5091 | -0.5786207 | 50.33429
28.66033 | 135.5195 | -0.5789372 | 50.10045
28.66367 | 135.5297 | -0.579244 | 49.89692
28.667 | 135.5396 | -0.5795278 | 51.20611
28.67033 | 135.5492 | -0.5798379 | 49.10476
28.67367 | 135.5596 | -0.5801571 | 50.3268
28.677 | 135.569 | -0.5804659 | 50.19759
28.68033 | 135.5801 | -0.5807768 | 49.87378
28.68367 | 135.5896 | -0.5810839 | 51.15512
28.687 | 135.5996 | -0.5813705 | 49.13694
28.69033 | 135.6085 | -0.5816899 | 50.30334
28.69367 | 135.6188 | -0.581995 | 50.22812
28.697 | 135.6292 | -0.5822883 | 49.87387
28.70033 | 135.6395 | -0.5825953 | 51.1392
28.70366 | 135.6488 | -0.5828989 | 49.09006
28.707 | 135.6587 | -0.5832238 | 50.27543
28.71033 | 135.6692 | -0.5835408 | 50.26086
28.71367 | 135.6792 | -0.5838088 | 49.85875
28.717 | 135.6888 | -0.5840748 | 51.06874
28.72034 | 135.6994 | -0.584332 | 49.16936
28.72367 | 135.7094 | -0.5845899 | 50.2483
28.727 | 135.7194 | -0.5848911 | 50.26206
28.73034 | 135.729 | -0.5851942 | 49.85126
28.73367 | 135.7386 | -0.5855079 | 51.05737
28.737 | 135.7486 | -0.5858035 | 49.16974
28.74033 | 135.7587 | -0.5860882 | 50.23227
28.74366 | 135.7694 | -0.5863701 | 50.23154
28.747 | 135.7791 | -0.5866347 | 49.8357
28.75033 | 135.7893 | -0.5869001 | 51.09711
28.75366 | 135.7986 | -0.5871697 | 49.15452
28.757 | 135.8094 | -0.5874443 | 50.19703
28.76033 | 135.8196 | -0.5877338 | 50.20102
28.76367 | 135.8287 | -0.5880214 | 49.8282
28.767 | 135.8396 | -0.5882726 | 50.9752
28.77033 | 135.8491 | -0.5885181 | 49.12387
28.77367 | 135.8589 | -0.5887945 | 50.1812
28.777 | 135.8691 | -0.5890961 | 50.16898
28.78033 | 135.8787 | -0.5894116 | 49.8675
28.78367 | 135.8885 | -0.5897259 | 50.97149
28.787 | 135.8991 | -0.5900196 | 49.24902
28.79033 | 135.909 | -0.5902928 | 50.17352
28.79366 | 135.9184 | -0.5905554 | 50.19967
28.797 | 135.929 | -0.5908307 | 49.83615
28.80033 | 135.9395 | -0.5910844 | 51.00338
28.80366 | 135.9487 | -0.5913506 | 49.15531
28.807 | 135.959 | -0.591657 | 50.18122
28.81033 | 135.969 | -0.5919448 | 50.3886
28.81367 | 135.9788 | -0.5922008 | 49.8205
28.817 | 135.9887 | -0.592455 | 50.94835
28.82033 | 135.9988 | -0.5927258 | 49.15547
28.82367 | 136.0092 | -0.5929959 | 50.134
28.827 | 136.0186 | -0.5933037 | 50.3567
28.83033 | 136.0294 | -0.593638 | 49.86713
28.83367 | 136.038 | -0.5939424 | 50.93964
28.837 | 136.0482 | -0.5942205 | 49.29503
28.84033 | 136.0586 | -0.5945011 | 50.13774
28.84366 | 136.0686 | -0.594776 | 50.35476
28.847 | 136.0787 | -0.5950822 | 49.43539
28.85033 | 136.0882 | -0.5954166 | 50.90372
28.85366 | 136.0983 | -0.5956914 | 49.66274
28.857 | 136.1081 | -0.595937 | 50.22174
28.86033 | 136.1185 | -0.5961586 | 50.71547
28.86367 | 136.1285 | -0.5963913 | 49.41858
28.867 | 136.1387 | -0.5966256 | 50.89488
28.87034 | 136.1487 | -0.5968818 | 49.26178
28.87366 | 136.1589 | -0.5971617 | 50.16859
28.877 | 136.1684 | -0.5974644 | 50.61944
28.88034 | 136.1784 | -0.5977769 | 50.00347
28.88366 | 136.1884 | -0.5980364 | 50.93922
28.887 | 136.1985 | -0.5982574 | 49.33958
28.89033 | 136.2088 | -0.5984893 | 49.9916
28.89366 | 136.2188 | -0.598768 | 50.7132
28.897 | 136.2284 | -0.5990629 | 49.96402
28.90033 | 136.2385 | -0.5993359 | 51.02188
28.90366 | 136.249 | -0.599584 | 49.3384
28.907 | 136.2588 | -0.5998691 | 50.01462
28.91033 | 136.2681 | -0.6001835 | 50.74336
28.91367 | 136.2782 | -0.6005006 | 49.43142
28.917 | 136.2884 | -0.60079 | 50.91603
28.92033 | 136.2982 | -0.6010551 | 49.33722
28.92367 | 136.3077 | -0.6013316 | 49.97468
28.927 | 136.3179 | -0.6016388 | 50.8531
28.93033 | 136.328 | -0.6019476 | 49.8811
28.93367 | 136.3381 | -0.6021988 | 50.97418
28.937 | 136.3482 | -0.6024407 | 49.3833
28.94033 | 136.3587 | -0.6026714 | 49.96631
28.94367 | 136.3679 | -0.60295 | 50.8681
28.947 | 136.3784 | -0.6032882 | 49.39914
28.95033 | 136.3878 | -0.6035982 | 50.9628
28.95366 | 136.3979 | -0.6038828 | 49.73084
28.957 | 136.4084 | -0.6041594 | 50.18389
28.96033 | 136.4175 | -0.6044024 | 50.85159
28.96367 | 136.4276 | -0.6046791 | 49.88874
28.967 | 136.4384 | -0.6049102 | 51.0334
28.97034 | 136.4478 | -0.6051311 | 49.42949
28.97367 | 136.459 | -0.6053784 | 49.9658
28.977 | 136.4678 | -0.6056421 | 50.86639
28.98034 | 136.478 | -0.6059551 | 49.42865
28.98367 | 136.4883 | -0.6062489 | 51.02512
28.987 | 136.498 | -0.6064682 | 49.52309
28.99033 | 136.5084 | -0.6066822 | 49.95752
28.99366 | 136.5192 | -0.6069174 | 50.92913
28.997 | 136.5287 | -0.6071721 | 49.38276
29.00033 | 136.538 | -0.6074787 | 50.97008
29.00366 | 136.5485 | -0.6077978 | 49.54024
29.007 | 136.558 | -0.608059 | 49.95808
29.01033 | 136.5679 | -0.608305 | 51.04032
29.01367 | 136.5784 | -0.6085586 | 49.42872
29.017 | 136.5885 | -0.6088426 | 50.9937
29.02033 | 136.5975 | -0.6091295 | 49.46066
29.02367 | 136.608 | -0.6094248 | 49.94182
29.027 | 136.6182 | -0.6097268 | 51.03892
29.03033 | 136.6274 | -0.6100338 | 49.42764
29.03367 | 136.6376 | -0.610357 | 50.9285
29.037 | 136.6474 | -0.6106416 | 49.50761
29.04033 | 136.6583 | -0.6108403 | 49.92554
29.04366 | 136.6678 | -0.6110303 | 51.03754
29.047 | 136.6789 | -0.6112325 | 49.30166
29.05033 | 136.6881 | -0.6114936 | 50.91188
29.05366 | 136.6984 | -0.6117978 | 49.61612
29.057 | 136.708 | -0.6120906 | 49.94862
29.06033 | 136.7179 | -0.6123726 | 51.1165
29.06367 | 136.7274 | -0.6126444 | 49.37974
29.067 | 136.7382 | -0.6128811 | 50.9198
29.07033 | 136.7474 | -0.6131266 | 49.58582
29.07367 | 136.7586 | -0.6133628 | 49.93293
29.077 | 136.7682 | -0.613596 | 51.14806
29.08033 | 136.7778 | -0.613855 | 49.30192
29.08367 | 136.7882 | -0.6141671 | 50.95976
29.087 | 136.798 | -0.6145015 | 49.89959
29.09033 | 136.8077 | -0.6148461 | 49.98025
29.09366 | 136.818 | -0.6151656 | 51.54146
29.097 | 136.828 | -0.6154322 | 49.23946
29.10033 | 136.8383 | -0.6156754 | 51.05522
29.10366 | 136.8479 | -0.6159319 | 49.99454
29.107 | 136.8579 | -0.616188 | 49.96458
29.11033 | 136.8676 | -0.616459 | 51.5416
29.11367 | 136.8782 | -0.6167465 | 49.2244
29.117 | 136.8886 | -0.6170254 | 50.98428
29.12034 | 136.8974 | -0.6172988 | 49.93212
29.12366 | 136.9078 | -0.6175516 | 49.9176
29.127 | 136.9181 | -0.6177978 | 51.51036
29.13034 | 136.9282 | -0.6180344 | 49.25589
29.13366 | 136.9376 | -0.6183037 | 50.93661
29.137 | 136.9476 | -0.6185955 | 49.96634
29.14033 | 136.9584 | -0.6189039 | 49.95719
29.14366 | 136.9676 | -0.6191822 | 51.63886
29.147 | 136.9767 | -0.6194492 | 49.25726
29.15033 | 136.9877 | -0.6196874 | 50.81057
29.15366 | 136.9978 | -0.6199154 | 50.09395
29.157 | 137.008 | -0.6201614 | 49.93419
29.16033 | 137.0178 | -0.6204175 | 51.60852
29.16367 | 137.028 | -0.6207006 | 49.18028
29.167 | 137.0378 | -0.6209842 | 50.83511
29.17033 | 137.0472 | -0.6213098 | 50.06424
29.17367 | 137.0575 | -0.6215684 | 49.96624
29.177 | 137.0666 | -0.6217895 | 51.54493
29.18033 | 137.0781 | -0.6220371 | 49.11679
29.18367 | 137.0875 | -0.6223102 | 50.81816
29.187 | 137.0968 | -0.6225972 | 50.15787
29.19033 | 137.1072 | -0.6228848 | 49.94217
29.19367 | 137.1178 | -0.6231259 | 51.5449
29.197 | 137.1274 | -0.6233684 | 49.16428
29.20033 | 137.1376 | -0.6236637 | 50.74734
29.20366 | 137.1474 | -0.6239619 | 50.09664
29.207 | 137.1577 | -0.6242141 | 49.91111
29.21033 | 137.1673 | -0.6244312 | 51.48106
29.21367 | 137.1777 | -0.6246747 | 49.13223
29.217 | 137.1873 | -0.6249622 | 50.71497
29.22034 | 137.1972 | -0.6252471 | 50.06331
29.22367 | 137.2072 | -0.6255003 | 49.90271
29.227 | 137.2175 | -0.6257082 | 51.38498
29.23034 | 137.2276 | -0.6259302 | 49.02304
29.23367 | 137.2371 | -0.626167 | 50.70654
29.237 | 137.248 | -0.626423 | 50.09539
29.24033 | 137.2579 | -0.626684 | 49.88711
29.24366 | 137.2682 | -0.6269409 | 51.35359
29.247 | 137.2775 | -0.6271656 | 49.06974
29.25033 | 137.2874 | -0.6273785 | 50.5877
29.25366 | 137.298 | -0.6276226 | 50.06506
29.257 | 137.3078 | -0.6278844 | 49.91863
29.26033 | 137.3177 | -0.6281836 | 51.41732
29.26367 | 137.3274 | -0.6284657 | 49.05435
29.267 | 137.3366 | -0.6287156 | 50.30604
29.27033 | 137.3473 | -0.6289342 | 50.19128
29.27367 | 137.3576 | -0.629151 | 49.90293
29.277 | 137.3677 | -0.6293552 | 51.12061
29.28033 | 137.3778 | -0.6295691 | 49.05516
29.28367 | 137.3876 | -0.6298428 | 50.2665
29.287 | 137.3979 | -0.6301575 | 50.28694
29.29033 | 137.4073 | -0.6304505 | 49.87203
29.29366 | 137.4171 | -0.630729 | 51.05804
29.297 | 137.4279 | -0.6309219 | 49.16526
29.30033 | 137.4371 | -0.6310943 | 50.23904
29.30366 | 137.4482 | -0.6313264 | 50.28692
29.307 | 137.4583 | -0.6316371 | 49.84108
29.31033 | 137.4679 | -0.6319896 | 51.10605
29.31367 | 137.4772 | -0.6322755 | 49.21256
29.317 | 137.4871 | -0.6324868 | 50.18
29.32033 | 137.497 | -0.632687 | 50.4138
29.32367 | 137.5073 | -0.632935 | 49.85709
29.327 | 137.5176 | -0.6332047 | 51.03614
29.33033 | 137.5275 | -0.6334907 | 49.24474
29.33367 | 137.5373 | -0.6337467 | 50.13287
29.337 | 137.5471 | -0.6339961 | 50.41452
29.34033 | 137.5568 | -0.6342726 | 49.83404
29.34366 | 137.5666 | -0.6345295 | 50.98483
29.347 | 137.5763 | -0.6347908 | 49.66976
29.35033 | 137.5876 | -0.6350303 | 50.24714
29.35366 | 137.5969 | -0.6352665 | 50.82503
29.357 | 137.6071 | -0.6355314 | 49.93691
29.36033 | 137.6167 | -0.6357641 | 51.0759
29.36367 | 137.6269 | -0.6359738 | 49.38547
29.367 | 137.6375 | -0.6361704 | 49.96738
29.37034 | 137.6469 | -0.6363774 | 50.85464
29.37366 | 137.6564 | -0.6366158 | 49.90527
29.377 | 137.6675 | -0.6368933 | 50.99605
29.38034 | 137.677 | -0.6371141 | 49.38513
29.38366 | 137.687 | -0.6373554 | 49.98294
29.387 | 137.6973 | -0.6376091 | 50.91766
29.39033 | 137.7067 | -0.6378668 | 49.83446
29.39366 | 137.7176 | -0.6381259 | 51.04766
29.397 | 137.727 | -0.638325 | 49.77116
29.40033 | 137.7374 | -0.6385314 | 50.13886
29.40366 | 137.7474 | -0.6387843 | 50.9322
29.407 | 137.7574 | -0.63909 | 49.38535
29.41033 | 137.7671 | -0.6393847 | 50.97352
29.41367 | 137.7765 | -0.6396099 | 49.49722
29.417 | 137.7869 | -0.639804 | 49.9678
29.42033 | 137.7971 | -0.6400157 | 51.07609
29.42367 | 137.8076 | -0.6402918 | 49.30824
29.427 | 137.8169 | -0.6406982 | 50.94934
29.43033 | 137.8272 | -0.6409944 | 49.49739
29.43367 | 137.8372 | -0.6412245 | 49.94428
29.437 | 137.8475 | -0.641442 | 51.04406
29.44033 | 137.8568 | -0.6416614 | 49.33983
29.44367 | 137.8677 | -0.641899 | 50.93441
29.447 | 137.8772 | -0.6421016 | 49.97128
29.45033 | 137.8866 | -0.642275 | 49.93668
29.45366 | 137.8982 | -0.6425032 | 51.42398
29.457 | 137.9074 | -0.642755 | 49.29338
29.46033 | 137.9174 | -0.6430566 | 50.91034
29.46367 | 137.9269 | -0.6433564 | 49.94216
29.467 | 137.9375 | -0.6436166 | 49.96054
29.47034 | 137.9469 | -0.6438596 | 51.51984
29.47367 | 137.9566 | -0.6441132 | 49.29361
29.477 | 137.9661 | -0.644347 | 50.9113
29.48034 | 137.9763 | -0.6446056 | 50.03854
29.48367 | 137.9869 | -0.644873 | 49.91367
29.487 | 137.9963 | -0.6451287 | 51.52071
29.49033 | 138.0061 | -0.6453968 | 49.20071
29.49366 | 138.0166 | -0.6456566 | 50.92724
29.497 | 138.0268 | -0.6459034 | 49.94588
29.50033 | 138.036 | -0.6461259 | 49.90613
29.50366 | 138.0464 | -0.6463311 | 51.52158
29.507 | 138.057 | -0.6465504 | 49.10764
29.51033 | 138.067 | -0.6467898 | 50.78446
29.51367 | 138.0771 | -0.647043 | 49.94721
29.517 | 138.0865 | -0.6472668 | 49.89856
29.52033 | 138.097 | -0.647478 | 51.4586
29.52367 | 138.1068 | -0.6477007 | 49.155
29.527 | 138.117 | -0.6479456 | 50.76114
29.53033 | 138.1272 | -0.6482356 | 49.94754
29.53367 | 138.1372 | -0.6485284 | 49.92227
29.537 | 138.1466 | -0.6487671 | 51.49081
29.54033 | 138.1566 | -0.6490144 | 49.07721
29.54366 | 138.167 | -0.6492813 | 50.72119
29.547 | 138.1767 | -0.649538 | 50.01064
29.55033 | 138.1865 | -0.6497802 | 49.90663
29.55366 | 138.1965 | -0.6499798 | 51.42731
29.557 | 138.2071 | -0.650167 | 49.04614
29.56033 | 138.2164 | -0.6504028 | 50.59446
29.56367 | 138.227 | -0.6506496 | 49.9803
29.567 | 138.2363 | -0.650907 | 49.85162
29.57033 | 138.2471 | -0.6510903 | 51.33213
29.57367 | 138.2563 | -0.651272 | 49.01486
29.577 | 138.2675 | -0.6514836 | 50.30437
29.58033 | 138.277 | -0.651701 | 50.07593
29.58367 | 138.2868 | -0.6519722 | 49.89148
29.587 | 138.2978 | -0.6522605 | 51.02299
29.59033 | 138.3068 | -0.652533 | 49.04708
29.59366 | 138.3165 | -0.6528364 | 50.23264
29.597 | 138.3266 | -0.6531054 | 50.07444
29.60033 | 138.3358 | -0.653355 | 49.85162
29.60366 | 138.347 | -0.6535907 | 51.05836
29.607 | 138.3559 | -0.653791 | 49.13938
29.61033 | 138.3662 | -0.654018 | 50.14582
29.61367 | 138.3766 | -0.6542549 | 50.23188
29.617 | 138.3865 | -0.6544698 | 49.82811
29.62034 | 138.3961 | -0.6546899 | 51.039
29.62366 | 138.4065 | -0.6549152 | 49.2331
29.627 | 138.4165 | -0.6551346 | 50.15361
29.63034 | 138.4266 | -0.6553843 | 50.35714
29.63366 | 138.4362 | -0.6556372 | 49.82829
29.637 | 138.4462 | -0.6558702 | 50.94424
29.64033 | 138.456 | -0.656065 | 49.2646
29.64366 | 138.4669 | -0.6562302 | 49.97722
29.647 | 138.4772 | -0.656421 | 50.70032
29.65033 | 138.4865 | -0.6566629 | 49.43611
29.65366 | 138.4961 | -0.6569397 | 50.85631
29.657 | 138.5064 | -0.6571991 | 49.6866
29.66033 | 138.516 | -0.6574275 | 50.21213
29.66367 | 138.527 | -0.6576407 | 50.82695
29.667 | 138.5364 | -0.657845 | 49.3892
29.67033 | 138.5465 | -0.6580575 | 50.94417
29.67367 | 138.5564 | -0.658299 | 49.42046
29.677 | 138.566 | -0.6585426 | 49.96133
29.68033 | 138.5758 | -0.6587884 | 50.84134
29.68367 | 138.5863 | -0.6590442 | 49.37356
29.687 | 138.5966 | -0.6592698 | 50.92019
29.69033 | 138.6064 | -0.6595093 | 49.45244
29.69367 | 138.6166 | -0.659742 | 49.93006
29.697 | 138.626 | -0.659982 | 51.03183
29.70033 | 138.6367 | -0.6602112 | 49.38977
29.70366 | 138.6463 | -0.6604009 | 50.96084
29.707 | 138.657 | -0.6605712 | 49.5476
29.71033 | 138.6664 | -0.6607514 | 49.9382
29.71367 | 138.6766 | -0.660975 | 51.07931
29.717 | 138.6868 | -0.6612537 | 49.26533
29.72034 | 138.6962 | -0.661535 | 50.89704
29.72367 | 138.7068 | -0.661785 | 49.56519
29.727 | 138.716 | -0.6620049 | 49.92262
29.73034 | 138.7268 | -0.6622166 | 51.42877
29.73367 | 138.7362 | -0.6624444 | 49.23407
29.737 | 138.7465 | -0.6627016 | 50.94478
29.74033 | 138.7561 | -0.6629525 | 49.88258
29.74366 | 138.7665 | -0.6631925 | 49.93064
29.747 | 138.7762 | -0.6633988 | 51.4609
29.75033 | 138.7862 | -0.6636119 | 49.21906
29.75366 | 138.796 | -0.663847 | 50.90546
29.757 | 138.8064 | -0.6641035 | 50.04276
29.76033 | 138.8155 | -0.6643562 | 49.94669
29.76367 | 138.8257 | -0.664597 | 51.5252
29.767 | 138.8362 | -0.6648196 | 49.11019
29.77033 | 138.8464 | -0.665041 | 50.81817
29.77367 | 138.856 | -0.6652738 | 50.01172
29.777 | 138.8656 | -0.6654872 | 49.89206
29.78033 | 138.876 | -0.6657046 | 51.55839
29.78367 | 138.8866 | -0.665903 | 49.0955
29.787 | 138.8962 | -0.6660875 | 50.76322
29.79033 | 138.9067 | -0.6662776 | 50.01504
29.79366 | 138.9165 | -0.6664949 | 49.87668
29.797 | 138.9264 | -0.6667309 | 51.43163
29.80033 | 138.9362 | -0.666988 | 49.09612
29.80366 | 138.9463 | -0.6672547 | 50.6528
29.807 | 138.9561 | -0.667485 | 50.01561
29.81033 | 138.9661 | -0.6676853 | 49.86922
29.81367 | 138.9759 | -0.6678919 | 51.4014
29.817 | 138.986 | -0.6681239 | 49.05014
29.82033 | 138.996 | -0.6683564 | 50.5345
29.82367 | 139.006 | -0.6685662 | 50.01779
29.827 | 139.0161 | -0.6687636 | 49.8695
29.83033 | 139.027 | -0.6690002 | 51.37012
29.83367 | 139.0359 | -0.6692486 | 49.03462
29.837 | 139.0456 | -0.6695129 | 50.2852
29.84033 | 139.056 | -0.6697106 | 50.04844
29.84366 | 139.0663 | -0.669856 | 49.86956
29.847 | 139.0766 | -0.6700484 | 51.10119
29.85033 | 139.0865 | -0.6703022 | 49.12804
29.85366 | 139.0965 | -0.6705886 | 50.20611
29.857 | 139.1054 | -0.6708612 | 50.23752
29.86033 | 139.1155 | -0.671081 | 49.86991
29.86367 | 139.1262 | -0.6712488 | 50.95971
29.867 | 139.1359 | -0.6714322 | 49.1758
29.87034 | 139.1458 | -0.6717016 | 50.1391
29.87366 | 139.1558 | -0.671991 | 50.65954
29.877 | 139.1654 | -0.6722622 | 50.00544
29.88034 | 139.1762 | -0.6724816 | 50.9765
29.88366 | 139.1852 | -0.672675 | 49.63458
29.887 | 139.1958 | -0.6728903 | 50.25391
29.89033 | 139.206 | -0.6731269 | 50.69041
29.89366 | 139.2161 | -0.673368 | 49.95065
29.897 | 139.2252 | -0.6735974 | 51.03644
29.90033 | 139.2358 | -0.6738422 | 49.28492
29.90366 | 139.2462 | -0.6740782 | 49.97988
29.907 | 139.2564 | -0.6743022 | 50.83172
29.91033 | 139.2658 | -0.6745249 | 49.37869
29.91367 | 139.2759 | -0.6747214 | 50.93974
29.917 | 139.2862 | -0.6749011 | 49.36261
29.92033 | 139.2962 | -0.6750992 | 49.92422
29.92367 | 139.3062 | -0.675303 | 50.95696
29.927 | 139.3155 | -0.6755189 | 49.78894
29.93033 | 139.3264 | -0.6757128 | 50.93353
29.93367 | 139.3363 | -0.6758938 | 49.48793
29.937 | 139.3462 | -0.6761288 | 49.9709
29.94033 | 139.3561 | -0.6763939 | 51.03418
29.94367 | 139.366 | -0.676658 | 49.31395
29.947 | 139.3759 | -0.676916 | 50.89011
29.95033 | 139.3851 | -0.6771878 | 49.55
29.95366 | 139.3954 | -0.677461 | 49.96244
29.957 | 139.4052 | -0.6777537 | 51.08046
29.96033 | 139.4155 | -0.6779903 | 49.25058
29.96367 | 139.4249 | -0.6781768 | 50.89022
29.967 | 139.4353 | -0.6783538 | 49.85286
29.97034 | 139.446 | -0.6785512 | 49.89959
29.97367 | 139.4555 | -0.6788081 | 51.46164
29.977 | 139.4654 | -0.6790616 | 49.23508
29.98034 | 139.4754 | -0.6792507 | 50.85026
29.98367 | 139.4856 | -0.6794122 | 49.91724
29.987 | 139.4964 | -0.6796319 | 49.93883
29.99033 | 139.505 | -0.6799218 | 51.49302
29.99366 | 139.5152 | -0.6802092 | 49.14144
29.997 | 139.5259 | -0.680457 | 50.8186
30.00033 | 139.5358 | -0.6806534 | 50.0442
30.00366 | 139.5454 | -0.6808581 | 49.90746
30.007 | 139.555 | -0.6810931 | 51.49336
30.01033 | 139.565 | -0.681352 | 49.07921
30.01367 | 139.5744 | -0.6815451 | 50.75496
30.017 | 139.5854 | -0.6817428 | 49.91956
30.02033 | 139.5951 | -0.6819559 | 49.87625
30.02367 | 139.6051 | -0.6821772 | 51.43038
30.027 | 139.6152 | -0.6823968 | 49.033
30.03033 | 139.6255 | -0.682602 | 50.58894
30.03367 | 139.6358 | -0.6827918 | 50.04679
30.037 | 139.6453 | -0.6829995 | 49.84531
30.04033 | 139.6559 | -0.683209 | 51.30468
30.04366 | 139.6656 | -0.6833904 | 49.03388
30.047 | 139.6758 | -0.683592 | 50.2854
30.05033 | 139.6862 | -0.6838344 | 50.14355
30.05366 | 139.6959 | -0.6841085 | 49.86933
30.057 | 139.7053 | -0.6843984 | 51.0691
30.06033 | 139.7152 | -0.6846452 | 49.03443
30.06367 | 139.7256 | -0.6848602 | 50.2456
30.067 | 139.7354 | -0.6850699 | 50.1443
30.07033 | 139.7455 | -0.6853142 | 49.83066
30.07367 | 139.7552 | -0.6855806 | 51.01058
30.077 | 139.7645 | -0.6858219 | 49.23767
30.08033 | 139.775 | -0.6860306 | 50.12312
30.08367 | 139.7851 | -0.6862476 | 50.61049
30.087 | 139.7952 | -0.686472 | 50.01702
30.09033 | 139.8051 | -0.6867058 | 50.99384
30.09366 | 139.8147 | -0.6869475 | 49.15834
30.097 | 139.8252 | -0.6871871 | 50.16594
30.10033 | 139.8352 | -0.6874144 | 50.75097
30.10366 | 139.8447 | -0.6876313 | 49.42407
30.107 | 139.8544 | -0.6878478 | 50.93142
30.11033 | 139.8648 | -0.6880742 | 49.28194
30.11367 | 139.875 | -0.6882463 | 49.6642
30.117 | 139.885 | -0.688392 | 50.22217
30.12034 | 139.8961 | -0.688554 | 50.73454
30.12366 | 139.9058 | -0.6887921 | 49.94586
30.127 | 139.9155 | -0.6890806 | 51.01104
30.13034 | 139.9245 | -0.6893822 | 49.37433
30.13366 | 139.935 | -0.6896436 | 49.96183
30.137 | 139.9449 | -0.689849 | 50.89079
30.14033 | 139.9552 | -0.690052 | 49.3434
30.14366 | 139.9659 | -0.6902762 | 50.96913
30.147 | 139.9744 | -0.6905237 | 49.46891
30.15033 | 139.9854 | -0.690775 | 49.96972
30.15366 | 139.9951 | -0.6909966 | 50.93694
30.157 | 140.005 | -0.6912129 | 49.32774
30.16033 | 140.0147 | -0.6914505 | 50.92856
30.16367 | 140.0249 | -0.6917026 | 49.54794
30.167 | 140.0345 | -0.6919269 | 49.93012
30.17033 | 140.0446 | -0.692124 | 51.06291
30.17367 | 140.0552 | -0.6922715 | 49.2803
30.177 | 140.0653 | -0.6924563 | 50.87236
30.18033 | 140.0758 | -0.6926922 | 49.57966
30.18367 | 140.0841 | -0.692954 | 49.91398
30.187 | 140.0948 | -0.6932311 | 51.45798
30.19033 | 140.105 | -0.6935074 | 49.15446
30.19367 | 140.1145 | -0.6937758 | 50.85516
30.197 | 140.1244 | -0.6940188 | 49.9441
30.20033 | 140.1347 | -0.6942266 | 49.88976
30.20366 | 140.1442 | -0.6943821 | 51.45611
30.207 | 140.1547 | -0.6945525 | 49.09086
30.21033 | 140.1642 | -0.6947289 | 50.77469
30.21367 | 140.1746 | -0.6949588 | 50.03669
30.217 | 140.1852 | -0.6951535 | 49.9128
30.22034 | 140.1944 | -0.6953403 | 51.58183
30.22367 | 140.2053 | -0.6955481 | 49.10516
30.227 | 140.2151 | -0.695789 | 50.78121
30.23034 | 140.2251 | -0.6960436 | 49.97354
30.23367 | 140.2346 | -0.6962712 | 49.93583
30.237 | 140.2448 | -0.6964716 | 51.48496
30.24033 | 140.2553 | -0.6966855 | 49.0884
30.24366 | 140.265 | -0.6969343 | 50.646
30.247 | 140.2751 | -0.6971836 | 50.0685
30.25033 | 140.2846 | -0.6973911 | 49.8966
30.25366 | 140.2948 | -0.6975507 | 51.42184
30.257 | 140.305 | -0.6977286 | 49.10415
30.26033 | 140.3158 | -0.697971 | 50.303
30.26367 | 140.325 | -0.6982416 | 50.1
30.267 | 140.3337 | -0.6985062 | 49.8496
30.27033 | 140.3448 | -0.6987232 | 51.1505
30.27367 | 140.3551 | -0.6988904 | 49.16648
30.277 | 140.3649 | -0.6990857 | 50.23169
30.28033 | 140.3749 | -0.6992976 | 50.26002
30.28367 | 140.3844 | -0.6995053 | 49.8737
30.287 | 140.3949 | -0.6996936 | 50.98087
30.29033 | 140.4049 | -0.699871 | 49.29238
30.29366 | 140.415 | -0.7000508 | 50.13738
30.297 | 140.425 | -0.7002491 | 50.715
30.30033 | 140.4348 | -0.7004239 | 49.97238
30.30366 | 140.4454 | -0.7006079 | 51.06701
30.307 | 140.4554 | -0.7008015 | 49.70148
30.31033 | 140.4652 | -0.7010328 | 50.20769
30.31367 | 140.4754 | -0.7012934 | 50.79184
30.317 | 140.485 | -0.7015398 | 49.4023
30.32033 | 140.4948 | -0.7017457 | 50.91789
30.32367 | 140.5049 | -0.7019544 | 49.4493
30.327 | 140.5151 | -0.702208 | 49.95964
30.33033 | 140.5249 | -0.702497 | 50.98039
30.33367 | 140.5342 | -0.702746 | 49.33872
30.337 | 140.5444 | -0.7029206 | 50.98076
30.34033 | 140.5549 | -0.7031105 | 49.46504
30.34366 | 140.5654 | -0.7033228 | 49.95918
30.347 | 140.5745 | -0.7035971 | 51.05786
30.35033 | 140.5847 | -0.7038691 | 49.30645
30.35366 | 140.594 | -0.7041096 | 50.97958
30.357 | 140.6048 | -0.7043165 | 50.00019
30.36033 | 140.6141 | -0.704533 | 49.94338
30.36367 | 140.6242 | -0.7047625 | 51.54812
30.367 | 140.6344 | -0.7049482 | 49.3067
30.37034 | 140.6436 | -0.7051074 | 50.86877
30.37366 | 140.6544 | -0.7052618 | 50.0658
30.377 | 140.6644 | -0.7054452 | 49.92019
30.38034 | 140.6749 | -0.7056391 | 51.54934
30.38366 | 140.6839 | -0.7058475 | 49.19844
30.387 | 140.6951 | -0.7060488 | 50.9248
30.39033 | 140.7046 | -0.7062656 | 50.10043
30.39366 | 140.7136 | -0.706474 | 49.93611
30.397 | 140.7243 | -0.7067036 | 51.5812
30.40033 | 140.7347 | -0.7069106 | 49.1047
30.40366 | 140.7442 | -0.7070698 | 50.76584
30.407 | 140.7538 | -0.707215 | 50.00554
30.41033 | 140.7649 | -0.7073707 | 49.90435
30.41367 | 140.7745 | -0.7075611 | 51.45244
30.417 | 140.7849 | -0.7077582 | 49.135
30.42033 | 140.7948 | -0.7079452 | 50.55826
30.42367 | 140.8046 | -0.7081163 | 50.09894
30.427 | 140.8143 | -0.7082834 | 49.88017
30.43033 | 140.8248 | -0.708462 | 51.18024
30.43367 | 140.8349 | -0.708643 | 49.10254
30.437 | 140.8449 | -0.7088042 | 50.2392
30.44033 | 140.8547 | -0.7090121 | 50.2243
30.44367 | 140.8643 | -0.7092755 | 49.90347
30.447 | 140.8743 | -0.7095384 | 51.08957
30.45033 | 140.8839 | -0.7097925 | 49.21106
30.45366 | 140.894 | -0.7100194 | 50.14022
30.457 | 140.9047 | -0.710235 | 50.41111
30.46033 | 140.9141 | -0.7104496 | 49.84057
30.46367 | 140.9239 | -0.7106976 | 50.99458
30.467 | 140.9347 | -0.7109122 | 49.68374
30.47034 | 140.9443 | -0.7111084 | 50.1956
30.47367 | 140.9539 | -0.7112944 | 50.80533
30.477 | 140.9641 | -0.711504 | 49.95586
30.48034 | 140.9742 | -0.7117211 | 51.02468
30.48367 | 140.984 | -0.7119162 | 49.39968
30.487 | 140.9946 | -0.7120874 | 49.99802
30.49033 | 141.0048 | -0.712279 | 50.93156
30.49366 | 141.0145 | -0.7124756 | 49.35234
30.497 | 141.0238 | -0.7126434 | 50.9706
30.50033 | 141.0342 | -0.712801 | 49.50909
30.50366 | 141.045 | -0.7129756 | 49.98174
30.507 | 141.0544 | -0.7131294 | 51.10373
30.51033 | 141.0641 | -0.7133484 | 49.3043
30.51367 | 141.0749 | -0.713585 | 50.94518
30.517 | 141.0844 | -0.7137625 | 49.60372
30.52033 | 141.0939 | -0.7139468 | 49.98119
30.52367 | 141.1043 | -0.7141532 | 51.51187
30.527 | 141.1139 | -0.7143536 | 49.28766
30.53033 | 141.1241 | -0.7145942 | 50.88908
30.53367 | 141.1343 | -0.7148288 | 49.93338
30.537 | 141.1446 | -0.7150141 | 49.92554
30.54033 | 141.154 | -0.715204 | 51.54188
30.54366 | 141.164 | -0.7153822 | 49.16152
30.547 | 141.1744 | -0.7155831 | 50.88762
30.55033 | 141.1842 | -0.7157765 | 49.99668
30.55366 | 141.1938 | -0.7159706 | 49.91706
30.557 | 141.2039 | -0.7161636 | 51.57207
30.56033 | 141.214 | -0.7163668 | 49.1139
30.56367 | 141.2247 | -0.7165769 | 50.7524
30.567 | 141.2335 | -0.7167725 | 50.09166
30.57033 | 141.2439 | -0.7169243 | 49.95648
30.57367 | 141.2544 | -0.7171011 | 51.41321
30.577 | 141.2648 | -0.7172958 | 49.09844
30.58033 | 141.2739 | -0.71753 | 50.68102
30.58367 | 141.2844 | -0.7177872 | 50.03002
30.587 | 141.2938 | -0.7180285 | 49.88604
30.59033 | 141.3039 | -0.7182412 | 51.35056
30.59366 | 141.3144 | -0.7184574 | 49.11463
30.597 | 141.3242 | -0.718643 | 50.29772
30.60033 | 141.334 | -0.7188218 | 50.22066
30.60366 | 141.344 | -0.7190116 | 49.8473
30.607 | 141.3541 | -0.7192349 | 51.00382
30.61033 | 141.3639 | -0.719469 | 49.16162
30.61367 | 141.3738 | -0.7196978 | 50.1748
30.617 | 141.3835 | -0.7198829 | 50.40742
30.62034 | 141.394 | -0.7200255 | 49.839
30.62366 | 141.4041 | -0.7202284 | 51.00814
30.627 | 141.4146 | -0.7204614 | 49.65824
30.63034 | 141.4236 | -0.7206853 | 50.20462
30.63366 | 141.4344 | -0.7209058 | 50.84783
30.637 | 141.4437 | -0.7210564 | 49.90361
30.64033 | 141.4538 | -0.721209 | 51.03904
30.64366 | 141.4645 | -0.7214384 | 49.72047
30.647 | 141.4746 | -0.721698 | 50.16536
30.65033 | 141.4834 | -0.7219507 | 50.98848
30.65366 | 141.4936 | -0.7221597 | 49.37828
30.657 | 141.5042 | -0.7223355 | 50.96648
30.66033 | 141.5138 | -0.7225381 | 49.55146
30.66367 | 141.5242 | -0.7227408 | 49.9558
30.667 | 141.5334 | -0.7229594 | 51.06705
30.67033 | 141.5439 | -0.7231402 | 49.26886
30.67367 | 141.5539 | -0.7233129 | 50.91026
30.677 | 141.5639 | -0.7235186 | 49.61567
30.68033 | 141.5738 | -0.723721 | 49.96337
30.68367 | 141.5837 | -0.7239343 | 51.5062
30.687 | 141.5935 | -0.7241478 | 49.25258
30.69033 | 141.6033 | -0.7243384 | 50.9176
30.69367 | 141.6141 | -0.724524 | 50.0567
30.697 | 141.6241 | -0.7247202 | 49.93247
30.70033 | 141.634 | -0.72495 | 51.53926
30.70366 | 141.6437 | -0.72516 | 49.2536
30.707 | 141.6539 | -0.725358 | 50.79109
30.71033 | 141.6637 | -0.7255916 | 50.05738
30.71367 | 141.674 | -0.7258328 | 49.9398
30.717 | 141.6837 | -0.726062 | 51.53785
30.72034 | 141.6941 | -0.7262579 | 49.081
30.72367 | 141.7041 | -0.7264208 | 50.71902
30.727 | 141.714 | -0.7266469 | 50.05798
30.73034 | 141.7241 | -0.7269194 | 49.91563
30.73367 | 141.7336 | -0.7271321 | 51.40908
30.737 | 141.7431 | -0.7273163 | 49.04848
30.74033 | 141.7542 | -0.7275116 | 50.3044
30.74366 | 141.7639 | -0.7277078 | 50.18191
30.747 | 141.7734 | -0.7279171 | 49.89216
30.75033 | 141.7846 | -0.7281558 | 51.05572
30.75366 | 141.7943 | -0.7283882 | 49.15746
30.757 | 141.804 | -0.7286412 | 50.22122
30.76033 | 141.813 | -0.72892 | 50.27639
30.76367 | 141.8234 | -0.7291576 | 49.85295
30.767 | 141.8334 | -0.7293494 | 50.99766
30.77033 | 141.8439 | -0.7294888 | 49.65693
30.77367 | 141.8534 | -0.7296708 | 50.22807
30.777 | 141.8636 | -0.7299056 | 50.78282
30.78033 | 141.8731 | -0.7301653 | 49.93444
30.78367 | 141.8834 | -0.7304184 | 51.02131
30.787 | 141.8931 | -0.730629 | 49.71975
30.79033 | 141.903 | -0.7307922 | 50.1968
30.79366 | 141.9131 | -0.7309766 | 50.89254
30.797 | 141.9239 | -0.7311747 | 49.34614
30.80033 | 141.934 | -0.7313569 | 50.99732
30.80366 | 141.9428 | -0.7315726 | 49.48782
30.807 | 141.9542 | -0.7317834 | 49.95534
30.81033 | 141.9638 | -0.7319864 | 51.13031
30.81367 | 141.9738 | -0.732171 | 49.3005
30.817 | 141.9833 | -0.7323168 | 50.94237
30.82033 | 141.9937 | -0.7324756 | 49.66287
30.82367 | 142.0039 | -0.7326431 | 49.97166
30.827 | 142.0133 | -0.7328384 | 51.50698
30.83033 | 142.0243 | -0.7330659 | 49.29963
30.83367 | 142.0337 | -0.7333002 | 50.94215
30.837 | 142.0435 | -0.7335222 | 50.0556
30.84033 | 142.053 | -0.7337544 | 49.93198
30.84366 | 142.0631 | -0.7339871 | 51.53828
30.847 | 142.073 | -0.7342124 | 49.14386
30.85033 | 142.0843 | -0.7344318 | 50.78314
30.85366 | 142.0938 | -0.7346343 | 50.05876
30.857 | 142.1032 | -0.7348478 | 49.9086
30.86033 | 142.1134 | -0.7350808 | 51.47451
30.86367 | 142.123 | -0.7352662 | 49.11211
30.867 | 142.1329 | -0.7354328 | 50.6872
30.87034 | 142.1437 | -0.7355835 | 50.05869
30.87366 | 142.1536 | -0.7357576 | 49.9241
30.877 | 142.164 | -0.7359888 | 51.37984
30.88034 | 142.1731 | -0.7362178 | 49.08194
30.88366 | 142.1836 | -0.7364026 | 50.32094
30.887 | 142.1942 | -0.736578 | 50.12334
30.89033 | 142.2038 | -0.7367806 | 49.88538
30.89366 | 142.2135 | -0.7370449 | 51.14053
30.897 | 142.2229 | -0.737309 | 49.1597
30.90033 | 142.2332 | -0.7374988 | 50.16667
30.90366 | 142.243 | -0.7376601 | 50.27918
30.907 | 142.2534 | -0.7378228 | 49.83828
30.91033 | 142.2633 | -0.738013 | 50.95977
30.91367 | 142.2732 | -0.738215 | 49.68197
30.917 | 142.2831 | -0.7384053 | 50.25812
30.92033 | 142.2932 | -0.7386036 | 50.67464
30.92367 | 142.3041 | -0.7388106 | 49.99404
30.927 | 142.3133 | -0.739035 | 51.09646
30.93033 | 142.3235 | -0.7392345 | 49.72065
30.93367 | 142.333 | -0.739418 | 50.14982
30.937 | 142.3436 | -0.7396093 | 50.98959
30.94033 | 142.3539 | -0.7398046 | 49.44146
30.94367 | 142.3629 | -0.7400214 | 50.96641
30.947 | 142.3732 | -0.7402665 | 49.56687
30.95033 | 142.3832 | -0.7404562 | 49.98706
30.95366 | 142.3932 | -0.7406349 | 51.19402
30.957 | 142.4041 | -0.7408359 | 49.31535
30.96033 | 142.4135 | -0.741047 | 50.90237
30.96367 | 142.4234 | -0.7412812 | 49.95964
30.967 | 142.433 | -0.7414956 | 49.98706
30.97034 | 142.443 | -0.7416747 | 51.5062
30.97367 | 142.4534 | -0.7418688 | 49.28406
30.977 | 142.4634 | -0.7420566 | 50.83784
30.98034 | 142.4733 | -0.742226 | 50.02346
30.98367 | 142.4843 | -0.742412 | 49.9393
30.987 | 142.4929 | -0.742591 | 51.50458
30.99033 | 142.5036 | -0.7428238 | 49.1578
30.99366 | 142.5138 | -0.7431009 | 50.75752
30.997 | 142.5228 | -0.743332 | 50.05676
31.00033 | 142.5331 | -0.7435384 | 49.91574
31.00366 | 142.5437 | -0.7437359 | 51.50474
31.007 | 142.5532 | -0.7439419 | 49.12692
31.01033 | 142.5631 | -0.7441669 | 50.64646
31.01367 | 142.5734 | -0.744378 | 50.08783
31.017 | 142.5831 | -0.7445703 | 49.8843
31.02033 | 142.5931 | -0.744773 | 51.10703
31.02367 | 142.6033 | -0.7449678 | 49.09528
31.027 | 142.6125 | -0.7451724 | 50.24549
31.03033 | 142.6232 | -0.7453912 | 50.18378
31.03367 | 142.6333 | -0.7455747 | 49.82216
31.037 | 142.6423 | -0.7457776 | 51.01344
31.04033 | 142.6538 | -0.7460132 | 49.15878
31.04366 | 142.6633 | -0.7462482 | 50.14309
31.047 | 142.6724 | -0.746505 | 50.72192
31.05033 | 142.6827 | -0.7467414 | 49.98994
31.05366 | 142.6923 | -0.7469447 | 51.0903
31.057 | 142.7025 | -0.7471399 | 49.31625
31.06033 | 142.7128 | -0.7473251 | 49.98016
31.06367 | 142.7232 | -0.747503 | 50.89662
31.067 | 142.7333 | -0.7476714 | 49.87639
31.07033 | 142.7434 | -0.747833 | 51.04578
31.07367 | 142.7528 | -0.7480015 | 49.42781
31.077 | 142.7626 | -0.7481631 | 49.94058
31.08033 | 142.7735 | -0.7483282 | 51.06824
31.08367 | 142.7839 | -0.7484765 | 49.41031
31.087 | 142.7936 | -0.74867 | 50.88761
31.09033 | 142.8036 | -0.7489157 | 49.60081
31.09366 | 142.813 | -0.7491582 | 49.95598
31.097 | 142.8237 | -0.7493784 | 51.37989
31.10033 | 142.8333 | -0.7496111 | 49.20657
31.10366 | 142.8431 | -0.7498689 | 50.86313
31.107 | 142.853 | -0.7501645 | 50.0888
31.11033 | 142.8635 | -0.7504353 | 49.91656
31.11367 | 142.8718 | -0.7506179 | 51.5389
31.117 | 142.8833 | -0.7507795 | 49.09724
31.12034 | 142.8934 | -0.7509511 | 50.83875
31.12366 | 142.9025 | -0.7511669 | 50.02722
31.127 | 142.9129 | -0.7514181 | 49.89316
31.13034 | 142.9225 | -0.7516668 | 51.47574
31.13366 | 142.9329 | -0.7518762 | 49.05074
31.137 | 142.9428 | -0.7520686 | 50.70356
31.14033 | 142.9531 | -0.7522516 | 50.18564
31.14366 | 142.9628 | -0.7524706 | 49.90918
31.147 | 142.9734 | -0.7526705 | 51.0975
31.15033 | 142.9822 | -0.7528464 | 49.09806
31.15366 | 142.993 | -0.7530142 | 50.2774
31.157 | 143.0023 | -0.7531782 | 50.09162
31.16033 | 143.0137 | -0.7533704 | 49.84659
31.16367 | 143.0228 | -0.7535636 | 51.08258
31.167 | 143.0326 | -0.7537524 | 49.22328
31.17033 | 143.0431 | -0.7539551 | 50.17472
31.17367 | 143.0525 | -0.7541772 | 50.69091
31.177 | 143.0631 | -0.7544218 | 49.99036
31.18033 | 143.0729 | -0.7546816 | 50.96488
31.18367 | 143.0827 | -0.7548932 | 49.6903
31.187 | 143.0924 | -0.755026 | 50.17364
31.19033 | 143.1029 | -0.755154 | 50.84922
31.19367 | 143.1132 | -0.7552947 | 49.41252
31.197 | 143.1229 | -0.755476 | 50.98526
31.20033 | 143.1332 | -0.7556544 | 49.4605
31.20366 | 143.143 | -0.7558115 | 49.94963
31.207 | 143.1533 | -0.7560144 | 51.05494
31.21033 | 143.1632 | -0.7562505 | 49.30374
31.21367 | 143.1731 | -0.7564562 | 50.9463
31.217 | 143.1831 | -0.7566344 | 49.87148
31.22034 | 143.1938 | -0.7567925 | 49.92654
31.22367 | 143.2029 | -0.7569832 | 51.57671
31.227 | 143.2126 | -0.7572379 | 49.22674
31.23034 | 143.2228 | -0.7574689 | 50.89146
31.23367 | 143.2328 | -0.7576389 | 50.00069
31.237 | 143.2431 | -0.7578114 | 49.95053
31.24033 | 143.2529 | -0.7579994 | 51.51386
31.24366 | 143.2626 | -0.7582097 | 49.21192
31.247 | 143.2727 | -0.7584034 | 50.80471
31.25033 | 143.2825 | -0.7586089 | 50.03541
31.25366 | 143.293 | -0.758805 | 49.8882
31.257 | 143.3022 | -0.7589825 | 51.54734
31.26033 | 143.3124 | -0.7591438 | 49.11854
31.26367 | 143.323 | -0.7592866 | 50.62854
31.267 | 143.3328 | -0.7594421 | 50.06568
31.27033 | 143.3434 | -0.7596381 | 49.92698
31.27367 | 143.3526 | -0.7598487 | 51.35516
31.277 | 143.3634 | -0.7600806 | 49.13328
31.28033 | 143.3729 | -0.760302 | 50.29444
31.28367 | 143.3822 | -0.7605093 | 50.255
31.287 | 143.3923 | -0.7607063 | 49.83274
31.29033 | 143.4026 | -0.760917 | 51.06118
31.29366 | 143.4129 | -0.761105 | 49.24269
31.297 | 143.4226 | -0.7612822 | 50.18769
31.30033 | 143.433 | -0.7614288 | 50.66436
31.30366 | 143.4426 | -0.7615774 | 50.05403
31.307 | 143.4528 | -0.7617265 | 50.96758
31.31033 | 143.4622 | -0.76192 | 49.7
31.31367 | 143.4733 | -0.7621093 | 50.1683
31.317 | 143.4832 | -0.7622891 | 50.86848
31.32033 | 143.4927 | -0.762448 | 49.44739
31.32367 | 143.5034 | -0.7626262 | 50.95603
31.327 | 143.5129 | -0.7627976 | 49.49558
31.33033 | 143.5233 | -0.7629626 | 49.9515
31.33367 | 143.5333 | -0.763127 | 51.07441
31.337 | 143.5426 | -0.763309 | 49.3543
31.34033 | 143.5526 | -0.763533 | 50.95661
31.34366 | 143.5627 | -0.7637768 | 49.96996
31.347 | 143.5722 | -0.7639804 | 49.94372
31.35033 | 143.5826 | -0.7641464 | 51.54874
31.35366 | 143.5926 | -0.7643218 | 49.276
31.357 | 143.6029 | -0.7644886 | 50.9326
31.36033 | 143.6127 | -0.7647068 | 50.13093
31.36367 | 143.6223 | -0.7649116 | 50.4637
31.367 | 143.6324 | -0.7650779 | 50.0693
31.37034 | 143.6426 | -0.7652325 | 49.93638
31.37366 | 143.6525 | -0.765377 | 51.48644
31.377 | 143.6631 | -0.765565 | 49.05714
31.38034 | 143.6725 | -0.765747 | 50.69311
31.38366 | 143.6819 | -0.7659538 | 50.06826
31.387 | 143.6934 | -0.7661813 | 49.92004
31.39033 | 143.702 | -0.766407 | 51.42144
31.39366 | 143.7121 | -0.766634 | 49.07304
31.397 | 143.7225 | -0.7668238 | 50.33438
31.40033 | 143.7324 | -0.7669762 | 50.25736
31.40366 | 143.7422 | -0.7671252 | 49.8889
31.407 | 143.7523 | -0.7673149 | 51.01964
31.41033 | 143.7627 | -0.7675103 | 49.24476
31.41367 | 143.7721 | -0.7676874 | 50.13299
31.417 | 143.7816 | -0.7678668 | 50.72946
31.42033 | 143.7926 | -0.7680419 | 49.9915
31.42367 | 143.8022 | -0.7682445 | 51.03144
31.427 | 143.8119 | -0.7684776 | 49.35339
31.43033 | 143.8221 | -0.7686701 | 50.0064
31.43367 | 143.8326 | -0.7688462 | 50.88489
31.437 | 143.842 | -0.769025 | 49.38492
31.44033 | 143.8523 | -0.7691901 | 51.0043
31.44367 | 143.862 | -0.769341 | 49.54239
31.447 | 143.8724 | -0.7695264 | 49.98278
31.45033 | 143.8828 | -0.769705 | 51.20139
31.45366 | 143.8923 | -0.769917 | 49.30672
31.457 | 143.9024 | -0.7701789 | 50.99597
31.46033 | 143.9123 | -0.7704106 | 49.97052
31.46367 | 143.9224 | -0.770589 | 49.91987
31.467 | 143.9322 | -0.7707294 | 51.48445
31.47034 | 143.9429 | -0.7708806 | 49.24436
31.47367 | 143.9526 | -0.771084 | 50.88459
31.477 | 143.9628 | -0.7713128 | 50.06678
31.48034 | 143.9722 | -0.7715175 | 49.93574
31.48367 | 143.9827 | -0.7716956 | 51.6119
31.487 | 143.9928 | -0.7718932 | 49.15074
31.49033 | 144.0024 | -0.772125 | 50.7412
31.49366 | 144.0124 | -0.7723202 | 50.10012
31.497 | 144.0222 | -0.7725007 | 49.93578
31.50033 | 144.0329 | -0.7726831 | 51.42126
31.50366 | 144.0427 | -0.772864 | 49.15082
31.507 | 144.0524 | -0.7730439 | 50.56666
31.51033 | 144.0623 | -0.7732028 | 50.19538
31.51367 | 144.0733 | -0.77336 | 49.89688
31.517 | 144.0834 | -0.7735599 | 51.1588
31.52033 | 144.0923 | -0.7738085 | 49.21368
31.52367 | 144.1023 | -0.774056 | 50.14092
31.527 | 144.1129 | -0.7742797 | 50.28844
31.53033 | 144.122 | -0.774477 | 49.87318
31.53367 | 144.1326 | -0.7746694 | 51.04389
31.537 | 144.142 | -0.7748616 | 49.67698
31.54033 | 144.1524 | -0.7750665 | 50.2096
31.54366 | 144.1624 | -0.7752819 | 50.85364
31.547 | 144.1716 | -0.7754739 | 49.90502
31.55033 | 144.1822 | -0.775656 | 50.9794
31.55366 | 144.1914 | -0.7758503 | 49.46356
31.557 | 144.2016 | -0.7760712 | 49.9905
31.56033 | 144.212 | -0.776247 | 51.05889
31.56367 | 144.2218 | -0.7764243 | 49.3229
31.567 | 144.2326 | -0.7766068 | 51.02004
31.57033 | 144.2421 | -0.7767788 | 49.93874
31.57367 | 144.252 | -0.7769561 | 49.97516
31.577 | 144.262 | -0.7771135 | 51.48664
31.58033 | 144.2723 | -0.7772399 | 49.26164
31.58367 | 144.2826 | -0.7773446 | 50.91
31.587 | 144.2919 | -0.7775062 | 49.97386
31.59033 | 144.3024 | -0.7777157 | 49.92856
31.59366 | 144.312 | -0.7779003 | 51.48774
31.597 | 144.3225 | -0.7780585 | 49.16855
31.60033 | 144.3327 | -0.778201 | 50.81436
31.60366 | 144.3424 | -0.7783862 | 49.97642
31.607 | 144.3526 | -0.7786565 | 49.8819
31.61033 | 144.3622 | -0.7789247 | 51.4865
31.61367 | 144.3717 | -0.7791529 | 49.10492
31.617 | 144.382 | -0.779365 | 50.55944
31.62034 | 144.3916 | -0.7795741 | 50.0698
31.62366 | 144.4015 | -0.7797698 | 49.88135
31.627 | 144.412 | -0.7799525 | 51.07275
31.63034 | 144.4215 | -0.7801019 | 49.1216
31.63366 | 144.4318 | -0.780227 | 50.1886
31.637 | 144.4422 | -0.7803589 | 50.41748
31.64033 | 144.452 | -0.7805411 | 49.82694
31.64366 | 144.4624 | -0.7807593 | 51.00574
31.647 | 144.4721 | -0.7809872 | 49.30908
31.65033 | 144.4818 | -0.781175 | 49.98416
31.65366 | 144.4917 | -0.7813079 | 50.88818
31.657 | 144.5023 | -0.7814389 | 49.40336
31.66033 | 144.5128 | -0.781577 | 50.98262
31.66367 | 144.5225 | -0.7817351 | 49.49781
31.667 | 144.5321 | -0.7819349 | 49.96054
31.67033 | 144.5424 | -0.7821624 | 51.06094
31.67367 | 144.5519 | -0.7823676 | 49.30963
31.677 | 144.5621 | -0.7825716 | 50.96688
31.68033 | 144.5724 | -0.782749 | 49.84706
31.68367 | 144.5819 | -0.78292 | 49.9763
31.687 | 144.5922 | -0.7831207 | 51.5837
31.69033 | 144.602 | -0.7833411 | 49.1532
31.69367 | 144.611 | -0.783543 | 50.85527
31.697 | 144.622 | -0.7837178 | 50.00867
31.70033 | 144.632 | -0.783883 | 49.92158
31.70366 | 144.6419 | -0.7840839 | 51.64814
31.707 | 144.6516 | -0.7843079 | 49.06039
31.71033 | 144.6614 | -0.784513 | 50.63279
31.71367 | 144.6718 | -0.7846674 | 50.00937
31.717 | 144.682 | -0.7847828 | 49.90589
31.72034 | 144.6911 | -0.7849314 | 51.09243
31.72367 | 144.7024 | -0.7851252 | 49.05996
31.727 | 144.7117 | -0.7853431 | 50.28308
31.73034 | 144.7221 | -0.7855341 | 50.13313
31.73367 | 144.7316 | -0.7857162 | 49.87388
31.737 | 144.7419 | -0.7858901 | 50.94879
31.74033 | 144.7515 | -0.7860847 | 49.16782
31.74366 | 144.7616 | -0.7862804 | 50.13646
31.747 | 144.7714 | -0.7864528 | 50.68137
31.75033 | 144.7814 | -0.7865678 | 50.02688
31.75366 | 144.7918 | -0.7866439 | 50.99023
31.757 | 144.8021 | -0.7867712 | 49.70068
31.76033 | 144.8126 | -0.7869706 | 50.215
31.76367 | 144.8219 | -0.7872029 | 50.97996
31.767 | 144.8318 | -0.7874293 | 49.83426
31.77033 | 144.8421 | -0.7876181 | 51.01528
31.77367 | 144.8519 | -0.7877976 | 49.48002
31.777 | 144.8622 | -0.7879947 | 49.93578
31.78033 | 144.8718 | -0.7881778 | 51.5171
31.78367 | 144.8819 | -0.7883618 | 49.2445
31.787 | 144.8918 | -0.7885532 | 50.90059
31.79033 | 144.9017 | -0.7887574 | 50.06578
31.79366 | 144.9121 | -0.788951 | 49.92734
31.797 | 144.9215 | -0.7891196 | 51.54694
31.80033 | 144.9318 | -0.7892648 | 49.14984
31.80366 | 144.9415 | -0.7894372 | 50.77258
31.807 | 144.9514 | -0.7896075 | 50.00318
31.81033 | 144.962 | -0.7898004 | 49.91969
31.81367 | 144.9716 | -0.790018 | 51.48373
31.817 | 144.9814 | -0.7902184 | 49.16586
31.82033 | 144.9909 | -0.7903934 | 50.65352
31.82367 | 145.002 | -0.7905694 | 50.09922
31.827 | 145.0114 | -0.7907275 | 49.91962
31.83033 | 145.0224 | -0.7908774 | 51.32463
31.83367 | 145.0315 | -0.7910587 | 49.0872
31.837 | 145.0418 | -0.7912621 | 50.26666
31.84033 | 145.051 | -0.791451 | 50.22363
31.84366 | 145.0615 | -0.7916493 | 49.86416
31.847 | 145.0716 | -0.791817 | 51.01432
31.85034 | 145.0816 | -0.7919575 | 49.67592
31.85366 | 145.092 | -0.7921288 | 50.20936
31.857 | 145.1024 | -0.7923111 | 50.78967
31.86033 | 145.1116 | -0.7924985 | 49.44576
31.86367 | 145.1222 | -0.7926826 | 50.95462
31.867 | 145.1317 | -0.7928578 | 49.4147
31.87033 | 145.1419 | -0.7930258 | 49.97394
31.87366 | 145.1512 | -0.7932081 | 51.12031
31.877 | 145.1615 | -0.7933731 | 49.36609
31.88034 | 145.172 | -0.7935162 | 50.97752
31.88367 | 145.1819 | -0.7936241 | 49.90162
31.887 | 145.1915 | -0.7937829 | 49.9812
31.89033 | 145.2029 | -0.7939711 | 51.48028
31.89366 | 145.2119 | -0.7941756 | 49.19486
31.897 | 145.222 | -0.7943478 | 50.8583
31.90033 | 145.2319 | -0.7945085 | 50.12607
31.90367 | 145.2421 | -0.7946528 | 49.95003
31.907 | 145.2522 | -0.7948418 | 51.57618
31.91033 | 145.262 | -0.7950481 | 49.1169
31.91367 | 145.2712 | -0.7952325 | 50.6753
31.917 | 145.2816 | -0.7954363 | 50.0645
31.92034 | 145.2921 | -0.795648 | 49.87148
31.92366 | 145.3014 | -0.7958365 | 51.44919
31.927 | 145.3118 | -0.7959972 | 49.16231
31.93033 | 145.322 | -0.7961262 | 50.3098
31.93367 | 145.3324 | -0.7962361 | 50.15634
31.937 | 145.342 | -0.7964194 | 49.88657
31.94033 | 145.3528 | -0.7966437 | 51.03196
31.94366 | 145.3616 | -0.7968744 | 49.19344
31.947 | 145.3718 | -0.7970712 | 50.12008
31.95033 | 145.382 | -0.7972224 | 50.6766
31.95367 | 145.3918 | -0.7973864 | 50.01788
31.957 | 145.4015 | -0.797567 | 50.9907
31.96033 | 145.4112 | -0.7977066 | 49.3645
31.96367 | 145.4214 | -0.7978366 | 49.9489
31.967 | 145.4324 | -0.7979595 | 50.8796
31.97034 | 145.4414 | -0.798124 | 49.39592
31.97367 | 145.4522 | -0.7983292 | 50.96043
31.977 | 145.4604 | -0.7985101 | 49.52359
31.98033 | 145.4715 | -0.7986736 | 49.96516
31.98367 | 145.4819 | -0.7988496 | 51.47964
31.987 | 145.4916 | -0.7990632 | 49.2718
31.99033 | 145.5012 | -0.7993637 | 50.91281
31.99367 | 145.5107 | -0.79956 | 50.02984
31.997 | 145.521 | -0.799695 | 49.94952
32.00033 | 145.531 | -0.7998071 | 51.54297
32.00366 | 145.542 | -0.7999264 | 49.17816
32.007 | 145.5508 | -0.8000494 | 50.84916
32.01033 | 145.5612 | -0.8001584 | 50.03117
32.01367 | 145.5722 | -0.8002843 | 49.9102
32.017 | 145.5818 | -0.800454 | 51.41572
32.02033 | 145.5918 | -0.8006739 | 49.05331
32.02367 | 145.6011 | -0.8008686 | 50.56304
32.027 | 145.6113 | -0.8010039 | 50.06386
32.03033 | 145.6215 | -0.8010922 | 49.90244
32.03366 | 145.6318 | -0.8012029 | 51.11916
32.037 | 145.6417 | -0.8013813 | 49.11555
32.04033 | 145.6517 | -0.8015881 | 50.21067
32.04367 | 145.6616 | -0.8017718 | 50.37632
32.047 | 145.6716 | -0.8019449 | 49.83906
32.05033 | 145.6809 | -0.8020788 | 51.03972
32.05366 | 145.6915 | -0.802211 | 49.67432
32.057 | 145.702 | -0.802361 | 50.2483
32.06033 | 145.7121 | -0.802529 | 50.89526
32.06367 | 145.7214 | -0.8027378 | 49.42626
32.067 | 145.7316 | -0.8029482 | 50.97497
32.07033 | 145.741 | -0.8031424 | 49.55224
32.07367 | 145.7514 | -0.8033142 | 49.98779
32.077 | 145.7614 | -0.8034762 | 51.10106
32.08034 | 145.7714 | -0.8036158 | 49.38049
32.08366 | 145.7811 | -0.803753 | 50.95266
32.087 | 145.7914 | -0.8039114 | 49.96361
32.09033 | 145.8012 | -0.8040576 | 49.94898
32.09366 | 145.8115 | -0.8042126 | 51.70116
32.097 | 145.8218 | -0.8043556 | 49.20874
32.10034 | 145.8311 | -0.8044992 | 50.84887
32.10366 | 145.8413 | -0.80468 | 49.9982
32.107 | 145.852 | -0.8048416 | 49.90194
32.11033 | 145.8615 | -0.8049916 | 51.5416
32.11367 | 145.8718 | -0.80513 | 49.05231
32.117 | 145.881 | -0.8052656 | 50.72097
32.12033 | 145.8921 | -0.8054518 | 50.06098
32.12366 | 145.901 | -0.8056145 | 49.9019
32.127 | 145.9112 | -0.805744 | 51.11819
32.13034 | 145.922 | -0.8058816 | 49.09904
32.13367 | 145.9319 | -0.806018 | 50.2145
32.137 | 145.9418 | -0.806184 | 50.251
32.14033 | 145.9512 | -0.8063938 | 49.83916
32.14366 | 145.9614 | -0.8065766 | 51.0249
32.147 | 145.9714 | -0.8067485 | 49.6435
32.15033 | 145.9812 | -0.8069046 | 50.24039
32.15367 | 145.9908 | -0.8070907 | 50.86634
32.157 | 146.0016 | -0.8072788 | 49.4125
32.16033 | 146.0113 | -0.8074538 | 51.01737
32.16367 | 146.0214 | -0.8075872 | 49.46064
32.167 | 146.0311 | -0.8077197 | 49.95754
32.17034 | 146.0414 | -0.807853 | 51.03928
32.17366 | 146.0512 | -0.8079999 | 49.31925
32.177 | 146.0602 | -0.8081469 | 50.90701
32.18033 | 146.071 | -0.8082875 | 49.93538
32.18367 | 146.0809 | -0.8084278 | 49.94241
32.187 | 146.0908 | -0.808573 | 51.48148
32.19033 | 146.1011 | -0.8087226 | 49.16421
32.19366 | 146.1111 | -0.8088764 | 50.85884
32.197 | 146.1208 | -0.8090182 | 50.03335
32.20033 | 146.1306 | -0.8091766 | 49.9425
32.20367 | 146.1412 | -0.8093442 | 51.57703
32.207 | 146.1504 | -0.8095005 | 49.10174
32.21033 | 146.1606 | -0.8096622 | 50.7312
32.21367 | 146.1722 | -0.809804 | 50.09648
32.217 | 146.1808 | -0.8099676 | 49.9032
32.22034 | 146.1909 | -0.8101531 | 51.35479
32.22367 | 146.2006 | -0.8102993 | 49.14834
32.227 | 146.211 | -0.8104438 | 50.24271
32.23033 | 146.2214 | -0.8105824 | 50.31776
32.23367 | 146.2308 | -0.810729 | 49.8798
32.237 | 146.241 | -0.8108791 | 51.00656
32.24033 | 146.2516 | -0.8110438 | 49.67576
32.24367 | 146.2615 | -0.8112247 | 50.22481
32.247 | 146.2711 | -0.8114405 | 50.85213
32.25033 | 146.2806 | -0.8116035 | 49.41392
32.25366 | 146.2902 | -0.8117456 | 50.98574
32.257 | 146.3016 | -0.8118782 | 49.53984
32.26033 | 146.3111 | -0.8120142 | 49.95862
32.26367 | 146.3209 | -0.8121766 | 51.10473
32.267 | 146.3312 | -0.8123349 | 49.39955
32.27033 | 146.3408 | -0.8124738 | 50.86787
32.27367 | 146.3511 | -0.812626 | 49.90488
32.277 | 146.3614 | -0.8127525 | 49.959
32.28033 | 146.3708 | -0.812901 | 51.57919
32.28366 | 146.3815 | -0.8130698 | 49.19697
32.287 | 146.3909 | -0.8132555 | 50.90776
32.29033 | 146.4014 | -0.8134389 | 50.06724
32.29367 | 146.4111 | -0.8136291 | 49.9354
32.297 | 146.4214 | -0.8137715 | 51.54742
32.30033 | 146.4304 | -0.813927 | 49.08784
32.30366 | 146.4413 | -0.8140929 | 50.69286
32.307 | 146.4505 | -0.8142685 | 50.16229
32.31033 | 146.4609 | -0.8144457 | 49.88836
32.31367 | 146.4706 | -0.8146172 | 51.1932
32.317 | 146.4817 | -0.8147594 | 49.07212
32.32033 | 146.491 | -0.814915 | 50.23928
32.32367 | 146.5009 | -0.8150693 | 50.25543
32.327 | 146.5108 | -0.815242 | 49.87996
32.33034 | 146.5208 | -0.8154003 | 51.02258
32.33366 | 146.5304 | -0.8155484 | 49.65246
32.337 | 146.541 | -0.8157124 | 50.24272
32.34033 | 146.5512 | -0.8158926 | 50.88438
32.34366 | 146.5606 | -0.8160875 | 49.88838
32.347 | 146.5706 | -0.8162804 | 51.0335
32.35034 | 146.5804 | -0.8164432 | 49.77746
32.35366 | 146.5904 | -0.8165906 | 50.12471
32.357 | 146.6006 | -0.8167197 | 51.13498
32.36033 | 146.6105 | -0.816814 | 49.33646
32.36367 | 146.6206 | -0.8168957 | 50.89884
32.367 | 146.6308 | -0.8170032 | 50.06236
32.37033 | 146.6413 | -0.817134 | 49.96617
32.37366 | 146.6505 | -0.8173179 | 51.57737
32.377 | 146.6611 | -0.8174965 | 49.15006
32.38034 | 146.6706 | -0.817638 | 50.75653
32.38367 | 146.6804 | -0.8177392 | 50.12924
32.387 | 146.6906 | -0.8178422 | 49.90379
32.39033 | 146.7012 | -0.8179828 | 51.51508
32.39366 | 146.7112 | -0.8181792 | 49.0563
32.397 | 146.7205 | -0.8183731 | 50.62911
32.40033 | 146.7302 | -0.8185574 | 50.13088
32.40367 | 146.7401 | -0.818734 | 49.89602
32.407 | 146.7505 | -0.818872 | 51.14125
32.41033 | 146.7603 | -0.8189512 | 49.13338
32.41367 | 146.7702 | -0.8189969 | 50.19949
32.417 | 146.7813 | -0.8190734 | 50.28584
32.42034 | 146.791 | -0.8192188 | 49.87222
32.42366 | 146.8009 | -0.8194144 | 50.97856
32.427 | 146.8101 | -0.8196258 | 49.67537
32.43033 | 146.8207 | -0.8197884 | 50.2407
32.43367 | 146.8303 | -0.8199402 | 50.86654
32.437 | 146.8402 | -0.8200749 | 49.46082
32.44033 | 146.8502 | -0.8202293 | 50.97853
32.44366 | 146.8608 | -0.8203586 | 49.52322
32.447 | 146.8696 | -0.820494 | 49.95727
32.45033 | 146.8809 | -0.820617 | 51.10178
32.45367 | 146.8902 | -0.8207751 | 49.2561
32.457 | 146.9009 | -0.820955 | 50.92066
32.46033 | 146.9106 | -0.821113 | 49.9341
32.46367 | 146.9207 | -0.8212342 | 49.92578
32.467 | 146.9307 | -0.8213201 | 51.47895
32.47034 | 146.9407 | -0.821465 | 49.19361
32.47367 | 146.9515 | -0.8216102 | 50.8411
32.477 | 146.9606 | -0.8217476 | 50.03037
32.48033 | 146.9706 | -0.8218863 | 49.92589
32.48367 | 146.9806 | -0.8220439 | 51.543
32.487 | 146.9907 | -0.8222272 | 49.09986
32.49033 | 147.0002 | -0.8224274 | 50.3412
32.49367 | 147.0101 | -0.8226031 | 50.15747
32.497 | 147.0208 | -0.822739 | 49.85534
32.50033 | 147.0306 | -0.8228478 | 51.12722
32.50366 | 147.0404 | -0.8229806 | 49.16238
32.507 | 147.0506 | -0.823139 | 50.15937
32.51033 | 147.0606 | -0.8232648 | 50.70947
32.51367 | 147.0707 | -0.82338 | 50.03361
32.517 | 147.0809 | -0.8234976 | 50.98303
32.52033 | 147.0898 | -0.8236313 | 49.6907
32.52367 | 147.1004 | -0.8237812 | 50.22885
32.527 | 147.1104 | -0.8239045 | 51.02428
32.53033 | 147.1202 | -0.823996 | 49.41325
32.53366 | 147.1305 | -0.8241165 | 50.9697
32.537 | 147.141 | -0.824256 | 49.60328
32.54033 | 147.1503 | -0.8244149 | 49.96545
32.54367 | 147.1604 | -0.8245666 | 49.97506
32.547 | 147.1713 | -0.8246658 | 51.41503
32.55033 | 147.1807 | -0.82479 | 49.30264
32.55366 | 147.191 | -0.8249379 | 50.84936
32.557 | 147.2002 | -0.825121 | 50.09063
32.56033 | 147.2111 | -0.82531 | 49.9565
32.56367 | 147.2202 | -0.825441 | 51.5405
32.567 | 147.2312 | -0.8255334 | 49.12976
32.57033 | 147.2406 | -0.8256241 | 50.79188
32.57367 | 147.2511 | -0.8257419 | 49.99695
32.577 | 147.2609 | -0.8258649 | 49.90082
32.58034 | 147.2706 | -0.8259978 | 51.4434
32.58366 | 147.2809 | -0.8261488 | 49.05032
32.587 | 147.2906 | -0.8263278 | 50.33666
32.59033 | 147.3008 | -0.8265201 | 50.15386
32.59366 | 147.3103 | -0.8266952 | 49.90131
32.597 | 147.3202 | -0.8268202 | 51.0541
32.60034 | 147.3303 | -0.8269452 | 49.09764
32.60366 | 147.3404 | -0.8270884 | 50.11941
32.607 | 147.3506 | -0.827257 | 50.72262
32.61033 | 147.3602 | -0.8274132 | 50.0293
32.61367 | 147.3704 | -0.8275298 | 51.05526
32.617 | 147.3806 | -0.8276445 | 49.39535
32.62033 | 147.391 | -0.82773 | 49.94861
32.62366 | 147.4006 | -0.8278476 | 50.95817
32.627 | 147.4108 | -0.827967 | 49.34776
32.63034 | 147.4206 | -0.8280736 | 50.95093
32.63367 | 147.4312 | -0.828209 | 49.58538
32.637 | 147.4414 | -0.8283594 | 49.97968
32.64033 | 147.4505 | -0.8285285 | 51.53953
32.64366 | 147.4604 | -0.8287226 | 49.19137
32.647 | 147.4706 | -0.8288913 | 50.90289
32.65033 | 147.4796 | -0.8290503 | 50.08948
32.65367 | 147.4896 | -0.8291928 | 49.92467
32.657 | 147.5001 | -0.829336 | 51.53948
32.66033 | 147.5108 | -0.8294451 | 49.0964
32.66367 | 147.5202 | -0.8295653 | 50.69472
32.667 | 147.5306 | -0.8297056 | 49.99494
32.67034 | 147.5402 | -0.8298374 | 49.88477
32.67366 | 147.5504 | -0.8299843 | 51.15567
32.677 | 147.5605 | -0.8301202 | 49.14415
32.68033 | 147.5702 | -0.8302621 | 50.2023
32.68367 | 147.5802 | -0.8303863 | 50.31104
32.687 | 147.5899 | -0.8305243 | 49.86966
32.69033 | 147.6006 | -0.8306421 | 50.94324
32.69366 | 147.6104 | -0.8307526 | 49.65024
32.697 | 147.6204 | -0.8308438 | 50.24213
32.70033 | 147.6305 | -0.8309384 | 50.8793
32.70367 | 147.6404 | -0.8310634 | 49.44176
32.707 | 147.65 | -0.8312111 | 51.03076
32.71033 | 147.6602 | -0.831372 | 49.42831
32.71367 | 147.6707 | -0.8315072 | 49.94899
32.717 | 147.6799 | -0.831612 | 51.44668
32.72034 | 147.6903 | -0.8316775 | 49.33356
32.72367 | 147.7013 | -0.8317316 | 50.8491
32.727 | 147.711 | -0.8318109 | 49.99634
32.73033 | 147.7211 | -0.8319166 | 49.95703
32.73367 | 147.7306 | -0.8320484 | 51.54187
32.737 | 147.7407 | -0.832207 | 49.13072
32.74033 | 147.7507 | -0.8323921 | 50.76122
32.74367 | 147.7608 | -0.8325614 | 49.96791
32.747 | 147.7702 | -0.8327028 | 49.93347
32.75033 | 147.7806 | -0.8328162 | 51.44658
32.75366 | 147.7904 | -0.8329038 | 49.05259
32.757 | 147.8004 | -0.832998 | 50.28974
32.76033 | 147.8108 | -0.833131 | 50.15618
32.76367 | 147.8206 | -0.8332556 | 49.85461
32.767 | 147.8312 | -0.8333988 | 51.0152
32.77033 | 147.841 | -0.8335672 | 49.17656
32.77367 | 147.8498 | -0.833708 | 50.12366
32.777 | 147.8602 | -0.8338575 | 50.81809
32.78033 | 147.8706 | -0.8339782 | 49.95088
32.78366 | 147.88 | -0.8340675 | 51.06347
32.787 | 147.8897 | -0.8342194 | 49.42725
32.79033 | 147.9005 | -0.83434 | 49.98033
32.79367 | 147.9096 | -0.8344012 | 51.14772
32.797 | 147.9207 | -0.8344512 | 49.379
32.80033 | 147.9306 | -0.8345066 | 50.90342
32.80366 | 147.9406 | -0.834605 | 49.86714
32.807 | 147.9504 | -0.8347716 | 49.91684
32.81033 | 147.9598 | -0.8349452 | 51.6036
32.81367 | 147.9698 | -0.8350976 | 49.14478
32.817 | 147.9802 | -0.8351838 | 50.79967
32.82033 | 147.9904 | -0.8352528 | 49.93334
32.82367 | 148.0005 | -0.8353651 | 49.90123
32.827 | 148.011 | -0.8354766 | 51.50828
32.83034 | 148.02 | -0.8355782 | 49.11378
32.83366 | 148.0302 | -0.8356649 | 50.5616
32.837 | 148.0402 | -0.8357499 | 50.06025
32.84033 | 148.0506 | -0.8358475 | 49.86202
32.84366 | 148.0612 | -0.835941 | 51.07372
32.847 | 148.0705 | -0.8360382 | 49.1759
32.85034 | 148.0805 | -0.8361392 | 50.17072
32.85366 | 148.0902 | -0.8362719 | 50.40639
32.857 | 148.1006 | -0.8363855 | 49.84653
32.86033 | 148.1096 | -0.8365296 | 51.05257
32.86367 | 148.1204 | -0.8366469 | 49.69806
32.867 | 148.1299 | -0.8367331 | 50.1992
32.87033 | 148.1404 | -0.8368422 | 50.94313
32.87366 | 148.1504 | -0.8369538 | 49.41196
32.877 | 148.1596 | -0.8370431 | 50.95175
32.88034 | 148.1705 | -0.8371266 | 49.5535
32.88367 | 148.18 | -0.8371581 | 49.93281
32.887 | 148.19 | -0.8372528 | 51.57232
32.89033 | 148.2008 | -0.8374274 | 49.2546
32.89366 | 148.2098 | -0.8375776 | 50.79304
32.897 | 148.2196 | -0.8376838 | 49.96566
32.90033 | 148.2306 | -0.8377597 | 49.91735
32.90367 | 148.2401 | -0.83781 | 51.5729
32.907 | 148.2499 | -0.8378705 | 49.06762
32.91033 | 148.2598 | -0.8379363 | 50.63248
32.91367 | 148.2704 | -0.8380034 | 49.96567
32.917 | 148.2803 | -0.8380707 | 49.89337
32.92034 | 148.29 | -0.8381801 | 51.18472
32.92366 | 148.3004 | -0.8383394 | 49.14444
32.927 | 148.3104 | -0.8384828 | 50.19411
32.93033 | 148.32 | -0.8385905 | 50.2474
32.93367 | 148.3304 | -0.8387134 | 49.85373
32.937 | 148.3401 | -0.8388366 | 50.9827
32.94033 | 148.3494 | -0.838963 | 49.66553
32.94366 | 148.36 | -0.8390931 | 50.23085
32.947 | 148.3702 | -0.8391925 | 50.91114
32.95033 | 148.3798 | -0.8392797 | 49.84866
32.95367 | 148.3895 | -0.8393921 | 51.08313
32.957 | 148.4003 | -0.8395116 | 49.5376
32.96033 | 148.4101 | -0.8396259 | 49.98794
32.96367 | 148.4202 | -0.8397381 | 51.38176
32.967 | 148.4301 | -0.8398275 | 49.17632
32.97034 | 148.4398 | -0.8399224 | 50.87942
32.97367 | 148.4506 | -0.8400134 | 49.99616
32.977 | 148.4602 | -0.8400745 | 49.96442
32.98033 | 148.4703 | -0.840115 | 51.6043
32.98367 | 148.48 | -0.8401519 | 49.11414
32.987 | 148.4908 | -0.8402137 | 50.7683
32.99033 | 148.5006 | -0.840295 | 49.99774
32.99367 | 148.5103 | -0.840415 | 49.94094
32.997 | 148.5206 | -0.8405289 | 51.41409
33.00033 | 148.5308 | -0.8406209 | 49.09853
33.00366 | 148.54 | -0.8407459 | 50.27753
33.007 | 148.5511 | -0.8408621 | 50.28149
33.01033 | 148.5602 | -0.8409649 | 49.8866
33.01367 | 148.5699 | -0.8410462 | 51.00106
33.017 | 148.5804 | -0.8411431 | 49.68258
33.02033 | 148.5901 | -0.841214 | 50.20318
33.02367 | 148.5997 | -0.8413196 | 50.85
33.027 | 148.6102 | -0.8413719 | 49.41156
33.03033 | 148.62 | -0.8414222 | 50.98442
33.03366 | 148.631 | -0.8415234 | 49.50668
33.037 | 148.6408 | -0.8416684 | 49.95672
33.04033 | 148.6495 | -0.8418015 | 51.4464
33.04367 | 148.6599 | -0.8419238 | 49.30297
33.047 | 148.6704 | -0.8420015 | 50.88113
33.05033 | 148.6801 | -0.8420912 | 49.99628
33.05366 | 148.6899 | -0.842203 | 49.94146
33.057 | 148.6998 | -0.8423097 | 51.60609
33.06033 | 148.7104 | -0.8424045 | 49.16126
33.06367 | 148.7198 | -0.8424681 | 50.72869
33.067 | 148.7295 | -0.8425097 | 49.99775
33.07033 | 148.7401 | -0.8425931 | 49.94082
33.07367 | 148.7504 | -0.8427078 | 51.4136
33.077 | 148.76 | -0.8428478 | 49.09906
33.08034 | 148.7701 | -0.8429701 | 50.29372
33.08366 | 148.7799 | -0.8430313 | 50.28196
33.087 | 148.7904 | -0.8431144 | 49.89402
33.09033 | 148.8005 | -0.8432016 | 51.05953
33.09366 | 148.8098 | -0.8433056 | 49.28642
33.097 | 148.8208 | -0.8434076 | 50.11978
33.10034 | 148.83 | -0.843496 | 50.80188
33.10366 | 148.8406 | -0.8435359 | 49.42761
33.107 | 148.8504 | -0.8435741 | 50.94463
33.11033 | 148.8608 | -0.8436219 | 49.42678
33.11367 | 148.8709 | -0.8437291 | 49.97211
33.117 | 148.8798 | -0.8438536 | 51.11572
33.12033 | 148.889 | -0.8440078 | 49.3951
33.12366 | 148.9002 | -0.8441402 | 50.8959
33.127 | 148.9097 | -0.8442276 | 49.99313
33.13034 | 148.9198 | -0.8442871 | 49.94007
33.13367 | 148.9303 | -0.8443475 | 51.6341
33.137 | 148.9404 | -0.8444441 | 49.175
33.14033 | 148.9503 | -0.8445605 | 50.7831
33.14366 | 148.9601 | -0.8446697 | 50.02846
33.147 | 148.9701 | -0.8447639 | 49.91707
33.15033 | 148.9797 | -0.8448189 | 51.4449
33.15367 | 148.99 | -0.8448579 | 49.03564
33.157 | 149.0011 | -0.8449059 | 50.30903
33.16033 | 149.0105 | -0.8449924 | 50.21796
33.16367 | 149.0204 | -0.8451069 | 49.85464
33.167 | 149.0304 | -0.8452125 | 51.04752
33.17034 | 149.04 | -0.8453165 | 49.22342
33.17366 | 149.0508 | -0.845425 | 50.12752
33.177 | 149.0608 | -0.8454937 | 50.8176
33.18033 | 149.0704 | -0.8456001 | 49.39586
33.18367 | 149.0804 | -0.8456934 | 50.97612
33.187 | 149.0899 | -0.8457759 | 49.55309
33.19033 | 149.1007 | -0.8458722 | 50.00398
33.19366 | 149.1106 | -0.8459657 | 51.18042
33.197 | 149.1204 | -0.8460504 | 49.36469
33.20033 | 149.1302 | -0.8461658 | 50.92854
33.20367 | 149.1403 | -0.8462906 | 49.99646
33.207 | 149.1507 | -0.8463871 | 49.94894
33.21033 | 149.16 | -0.8464981 | 51.50781
33.21367 | 149.1708 | -0.8465988 | 49.12912
33.217 | 149.1802 | -0.8466788 | 50.75983
33.22034 | 149.1901 | -0.8467559 | 50.05908
33.22367 | 149.2002 | -0.8468159 | 49.90898
33.227 | 149.2102 | -0.846866 | 51.41316
33.23033 | 149.2211 | -0.8469465 | 49.09824
33.23367 | 149.2302 | -0.8470298 | 50.2698
33.237 | 149.2403 | -0.8471374 | 50.28085
33.24033 | 149.2499 | -0.8472407 | 49.8936
33.24367 | 149.2603 | -0.8473064 | 51.01282
33.247 | 149.2708 | -0.847375 | 49.64321
33.25033 | 149.2806 | -0.8474538 | 50.22458
33.25366 | 149.2895 | -0.8475397 | 50.84952
33.257 | 149.3006 | -0.8476068 | 49.42782
33.26033 | 149.311 | -0.8476847 | 50.91388
33.26367 | 149.3208 | -0.8477535 | 49.55429
33.267 | 149.3299 | -0.8478528 | 49.96521
33.27033 | 149.3399 | -0.8479572 | 51.14966
33.27367 | 149.3506 | -0.8480297 | 49.31906
33.277 | 149.3603 | -0.8480741 | 50.90434
33.28033 | 149.3707 | -0.8481524 | 49.96409
33.28366 | 149.3801 | -0.848235 | 49.92535
33.287 | 149.3901 | -0.8483426 | 51.63691
33.29033 | 149.4006 | -0.8484434 | 49.11468
33.29367 | 149.4101 | -0.8484969 | 50.75217
33.297 | 149.4206 | -0.8485632 | 49.99734
33.30033 | 149.4304 | -0.8486269 | 49.88566
33.30366 | 149.4404 | -0.8487011 | 51.34944
33.307 | 149.4505 | -0.848817 | 49.02
33.31033 | 149.4606 | -0.8489074 | 50.24914
33.31367 | 149.4706 | -0.8489688 | 50.24682
33.317 | 149.4804 | -0.8490592 | 49.87732
33.32033 | 149.4909 | -0.8491751 | 50.97056
33.32367 | 149.5006 | -0.8492856 | 49.65774
33.327 | 149.5106 | -0.8494137 | 50.22841
33.33034 | 149.5211 | -0.8494972 | 50.79934
33.33366 | 149.53 | -0.84958 | 49.89172
33.337 | 149.54 | -0.8497313 | 51.06832
33.34033 | 149.5508 | -0.8498524 | 49.41056
33.34366 | 149.5596 | -0.8499632 | 49.96394
33.347 | 149.571 | -0.8500754 | 51.19473
33.35034 | 149.5809 | -0.8501509 | 49.25384
33.35366 | 149.5903 | -0.8502472 | 50.91894
33.357 | 149.6009 | -0.8503468 | 49.96328
33.36033 | 149.6104 | -0.8504249 | 49.93186
33.36367 | 149.621 | -0.8505297 | 51.56938
33.367 | 149.6306 | -0.85065 | 49.12764
33.37033 | 149.6395 | -0.8507984 | 50.69494
33.37366 | 149.6504 | -0.850923 | 49.9636
33.377 | 149.6603 | -0.8510219 | 49.90878
33.38034 | 149.6705 | -0.8511028 | 51.38018
33.38367 | 149.6802 | -0.8511549 | 49.11276
33.387 | 149.6902 | -0.8512715 | 50.21804
33.39033 | 149.701 | -0.8513832 | 50.27951
33.39366 | 149.7103 | -0.8514608 | 49.84616
33.397 | 149.7199 | -0.8515388 | 51.00276
33.40033 | 149.7302 | -0.8516144 | 49.68142
33.40367 | 149.7411 | -0.851683 | 50.21863
33.407 | 149.7501 | -0.8517778 | 50.92624
33.41033 | 149.7615 | -0.8518494 | 49.37893
33.41367 | 149.7702 | -0.8518851 | 50.9191
33.417 | 149.7816 | -0.8519245 | 49.52168
33.42034 | 149.7916 | -0.8519914 | 49.964
33.42366 | 149.801 | -0.8520832 | 51.4763
33.427 | 149.811 | -0.8522225 | 49.25294
33.43033 | 149.821 | -0.8523741 | 50.93391
33.43367 | 149.8304 | -0.8525103 | 50.05753
33.437 | 149.84 | -0.8526651 | 49.9163
33.44033 | 149.8504 | -0.852832 | 51.44253
33.44366 | 149.8602 | -0.8529762 | 49.0648
33.447 | 149.8698 | -0.8530916 | 50.66284
33.45033 | 149.8801 | -0.8532264 | 50.08919
33.45367 | 149.8904 | -0.853365 | 49.89244
33.457 | 149.8997 | -0.8534772 | 51.10364
33.46033 | 149.9091 | -0.8535801 | 49.12803
33.46367 | 149.9204 | -0.8536902 | 50.18232
33.467 | 149.9294 | -0.853764 | 50.34233
33.47034 | 149.9402 | -0.8538166 | 49.8616
33.47367 | 149.9507 | -0.8538741 | 50.96294
33.477 | 149.9604 | -0.8538941 | 49.36268
33.48033 | 149.9704 | -0.8539444 | 49.94804
33.48367 | 149.9804 | -0.8540284 | 50.9728
33.487 | 149.9906 | -0.8541466 | 49.34727
33.49033 | 150.0002 | -0.8542694 | 50.99832
33.49367 | 150.0098 | -0.8544019 | 49.617
33.497 | 150.0207 | -0.8545528 | 49.94079
33.50033 | 150.031 | -0.8546828 | 51.60448
33.50366 | 150.0404 | -0.8547988 | 49.17672
33.507 | 150.0509 | -0.8549054 | 50.81628
33.51033 | 150.0608 | -0.8549774 | 50.02776
33.51367 | 150.0708 | -0.8550766 | 49.9483
33.517 | 150.0804 | -0.8552228 | 51.44396
33.52033 | 150.0904 | -0.8553876 | 49.08196
33.52367 | 150.1006 | -0.8555484 | 50.60836
33.527 | 150.11 | -0.855658 | 50.18678
33.53033 | 150.1202 | -0.8557716 | 49.9091
33.53366 | 150.1308 | -0.8558761 | 51.03432
33.537 | 150.1405 | -0.8559829 | 49.1443
33.54033 | 150.1501 | -0.8561225 | 50.139
33.54367 | 150.1611 | -0.8562066 | 50.67497
33.547 | 150.1704 | -0.8562745 | 50.01748
33.55033 | 150.1805 | -0.8563788 | 50.98953
33.55366 | 150.19 | -0.8564745 | 49.3799
33.557 | 150.2004 | -0.8565992 | 49.9959
33.56033 | 150.2104 | -0.8567262 | 51.06924
33.56367 | 150.2198 | -0.8568299 | 49.38032
33.567 | 150.2301 | -0.8569241 | 50.88868
33.57033 | 150.2404 | -0.8570416 | 49.83748
33.57367 | 150.2506 | -0.8571624 | 49.9725
33.577 | 150.2603 | -0.857292 | 51.57319
33.58034 | 150.2703 | -0.8574358 | 49.2239
33.58366 | 150.2794 | -0.8575749 | 50.85643
33.587 | 150.2905 | -0.8576947 | 50.06144
33.59033 | 150.3005 | -0.8577953 | 49.9175
33.59366 | 150.3102 | -0.8578956 | 51.50996
33.597 | 150.3201 | -0.858015 | 49.13014
33.60034 | 150.3303 | -0.8581703 | 50.3331
33.60366 | 150.3406 | -0.8583282 | 50.25087
33.607 | 150.35 | -0.8584399 | 49.8626
33.61033 | 150.3603 | -0.8585476 | 51.01188
33.61367 | 150.3711 | -0.8586594 | 49.28652
33.617 | 150.3798 | -0.8587906 | 50.11981
33.62033 | 150.3904 | -0.8589444 | 50.78578
33.62366 | 150.4009 | -0.8590562 | 49.88831
33.627 | 150.4111 | -0.8591508 | 51.00096
33.63034 | 150.4205 | -0.85929 | 49.41306
33.63367 | 150.4309 | -0.8594726 | 49.98873
33.637 | 150.4409 | -0.8596656 | 51.51128
33.64033 | 150.4502 | -0.8598361 | 49.30296
33.64366 | 150.4599 | -0.8599566 | 50.94455
33.647 | 150.4702 | -0.8600664 | 50.0288
33.65033 | 150.48 | -0.8601718 | 49.92574
33.65367 | 150.4898 | -0.8602992 | 51.5425
33.657 | 150.5002 | -0.8604214 | 49.1469
33.66033 | 150.5101 | -0.86051 | 50.69048
33.66367 | 150.5206 | -0.8605918 | 50.09527
33.667 | 150.5304 | -0.8606991 | 49.89464
33.67034 | 150.5405 | -0.8607934 | 51.35268
33.67366 | 150.5505 | -0.8608618 | 49.1314
33.677 | 150.5608 | -0.8609711 | 50.22272
33.68033 | 150.5708 | -0.8611054 | 50.28324
33.68367 | 150.5797 | -0.8612469 | 49.82406
33.687 | 150.5901 | -0.8613566 | 51.0168
33.69033 | 150.6007 | -0.8614272 | 49.66724
33.69366 | 150.6107 | -0.8615276 | 50.26282
33.697 | 150.6206 | -0.8616566 | 50.93004
33.70033 | 150.6304 | -0.8618432 | 49.42989
33.70367 | 150.6404 | -0.8619931 | 50.88281
33.707 | 150.6499 | -0.8620795 | 49.58902
33.71033 | 150.6599 | -0.8621613 | 49.95082
33.71367 | 150.6702 | -0.8622188 | 51.57856
33.717 | 150.6803 | -0.8623292 | 49.22768
33.72034 | 150.6904 | -0.8624516 | 50.81211
33.72367 | 150.7 | -0.8625395 | 50.06459
33.727 | 150.7103 | -0.8626594 | 49.9355
33.73033 | 150.7208 | -0.8627774 | 51.51566
33.73367 | 150.7303 | -0.8629431 | 49.08772
33.737 | 150.7406 | -0.8631238 | 50.3146
33.74033 | 150.7492 | -0.8632772 | 50.06748
33.74367 | 150.7604 | -0.8634282 | 49.88053
33.747 | 150.7702 | -0.8635278 | 51.11828
33.75033 | 150.7798 | -0.8636196 | 49.16556
33.75366 | 150.7904 | -0.8637257 | 50.1366
33.757 | 150.8006 | -0.8638549 | 50.413
33.76033 | 150.8104 | -0.8639847 | 49.84854
33.76367 | 150.819 | -0.8641466 | 50.97456
33.767 | 150.8305 | -0.8642749 | 49.41524
33.77033 | 150.8396 | -0.8643511 | 49.97424
33.77367 | 150.8497 | -0.864395 | 51.04152
33.777 | 150.8599 | -0.864484 | 49.33714
33.78033 | 150.8698 | -0.8645736 | 50.86794
33.78366 | 150.8802 | -0.8646988 | 49.96906
33.787 | 150.89 | -0.8648582 | 49.95866
33.79033 | 150.8999 | -0.8650292 | 51.57836
33.79367 | 150.9092 | -0.8651926 | 49.1499
33.797 | 150.9192 | -0.8653272 | 50.67703
33.80033 | 150.9292 | -0.8654415 | 50.09854
33.80366 | 150.9396 | -0.8655246 | 49.89587
33.807 | 150.9491 | -0.8655892 | 51.38778
33.81033 | 150.9601 | -0.8656626 | 49.07037
33.81367 | 150.9706 | -0.8657451 | 50.23882
33.817 | 150.9802 | -0.8658582 | 50.25304
33.82033 | 150.9902 | -0.8659722 | 49.84824
33.82367 | 150.9998 | -0.8660241 | 51.02216
33.827 | 151.0097 | -0.8660428 | 49.67628
33.83034 | 151.0207 | -0.866117 | 50.1937
33.83366 | 151.0308 | -0.866247 | 50.91602
33.837 | 151.0404 | -0.8663984 | 49.38416
33.84033 | 151.05 | -0.8665692 | 50.92406
33.84366 | 151.0603 | -0.8667196 | 49.57415
33.847 | 151.0694 | -0.8668609 | 49.96672
33.85034 | 151.0802 | -0.8670304 | 51.51532
33.85366 | 151.0897 | -0.8671899 | 49.24369
33.857 | 151.0988 | -0.8672749 | 50.89976
33.86033 | 151.1097 | -0.8673348 | 50.03378
33.86367 | 151.1204 | -0.8673882 | 49.91906
33.867 | 151.1305 | -0.8674799 | 51.48196
33.87033 | 151.14 | -0.867637 | 49.13322
33.87366 | 151.1505 | -0.8677551 | 50.55686
33.877 | 151.159 | -0.8678566 | 50.12778
33.88034 | 151.17 | -0.8679504 | 49.8638
33.88367 | 151.1805 | -0.8680389 | 51.09222
33.887 | 151.1904 | -0.8681363 | 49.19469
33.89033 | 151.1998 | -0.8682251 | 50.1439
33.89366 | 151.2096 | -0.8683226 | 50.74183
33.897 | 151.2206 | -0.8684289 | 49.43022
33.90033 | 151.2296 | -0.8685226 | 50.94688
33.90367 | 151.2397 | -0.8686398 | 49.4774
33.907 | 151.2499 | -0.8687644 | 49.95044
33.91033 | 151.2598 | -0.8689155 | 51.13611
33.91367 | 151.2696 | -0.8690656 | 49.35206
33.917 | 151.2796 | -0.869165 | 50.92291
33.92034 | 151.2896 | -0.8691993 | 50.00004
33.92366 | 151.3001 | -0.8692382 | 49.94266
33.927 | 151.3097 | -0.8693137 | 51.5461
33.93033 | 151.3195 | -0.869441 | 49.21162
33.93367 | 151.3299 | -0.8695754 | 50.78746
33.937 | 151.3393 | -0.8696688 | 50.12914
33.94033 | 151.3493 | -0.8697532 | 49.91139
33.94366 | 151.3602 | -0.8698322 | 51.35569
33.947 | 151.3694 | -0.8699481 | 49.08679
33.95033 | 151.3797 | -0.8700626 | 50.20354
33.95367 | 151.3895 | -0.8701481 | 50.34844
33.957 | 151.3996 | -0.8701764 | 49.84079
33.96033 | 151.4094 | -0.8702061 | 51.07461
33.96367 | 151.4201 | -0.8702687 | 49.66836
33.967 | 151.4297 | -0.8703668 | 50.2389
33.97034 | 151.4401 | -0.87047 | 50.97883
33.97367 | 151.4496 | -0.8705414 | 49.35273
33.977 | 151.4601 | -0.8706142 | 50.98722
33.98033 | 151.4699 | -0.8707069 | 49.58912
33.98367 | 151.4792 | -0.8707945 | 49.95865
33.987 | 151.4894 | -0.8709122 | 51.51482
33.99033 | 151.5 | -0.8709828 | 49.19637
33.99367 | 151.5099 | -0.8710295 | 50.87587
33.997 | 151.5196 | -0.8711172 | 50.03393
34.00033 | 151.5301 | -0.8712106 | 49.90387
34.00366 | 151.5402 | -0.8712975 | 51.48363
34.007 | 151.5496 | -0.8713769 | 49.14998
34.01033 | 151.56 | -0.8714888 | 50.30682
34.01367 | 151.57 | -0.8716101 | 50.22534
34.017 | 151.5793 | -0.8717218 | 49.87254
34.02033 | 151.5898 | -0.8718175 | 51.15368
34.02367 | 151.5996 | -0.8718719 | 49.25909
34.027 | 151.6094 | -0.8719406 | 50.18444
34.03033 | 151.6204 | -0.872033 | 50.82346
34.03366 | 151.6297 | -0.8721114 | 49.4328
34.037 | 151.6393 | -0.8721718 | 50.94874
34.04033 | 151.6497 | -0.8722476 | 49.46448
34.04367 | 151.6601 | -0.8723078 | 49.95973
34.047 | 151.6689 | -0.8723981 | 51.4862
34.05033 | 151.6804 | -0.8724911 | 49.35481
34.05366 | 151.69 | -0.8725551 | 50.9568
34.057 | 151.6996 | -0.8726212 | 50.09921
34.06033 | 151.7095 | -0.872728 | 49.95215
34.06367 | 151.7194 | -0.8728132 | 51.58199
34.067 | 151.7292 | -0.8728858 | 49.13646
34.07033 | 151.7401 | -0.8729413 | 50.67093
34.07367 | 151.7497 | -0.8729809 | 50.03889
34.077 | 151.7598 | -0.8730264 | 49.88987
34.08034 | 151.7702 | -0.8731147 | 51.14761
34.08366 | 151.7802 | -0.8732001 | 49.18432
34.087 | 151.7896 | -0.8732574 | 50.13359
34.09033 | 151.7996 | -0.8733172 | 50.38516
34.09366 | 151.8099 | -0.8733618 | 49.87356
34.097 | 151.8198 | -0.8733939 | 50.99696
34.10034 | 151.8298 | -0.8734426 | 49.7166
34.10366 | 151.8404 | -0.8734926 | 50.21188
34.107 | 151.8497 | -0.8735368 | 50.9807
34.11033 | 151.8601 | -0.8735934 | 49.40093
34.11367 | 151.8701 | -0.873645 | 50.99628
34.117 | 151.8802 | -0.8737141 | 49.87553
34.12033 | 151.8901 | -0.8738062 | 49.95932
34.12366 | 151.9 | -0.8738632 | 51.64389
34.127 | 151.9098 | -0.8739337 | 49.26087
34.13034 | 151.9197 | -0.8740047 | 50.76575
34.13367 | 151.9293 | -0.8740579 | 50.03646
34.137 | 151.9396 | -0.8741275 | 49.90458
34.14033 | 151.9494 | -0.8741547 | 51.51746
34.14366 | 151.9592 | -0.8741899 | 49.05826
34.147 | 151.9701 | -0.8742555 | 50.25958
34.15033 | 151.9798 | -0.8743086 | 50.29022
34.15367 | 151.9897 | -0.8743531 | 49.86568
34.157 | 152 | -0.8743809 | 51.01697
34.16033 | 152.0098 | -0.8744137 | 49.26152
34.16367 | 152.0202 | -0.8744872 | 50.14488
34.167 | 152.0295 | -0.8745758 | 50.91902
34.17034 | 152.0397 | -0.8746558 | 49.38705
34.17366 | 152.0494 | -0.8746738 | 51.00572
34.177 | 152.0596 | -0.8747112 | 49.6082
34.18033 | 152.0708 | -0.8747499 | 49.95243
34.18367 | 152.0792 | -0.8747875 | 51.45564
34.187 | 152.0895 | -0.8748419 | 49.24648
34.19033 | 152.0997 | -0.8748758 | 50.8703
34.19366 | 152.1098 | -0.8749309 | 50.00858
34.197 | 152.12 | -0.8750597 | 49.95278
34.20033 | 152.13 | -0.8751591 | 51.5199
34.20367 | 152.1393 | -0.875193 | 49.09074
34.207 | 152.1496 | -0.8751991 | 50.34698
34.21033 | 152.1602 | -0.8751941 | 50.10287
34.21367 | 152.1696 | -0.8752278 | 49.84277
34.217 | 152.1804 | -0.8753091 | 51.09258
34.22034 | 152.19 | -0.8753946 | 49.1998
34.22367 | 152.1993 | -0.8754703 | 50.16886
34.227 | 152.2094 | -0.8755313 | 50.76148
34.23033 | 152.2198 | -0.8755546 | 49.44924
34.23367 | 152.2294 | -0.875534 | 50.92613
34.237 | 152.2396 | -0.8755097 | 49.44968
34.24033 | 152.2496 | -0.8754978 | 49.9836
34.24367 | 152.2595 | -0.8755421 | 51.25016
34.247 | 152.2697 | -0.8756249 | 49.30765
34.25033 | 152.2792 | -0.8756764 | 50.93296
34.25366 | 152.2897 | -0.8756484 | 50.0047
34.257 | 152.3004 | -0.8756072 | 49.9203
34.26033 | 152.31 | -0.8756298 | 51.61309
34.26367 | 152.3198 | -0.8756843 | 49.16729
34.267 | 152.3294 | -0.8757478 | 50.68624
34.27033 | 152.3396 | -0.875775 | 49.97442
34.27367 | 152.3499 | -0.8757686 | 49.90474
34.277 | 152.36 | -0.8757744 | 51.1215
34.28033 | 152.3698 | -0.8758126 | 49.13456
34.28366 | 152.3802 | -0.8758758 | 50.1525
34.287 | 152.3904 | -0.8759209 | 50.64836
34.29033 | 152.3998 | -0.8759726 | 50.01088
34.29367 | 152.4099 | -0.8760112 | 51.05996
34.297 | 152.4194 | -0.8760189 | 49.36804
34.30033 | 152.4304 | -0.8760234 | 49.99004
34.30366 | 152.4403 | -0.8760756 | 51.0569
34.307 | 152.4496 | -0.8761405 | 49.36804
34.31033 | 152.4596 | -0.876215 | 50.98008
34.31367 | 152.4692 | -0.87623 | 50.00116
34.317 | 152.4794 | -0.8762332 | 49.92752
34.32033 | 152.4897 | -0.8762288 | 51.57929
34.32367 | 152.5002 | -0.8762734 | 49.18134
34.327 | 152.5092 | -0.8763159 | 50.82061
34.33034 | 152.5194 | -0.8763564 | 50.0355
34.33366 | 152.5302 | -0.8763582 | 49.9357
34.337 | 152.5393 | -0.8763765 | 51.3893
34.34033 | 152.5497 | -0.8764426 | 49.05697
34.34366 | 152.5591 | -0.8765094 | 50.22795
34.347 | 152.5694 | -0.8765119 | 50.31992
34.35034 | 152.5792 | -0.8764863 | 49.8653
34.35366 | 152.5895 | -0.8764726 | 51.0165
34.357 | 152.5999 | -0.8764849 | 49.32286
34.36033 | 152.6096 | -0.8765339 | 49.9985
34.36367 | 152.6195 | -0.8765478 | 50.94778
34.367 | 152.6297 | -0.8765408 | 49.36929
34.37033 | 152.6404 | -0.8765606 | 50.90062
34.37366 | 152.6494 | -0.8765884 | 49.55972
34.377 | 152.6592 | -0.8766672 | 49.927
34.38034 | 152.6696 | -0.8767219 | 51.57794
34.38367 | 152.6802 | -0.8767338 | 49.21172
34.387 | 152.6898 | -0.8766975 | 50.80351
34.39033 | 152.6994 | -0.8766516 | 50.06462
34.39366 | 152.7096 | -0.8766041 | 49.90354
34.397 | 152.7201 | -0.876598 | 51.48248
34.40033 | 152.7304 | -0.8766212 | 49.0867
34.40367 | 152.7401 | -0.8766869 | 50.30635
34.407 | 152.7496 | -0.8767462 | 50.2553
34.41033 | 152.7594 | -0.8767731 | 49.88766
34.41367 | 152.7695 | -0.8767828 | 51.03421
34.417 | 152.7802 | -0.8767755 | 49.69928
34.42034 | 152.7893 | -0.8767774 | 50.21533
34.42366 | 152.8001 | -0.8767918 | 50.86788
34.427 | 152.8097 | -0.8768181 | 49.35231
34.43033 | 152.82 | -0.8768584 | 51.00269
34.43367 | 152.8296 | -0.8769022 | 49.54215
34.437 | 152.8396 | -0.8769087 | 49.97422
34.44033 | 152.85 | -0.8769094 | 51.57817
34.44366 | 152.8604 | -0.8769361 | 49.24192
34.447 | 152.8694 | -0.8769387 | 50.86674
34.45033 | 152.8796 | -0.8769251 | 50.0951
34.45367 | 152.8896 | -0.8769259 | 49.93437
34.457 | 152.9004 | -0.8769415 | 51.44912
34.46033 | 152.9102 | -0.8770045 | 49.08678
34.46367 | 152.9199 | -0.8770649 | 50.61252
34.467 | 152.9298 | -0.8770661 | 50.16112
34.47034 | 152.9404 | -0.8770711 | 49.88791
34.47367 | 152.9496 | -0.8770952 | 51.002
34.477 | 152.9595 | -0.8771288 | 49.24148
34.48033 | 152.9694 | -0.8771582 | 50.14
34.48367 | 152.9797 | -0.877147 | 50.75626
34.487 | 152.9892 | -0.8771211 | 49.42952
34.49033 | 153 | -0.8770912 | 51.01012
34.49367 | 153.0105 | -0.877092 | 49.49206
34.497 | 153.0198 | -0.8771251 | 50.00456
34.50033 | 153.0297 | -0.8771531 | 51.51168
34.50366 | 153.0394 | -0.8771955 | 49.27187
34.507 | 153.049 | -0.8772472 | 50.91287
34.51033 | 153.0589 | -0.8772755 | 50.09285
34.51367 | 153.0702 | -0.8772576 | 49.93382
34.517 | 153.08 | -0.8772434 | 51.54293
34.52033 | 153.0905 | -0.8772175 | 49.10012
34.52367 | 153.0999 | -0.8772342 | 50.57118
34.527 | 153.1101 | -0.8772812 | 50.09481
34.53033 | 153.12 | -0.8773101 | 49.88637
34.53366 | 153.1294 | -0.8772675 | 51.15839
34.537 | 153.14 | -0.8772563 | 49.19293
34.54033 | 153.1507 | -0.8772332 | 50.11994
34.54367 | 153.1599 | -0.8772675 | 50.6288
34.547 | 153.1704 | -0.8773368 | 50.02956
34.55033 | 153.1802 | -0.8773688 | 51.04053
34.55366 | 153.1897 | -0.8773925 | 49.47522
34.557 | 153.2006 | -0.8774055 | 49.98082
34.56033 | 153.2095 | -0.8774147 | 51.1322
34.56367 | 153.22 | -0.8774188 | 49.31729
34.567 | 153.2298 | -0.8773736 | 50.95175
34.57033 | 153.24 | -0.8773163 | 49.96347
34.57367 | 153.2503 | -0.8773245 | 49.94086
34.577 | 153.2606 | -0.8773843 | 51.57338
34.58034 | 153.27 | -0.8774758 | 49.1303
34.58366 | 153.2796 | -0.8775326 | 50.74491
34.587 | 153.2898 | -0.8775474 | 49.99864
34.59033 | 153.2997 | -0.8775311 | 49.89404
34.59366 | 153.3102 | -0.8775191 | 51.089
34.597 | 153.3203 | -0.8774742 | 49.16024
34.60034 | 153.3303 | -0.8774032 | 50.13531
34.60366 | 153.3403 | -0.877388 | 50.40554
34.607 | 153.3504 | -0.8774366 | 49.83854
34.61033 | 153.36 | -0.877482 | 51.02352
34.61367 | 153.3704 | -0.8775308 | 49.3798
34.617 | 153.3798 | -0.8775512 | 49.94863
34.62033 | 153.3906 | -0.8775459 | 51.11644
34.62366 | 153.3998 | -0.8775531 | 49.34838
34.627 | 153.4096 | -0.8775524 | 50.92032
34.63034 | 153.4204 | -0.8775597 | 49.9947
34.63367 | 153.4305 | -0.8775482 | 49.92534
34.637 | 153.4398 | -0.8775499 | 51.60511
34.64033 | 153.4499 | -0.8775689 | 49.13013
34.64366 | 153.4599 | -0.8775784 | 50.7606
34.647 | 153.4705 | -0.8775647 | 49.99854
34.65033 | 153.4798 | -0.877546 | 49.92543
34.65367 | 153.4902 | -0.8775562 | 51.13812
34.657 | 153.4996 | -0.8775982 | 49.05204
34.66033 | 153.5099 | -0.8776053 | 50.21068
34.66367 | 153.5195 | -0.8775772 | 50.37634
34.667 | 153.5304 | -0.8774738 | 49.42778
34.67034 | 153.54 | -0.8773739 | 51.02437
34.67366 | 153.5513 | -0.8773485 | 49.71381
34.677 | 153.5604 | -0.8773703 | 50.19571
34.68033 | 153.5703 | -0.8773986 | 51.0075
34.68367 | 153.5809 | -0.8774108 | 49.39728
34.687 | 153.5901 | -0.8774055 | 50.89778
34.69033 | 153.5997 | -0.877398 | 49.87008
34.69366 | 153.6105 | -0.877425 | 49.92631
34.697 | 153.6202 | -0.877423 | 51.63958
34.70033 | 153.6298 | -0.8774316 | 49.14775
34.70367 | 153.6404 | -0.8774318 | 50.72254
34.707 | 153.6498 | -0.8774175 | 50.06337
34.71033 | 153.6599 | -0.877409 | 49.88662
34.71367 | 153.6702 | -0.8774112 | 51.38422
34.717 | 153.6804 | -0.8774164 | 49.0687
34.72034 | 153.6904 | -0.8774249 | 50.21466
34.72367 | 153.6996 | -0.877442 | 50.34512
34.727 | 153.7105 | -0.8774466 | 49.8558
34.73033 | 153.7198 | -0.8774242 | 50.93812
34.73367 | 153.73 | -0.8773884 | 49.36647
34.737 | 153.7402 | -0.8773703 | 49.98146
34.74033 | 153.75 | -0.8773499 | 50.9925
34.74367 | 153.7596 | -0.8773169 | 49.33604
34.747 | 153.7703 | -0.8773022 | 50.96228
34.75033 | 153.7802 | -0.8772769 | 49.9503
34.75366 | 153.7899 | -0.8772601 | 51.54493
34.757 | 153.8006 | -0.87727 | 49.13294
34.76033 | 153.8106 | -0.8772795 | 50.65042
34.76367 | 153.8197 | -0.8772694 | 50.09444
34.767 | 153.8299 | -0.8772442 | 49.87102
34.77033 | 153.8406 | -0.8772613 | 51.1508
34.77367 | 153.85 | -0.8772704 | 49.22493
34.777 | 153.8602 | -0.8772532 | 50.1125
34.78033 | 153.8703 | -0.877204 | 50.6774
34.78366 | 153.8806 | -0.8771378 | 49.9867
34.787 | 153.8902 | -0.8770824 | 51.08697
34.79033 | 153.8999 | -0.8770999 | 49.44522
34.79367 | 153.9101 | -0.8771014 | 49.94206
34.797 | 153.9199 | -0.8770764 | 51.07117
34.80033 | 153.9302 | -0.8770447 | 49.28852
34.80366 | 153.9406 | -0.8770166 | 50.90622
34.807 | 153.9505 | -0.8769914 | 50.03163
34.81033 | 153.9606 | -0.8770226 | 49.95802
34.81367 | 153.9708 | -0.8770359 | 51.57656
34.817 | 153.9796 | -0.8769994 | 49.07024
34.82033 | 153.9902 | -0.8769438 | 50.60403
34.82367 | 154.0005 | -0.8768751 | 50.09735
34.827 | 154.0105 | -0.8768436 | 49.86319
34.83034 | 154.0204 | -0.8768664 | 51.17078
34.83366 | 154.0302 | -0.8768849 | 49.17804
34.837 | 154.0404 | -0.8768937 | 50.10826
34.84033 | 154.0501 | -0.8768464 | 50.72504
34.84366 | 154.0603 | -0.8767936 | 49.46117
34.847 | 154.0708 | -0.8767391 | 50.93072
34.85034 | 154.0804 | -0.8767211 | 49.46117
34.85366 | 154.0901 | -0.8767462 | 49.97382
34.857 | 154.0997 | -0.8767485 | 51.15113
34.86033 | 154.1101 | -0.876715 | 49.27448
34.86367 | 154.1209 | -0.8766662 | 50.85178
34.867 | 154.1306 | -0.8766132 | 50.03326
34.87033 | 154.1406 | -0.8765972 | 49.9508
34.87366 | 154.1502 | -0.8765985 | 51.57832
34.877 | 154.1604 | -0.8765975 | 49.11841
34.88034 | 154.1702 | -0.8765772 | 50.6291
34.88367 | 154.1803 | -0.8765535 | 50.09772
34.887 | 154.1907 | -0.8765528 | 49.88014
34.89033 | 154.2004 | -0.8765692 | 51.1171
34.89366 | 154.2097 | -0.8765682 | 49.16375
34.897 | 154.2197 | -0.8765499 | 50.11258
34.90033 | 154.2304 | -0.8764874 | 50.75826
34.90367 | 154.2404 | -0.8764132 | 49.4298
34.907 | 154.2505 | -0.8763682 | 50.91462
34.91033 | 154.2603 | -0.8763022 | 49.44594
34.91367 | 154.2702 | -0.8762512 | 49.95832
34.917 | 154.2806 | -0.8762238 | 51.18356
34.92034 | 154.2903 | -0.8762262 | 49.35199
34.92366 | 154.3004 | -0.8762598 | 50.85908
34.927 | 154.3096 | -0.8763008 | 49.9694
34.93033 | 154.3203 | -0.8762872 | 49.91138
34.93367 | 154.3301 | -0.8762499 | 51.48254
34.937 | 154.34 | -0.8761988 | 49.13364
34.94033 | 154.3508 | -0.8761878 | 50.70028
34.94366 | 154.3601 | -0.8761914 | 50.1296
34.947 | 154.37 | -0.8761824 | 49.88014
34.95033 | 154.3796 | -0.8761205 | 51.10104
34.95367 | 154.3899 | -0.8760516 | 49.14925
34.957 | 154.4004 | -0.8759628 | 50.15613
34.96033 | 154.4107 | -0.8759121 | 50.72624
34.96367 | 154.4206 | -0.8758899 | 49.98288
34.967 | 154.4306 | -0.8758601 | 51.01768
34.97034 | 154.4404 | -0.8758438 | 49.49264
34.97367 | 154.4505 | -0.8758226 | 49.96592
34.977 | 154.4606 | -0.8757697 | 48.98731
34.98033 | 154.4704 | -0.875722 | 50.0126
34.98367 | 154.4816 | -0.8757332 | 50.86533
34.987 | 154.4909 | -0.8757697 | 49.38164
34.99033 | 154.5002 | -0.8758209 | 50.95336
34.99367 | 154.51 | -0.8758374 | 49.58874
34.997 | 154.5199 | -0.875807 | 49.94228
35.00033 | 154.5304 | -0.8757572 | 51.57666
35.00366 | 154.5403 | -0.875716 | 49.16394
35.007 | 154.5502 | -0.8756912 | 50.85852
35.01033 | 154.5599 | -0.8756558 | 50.00183
35.01367 | 154.5704 | -0.8756241 | 49.9345
35.017 | 154.5802 | -0.8756191 | 51.48122
35.02033 | 154.5898 | -0.8756512 | 49.10147
35.02367 | 154.6001 | -0.8756847 | 50.25482
35.027 | 154.6088 | -0.8756711 | 50.22138
35.03033 | 154.6196 | -0.8756043 | 49.85539
35.03366 | 154.6304 | -0.8755436 | 50.95338
35.037 | 154.6405 | -0.8755042 | 49.69065
35.04033 | 154.6502 | -0.8754986 | 50.19738
35.04367 | 154.66 | -0.8754694 | 50.93045
35.047 | 154.6702 | -0.8753692 | 49.36735
35.05033 | 154.6805 | -0.8752374 | 50.99426
35.05366 | 154.6908 | -0.8751488 | 49.87188
35.057 | 154.7008 | -0.8750994 | 49.91881
35.06033 | 154.7104 | -0.8750836 | 51.67268
35.06367 | 154.7212 | -0.8750619 | 49.17997
35.067 | 154.7306 | -0.8750535 | 50.803
35.07033 | 154.7404 | -0.8750776 | 50.03332
35.07367 | 154.7502 | -0.8750965 | 49.89531
35.077 | 154.7602 | -0.8750538 | 51.38441
35.08034 | 154.7705 | -0.8749722 | 49.10028
35.08366 | 154.7811 | -0.8748993 | 50.26217
35.087 | 154.7903 | -0.8749009 | 50.28388
35.09033 | 154.8009 | -0.8749121 | 49.86334
35.09366 | 154.8105 | -0.8748588 | 51.0295
35.097 | 154.8201 | -0.8747999 | 49.69091
35.10034 | 154.8308 | -0.8747512 | 50.22104
35.10366 | 154.8399 | -0.8747382 | 50.94464
35.107 | 154.8503 | -0.874747 | 49.31966
35.11033 | 154.8606 | -0.8747114 | 50.9858
35.11367 | 154.871 | -0.8746422 | 49.57297
35.117 | 154.8807 | -0.8745966 | 49.94206
35.12033 | 154.8903 | -0.8745781 | 51.6079
35.12366 | 154.9011 | -0.8745611 | 49.11666
35.127 | 154.9106 | -0.8745255 | 50.81892
35.13034 | 154.9204 | -0.8744562 | 50.0653
35.13367 | 154.9304 | -0.8743472 | 49.89535
35.137 | 154.9402 | -0.8742886 | 51.41824
35.14033 | 154.9516 | -0.8742742 | 49.1018
35.14366 | 154.9608 | -0.8742699 | 50.20764
35.147 | 154.9704 | -0.8742538 | 50.37988
35.15033 | 154.98 | -0.8742169 | 49.86426
35.15367 | 154.9906 | -0.8741476 | 50.93502
35.157 | 155.0004 | -0.8740731 | 49.69942
35.16033 | 155.0103 | -0.8740124 | 50.18385
35.16367 | 155.021 | -0.873965 | 51.05756
35.167 | 155.0308 | -0.8739419 | 49.35222
35.17034 | 155.0402 | -0.8739328 | 50.9707
35.17366 | 155.0506 | -0.873883 | 49.9039
35.177 | 155.0612 | -0.8738235 | 49.93437
35.18033 | 155.0713 | -0.8738022 | 51.64015
35.18367 | 155.0809 | -0.8737962 | 49.14815
35.187 | 155.0899 | -0.8737949 | 50.72321
35.19033 | 155.1008 | -0.8737732 | 50.09578
35.19366 | 155.1103 | -0.8737226 | 49.86428
35.197 | 155.121 | -0.8736816 | 51.38758
35.20033 | 155.1304 | -0.8736801 | 49.10228
35.20367 | 155.1406 | -0.8736889 | 50.16008
35.207 | 155.1508 | -0.8737219 | 50.67972
35.21033 | 155.1607 | -0.8737369 | 50.03428
35.21367 | 155.1698 | -0.8737212 | 51.03286
35.217 | 155.1798 | -0.8736953 | 49.3997
35.22034 | 155.1902 | -0.8736434 | 49.96656
35.22367 | 155.2002 | -0.8735419 | 51.08906
35.227 | 155.2098 | -0.8734412 | 49.30481
35.23033 | 155.221 | -0.8733738 | 50.93036
35.23367 | 155.2309 | -0.8733234 | 49.96876
35.237 | 155.2399 | -0.8733274 | 49.92665
35.24033 | 155.2503 | -0.8733064 | 51.6405
35.24367 | 155.2606 | -0.8732245 | 49.1022
35.247 | 155.271 | -0.8731415 | 50.7476
35.25033 | 155.2811 | -0.8730612 | 50.09773
35.25366 | 155.2906 | -0.873018 | 49.88772
35.257 | 155.301 | -0.8730001 | 51.1605
35.26033 | 155.3109 | -0.8729419 | 49.1649
35.26367 | 155.3207 | -0.8728897 | 50.14438
35.267 | 155.331 | -0.8728608 | 50.72693
35.27033 | 155.3416 | -0.8728541 | 49.95971
35.27367 | 155.3513 | -0.8728695 | 51.03044
35.277 | 155.3611 | -0.8728722 | 49.46171
35.28033 | 155.3704 | -0.8728656 | 49.98168
35.28366 | 155.381 | -0.8728541 | 51.51378
35.287 | 155.3908 | -0.8728253 | 49.30481
35.29033 | 155.4004 | -0.8727718 | 50.9146
35.29367 | 155.4112 | -0.8727444 | 50.03262
35.297 | 155.4217 | -0.8727005 | 49.9351
35.30033 | 155.4306 | -0.8726626 | 51.61016
35.30366 | 155.4414 | -0.8726586 | 49.16518
35.307 | 155.4512 | -0.8726691 | 50.57339
35.31033 | 155.4613 | -0.8726887 | 50.0977
35.31367 | 155.4701 | -0.8726915 | 49.8644
35.317 | 155.4801 | -0.8726544 | 51.09361
35.32033 | 155.49 | -0.872603 | 49.18044
35.32367 | 155.5012 | -0.8725639 | 50.12462
35.327 | 155.5106 | -0.872532 | 50.82042
35.33034 | 155.5201 | -0.8724939 | 49.46131
35.33366 | 155.5299 | -0.8724494 | 50.89894
35.337 | 155.5407 | -0.8723957 | 49.5091
35.34033 | 155.5512 | -0.8723209 | 49.95025
35.34366 | 155.5602 | -0.8722622 | 51.48304
35.347 | 155.5711 | -0.8722559 | 49.25904
35.35034 | 155.5809 | -0.8722659 | 50.85971
35.35366 | 155.5902 | -0.8722439 | 50.00282
35.357 | 155.601 | -0.8722062 | 49.9194
35.36033 | 155.6108 | -0.8721559 | 51.51498
35.36367 | 155.6204 | -0.8721278 | 49.0874
35.367 | 155.6308 | -0.8720849 | 50.2988
35.37033 | 155.6404 | -0.8720361 | 50.16168
35.37366 | 155.6512 | -0.8719946 | 49.84876
35.377 | 155.6606 | -0.8719848 | 51.08502
35.38034 | 155.6715 | -0.8720184 | 49.27318
35.38367 | 155.6803 | -0.8720493 | 50.15576
35.387 | 155.6902 | -0.8720035 | 50.89869
35.39033 | 155.7012 | -0.8719345 | 49.41449
35.39366 | 155.7114 | -0.8718766 | 50.96963
35.397 | 155.7204 | -0.8718757 | 49.5876
35.40033 | 155.7304 | -0.8719086 | 49.97342
35.40367 | 155.7404 | -0.8718952 | 51.60761
35.407 | 155.7501 | -0.8718056 | 49.16324
35.41033 | 155.7605 | -0.8717194 | 50.87471
35.41367 | 155.7711 | -0.8716548 | 50.1275
35.417 | 155.7806 | -0.8716122 | 49.91098
35.42034 | 155.7908 | -0.8715714 | 51.44986
35.42366 | 155.8006 | -0.8715311 | 49.1017
35.427 | 155.8107 | -0.8715341 | 50.23128
35.43033 | 155.8205 | -0.8715331 | 50.31724
35.43367 | 155.8301 | -0.8715028 | 49.87196
35.437 | 155.8409 | -0.8714275 | 50.96297
35.44033 | 155.8514 | -0.8713612 | 49.68368
35.44366 | 155.8612 | -0.871318 | 50.18706
35.447 | 155.8699 | -0.8713036 | 51.00836
35.45033 | 155.8809 | -0.8712778 | 49.31955
35.45367 | 155.8913 | -0.8712282 | 51.00137
35.457 | 155.9004 | -0.8711986 | 49.87125
35.46033 | 155.9112 | -0.8711872 | 49.9345
35.46367 | 155.9208 | -0.8711632 | 51.67236
35.467 | 155.9311 | -0.8711422 | 49.11722
35.47034 | 155.9419 | -0.8711328 | 50.78672
35.47367 | 155.9502 | -0.8710978 | 49.93894
35.477 | 155.9606 | -0.8711005 | 49.91141
35.48033 | 155.9712 | -0.8710831 | 51.38756
35.48367 | 155.9809 | -0.8710109 | 49.11778
35.487 | 155.9909 | -0.8709656 | 50.1876
35.49033 | 156.0015 | -0.8709305 | 50.41158
35.49367 | 156.011 | -0.8709356 | 49.88008
35.497 | 156.0213 | -0.8709784 | 50.94318
35.50033 | 156.0308 | -0.8709761 | 49.73098
35.50366 | 156.041 | -0.8709794 | 50.14458
35.507 | 156.0514 | -0.8709575 | 51.08854
35.51033 | 156.0602 | -0.8709432 | 49.28874
35.51367 | 156.0705 | -0.8709137 | 50.90641
35.517 | 156.0812 | -0.8708344 | 49.93588
35.52033 | 156.0909 | -0.8707162 | 49.91859
35.52367 | 156.1012 | -0.8706406 | 51.57628
35.527 | 156.111 | -0.8705856 | 49.133
35.53033 | 156.1209 | -0.8705899 | 50.62028
35.53366 | 156.1313 | -0.8705949 | 50.03388
35.537 | 156.1412 | -0.8705547 | 49.88741
35.54033 | 156.1507 | -0.8705406 | 51.1442
35.54367 | 156.1611 | -0.8705499 | 49.16444
35.547 | 156.1708 | -0.8705224 | 50.11267
35.55033 | 156.1808 | -0.8704784 | 50.726
35.55366 | 156.1911 | -0.87039 | 49.95184
35.557 | 156.2011 | -0.8703266 | 51.04991
35.56033 | 156.2116 | -0.8703168 | 49.43146
35.56367 | 156.2214 | -0.8703137 | 49.95074
35.567 | 156.2309 | -0.870289 | 51.3875
35.57033 | 156.2414 | -0.8702587 | 49.21196
35.57367 | 156.2512 | -0.8702197 | 50.8678
35.577 | 156.2606 | -0.8702012 | 50.12683
35.58034 | 156.2712 | -0.8701859 | 49.89526
35.58366 | 156.2808 | -0.8701734 | 51.51329
35.587 | 156.2914 | -0.8701278 | 49.14854
35.59033 | 156.301 | -0.8700814 | 50.29062
35.59366 | 156.3108 | -0.8700608 | 50.18908
35.597 | 156.3215 | -0.8700431 | 49.8948
35.60034 | 156.3307 | -0.8699852 | 50.99695
35.60366 | 156.3403 | -0.8699322 | 49.272
35.607 | 156.3516 | -0.8699142 | 50.1397
35.61033 | 156.3612 | -0.8698859 | 50.89773
35.61367 | 156.3707 | -0.8698358 | 49.3823
35.617 | 156.3811 | -0.8697931 | 50.9219
35.62033 | 156.3916 | -0.8697188 | 49.60406
35.62366 | 156.4011 | -0.8696734 | 49.95775
35.627 | 156.4115 | -0.8696625 | 51.7018
35.63034 | 156.4218 | -0.8696205 | 49.2561
35.63367 | 156.4311 | -0.8695776 | 50.76163
35.637 | 156.4411 | -0.8695656 | 50.03067
35.64033 | 156.4512 | -0.8695458 | 49.91
35.64366 | 156.4612 | -0.8695239 | 51.4772
35.647 | 156.4714 | -0.8694764 | 49.09852
35.65033 | 156.4812 | -0.8693871 | 50.22234
35.65367 | 156.4918 | -0.8693184 | 50.37494
35.657 | 156.5012 | -0.8693016 | 49.84662
35.66033 | 156.5115 | -0.8693282 | 50.98847
35.66367 | 156.5215 | -0.8693559 | 49.69814
35.667 | 156.5312 | -0.8693406 | 50.20709
35.67034 | 156.5414 | -0.8693207 | 51.08581
35.67366 | 156.5515 | -0.8693108 | 49.34961
35.677 | 156.5609 | -0.8693181 | 50.93688
35.68033 | 156.5711 | -0.8693322 | 49.99659
35.68367 | 156.581 | -0.8692953 | 49.94944
35.687 | 156.591 | -0.8692697 | 51.54268
35.69033 | 156.6014 | -0.8692429 | 49.13111
35.69366 | 156.6112 | -0.8691961 | 50.71379
35.697 | 156.6212 | -0.8691244 | 50.12616
35.70033 | 156.6315 | -0.8690444 | 49.8474
35.70367 | 156.6418 | -0.8689912 | 51.13082
35.707 | 156.6514 | -0.869023 | 49.16226
35.71033 | 156.6606 | -0.8690275 | 50.12724
35.71367 | 156.6713 | -0.8690108 | 50.7231
35.717 | 156.6818 | -0.8689403 | 49.94306
35.72034 | 156.6916 | -0.868891 | 51.0198
35.72367 | 156.7013 | -0.8688832 | 49.50619
35.727 | 156.7109 | -0.8688876 | 49.97304
35.73033 | 156.7211 | -0.8688524 | 51.18152
35.73367 | 156.7312 | -0.8687958 | 49.28758
35.737 | 156.7405 | -0.8687325 | 50.90502
35.74033 | 156.7513 | -0.8686707 | 50.12524
35.74367 | 156.761 | -0.8686234 | 49.93398
35.747 | 156.772 | -0.8685736 | 51.54351
35.75033 | 156.7815 | -0.868565 | 49.11602
35.75366 | 156.7917 | -0.8685645 | 50.30586
35.757 | 156.8009 | -0.8685394 | 50.18899
35.76033 | 156.811 | -0.8684845 | 49.88748
35.76367 | 156.8217 | -0.8684205 | 50.9859
35.767 | 156.8309 | -0.8683902 | 49.67562
35.77033 | 156.8409 | -0.8683728 | 50.22503
35.77367 | 156.8509 | -0.8683579 | 50.9781
35.777 | 156.8615 | -0.868309 | 49.42886
35.78033 | 156.8712 | -0.8682531 | 50.97762
35.78366 | 156.8814 | -0.868217 | 49.90172
35.787 | 156.8914 | -0.868185 | 49.96552
35.79033 | 156.9012 | -0.8681525 | 51.63924
35.79367 | 156.9117 | -0.8681298 | 49.16347
35.797 | 156.922 | -0.8680803 | 50.81029
35.80033 | 156.932 | -0.8680054 | 49.96951
35.80366 | 156.9414 | -0.867966 | 49.92648
35.807 | 156.9517 | -0.8679705 | 51.35382
35.81033 | 156.9619 | -0.8679491 | 49.0706
35.81367 | 156.9708 | -0.8678944 | 50.21516
35.817 | 156.9816 | -0.8678231 | 50.31648
35.82033 | 156.992 | -0.8677363 | 49.87192
35.82367 | 157.0015 | -0.867684 | 51.02631
35.827 | 157.0116 | -0.8676818 | 49.33619
35.83034 | 157.0219 | -0.8676746 | 49.9741
35.83366 | 157.0317 | -0.8676843 | 51.1361
35.837 | 157.0415 | -0.8676626 | 49.3051
35.84033 | 157.0514 | -0.8676359 | 50.93117
35.84366 | 157.0621 | -0.8675972 | 50.00035
35.847 | 157.0713 | -0.8675744 | 49.91128
35.85034 | 157.0818 | -0.8675582 | 51.60968
35.85366 | 157.0914 | -0.8675532 | 49.19602
35.857 | 157.1014 | -0.8675162 | 50.68411
35.86033 | 157.1114 | -0.8674676 | 50.09794
35.86367 | 157.1215 | -0.8674246 | 49.89563
35.867 | 157.1309 | -0.8674097 | 51.04574
35.87033 | 157.1415 | -0.8674032 | 49.16444
35.87366 | 157.1512 | -0.8673872 | 50.1363
35.877 | 157.1614 | -0.8673363 | 50.75832
35.88034 | 157.1712 | -0.8672947 | 49.92854
35.88367 | 157.1816 | -0.8672754 | 51.03134
35.887 | 157.1903 | -0.8672784 | 49.58941
35.89033 | 157.2012 | -0.8672278 | 49.9511
35.89366 | 157.2108 | -0.8671266 | 51.51586
35.897 | 157.2218 | -0.8670381 | 49.21269
35.90033 | 157.2323 | -0.8670109 | 50.90004
35.90367 | 157.2415 | -0.867022 | 50.00452
35.907 | 157.2513 | -0.8670525 | 49.91977
35.91033 | 157.2616 | -0.8669974 | 51.48348
35.91367 | 157.2717 | -0.8668931 | 49.10303
35.917 | 157.2816 | -0.8668176 | 50.27892
35.92034 | 157.2923 | -0.8667993 | 50.25548
35.92366 | 157.3006 | -0.8668006 | 49.8489
35.927 | 157.3112 | -0.8667668 | 51.00614
35.93033 | 157.3222 | -0.8666944 | 49.28882
35.93367 | 157.332 | -0.8666378 | 49.99758
35.937 | 157.3417 | -0.8666556 | 51.00904
35.94033 | 157.3514 | -0.8666725 | 49.35178
35.94366 | 157.3612 | -0.8666297 | 50.9691
35.947 | 157.3715 | -0.8666038 | 49.93396
35.95033 | 157.3823 | -0.8665913 | 49.94192
35.95367 | 157.3911 | -0.8665761 | 51.67104
35.957 | 157.401 | -0.8665681 | 49.11629
35.96033 | 157.4123 | -0.8664924 | 50.786
35.96367 | 157.4213 | -0.8664092 | 50.12613
35.967 | 157.4322 | -0.8663621 | 49.92626
35.97034 | 157.4411 | -0.8663166 | 51.13941
35.97367 | 157.4519 | -0.8662668 | 49.17842
35.977 | 157.4622 | -0.8662388 | 50.1156
35.98033 | 157.4724 | -0.8661736 | 50.66032
35.98367 | 157.4814 | -0.8661045 | 50.00591
35.987 | 157.492 | -0.8660601 | 51.05204
35.99033 | 157.5027 | -0.8660181 | 49.47536
35.99367 | 157.5117 | -0.8660295 | 49.94965
35.997 | 157.5223 | -0.8660742 | 51.4803
36.00033 | 157.5312 | -0.8661454 | 49.25657
36.00366 | 157.5415 | -0.866192 | 50.84197
36.007 | 157.5514 | -0.8661991 | 50.06275
36.01033 | 157.561 | -0.8661456 | 49.89474
36.01367 | 157.5716 | -0.866058 | 51.54361
36.017 | 157.5822 | -0.8659981 | 49.06946
36.02033 | 157.5919 | -0.8659689 | 50.3021
36.02367 | 157.6012 | -0.8659366 | 50.18978
36.027 | 157.6113 | -0.8659258 | 49.84818
36.03033 | 157.6219 | -0.8658658 | 51.05359
36.03366 | 157.6309 | -0.8658038 | 49.28866
36.037 | 157.642 | -0.8657642 | 49.96598
36.04033 | 157.652 | -0.8657258 | 50.91425
36.04367 | 157.6615 | -0.8656928 | 49.33576
36.047 | 157.6714 | -0.8656866 | 50.96203
36.05033 | 157.6819 | -0.865659 | 49.55742
36.05366 | 157.6908 | -0.8656398 | 49.92648
36.057 | 157.7015 | -0.8656202 | 51.5765
36.06033 | 157.7113 | -0.8655766 | 49.14938
36.06367 | 157.7218 | -0.8655476 | 50.8194
36.067 | 157.7314 | -0.8655522 | 50.03442
36.07033 | 157.7409 | -0.865546 | 49.90356
36.07367 | 157.751 | -0.8654916 | 51.13665
36.077 | 157.7612 | -0.8654259 | 49.1166
36.08034 | 157.772 | -0.8653556 | 50.1479
36.08366 | 157.7814 | -0.8653087 | 50.69412
36.087 | 157.7918 | -0.865316 | 49.99066
36.09033 | 157.8025 | -0.865318 | 51.01363
36.09366 | 157.8116 | -0.8652989 | 49.49312
36.097 | 157.8213 | -0.8652878 | 49.9662
36.10034 | 157.8315 | -0.8653075 | 51.51434
36.10366 | 157.842 | -0.8653256 | 49.2893
36.107 | 157.8514 | -0.8653259 | 50.92278
36.11033 | 157.8608 | -0.8652863 | 50.09396
36.11367 | 157.872 | -0.865218 | 49.9185
36.117 | 157.8823 | -0.8651808 | 51.48048
36.12033 | 157.8921 | -0.865192 | 49.08547
36.12366 | 157.9017 | -0.8651697 | 50.32201
36.127 | 157.9111 | -0.8651026 | 50.22109
36.13034 | 157.922 | -0.8650132 | 49.83982
36.13367 | 157.932 | -0.8649789 | 51.00876
36.137 | 157.9421 | -0.8649559 | 48.98774
36.14033 | 157.9517 | -0.8649514 | 49.94978
36.14366 | 157.9618 | -0.8649348 | 50.882
36.147 | 157.9718 | -0.8649188 | 49.41355
36.15033 | 157.9819 | -0.8648968 | 50.96997
36.15367 | 157.9915 | -0.8648892 | 49.90205
36.157 | 158.0016 | -0.8648905 | 49.95775
36.16033 | 158.0114 | -0.8648634 | 51.60648
36.16367 | 158.0218 | -0.8648285 | 49.17806
36.167 | 158.0318 | -0.8647772 | 50.73784
36.17034 | 158.0416 | -0.8647281 | 50.09474
36.17366 | 158.0522 | -0.8647171 | 49.87872
36.177 | 158.0619 | -0.8646941 | 51.13078
36.18033 | 158.0713 | -0.8646782 | 49.06884
36.18367 | 158.082 | -0.8646976 | 50.18313
36.187 | 158.0914 | -0.8646949 | 50.6611
36.19033 | 158.1014 | -0.8646747 | 49.99828
36.19366 | 158.112 | -0.8646201 | 51.02331
36.197 | 158.1219 | -0.8645507 | 49.45883
36.20033 | 158.1314 | -0.864522 | 49.95678
36.20367 | 158.1416 | -0.8644918 | 51.38266
36.207 | 158.1512 | -0.8644428 | 49.23956
36.21033 | 158.1624 | -0.8643999 | 50.89684
36.21367 | 158.1724 | -0.8643189 | 50.02856
36.217 | 158.1816 | -0.8642619 | 49.91761
36.22034 | 158.1928 | -0.8642438 | 51.57348
36.22367 | 158.2021 | -0.8642408 | 49.11469
36.227 | 158.2119 | -0.8642444 | 50.34551
36.23033 | 158.2218 | -0.8642566 | 50.22089
36.23367 | 158.232 | -0.8642609 | 49.85521
36.237 | 158.2418 | -0.8642735 | 51.01614
36.24033 | 158.2519 | -0.8642844 | 49.27142
36.24367 | 158.2614 | -0.8642838 | 49.98102
36.247 | 158.2718 | -0.8642348 | 50.89703
36.25033 | 158.2821 | -0.8641969 | 49.3502
36.25366 | 158.2918 | -0.8642144 | 51.00085
36.257 | 158.3022 | -0.8642051 | 49.60339
36.26033 | 158.3114 | -0.8641869 | 49.92554
36.26367 | 158.3223 | -0.8641876 | 51.57372
36.267 | 158.3322 | -0.8641647 | 49.17739
36.27033 | 158.3421 | -0.8641775 | 50.76909
36.27367 | 158.3516 | -0.864167 | 50.09246
36.277 | 158.3614 | -0.8641295 | 49.93356
36.28033 | 158.372 | -0.8641204 | 51.3836
36.28366 | 158.3812 | -0.8641004 | 49.14628
36.287 | 158.3911 | -0.864108 | 50.13182
36.29033 | 158.4019 | -0.8641244 | 50.73938
36.29367 | 158.4116 | -0.8640679 | 49.97131
36.297 | 158.4213 | -0.8639881 | 51.04724
36.30033 | 158.4326 | -0.8639298 | 49.44519
36.30366 | 158.4416 | -0.863883 | 49.94197
36.307 | 158.4521 | -0.8638446 | 51.54429
36.31033 | 158.4619 | -0.8638088 | 49.27242
36.31367 | 158.4726 | -0.8637732 | 50.83408
36.317 | 158.4818 | -0.8637809 | 50.06266
36.32033 | 158.4915 | -0.8637931 | 49.91036
36.32367 | 158.5023 | -0.863775 | 51.47978
36.327 | 158.5114 | -0.8637628 | 49.11618
36.33034 | 158.5222 | -0.8637308 | 50.29804
36.33366 | 158.5317 | -0.8637006 | 50.2211
36.337 | 158.5416 | -0.8636719 | 49.87136
36.34033 | 158.5519 | -0.8636288 | 50.97722
36.34366 | 158.562 | -0.8635761 | 49.68256
36.347 | 158.5723 | -0.8635126 | 50.21893
36.35034 | 158.5822 | -0.8634797 | 50.94358
36.35366 | 158.5926 | -0.8634855 | 49.33434
36.357 | 158.6019 | -0.8634784 | 50.94504
36.36033 | 158.612 | -0.8635109 | 49.90186
36.36367 | 158.6225 | -0.8635106 | 49.95734
36.367 | 158.6315 | -0.8634889 | 51.5109
36.37033 | 158.6422 | -0.8634293 | 49.08449
36.37366 | 158.652 | -0.8633602 | 50.69024
36.377 | 158.6624 | -0.8633469 | 50.09555
36.38034 | 158.6718 | -0.8634204 | 49.92623
36.38367 | 158.682 | -0.8634692 | 51.04391
36.387 | 158.6914 | -0.8634719 | 49.22524
36.39033 | 158.7022 | -0.8634009 | 50.11236
36.39366 | 158.7125 | -0.8632965 | 50.78672
36.397 | 158.7223 | -0.8632324 | 49.44332
36.40033 | 158.7324 | -0.8632242 | 50.87297
36.40367 | 158.7421 | -0.8632415 | 49.44438
36.407 | 158.752 | -0.8632379 | 49.96484
36.41033 | 158.7618 | -0.8632309 | 51.57419
36.41367 | 158.7722 | -0.8632163 | 49.20877
36.417 | 158.7816 | -0.8631851 | 50.81718
36.42034 | 158.7919 | -0.8631501 | 49.99852
36.42366 | 158.8026 | -0.8631061 | 49.94138
36.427 | 158.8125 | -0.8630704 | 51.48
36.43033 | 158.8219 | -0.8630805 | 49.08485
36.43367 | 158.8325 | -0.8630801 | 50.24257
36.437 | 158.842 | -0.8630782 | 50.25278
36.44033 | 158.8521 | -0.8630634 | 49.8241
36.44366 | 158.8626 | -0.8630421 | 51.0331
36.447 | 158.8723 | -0.8630491 | 49.35034
36.45033 | 158.8823 | -0.8630749 | 49.96547
36.45367 | 158.8924 | -0.8630486 | 51.11908
36.457 | 158.9015 | -0.8629908 | 49.36617
36.46033 | 158.9121 | -0.8629412 | 50.94553
36.46367 | 158.9228 | -0.8629105 | 49.93545
36.467 | 158.9327 | -0.8629204 | 49.97351
36.47034 | 158.9419 | -0.8629199 | 51.60772
36.47367 | 158.9526 | -0.8629016 | 49.10088
36.477 | 158.9622 | -0.8628507 | 50.60469
36.48033 | 158.9722 | -0.8628326 | 50.0655
36.48367 | 158.9822 | -0.8628746 | 49.85619
36.487 | 158.9917 | -0.8628913 | 51.11244
36.49033 | 159.0014 | -0.8628684 | 49.22649
36.49367 | 159.0113 | -0.8628158 | 50.14351
36.497 | 159.0212 | -0.8627668 | 50.74014
36.50033 | 159.0322 | -0.8627476 | 49.41339
36.50366 | 159.0414 | -0.8627335 | 50.98529
36.507 | 159.0521 | -0.862703 | 49.60279
36.51033 | 159.0619 | -0.8626701 | 49.97402
36.51367 | 159.0721 | -0.8626092 | 51.54554
36.517 | 159.082 | -0.8625715 | 49.16443
36.52033 | 159.0917 | -0.8625319 | 50.77951
36.52367 | 159.1018 | -0.8624838 | 50.09589
36.527 | 159.112 | -0.8624421 | 49.89543
36.53033 | 159.122 | -0.862417 | 51.35484
36.53366 | 159.1323 | -0.8624164 | 49.0861
36.537 | 159.1423 | -0.8624078 | 50.22696
36.54033 | 159.1525 | -0.8624176 | 50.4109
36.54367 | 159.1623 | -0.8624285 | 49.84108
36.547 | 159.1714 | -0.8624303 | 51.04287
36.55033 | 159.1824 | -0.8624314 | 49.44702
36.55366 | 159.1921 | -0.862391 | 49.97461
36.557 | 159.2024 | -0.8623578 | 51.12106
36.56033 | 159.2124 | -0.8623658 | 49.25993
36.56367 | 159.2219 | -0.8623859 | 50.86062
36.567 | 159.2317 | -0.8624109 | 50.03614
36.57033 | 159.2425 | -0.8623889 | 49.9278
36.57367 | 159.2519 | -0.8623486 | 51.61176
36.577 | 159.2621 | -0.8623368 | 50.109
36.58034 | 159.2724 | -0.8623118 | 50.28764
36.58366 | 159.2821 | -0.8623028 | 49.83352
36.587 | 159.2925 | -0.8622769 | 50.98352
36.59033 | 159.3023 | -0.8622486 | 49.70805
36.59366 | 159.3124 | -0.8622499 | 50.20202
36.597 | 159.322 | -0.8622379 | 51.07509
36.60034 | 159.332 | -0.862259 | 49.36994
36.60366 | 159.3427 | -0.8622496 | 50.88504
36.607 | 159.3516 | -0.8622059 | 50.00296
36.61033 | 159.3623 | -0.8622024 | 49.94311
36.61367 | 159.3722 | -0.8621899 | 51.61059
36.617 | 159.3817 | -0.8622051 | 49.05611
36.62033 | 159.3921 | -0.862245 | 50.5972
36.62366 | 159.4016 | -0.8622018 | 50.09874
36.627 | 159.4113 | -0.8621571 | 49.86389
36.63034 | 159.4225 | -0.8621303 | 51.0928
36.63367 | 159.4327 | -0.8620845 | 49.25748
36.637 | 159.4416 | -0.8620481 | 50.17548
36.64033 | 159.4522 | -0.8620209 | 50.91477
36.64366 | 159.4625 | -0.862016 | 49.39984
36.647 | 159.4728 | -0.8620509 | 50.9
36.65033 | 159.4819 | -0.862093 | 49.59024
36.65367 | 159.4919 | -0.8620975 | 49.95877
36.657 | 159.5021 | -0.8620401 | 51.61054
36.66033 | 159.5122 | -0.8619742 | 49.2123
36.66367 | 159.523 | -0.8619191 | 50.7568
36.667 | 159.5325 | -0.8618997 | 50.06604
36.67034 | 159.5435 | -0.8619038 | 49.91162
36.67366 | 159.5521 | -0.861905 | 51.45137
36.677 | 159.563 | -0.8619425 | 49.16404
36.68033 | 159.5725 | -0.8619868 | 50.15992
36.68367 | 159.5823 | -0.8620216 | 50.66282
36.687 | 159.5928 | -0.8620419 | 50.01435
36.69033 | 159.6026 | -0.8620569 | 51.11338
36.69366 | 159.6122 | -0.8620959 | 49.4923
36.697 | 159.6225 | -0.862116 | 49.93402
36.70033 | 159.6322 | -0.8621205 | 51.48054
36.70367 | 159.6425 | -0.8620785 | 49.28814
36.707 | 159.6526 | -0.8620674 | 50.9059
36.71033 | 159.6624 | -0.8620774 | 50.03214
36.71367 | 159.6722 | -0.8620844 | 49.93419
36.717 | 159.6818 | -0.8621097 | 51.4485
36.72034 | 159.6924 | -0.86213 | 49.11654
36.72367 | 159.7016 | -0.8621121 | 50.26659
36.727 | 159.7114 | -0.8621241 | 50.31462
36.73033 | 159.7222 | -0.8620922 | 49.87072
36.73367 | 159.7324 | -0.8620255 | 51.02446
36.737 | 159.7428 | -0.8619796 | 49.69028
36.74033 | 159.7532 | -0.8619444 | 50.22088
36.74367 | 159.762 | -0.8619499 | 51.03906
36.747 | 159.7725 | -0.8619828 | 49.31904
36.75033 | 159.7827 | -0.8619747 | 51.00092
36.75366 | 159.7924 | -0.8619461 | 49.90406
36.757 | 159.8026 | -0.8619452 | 49.94174
36.76033 | 159.8126 | -0.8619495 | 51.60758
36.76367 | 159.8223 | -0.8619749 | 49.13216
36.767 | 159.8328 | -0.8619907 | 50.61928
36.77033 | 159.842 | -0.8619725 | 50.09506
36.77367 | 159.8523 | -0.8619708 | 49.89483
36.777 | 159.8623 | -0.861985 | 51.0766
36.78033 | 159.8722 | -0.8619834 | 49.17891
36.78366 | 159.8823 | -0.8619905 | 50.16352
36.787 | 159.8921 | -0.8619894 | 50.88288
36.79033 | 159.9022 | -0.8619795 | 49.44524
36.79367 | 159.9119 | -0.861975 | 51.03516
36.797 | 159.9225 | -0.8619684 | 49.62033
36.80033 | 159.9322 | -0.8619488 | 49.9348
36.80366 | 159.9424 | -0.8619399 | 51.51403
36.807 | 159.9518 | -0.8619116 | 49.22712
36.81033 | 159.9625 | -0.8618875 | 50.82728
36.81367 | 159.9726 | -0.8618657 | 50.0343
36.817 | 159.9824 | -0.8618071 | 49.91141
36.82033 | 159.9926 | -0.8617449 | 51.45102
36.82367 | 160.0027 | -0.8617099 | 49.1803
36.827 | 160.013 | -0.8617332 | 50.18779
36.83034 | 160.0228 | -0.8617981 | 50.37978
36.83366 | 160.0325 | -0.8618382 | 49.85654
36.837 | 160.0422 | -0.8618609 | 50.98694
36.84033 | 160.0527 | -0.8618761 | 49.44649
36.84366 | 160.0626 | -0.8618728 | 49.97465
36.847 | 160.0729 | -0.8618592 | 51.18475
36.85034 | 160.0824 | -0.8618094 | 49.24374
36.85366 | 160.0932 | -0.8617962 | 50.86792
36.857 | 160.1027 | -0.861814 | 50.03522
36.86033 | 160.1117 | -0.8618524 | 49.94324
36.86367 | 160.1227 | -0.8619178 | 51.51538
36.867 | 160.132 | -0.8618924 | 49.0875
36.87033 | 160.1423 | -0.8618382 | 50.28277
36.87366 | 160.153 | -0.8618231 | 50.1926
36.877 | 160.1624 | -0.8617962 | 49.88772
36.88034 | 160.1724 | -0.8618481 | 51.0505
36.88367 | 160.1824 | -0.861897 | 49.32048
36.887 | 160.1912 | -0.8619437 | 49.982
36.89033 | 160.2013 | -0.8619922 | 51.00938
36.89366 | 160.212 | -0.8619902 | 49.35239
36.897 | 160.222 | -0.8619545 | 50.89156
36.90033 | 160.2327 | -0.8619024 | 49.90604
36.90367 | 160.2416 | -0.8618622 | 49.8955
36.907 | 160.2526 | -0.861892 | 51.60951
36.91033 | 160.2623 | -0.8619481 | 49.13352
36.91367 | 160.2725 | -0.8619655 | 50.68412
36.917 | 160.2822 | -0.8619297 | 50.16028
36.92034 | 160.2928 | -0.8618481 | 49.9036
36.92366 | 160.3035 | -0.8618161 | 51.02564
36.927 | 160.3126 | -0.8618605 | 49.3053
36.93033 | 160.3225 | -0.8619097 | 50.13258
36.93367 | 160.3323 | -0.8619148 | 50.85226
36.937 | 160.3425 | -0.8618722 | 49.8655
36.94033 | 160.3527 | -0.8618639 | 51.07803
36.94366 | 160.3633 | -0.8618956 | 49.90419
36.947 | 160.3727 | -0.8619621 | 49.9428
36.95033 | 160.383 | -0.8619936 | 51.51437
36.95367 | 160.3924 | -0.861973 | 49.13382
36.957 | 160.4023 | -0.8619728 | 50.74817
36.96033 | 160.4128 | -0.8620194 | 50.06704
36.96367 | 160.4225 | -0.8620792 | 49.9199
36.967 | 160.4323 | -0.8621407 | 51.19339
36.97034 | 160.4419 | -0.8621947 | 49.10326
36.97367 | 160.4526 | -0.8621968 | 50.16024
36.977 | 160.4621 | -0.8621937 | 50.7769
36.98033 | 160.4725 | -0.8621616 | 49.98754
36.98367 | 160.4828 | -0.8621076 | 50.99395
36.987 | 160.4925 | -0.8621132 | 49.44914
36.99033 | 160.503 | -0.8621749 | 49.94382
36.99367 | 160.5125 | -0.8622266 | 51.45472
36.997 | 160.5222 | -0.862242 | 49.27694
37.00033 | 160.5322 | -0.8622147 | 50.80594
37.00366 | 160.5422 | -0.862159 | 50.03724
37.007 | 160.5531 | -0.8621418 | 49.92061
37.01033 | 160.5627 | -0.8621762 | 51.45274
37.01367 | 160.5727 | -0.8621972 | 49.08816
37.017 | 160.5824 | -0.8622188 | 50.23556
37.02033 | 160.5928 | -0.8622707 | 50.25728
37.02367 | 160.602 | -0.8622982 | 49.85722
37.027 | 160.6126 | -0.8623051 | 51.02092
37.03033 | 160.623 | -0.8623254 | 49.339
37.03366 | 160.6325 | -0.8623046 | 49.99914
37.037 | 160.6424 | -0.8623036 | 51.04355
37.04033 | 160.6518 | -0.8623449 | 49.26119
37.04367 | 160.6621 | -0.8623837 | 50.91
37.047 | 160.6722 | -0.8623992 | 50.09983
37.05033 | 160.6822 | -0.8623778 | 49.92853
37.05366 | 160.6919 | -0.8623681 | 51.48644
37.057 | 160.7028 | -0.8624159 | 49.10506
37.06033 | 160.7125 | -0.8624592 | 50.57563
37.06367 | 160.7222 | -0.8625076 | 50.1335
37.067 | 160.7327 | -0.8625336 | 49.88159
37.07033 | 160.7417 | -0.8625141 | 51.07256
37.07367 | 160.752 | -0.8625675 | 49.64631
37.077 | 160.7622 | -0.8626278 | 50.21719
37.08034 | 160.7717 | -0.862664 | 50.8543
37.08366 | 160.7823 | -0.8626486 | 49.33941
37.087 | 160.7924 | -0.8626056 | 50.98136
37.09033 | 160.8026 | -0.8625843 | 49.9086
37.09366 | 160.8123 | -0.8625957 | 49.95998
37.097 | 160.8224 | -0.8625992 | 51.58182
37.10034 | 160.833 | -0.8625836 | 49.12084
37.10366 | 160.8426 | -0.8625649 | 50.6787
37.107 | 160.8524 | -0.8625801 | 50.10247
37.11033 | 160.8628 | -0.8626153 | 49.88078
37.11367 | 160.8728 | -0.862641 | 51.10226
37.117 | 160.8829 | -0.8626728 | 49.11918
37.12033 | 160.892 | -0.8627011 | 50.14846
37.12366 | 160.9026 | -0.8627441 | 50.79096
37.127 | 160.9125 | -0.862793 | 49.91236
37.13034 | 160.9223 | -0.8628251 | 51.07022
37.13367 | 160.9334 | -0.8628526 | 49.5584
37.137 | 160.9421 | -0.8628924 | 49.9823
37.14033 | 160.9527 | -0.8629147 | 51.61036
37.14366 | 160.962 | -0.8629275 | 49.211
37.147 | 160.9727 | -0.8629299 | 50.77104
37.15033 | 160.9827 | -0.8629303 | 50.06568
37.15367 | 160.9931 | -0.8629391 | 49.91887
37.157 | 161.0029 | -0.8630222 | 51.35444
37.16033 | 161.0131 | -0.8630871 | 49.13262
37.16367 | 161.0221 | -0.8631036 | 50.20721
37.167 | 161.0324 | -0.8631043 | 50.34795
37.17034 | 161.0428 | -0.8631006 | 49.87176
37.17366 | 161.0521 | -0.8631089 | 51.058
37.177 | 161.0629 | -0.8631584 | 49.73097
37.18033 | 161.0723 | -0.8631491 | 50.18404
37.18367 | 161.0825 | -0.8631639 | 51.08959
37.187 | 161.0928 | -0.8632081 | 49.3839
37.19033 | 161.102 | -0.8632911 | 50.9715
37.19366 | 161.1128 | -0.8633469 | 50.1276
37.197 | 161.1212 | -0.863353 | 49.18097
37.20033 | 161.1327 | -0.8633101 | 49.94295
37.20367 | 161.1427 | -0.8633455 | 51.57842
37.207 | 161.1528 | -0.8633871 | 49.1184
37.21033 | 161.162 | -0.8634406 | 50.66
37.21367 | 161.1728 | -0.8634563 | 50.19224
37.217 | 161.183 | -0.863446 | 49.88754
37.22034 | 161.1926 | -0.8634538 | 51.04959
37.22367 | 161.2028 | -0.8634909 | 49.28894
37.227 | 161.2127 | -0.8635218 | 50.15203
37.23033 | 161.2227 | -0.8635548 | 50.86716
37.23367 | 161.2332 | -0.8636005 | 49.39911
37.237 | 161.2429 | -0.863678 | 50.91512
37.24033 | 161.2521 | -0.8637387 | 49.87256
37.24367 | 161.2628 | -0.8637598 | 49.95878
37.247 | 161.2727 | -0.8637579 | 51.61052
37.25033 | 161.2832 | -0.8637436 | 49.21211
37.25366 | 161.2921 | -0.8637472 | 50.72459
37.257 | 161.302 | -0.8637397 | 50.161
37.26033 | 161.3126 | -0.8637451 | 49.88762
37.26367 | 161.3227 | -0.8637503 | 51.09665
37.267 | 161.3321 | -0.8637931 | 49.21083
37.27033 | 161.3425 | -0.8638642 | 50.14803
37.27367 | 161.3531 | -0.8639278 | 50.83694
37.277 | 161.3622 | -0.863964 | 49.47765
37.28033 | 161.3726 | -0.8639928 | 50.9235
37.28366 | 161.3827 | -0.8639709 | 49.60453
37.287 | 161.3919 | -0.863954 | 49.95056
37.29033 | 161.4033 | -0.8639772 | 51.60964
37.29367 | 161.4125 | -0.8640431 | 49.19534
37.297 | 161.4226 | -0.8641035 | 50.76303
37.30033 | 161.4324 | -0.8641456 | 50.00171
37.30366 | 161.4422 | -0.8641491 | 49.89514
37.307 | 161.453 | -0.8641602 | 51.38591
37.31033 | 161.4625 | -0.8641869 | 49.11704
37.31367 | 161.4724 | -0.8642358 | 50.12444
37.317 | 161.4822 | -0.864285 | 50.72572
37.32033 | 161.4925 | -0.8643001 | 49.97506
37.32367 | 161.502 | -0.8643363 | 51.05325
37.327 | 161.5124 | -0.8644048 | 49.49321
37.33034 | 161.5227 | -0.8644461 | 49.94248
37.33366 | 161.5317 | -0.8644806 | 51.51365
37.337 | 161.5426 | -0.8644903 | 49.22672
37.34033 | 161.5526 | -0.8644806 | 50.85888
37.34366 | 161.5626 | -0.8644764 | 50.00193
37.347 | 161.5723 | -0.864512 | 49.91091
37.35034 | 161.5825 | -0.8645241 | 51.5133
37.35366 | 161.5922 | -0.8645253 | 49.08586
37.357 | 161.603 | -0.8645316 | 50.22702
37.36033 | 161.6135 | -0.8645424 | 50.2866
37.36367 | 161.6225 | -0.8645454 | 49.85652
37.367 | 161.6327 | -0.8645789 | 51.0503
37.37033 | 161.6428 | -0.8646416 | 49.38372
37.37366 | 161.653 | -0.8647259 | 49.98217
37.377 | 161.6626 | -0.8648437 | 51.1047
37.38034 | 161.6729 | -0.8649004 | 49.22747
37.38367 | 161.6816 | -0.8649161 | 50.9552
37.387 | 161.6926 | -0.8649142 | 50.03445
37.39033 | 161.7028 | -0.864921 | 49.935
37.39366 | 161.7125 | -0.8649603 | 51.5791
37.397 | 161.7232 | -0.8649968 | 49.15006
37.40033 | 161.7316 | -0.8650284 | 50.29102
37.40367 | 161.7424 | -0.8650562 | 50.16075
37.407 | 161.7522 | -0.8651024 | 49.8411
37.41033 | 161.763 | -0.8651436 | 51.02574
37.41367 | 161.7717 | -0.8651499 | 49.41465
37.417 | 161.7824 | -0.8651484 | 49.98986
37.42034 | 161.7926 | -0.8651606 | 51.04071
37.42366 | 161.8028 | -0.8652142 | 49.30518
37.427 | 161.8126 | -0.8652801 | 50.99467
37.43033 | 161.8222 | -0.8653014 | 50.09679
37.43367 | 161.8322 | -0.8653082 | 49.89569
37.437 | 161.843 | -0.86534 | 51.45079
37.44033 | 161.8525 | -0.8653601 | 49.14939
37.44366 | 161.862 | -0.8653397 | 50.7562
37.447 | 161.8723 | -0.8653259 | 50.1618
37.45033 | 161.8836 | -0.8653168 | 49.8488
37.45367 | 161.8922 | -0.8653522 | 51.02276
37.457 | 161.9019 | -0.8654321 | 49.66064
37.46033 | 161.9128 | -0.8654768 | 50.26856
37.46367 | 161.9223 | -0.8654431 | 51.02632
37.467 | 161.9322 | -0.8654676 | 49.3375
37.47034 | 161.9426 | -0.8655345 | 50.97984
37.47367 | 161.9522 | -0.8656272 | 49.97102
37.477 | 161.9624 | -0.8657316 | 49.9662
37.48033 | 161.9722 | -0.8658016 | 51.64106
37.48367 | 161.9818 | -0.8658129 | 49.13333
37.487 | 161.9913 | -0.8658295 | 50.58881
37.49033 | 162.0024 | -0.8658303 | 50.12854
37.49367 | 162.012 | -0.8658437 | 49.88762
37.497 | 162.023 | -0.86588 | 51.0178
37.50033 | 162.0322 | -0.8659569 | 49.24216
37.50366 | 162.0421 | -0.8660341 | 50.11646
37.507 | 162.0516 | -0.8661126 | 50.89894
37.51033 | 162.0615 | -0.8661699 | 49.36868
37.51367 | 162.0719 | -0.8661725 | 50.96391
37.517 | 162.0821 | -0.8661728 | 49.93714
37.52033 | 162.093 | -0.8661813 | 49.93526
37.52367 | 162.1021 | -0.8662278 | 51.57878
37.527 | 162.1121 | -0.8663026 | 49.10303
37.53033 | 162.1223 | -0.8663545 | 50.73224
37.53366 | 162.1321 | -0.8663914 | 50.06696
37.537 | 162.1416 | -0.8664486 | 49.89604
37.54033 | 162.1526 | -0.8665149 | 51.03012
37.54367 | 162.1618 | -0.8665674 | 49.2289
37.547 | 162.1717 | -0.866589 | 50.12114
37.55033 | 162.1822 | -0.8666159 | 50.79126
37.55366 | 162.192 | -0.8666666 | 49.91307
37.557 | 162.2018 | -0.8667472 | 51.03994
37.56033 | 162.2114 | -0.8668134 | 49.69996
37.56367 | 162.2219 | -0.8668145 | 49.951
37.567 | 162.2318 | -0.8668113 | 51.61078
37.57033 | 162.242 | -0.8668488 | 49.19676
37.57367 | 162.2528 | -0.8669138 | 50.7326
37.577 | 162.2621 | -0.8669655 | 50.0678
37.58034 | 162.2725 | -0.8669882 | 49.88817
37.58366 | 162.2828 | -0.8669874 | 51.09742
37.587 | 162.2928 | -0.8670356 | 49.16518
37.59033 | 162.3026 | -0.8671019 | 50.15225
37.59366 | 162.312 | -0.8671899 | 50.3185
37.597 | 162.3224 | -0.8672522 | 49.44741
37.60034 | 162.3324 | -0.8672799 | 50.9403
37.60366 | 162.3426 | -0.8673224 | 49.51166
37.607 | 162.3523 | -0.8674403 | 49.97481
37.61033 | 162.3624 | -0.8675434 | 51.13803
37.61367 | 162.3724 | -0.8676149 | 49.21354
37.617 | 162.3818 | -0.8676403 | 50.80544
37.62033 | 162.392 | -0.8676406 | 50.09891
37.62366 | 162.4023 | -0.8676597 | 49.88867
37.627 | 162.413 | -0.8677645 | 51.39014
37.63034 | 162.4225 | -0.8678754 | 49.02634
37.63367 | 162.4316 | -0.8680016 | 50.2118
37.637 | 162.4423 | -0.8680793 | 50.35123
37.64033 | 162.4521 | -0.8681171 | 49.84183
37.64366 | 162.4624 | -0.8681462 | 51.05918
37.647 | 162.4722 | -0.8681895 | 49.49536
37.65033 | 162.4817 | -0.8682305 | 49.9672
37.65367 | 162.4921 | -0.8683121 | 51.51676
37.657 | 162.5025 | -0.8683944 | 49.22886
37.66033 | 162.5122 | -0.8684879 | 50.90896
37.66367 | 162.5223 | -0.8685349 | 50.03645
37.667 | 162.5324 | -0.8685595 | 49.88888
37.67034 | 162.5427 | -0.8686156 | 51.35828
37.67366 | 162.5518 | -0.8686853 | 49.12
37.677 | 162.5619 | -0.8687568 | 50.53578
37.68033 | 162.5726 | -0.868789 | 50.25878
37.68367 | 162.5823 | -0.8688038 | 49.83414
37.687 | 162.592 | -0.8688316 | 51.03215
37.69033 | 162.6029 | -0.8689003 | 49.74796
37.69366 | 162.6124 | -0.8689809 | 50.17208
37.697 | 162.6228 | -0.8690637 | 51.18586
37.70033 | 162.6321 | -0.8691841 | 49.29174
37.70367 | 162.6421 | -0.8693126 | 50.909
37.707 | 162.6521 | -0.8693951 | 49.97299
37.71033 | 162.6626 | -0.8694322 | 49.94398
37.71367 | 162.6726 | -0.8694482 | 51.54937
37.717 | 162.6821 | -0.8695275 | 49.05782
37.72034 | 162.6924 | -0.8696644 | 50.31493
37.72367 | 162.7016 | -0.8697766 | 50.384
37.727 | 162.7122 | -0.8698671 | 49.85032
37.73033 | 162.7226 | -0.8698774 | 50.9931
37.73367 | 162.732 | -0.8698758 | 49.37128
37.737 | 162.743 | -0.8699151 | 49.96814
37.74033 | 162.7521 | -0.8699957 | 51.1084
37.74367 | 162.7621 | -0.8700782 | 49.2933
37.747 | 162.772 | -0.8701434 | 50.92612
37.75033 | 162.7828 | -0.8701708 | 50.1005
37.75366 | 162.7922 | -0.8702232 | 49.9052
37.757 | 162.8024 | -0.8702819 | 51.6145
37.76033 | 162.8127 | -0.8703765 | 49.08906
37.76367 | 162.8225 | -0.8704522 | 50.299
37.767 | 162.8318 | -0.8705136 | 50.2266
37.77033 | 162.8422 | -0.8705536 | 49.87332
37.77367 | 162.8521 | -0.870567 | 51.01276
37.777 | 162.8621 | -0.8706112 | 49.7088
37.78033 | 162.8725 | -0.8706794 | 50.18626
37.78366 | 162.8826 | -0.8707439 | 50.99662
37.787 | 162.8925 | -0.8708032 | 49.3086
37.79033 | 162.9023 | -0.8708953 | 50.9179
37.79367 | 162.9127 | -0.8709782 | 49.9744
37.797 | 162.9218 | -0.8710588 | 49.94473
37.80033 | 162.9318 | -0.8711144 | 51.55134
37.80366 | 162.9418 | -0.8711742 | 49.075
37.807 | 162.9525 | -0.8712286 | 50.63961
37.81033 | 162.9621 | -0.8713199 | 50.1643
37.81367 | 162.9726 | -0.8714186 | 49.84241
37.817 | 162.9818 | -0.871477 | 50.99703
37.82033 | 162.9919 | -0.871539 | 49.67773
37.82367 | 163.0019 | -0.8716024 | 50.23348
37.827 | 163.0119 | -0.8716384 | 50.96494
37.83034 | 163.0211 | -0.8716816 | 49.40188
37.83366 | 163.032 | -0.8717562 | 50.93328
37.837 | 163.0425 | -0.8718439 | 49.94033
37.84033 | 163.0521 | -0.8719579 | 49.9598
37.84366 | 163.062 | -0.8720558 | 51.61224
37.847 | 163.0719 | -0.8721005 | 49.10436
37.85034 | 163.0813 | -0.8721245 | 50.63819
37.85366 | 163.0922 | -0.872165 | 50.09896
37.857 | 163.1018 | -0.8722297 | 49.88876
37.86033 | 163.1119 | -0.8722924 | 51.0359
37.86367 | 163.122 | -0.8723426 | 49.2762
37.867 | 163.1323 | -0.8723951 | 50.16443
37.87033 | 163.1413 | -0.8724726 | 50.90226
37.87366 | 163.1518 | -0.8725452 | 49.8543
37.877 | 163.1619 | -0.8726055 | 51.03059
37.88034 | 163.172 | -0.8726608 | 49.84506
37.88367 | 163.1828 | -0.8727394 | 49.92831
37.887 | 163.1921 | -0.8728524 | 51.54956
37.89033 | 163.2018 | -0.8729476 | 49.1986
37.89366 | 163.2119 | -0.8730078 | 50.78238
37.897 | 163.2222 | -0.8730309 | 50.10169
37.90033 | 163.2323 | -0.8730371 | 49.89703
37.90367 | 163.2417 | -0.8730926 | 51.04762
37.907 | 163.2522 | -0.8732024 | 49.18277
37.91033 | 163.2624 | -0.8733259 | 50.18759
37.91367 | 163.2715 | -0.8734156 | 50.74341
37.917 | 163.282 | -0.8735056 | 49.40102
37.92034 | 163.2924 | -0.8735634 | 50.9802
37.92366 | 163.3019 | -0.873652 | 49.6068
37.927 | 163.312 | -0.8737544 | 49.99122
37.93033 | 163.322 | -0.8738305 | 51.64494
37.93367 | 163.3323 | -0.87389 | 49.12038
37.937 | 163.3417 | -0.8739674 | 50.80554
37.94033 | 163.3517 | -0.8740555 | 50.13228
37.94366 | 163.3621 | -0.8741319 | 49.91269
37.947 | 163.3714 | -0.8741821 | 51.1348
37.95033 | 163.3824 | -0.8742169 | 49.15147
37.95367 | 163.3923 | -0.8742476 | 50.11733
37.957 | 163.4023 | -0.8743186 | 50.77627
37.96033 | 163.4122 | -0.8744297 | 49.43347
37.96367 | 163.4225 | -0.8745269 | 50.93381
37.967 | 163.4322 | -0.8745984 | 49.55992
37.97034 | 163.4421 | -0.8746475 | 49.95992
37.97367 | 163.4517 | -0.8747032 | 51.64547
37.977 | 163.4627 | -0.8747968 | 49.16657
37.98033 | 163.472 | -0.8749078 | 50.79711
37.98367 | 163.4817 | -0.8750343 | 50.0683
37.987 | 163.4918 | -0.8751212 | 49.88074
37.99033 | 163.502 | -0.8751914 | 51.16565
37.99367 | 163.5128 | -0.8752336 | 49.16738
37.997 | 163.5218 | -0.8752628 | 50.1293
38.00033 | 163.5325 | -0.8753258 | 50.38342
38.00366 | 163.5419 | -0.8753944 | 49.81861
38.007 | 163.5516 | -0.8754797 | 51.02442
38.01033 | 163.562 | -0.8755798 | 49.54537
38.01367 | 163.5718 | -0.8756342 | 49.94476
38.017 | 163.5824 | -0.8756957 | 51.58371
38.02033 | 163.5922 | -0.8757809 | 49.2312
38.02367 | 163.6024 | -0.8758819 | 50.78332
38.027 | 163.6121 | -0.875978 | 50.0716
38.03033 | 163.6226 | -0.8760425 | 49.92918
38.03366 | 163.6322 | -0.8761051 | 51.39309
38.037 | 163.6418 | -0.8761993 | 49.12176
38.04033 | 163.652 | -0.8763222 | 50.20447
38.04367 | 163.662 | -0.87641 | 50.41564
38.047 | 163.6714 | -0.8764758 | 49.84228
38.05033 | 163.6818 | -0.876518 | 51.04519
38.05366 | 163.6921 | -0.8765882 | 49.49716
38.057 | 163.7023 | -0.8767172 | 49.97582
38.06033 | 163.7123 | -0.876835 | 51.51736
38.06367 | 163.7223 | -0.8769555 | 49.21368
38.067 | 163.732 | -0.8770588 | 50.78946
38.07033 | 163.7418 | -0.8771519 | 49.94192
38.07367 | 163.7517 | -0.8772839 | 49.92017
38.077 | 163.7621 | -0.8774162 | 51.42211
38.08034 | 163.771 | -0.8775129 | 49.13583
38.08366 | 163.7817 | -0.8775611 | 50.18447
38.087 | 163.7908 | -0.8776074 | 50.68198
38.09033 | 163.802 | -0.8776954 | 50.01898
38.09366 | 163.8116 | -0.8777832 | 51.02612
38.097 | 163.8215 | -0.8778468 | 49.41788
38.10034 | 163.8323 | -0.8778891 | 49.94419
38.10366 | 163.842 | -0.8779514 | 51.5504
38.107 | 163.8519 | -0.8780591 | 49.2613
38.11033 | 163.8614 | -0.8781681 | 50.90916
38.11367 | 163.8721 | -0.8782269 | 50.00581
38.117 | 163.8818 | -0.8782714 | 49.91262
38.12033 | 163.8923 | -0.8783341 | 51.35883
38.12366 | 163.9024 | -0.8784289 | 49.1359
38.127 | 163.9119 | -0.8785446 | 50.27136
38.13034 | 163.922 | -0.8786472 | 50.22706
38.13367 | 163.9317 | -0.8787375 | 49.82638
38.137 | 163.9422 | -0.878815 | 51.05276
38.14033 | 163.9516 | -0.8789188 | 49.76368
38.14366 | 163.962 | -0.8790243 | 50.12919
38.147 | 163.9722 | -0.879111 | 51.45478
38.15033 | 163.9822 | -0.8791639 | 49.23004
38.15367 | 163.9921 | -0.879237 | 50.83013
38.157 | 164.0015 | -0.8793102 | 50.06816
38.16033 | 164.0116 | -0.8793999 | 49.92862
38.16367 | 164.0219 | -0.8795066 | 51.55026
38.167 | 164.0315 | -0.8796126 | 49.13648
38.17034 | 164.0415 | -0.8797095 | 50.28738
38.17366 | 164.0519 | -0.8798089 | 50.35366
38.177 | 164.0619 | -0.8799161 | 49.85817
38.18033 | 164.072 | -0.8799687 | 50.98945
38.18367 | 164.0818 | -0.8800032 | 49.40272
38.187 | 164.0922 | -0.8800756 | 49.9602
38.19033 | 164.102 | -0.880162 | 51.09196
38.19366 | 164.1117 | -0.8802734 | 49.29202
38.197 | 164.1219 | -0.8803826 | 50.94076
38.20033 | 164.1319 | -0.8804742 | 50.00456
38.20367 | 164.1421 | -0.8806036 | 49.91239
38.207 | 164.1516 | -0.8807511 | 51.51728
38.21033 | 164.1614 | -0.8808899 | 49.11887
38.21367 | 164.1713 | -0.8809655 | 50.27481
38.217 | 164.1821 | -0.8809719 | 50.28809
38.22034 | 164.192 | -0.8810144 | 49.857
38.22367 | 164.2014 | -0.8811446 | 50.97162
38.227 | 164.2119 | -0.8813211 | 49.41724
38.23033 | 164.221 | -0.8814749 | 49.99908
38.23367 | 164.231 | -0.8815982 | 51.10697
38.237 | 164.242 | -0.8816711 | 49.3235
38.24033 | 164.2519 | -0.8817422 | 50.87759
38.24367 | 164.2621 | -0.8818634 | 50.13196
38.247 | 164.2717 | -0.8819676 | 49.95224
38.25033 | 164.2818 | -0.8820446 | 51.42309
38.25366 | 164.2926 | -0.8821171 | 49.04294
38.257 | 164.302 | -0.8822082 | 50.32678
38.26033 | 164.3117 | -0.8823309 | 50.29104
38.26367 | 164.322 | -0.8824644 | 49.88172
38.267 | 164.3314 | -0.8825792 | 51.0415
38.27033 | 164.3419 | -0.8826824 | 49.37128
38.27367 | 164.3514 | -0.8828035 | 49.96808
38.277 | 164.362 | -0.8829258 | 51.1228
38.28033 | 164.3719 | -0.8830176 | 49.29225
38.28366 | 164.3814 | -0.8830856 | 50.86144
38.287 | 164.3919 | -0.8831719 | 49.94188
38.29033 | 164.4021 | -0.8832981 | 49.89678
38.29367 | 164.4116 | -0.8834584 | 51.48391
38.297 | 164.4213 | -0.8835946 | 49.08776
38.30033 | 164.4312 | -0.8836722 | 50.33034
38.30366 | 164.4415 | -0.88373 | 50.28796
38.307 | 164.4516 | -0.8837826 | 49.83339
38.31033 | 164.4619 | -0.8838918 | 51.04809
38.31367 | 164.4708 | -0.8840156 | 49.32284
38.317 | 164.4814 | -0.8841049 | 49.94379
38.32033 | 164.4913 | -0.8841434 | 50.97954
38.32367 | 164.5011 | -0.8841944 | 49.27642
38.327 | 164.5117 | -0.8842889 | 50.93332
38.33034 | 164.5218 | -0.8844047 | 50.00574
38.33366 | 164.5314 | -0.8845226 | 49.92048
38.337 | 164.542 | -0.8846408 | 51.54954
38.34033 | 164.5518 | -0.8847411 | 49.10509
38.34366 | 164.561 | -0.8848566 | 50.29536
38.347 | 164.5722 | -0.884946 | 50.22688
38.35034 | 164.5812 | -0.8850165 | 49.85778
38.35366 | 164.592 | -0.8851134 | 51.0842
38.357 | 164.6019 | -0.8852228 | 49.68514
38.36033 | 164.6115 | -0.8853171 | 50.22739
38.36367 | 164.6216 | -0.8854041 | 51.07567
38.367 | 164.6318 | -0.8854707 | 49.35478
38.37033 | 164.6424 | -0.8855531 | 50.92527
38.37366 | 164.6517 | -0.8856644 | 50.06863
38.377 | 164.6617 | -0.8858137 | 49.93672
38.38034 | 164.6717 | -0.8859182 | 51.61477
38.38367 | 164.6817 | -0.8860076 | 49.09024
38.387 | 164.6916 | -0.8861069 | 50.31516
38.39033 | 164.7019 | -0.8862395 | 50.16514
38.39366 | 164.7117 | -0.8863906 | 49.88992
38.397 | 164.721 | -0.8865494 | 50.92665
38.40033 | 164.7313 | -0.8866691 | 49.69373
38.40367 | 164.7412 | -0.8867755 | 50.2139
38.407 | 164.7511 | -0.8869125 | 51.12484
38.41033 | 164.7613 | -0.8870278 | 49.35678
38.41367 | 164.7711 | -0.8871162 | 50.927
38.417 | 164.7814 | -0.8872066 | 50.00766
38.42034 | 164.7921 | -0.8873211 | 49.93714
38.42366 | 164.8012 | -0.8874628 | 51.52036
38.427 | 164.8106 | -0.8876372 | 49.04298
38.43033 | 164.8209 | -0.8877618 | 50.60724
38.43367 | 164.8314 | -0.8878131 | 50.06963
38.437 | 164.8411 | -0.8878432 | 49.85798
38.44033 | 164.8513 | -0.8878974 | 50.95782
38.44366 | 164.8616 | -0.8879719 | 49.7166
38.447 | 164.8713 | -0.8880686 | 50.19612
38.45033 | 164.8814 | -0.888179 | 51.02844
38.45367 | 164.8924 | -0.8882606 | 49.32384
38.457 | 164.9021 | -0.8883668 | 50.92526
38.46033 | 164.9119 | -0.8885041 | 50.13246
38.46367 | 164.9219 | -0.8886559 | 49.93672
38.467 | 164.9316 | -0.8887759 | 51.55088
38.47034 | 164.9419 | -0.8888772 | 49.07466
38.47367 | 164.9517 | -0.8889694 | 50.31932
38.477 | 164.9614 | -0.8891094 | 50.32322
38.48033 | 164.9719 | -0.8892531 | 49.87391
38.48367 | 164.981 | -0.8893994 | 51.06137
38.487 | 164.9916 | -0.8895319 | 49.32429
38.49033 | 165.0012 | -0.8896216 | 49.96816
38.49367 | 165.0107 | -0.8897236 | 51.10761
38.497 | 165.0218 | -0.8898536 | 49.32384
38.50033 | 165.0314 | -0.8899947 | 50.8779
38.50366 | 165.0413 | -0.8901466 | 49.97419
38.507 | 165.0508 | -0.8902981 | 49.93633
38.51033 | 165.0608 | -0.8904335 | 51.58224
38.51367 | 165.071 | -0.890586 | 49.07431
38.517 | 165.0811 | -0.8906959 | 50.31911
38.52033 | 165.0906 | -0.8907528 | 50.1964
38.52367 | 165.1008 | -0.8908134 | 49.85008
38.527 | 165.1114 | -0.8909116 | 51.04133
38.53033 | 165.1212 | -0.8910392 | 49.35563
38.53366 | 165.1306 | -0.8911828 | 49.99965
38.537 | 165.1412 | -0.891297 | 51.07654
38.54033 | 165.1517 | -0.8913906 | 49.29346
38.54367 | 165.1612 | -0.891497 | 50.91059
38.547 | 165.1716 | -0.8916493 | 49.97476
38.55033 | 165.1817 | -0.8918156 | 49.9368
38.55366 | 165.1908 | -0.8919648 | 51.5511
38.557 | 165.2012 | -0.8920828 | 49.0746
38.56033 | 165.2109 | -0.8921916 | 50.32752
38.56367 | 165.2216 | -0.892295 | 50.26109
38.567 | 165.2317 | -0.8924262 | 49.84308
38.57033 | 165.2423 | -0.89255 | 50.99846
38.57367 | 165.2514 | -0.8927142 | 49.70193
38.577 | 165.261 | -0.8929078 | 50.20056
38.58034 | 165.2708 | -0.8930851 | 50.9992
38.58366 | 165.2798 | -0.8932051 | 49.27964
38.587 | 165.2914 | -0.8932864 | 50.8405
38.59033 | 165.301 | -0.8933691 | 50.00844
38.59366 | 165.3115 | -0.8934938 | 49.88996
38.597 | 165.3212 | -0.8936601 | 51.48831
38.60034 | 165.3314 | -0.893782 | 49.01294
38.60366 | 165.3412 | -0.8938397 | 50.24804
38.607 | 165.3516 | -0.8938966 | 50.19728
38.61033 | 165.3612 | -0.8939706 | 49.8749
38.61367 | 165.3716 | -0.894143 | 50.93526
38.617 | 165.3818 | -0.8943394 | 49.35774
38.62033 | 165.3909 | -0.8945161 | 49.93771
38.62366 | 165.4017 | -0.8946692 | 51.0942
38.627 | 165.4106 | -0.8947746 | 49.20193
38.63034 | 165.4211 | -0.8948734 | 50.88059
38.63367 | 165.4313 | -0.8950003 | 50.01028
38.637 | 165.4408 | -0.8950652 | 49.91434
38.64033 | 165.4506 | -0.8951272 | 51.39509
38.64366 | 165.4616 | -0.8952282 | 49.0306
38.647 | 165.472 | -0.8953709 | 50.25262
38.65033 | 165.4808 | -0.8955199 | 50.1376
38.65367 | 165.4912 | -0.8956531 | 49.82817
38.657 | 165.5014 | -0.8957657 | 50.9594
38.66033 | 165.5113 | -0.8958444 | 49.70291
38.66367 | 165.5206 | -0.8959639 | 50.14541
38.667 | 165.5316 | -0.8961394 | 51.14324
38.67034 | 165.5415 | -0.8962969 | 49.23425
38.67366 | 165.5504 | -0.896412 | 50.81766
38.677 | 165.5608 | -0.8965003 | 50.04346
38.68033 | 165.5718 | -0.8965809 | 49.90698
38.68367 | 165.5819 | -0.896662 | 51.39652
38.687 | 165.5914 | -0.8967584 | 49.03097
38.69033 | 165.6016 | -0.8968874 | 50.30794
38.69366 | 165.6114 | -0.8970514 | 50.20088
38.697 | 165.6215 | -0.8972241 | 49.8602
38.70033 | 165.6311 | -0.8973701 | 50.92882
38.70367 | 165.6408 | -0.8974988 | 49.3755
38.707 | 165.6509 | -0.8976241 | 49.97012
38.71033 | 165.661 | -0.897768 | 51.03286
38.71367 | 165.6708 | -0.8979204 | 49.25045
38.717 | 165.6809 | -0.8980605 | 50.82625
38.72034 | 165.6914 | -0.8981925 | 50.01272
38.72367 | 165.7007 | -0.8983109 | 49.8995
38.727 | 165.7112 | -0.8984094 | 51.42778
38.73033 | 165.7218 | -0.8985305 | 49.04619
38.73367 | 165.7318 | -0.8986711 | 50.2486
38.737 | 165.7408 | -0.8988426 | 50.2626
38.74033 | 165.7512 | -0.898993 | 49.80469
38.74367 | 165.761 | -0.8991199 | 51.05152
38.747 | 165.7711 | -0.8992215 | 49.3439
38.75033 | 165.7817 | -0.899321 | 49.96208
38.75366 | 165.7915 | -0.8994419 | 51.1594
38.757 | 165.8011 | -0.8995874 | 49.21863
38.76033 | 165.8111 | -0.8997268 | 50.85738
38.76367 | 165.8212 | -0.8998946 | 49.94846
38.767 | 165.8314 | -0.9000625 | 49.90712
38.77033 | 165.8416 | -0.9002225 | 51.4289
38.77367 | 165.851 | -0.9003915 | 49.04701
38.777 | 165.8609 | -0.9005919 | 50.18608
38.78033 | 165.8708 | -0.9007843 | 50.20252
38.78366 | 165.8804 | -0.9009478 | 49.81346
38.787 | 165.8904 | -0.9010924 | 51.00098
38.79033 | 165.901 | -0.9012405 | 49.42343
38.79367 | 165.9104 | -0.901352 | 49.95491
38.797 | 165.9203 | -0.9014564 | 51.49456
38.80033 | 165.9317 | -0.9015282 | 49.20451
38.80366 | 165.9409 | -0.9015844 | 50.78724
38.807 | 165.9512 | -0.9016913 | 50.01314
38.81033 | 165.961 | -0.9018716 | 49.88363
38.81367 | 165.971 | -0.9020394 | 51.46087
38.817 | 165.9809 | -0.9022191 | 49.12509
38.82033 | 165.9912 | -0.9023561 | 50.21331
38.82367 | 166.0009 | -0.9025055 | 50.29504
38.827 | 166.0111 | -0.9026482 | 49.45352
38.83034 | 166.0214 | -0.9028289 | 50.96134
38.83366 | 166.0317 | -0.9030059 | 49.53253
38.837 | 166.0409 | -0.9031705 | 49.94644
38.84033 | 166.0506 | -0.9033409 | 51.3655
38.84366 | 166.0606 | -0.9035034 | 49.15728
38.847 | 166.0702 | -0.9036509 | 50.77868
38.85034 | 166.0806 | -0.9037944 | 50.01331
38.85366 | 166.0912 | -0.9038474 | 49.92331
38.857 | 166.1006 | -0.9039074 | 51.30302
38.86033 | 166.1121 | -0.9039975 | 49.12547
38.86367 | 166.1203 | -0.9041462 | 50.18966
38.867 | 166.1318 | -0.9044028 | 50.70332
38.87033 | 166.1406 | -0.9046332 | 49.96154
38.87366 | 166.15 | -0.904789 | 50.98828
38.877 | 166.1613 | -0.9049478 | 49.37576
38.88034 | 166.1711 | -0.9050797 | 49.95415
38.88367 | 166.1807 | -0.9052124 | 51.49224
38.887 | 166.1906 | -0.9053394 | 49.18727
38.89033 | 166.201 | -0.9054337 | 50.80948
38.89366 | 166.2116 | -0.9055512 | 49.94947
38.897 | 166.2215 | -0.9057191 | 49.91511
38.90033 | 166.2307 | -0.9059178 | 51.33403
38.90367 | 166.2411 | -0.9061197 | 49.06262
38.907 | 166.2509 | -0.9062769 | 50.1657
38.91033 | 166.2611 | -0.9064445 | 50.65548
38.91367 | 166.2711 | -0.9065962 | 49.99676
38.917 | 166.2803 | -0.9067556 | 51.05741
38.92034 | 166.2906 | -0.9068707 | 49.51778
38.92366 | 166.3008 | -0.9069794 | 49.96234
38.927 | 166.3106 | -0.9071388 | 51.45951
38.93033 | 166.3205 | -0.9073351 | 49.20244
38.93367 | 166.331 | -0.9075116 | 50.81692
38.937 | 166.3409 | -0.9076678 | 49.94798
38.94033 | 166.3508 | -0.907797 | 49.86744
38.94366 | 166.361 | -0.9079491 | 51.11474
38.947 | 166.3705 | -0.9080878 | 49.09409
38.95033 | 166.3805 | -0.9082782 | 50.1265
38.95367 | 166.3912 | -0.9084484 | 50.73444
38.957 | 166.4011 | -0.9086014 | 49.39144
38.96033 | 166.4108 | -0.9087587 | 50.85102
38.96367 | 166.4213 | -0.9088953 | 49.50316
38.967 | 166.4307 | -0.9089609 | 49.9468
38.97034 | 166.4413 | -0.9090087 | 51.55718
38.97367 | 166.4519 | -0.9090655 | 49.1105
38.977 | 166.4615 | -0.9091841 | 50.77079
38.98033 | 166.4715 | -0.9093716 | 50.04506
38.98367 | 166.4811 | -0.9095468 | 49.884
38.987 | 166.4915 | -0.9097232 | 51.05935
38.99033 | 166.5015 | -0.909878 | 49.1412
38.99367 | 166.5111 | -0.9100484 | 50.0905
38.997 | 166.5215 | -0.9102276 | 50.82817
39.00033 | 166.5313 | -0.9103558 | 49.39039
39.00366 | 166.5408 | -0.9104469 | 50.86566
39.007 | 166.5517 | -0.910563 | 49.51826
39.01033 | 166.5619 | -0.9107056 | 49.93824
39.01367 | 166.5708 | -0.9108528 | 51.52324
39.017 | 166.5814 | -0.9110318 | 49.12451
39.02033 | 166.5912 | -0.9111613 | 50.6504
39.02367 | 166.6009 | -0.9112982 | 49.97998
39.027 | 166.6118 | -0.9114532 | 49.87594
39.03033 | 166.621 | -0.9116274 | 51.01547
39.03366 | 166.6309 | -0.9118286 | 49.18764
39.037 | 166.6413 | -0.9119712 | 50.0714
39.04033 | 166.6507 | -0.9120789 | 50.78089
39.04367 | 166.6615 | -0.9122111 | 49.37574
39.047 | 166.6711 | -0.9123895 | 50.97004
39.05033 | 166.6813 | -0.9126031 | 49.852
39.05366 | 166.6905 | -0.9128274 | 49.92309
39.057 | 166.6999 | -0.9130019 | 51.493
39.06033 | 166.7106 | -0.9131412 | 49.0935
39.06367 | 166.7198 | -0.9132714 | 50.65053
39.067 | 166.7307 | -0.9134224 | 50.07504
39.07033 | 166.7402 | -0.9135586 | 49.85968
39.07367 | 166.7501 | -0.9136858 | 51.039
39.077 | 166.7604 | -0.9138388 | 49.26347
39.08034 | 166.7702 | -0.9139844 | 50.12966
39.08366 | 166.78 | -0.9141118 | 50.95252
39.087 | 166.7902 | -0.9142316 | 49.3265
39.09033 | 166.8006 | -0.9143256 | 50.83258
39.09366 | 166.8107 | -0.9144524 | 49.8829
39.097 | 166.8205 | -0.9146091 | 49.9302
39.10034 | 166.8305 | -0.914748 | 51.45916
39.10366 | 166.8406 | -0.9149136 | 49.09306
39.107 | 166.8502 | -0.9150522 | 50.5706
39.11033 | 166.86 | -0.9152172 | 49.98062
39.11367 | 166.8709 | -0.9154101 | 49.86748
39.117 | 166.8804 | -0.9155976 | 50.92381
39.12033 | 166.8909 | -0.915737 | 49.21766
39.12366 | 166.9004 | -0.9158519 | 49.96178
39.127 | 166.9108 | -0.9159862 | 51.03082
39.13034 | 166.921 | -0.9161632 | 49.35754
39.13367 | 166.9306 | -0.9163795 | 50.8643
39.137 | 166.9412 | -0.916565 | 49.97688
39.14033 | 166.9504 | -0.9166741 | 49.92969
39.14366 | 166.9607 | -0.9167874 | 51.39589
39.147 | 166.9702 | -0.9169569 | 48.99942
39.15033 | 166.981 | -0.9171856 | 50.35537
39.15367 | 166.9904 | -0.9173889 | 51.4597
39.157 | 167.0003 | -0.9175532 | 50.0755
39.16033 | 167.0105 | -0.9176834 | 49.8598
39.16367 | 167.0206 | -0.9178246 | 51.03942
39.167 | 167.0304 | -0.9180261 | 49.24924
39.17034 | 167.041 | -0.9181794 | 50.134
39.17366 | 167.0502 | -0.9182847 | 50.87439
39.177 | 167.0612 | -0.9184012 | 49.29548
39.18033 | 167.071 | -0.9185418 | 50.92802
39.18367 | 167.0804 | -0.9187105 | 49.85028
39.187 | 167.0909 | -0.9188969 | 49.9063
39.19033 | 167.1007 | -0.919065 | 51.58567
39.19366 | 167.1102 | -0.9192249 | 49.09264
39.197 | 167.1201 | -0.9193751 | 50.57011
39.20033 | 167.1311 | -0.919538 | 50.04302
39.20367 | 167.1411 | -0.9197069 | 49.85152
39.207 | 167.1503 | -0.9198837 | 50.96357
39.21033 | 167.1603 | -0.9200595 | 49.31104
39.21367 | 167.1708 | -0.9202569 | 49.98516
39.217 | 167.1808 | -0.9204666 | 51.06358
39.22034 | 167.1908 | -0.9206594 | 49.3116
39.22367 | 167.2001 | -0.9208401 | 50.82525
39.227 | 167.2105 | -0.9210161 | 49.91404
39.23033 | 167.2204 | -0.9211911 | 49.95309
39.23367 | 167.2302 | -0.9213678 | 51.48904
39.237 | 167.2402 | -0.9215201 | 49.07598
39.24033 | 167.2504 | -0.921678 | 50.28797
39.24367 | 167.2611 | -0.92185 | 50.16724
39.247 | 167.2702 | -0.9220184 | 49.8197
39.25033 | 167.2803 | -0.9221906 | 50.96284
39.25366 | 167.29 | -0.9223241 | 49.27902
39.257 | 167.3004 | -0.9224545 | 49.95325
39.26033 | 167.3107 | -0.9226197 | 51.06168
39.26367 | 167.3199 | -0.9227668 | 49.2475
39.267 | 167.3304 | -0.9229285 | 50.8237
39.27033 | 167.3411 | -0.9231204 | 50.07109
39.27367 | 167.3505 | -0.9233153 | 49.92166
39.277 | 167.3598 | -0.9235376 | 51.39216
39.28033 | 167.3704 | -0.9236918 | 49.05919
39.28366 | 167.3803 | -0.9238297 | 50.22026
39.287 | 167.391 | -0.9239824 | 50.25959
39.29033 | 167.4004 | -0.9241356 | 49.46575
39.29367 | 167.4099 | -0.9243118 | 50.99976
39.297 | 167.4206 | -0.9244853 | 49.26306
39.30033 | 167.4309 | -0.9246408 | 49.96884
39.30366 | 167.4405 | -0.9247775 | 51.4259
39.307 | 167.4508 | -0.9249186 | 49.21664
39.31033 | 167.4608 | -0.9250522 | 50.87204
39.31367 | 167.4707 | -0.9251824 | 49.94684
39.317 | 167.4811 | -0.9253761 | 49.8746
39.32033 | 167.4909 | -0.9255875 | 51.36225
39.32367 | 167.5006 | -0.9257884 | 49.0915
39.327 | 167.5098 | -0.9259894 | 50.18091
39.33034 | 167.5203 | -0.9261595 | 50.32364
39.33366 | 167.5304 | -0.9262961 | 49.81174
39.337 | 167.5408 | -0.9264032 | 50.98228
39.34033 | 167.5508 | -0.9265087 | 49.43588
39.34366 | 167.5608 | -0.9266785 | 49.96033
39.347 | 167.5709 | -0.926947 | 51.45576
39.35034 | 167.5806 | -0.9273003 | 49.15302
39.35366 | 167.5901 | -0.9275269 | 50.71152
39.357 | 167.6002 | -0.9276796 | 49.94422
39.36033 | 167.6112 | -0.9277945 | 49.92134
39.36367 | 167.6208 | -0.9278774 | 51.52011
39.367 | 167.6299 | -0.9279687 | 49.10623
39.37033 | 167.6408 | -0.9280765 | 50.12958
39.37366 | 167.6509 | -0.9281666 | 50.76212
39.377 | 167.661 | -0.9282496 | 49.93727
39.38034 | 167.6711 | -0.9283962 | 51.0614
39.38367 | 167.6811 | -0.9285681 | 49.48372
39.387 | 167.6906 | -0.9287781 | 49.95285
39.39033 | 167.7008 | -0.9289953 | 51.58398
39.39366 | 167.7098 | -0.9291991 | 49.10674
39.397 | 167.7211 | -0.9293768 | 50.75152
39.40033 | 167.7302 | -0.9295508 | 49.97717
39.40367 | 167.7407 | -0.9296926 | 49.88226
39.407 | 167.7503 | -0.9298259 | 51.12024
39.41033 | 167.7598 | -0.9299011 | 49.15301
39.41367 | 167.7704 | -0.9300129 | 50.14135
39.417 | 167.7806 | -0.9301699 | 50.76117
39.42034 | 167.7904 | -0.9303711 | 49.41904
39.42366 | 167.8001 | -0.9305584 | 50.97444
39.427 | 167.8101 | -0.9307434 | 49.57946
39.43033 | 167.8202 | -0.930925 | 49.94534
39.43367 | 167.8299 | -0.9310864 | 51.52126
39.437 | 167.8397 | -0.9312244 | 49.16976
39.44033 | 167.8504 | -0.9313098 | 50.76784
39.44366 | 167.8602 | -0.9314155 | 50.07278
39.447 | 167.87 | -0.9315858 | 49.89056
39.45033 | 167.8804 | -0.9317976 | 51.05395
39.45367 | 167.8901 | -0.9319522 | 49.23235
39.457 | 167.8998 | -0.9320876 | 50.09835
39.46033 | 167.9111 | -0.9321828 | 50.856
39.46367 | 167.92 | -0.9322891 | 49.38784
39.467 | 167.9303 | -0.9324524 | 50.8792
39.47034 | 167.9405 | -0.9326361 | 49.91083
39.47367 | 167.9492 | -0.9327958 | 49.88988
39.477 | 167.9604 | -0.9329316 | 51.55039
39.48033 | 167.97 | -0.9330387 | 49.15231
39.48367 | 167.9802 | -0.9331841 | 50.31533
39.487 | 167.9898 | -0.9333625 | 50.16522
39.49033 | 167.9998 | -0.9335718 | 49.88153
39.49367 | 168.0101 | -0.9337362 | 50.99376
39.497 | 168.0192 | -0.9338828 | 49.27736
39.50033 | 168.0301 | -0.9340337 | 50.15683
39.50366 | 168.0404 | -0.9341681 | 51.09306
39.507 | 168.0501 | -0.9342824 | 49.30924
39.51033 | 168.0608 | -0.934407 | 50.9187
39.51367 | 168.0699 | -0.9345431 | 49.94269
39.517 | 168.0807 | -0.9347291 | 49.94476
39.52033 | 168.0902 | -0.9349288 | 51.45597
39.52367 | 168.0994 | -0.9350414 | 49.09074
39.527 | 168.1095 | -0.9351601 | 50.25168
39.53033 | 168.1206 | -0.9353045 | 50.22668
39.53366 | 168.13 | -0.9354882 | 49.8265
39.537 | 168.1403 | -0.9357001 | 51.021
39.54033 | 168.1504 | -0.9358849 | 49.7167
39.54367 | 168.1606 | -0.9360363 | 50.20459
39.547 | 168.17 | -0.9362199 | 51.22027
39.55033 | 168.1802 | -0.9364246 | 49.32532
39.55366 | 168.1896 | -0.9366495 | 50.87917
39.557 | 168.2002 | -0.936818 | 49.94504
39.56033 | 168.2099 | -0.9369594 | 49.91361
39.56367 | 168.2193 | -0.9371288 | 51.52054
39.567 | 168.2297 | -0.9372755 | 49.10666
39.57033 | 168.2397 | -0.9374484 | 50.19284
39.57367 | 168.2498 | -0.9376164 | 50.3857
39.577 | 168.2604 | -0.9377606 | 49.8273
39.58034 | 168.2704 | -0.9379256 | 50.99008
39.58366 | 168.2806 | -0.9381137 | 49.40476
39.587 | 168.2898 | -0.9382918 | 49.91369
39.59033 | 168.3006 | -0.9384524 | 51.52107
39.59366 | 168.3096 | -0.9386182 | 49.26325
39.597 | 168.3205 | -0.9388066 | 50.84738
39.60034 | 168.3296 | -0.9390119 | 50.04064
39.60366 | 168.3404 | -0.939191 | 49.89804
39.607 | 168.35 | -0.9393335 | 51.11231
39.61033 | 168.3596 | -0.9394562 | 49.13846
39.61367 | 168.3705 | -0.939618 | 50.15338
39.617 | 168.38 | -0.9398345 | 50.71522
39.62033 | 168.39 | -0.9400711 | 49.42032
39.62366 | 168.3999 | -0.9402612 | 50.89626
39.627 | 168.4092 | -0.9404174 | 49.51459
39.63034 | 168.4194 | -0.9405781 | 49.91334
39.63367 | 168.4291 | -0.9407639 | 51.55163
39.637 | 168.44 | -0.9409319 | 49.13772
39.64033 | 168.4498 | -0.9410988 | 50.704
39.64366 | 168.4605 | -0.9412939 | 49.97888
39.647 | 168.4691 | -0.9414843 | 49.89824
39.65033 | 168.4791 | -0.941703 | 51.11303
39.65367 | 168.4889 | -0.9418895 | 49.29463
39.657 | 168.4999 | -0.9420348 | 50.08262
39.66033 | 168.5097 | -0.9421769 | 50.811
39.66367 | 168.5196 | -0.9423137 | 49.32646
39.667 | 168.53 | -0.9424942 | 50.8959
39.67034 | 168.5404 | -0.9426806 | 49.84884
39.67366 | 168.5496 | -0.9428634 | 49.92976
39.677 | 168.5601 | -0.9430291 | 51.55172
39.68033 | 168.5692 | -0.9432141 | 49.12209
39.68367 | 168.5799 | -0.9434236 | 50.5845
39.687 | 168.5898 | -0.9436413 | 50.039
39.69033 | 168.6 | -0.9438278 | 49.86627
39.69366 | 168.6094 | -0.9439916 | 51.01924
39.697 | 168.6195 | -0.9441619 | 49.69426
39.70033 | 168.6295 | -0.9443704 | 50.20619
39.70367 | 168.6397 | -0.9445751 | 51.0628
39.707 | 168.6494 | -0.9447274 | 49.32636
39.71033 | 168.6595 | -0.944853 | 50.8642
39.71367 | 168.67 | -0.9450134 | 50.0091
39.717 | 168.6797 | -0.945213 | 49.93769
39.72034 | 168.6894 | -0.9454319 | 51.39452
39.72367 | 168.6997 | -0.9456518 | 49.02981
39.727 | 168.7098 | -0.9458362 | 50.27546
39.73033 | 168.7198 | -0.9459884 | 50.166
39.73367 | 168.7299 | -0.9461666 | 49.85076
39.737 | 168.74 | -0.9463738 | 50.99444
39.74033 | 168.7492 | -0.9465894 | 49.37212
39.74367 | 168.759 | -0.9467716 | 49.98484
39.747 | 168.7696 | -0.9469574 | 51.42661
39.75033 | 168.7794 | -0.9471231 | 49.24835
39.75366 | 168.7894 | -0.9473132 | 50.85582
39.757 | 168.7995 | -0.9475196 | 50.07334
39.76033 | 168.8096 | -0.9477174 | 49.91361
39.76367 | 168.8189 | -0.9479196 | 51.48884
39.767 | 168.8292 | -0.9481024 | 49.05983
39.77033 | 168.8395 | -0.9482864 | 50.21246
39.77367 | 168.8498 | -0.9484722 | 50.65237
39.777 | 168.8595 | -0.9486431 | 50.0189
39.78033 | 168.869 | -0.9488105 | 51.04282
39.78366 | 168.8797 | -0.9489953 | 49.48189
39.787 | 168.8884 | -0.9491688 | 49.96016
39.79033 | 168.8996 | -0.9493419 | 51.487
39.79367 | 168.9093 | -0.9495039 | 49.19976
39.797 | 168.9199 | -0.9496488 | 50.79885
39.80033 | 168.9298 | -0.9498598 | 50.07104
39.80366 | 168.9404 | -0.9501049 | 49.88965
39.807 | 168.9492 | -0.9503089 | 51.14746
39.81033 | 168.9593 | -0.9505036 | 49.106
39.81367 | 168.9692 | -0.9506806 | 50.12952
39.817 | 168.9802 | -0.9508453 | 50.82516
39.82033 | 168.9894 | -0.9510358 | 49.92138
39.82367 | 169.0001 | -0.9512314 | 51.05279
39.827 | 169.0096 | -0.9514269 | 49.62389
39.83034 | 169.0199 | -0.9516658 | 49.95213
39.83366 | 169.0289 | -0.9519361 | 51.6139
39.837 | 169.0392 | -0.9521981 | 49.16782
39.84033 | 169.0488 | -0.9524316 | 50.68669
39.84366 | 169.0592 | -0.9526124 | 51.52012
39.847 | 169.069 | -0.9527574 | 48.77681
39.85034 | 169.079 | -0.9529214 | 49.96846
39.85366 | 169.0897 | -0.9531098 | 50.10348
39.857 | 169.0995 | -0.9533202 | 49.71722
39.86033 | 169.1099 | -0.953532 | 50.91895
39.86367 | 169.1184 | -0.9537622 | 49.24832
39.867 | 169.1289 | -0.9539984 | 49.92128
39.87033 | 169.1389 | -0.9542076 | 50.73882
39.87366 | 169.1488 | -0.954425 | 49.12183
39.877 | 169.1592 | -0.954615 | 50.69543
39.88034 | 169.1684 | -0.9547665 | 50.58622
39.88367 | 169.1788 | -0.9549282 | 49.83429
39.887 | 169.1894 | -0.9551124 | 51.29574
39.89033 | 169.1992 | -0.9553301 | 48.71283
39.89366 | 169.2094 | -0.9555376 | 49.93671
39.897 | 169.2185 | -0.9557047 | 51.61475
39.90033 | 169.2296 | -0.9558829 | 49.41846
39.90367 | 169.2395 | -0.9560724 | 50.9341
39.907 | 169.2489 | -0.9562743 | 49.43687
39.91033 | 169.2593 | -0.9565009 | 49.77912
39.91367 | 169.2686 | -0.9567025 | 51.80625
39.917 | 169.2787 | -0.9569225 | 49.09038
39.92034 | 169.2892 | -0.9571613 | 50.87124
39.92366 | 169.2986 | -0.9573531 | 50.86306
39.927 | 169.309 | -0.9575341 | 49.83434
39.93033 | 169.3196 | -0.9577066 | 50.99662
39.93367 | 169.3292 | -0.9578765 | 48.90012
39.937 | 169.3388 | -0.9580985 | 50.5522
39.94033 | 169.349 | -0.9583209 | 51.77334
39.94366 | 169.3588 | -0.9585041 | 49.32494
39.947 | 169.3699 | -0.9586694 | 50.53706
39.95033 | 169.3789 | -0.9588803 | 49.87966
39.95367 | 169.3895 | -0.9591072 | 49.88969
39.957 | 169.3986 | -0.9593407 | 51.7745
39.96033 | 169.4092 | -0.9595891 | 49.05863
39.96367 | 169.4187 | -0.9598141 | 49.98368
39.967 | 169.4291 | -0.9600079 | 50.78498
39.97034 | 169.4389 | -0.9602155 | 49.82654
39.97367 | 169.4491 | -0.9603938 | 50.8065
39.977 | 169.4589 | -0.9605528 | 49.32512
39.98033 | 169.4692 | -0.9607163 | 50.0117
39.98367 | 169.4796 | -0.960897 | 51.77527
39.987 | 169.4893 | -0.9611297 | 49.40384
39.99033 | 169.499 | -0.96136 | 50.06313
39.99367 | 169.509 | -0.9615887 | 49.97614
39.997 | 169.5191 | -0.9618359 | 49.82726
40.00033 | 169.5289 | -0.9620629 | 51.4571
40.00366 | 169.5387 | -0.9622798 | 49.12266
40.007 | 169.5491 | -0.9624871 | 49.96083
40.01033 | 169.5591 | -0.9626378 | 50.78114
40.01367 | 169.5688 | -0.9627988 | 49.73265
40.017 | 169.5793 | -0.9630168 | 50.88721
40.02033 | 169.5897 | -0.9632441 | 49.86624
40.02367 | 169.598 | -0.9634832 | 50.03722
40.027 | 169.6088 | -0.9637274 | 51.64798
40.03033 | 169.6185 | -0.9639205 | 49.21594
40.03366 | 169.6288 | -0.9641069 | 50.4746
40.037 | 169.6389 | -0.9643324 | 50.22757
40.04033 | 169.6488 | -0.9645421 | 49.81939
40.04367 | 169.6588 | -0.9647431 | 51.17292
40.047 | 169.669 | -0.9648957 | 48.68369
40.05033 | 169.6787 | -0.9650455 | 49.9687
40.05366 | 169.6888 | -0.9652595 | 50.16798
40.057 | 169.6986 | -0.9654812 | 49.30987
40.06033 | 169.7086 | -0.9656882 | 50.87259
40.06367 | 169.719 | -0.9659032 | 49.37602
40.067 | 169.7289 | -0.9661095 | 49.76367
40.07033 | 169.7389 | -0.9663184 | 50.81679
40.07367 | 169.7484 | -0.9665308 | 49.01337
40.077 | 169.7589 | -0.9667205 | 50.07986
40.08034 | 169.7684 | -0.9668705 | 50.76984
40.08366 | 169.7789 | -0.9670165 | 49.78874
40.087 | 169.7885 | -0.9672088 | 50.872
40.09033 | 169.7992 | -0.9674172 | 48.81039
40.09366 | 169.8083 | -0.9676245 | 49.93795
40.097 | 169.818 | -0.9678488 | 51.65012
40.10034 | 169.8288 | -0.9680878 | 49.2956
40.10366 | 169.8381 | -0.9683438 | 50.82598
40.107 | 169.8483 | -0.9685546 | 49.91382
40.11033 | 169.858 | -0.9687495 | 49.85121
40.11367 | 169.8691 | -0.9689206 | 51.64922
40.117 | 169.8784 | -0.9690824 | 49.0294
40.12033 | 169.8888 | -0.969288 | 50.7939
40.12366 | 169.8989 | -0.9695251 | 51.15706
40.127 | 169.9083 | -0.9697425 | 49.74994
40.13034 | 169.9184 | -0.9699375 | 50.89004
40.13367 | 169.9286 | -0.9700932 | 49.26516
40.137 | 169.939 | -0.9702554 | 50.05191
40.14033 | 169.9494 | -0.9704497 | 51.68279
40.14366 | 169.9586 | -0.9706916 | 49.26523
40.147 | 169.9687 | -0.9709118 | 50.00136
40.15033 | 169.978 | -0.9710932 | 50.01148
40.15367 | 169.989 | -0.9712678 | 49.85974
40.157 | 169.999 | -0.971482 | 51.52394
40.16033 | 170.009 | -0.9717209 | 49.04754
40.16367 | 170.0181 | -0.9719741 | 49.97037
40.167 | 170.0284 | -0.9722126 | 50.9531
40.17034 | 170.0384 | -0.9724594 | 49.74287
40.17366 | 170.0486 | -0.9727238 | 50.74776
40.177 | 170.0578 | -0.9729322 | 49.45566
40.18033 | 170.0679 | -0.9731094 | 49.87106
40.18367 | 170.079 | -0.9732788 | 51.685
40.187 | 170.089 | -0.9734592 | 49.23572
40.19033 | 170.098 | -0.9736972 | 49.96266
40.19366 | 170.1088 | -0.9739386 | 50.1085
40.197 | 170.1183 | -0.9741158 | 49.79772
40.20033 | 170.1281 | -0.974285 | 51.09762
40.20367 | 170.1386 | -0.9744626 | 49.16387
40.207 | 170.148 | -0.9746789 | 49.94696
40.21033 | 170.1586 | -0.9749169 | 51.02954
40.21367 | 170.1684 | -0.9751482 | 49.34566
40.217 | 170.178 | -0.975368 | 50.79697
40.22034 | 170.1885 | -0.9755975 | 50.11254
40.22367 | 170.1983 | -0.9758148 | 49.76744
40.227 | 170.208 | -0.9760132 | 51.62074
40.23033 | 170.2183 | -0.9761926 | 48.96939
40.23367 | 170.2283 | -0.9763925 | 49.97822
40.237 | 170.2382 | -0.9766412 | 50.1086
40.24033 | 170.2483 | -0.9768759 | 49.76614
40.24367 | 170.2584 | -0.9770844 | 50.90642
40.247 | 170.2682 | -0.9772618 | 49.10926
40.25033 | 170.2783 | -0.977447 | 50.06735
40.25366 | 170.2881 | -0.9776476 | 50.17087
40.257 | 170.2975 | -0.9778653 | 49.18734
40.26033 | 170.3085 | -0.9780988 | 50.73254
40.26367 | 170.3178 | -0.9783281 | 50.0443
40.267 | 170.3282 | -0.9785116 | 49.86844
40.27033 | 170.3379 | -0.9786897 | 51.2398
40.27367 | 170.3484 | -0.9788882 | 48.96996
40.277 | 170.3586 | -0.9790501 | 49.94714
40.28033 | 170.3682 | -0.9792321 | 51.39921
40.28366 | 170.3782 | -0.9794166 | 49.7352
40.287 | 170.3876 | -0.9796306 | 50.8444
40.29033 | 170.3978 | -0.9798407 | 49.19009
40.29367 | 170.408 | -0.980029 | 49.87531
40.297 | 170.4182 | -0.9801944 | 51.6537
40.30033 | 170.4291 | -0.9803631 | 49.14217
40.30366 | 170.4382 | -0.9805958 | 50.8449
40.307 | 170.4481 | -0.980858 | 50.59898
40.31033 | 170.4575 | -0.9811038 | 49.83652
40.31367 | 170.4689 | -0.9812929 | 51.14415
40.317 | 170.4778 | -0.9814375 | 48.74994
40.32033 | 170.4882 | -0.9816257 | 50.621
40.32367 | 170.499 | -0.981861 | 51.652
40.327 | 170.5086 | -0.9821247 | 49.37574
40.33034 | 170.5177 | -0.98238 | 50.605
40.33366 | 170.528 | -0.9825951 | 49.42636
40.337 | 170.5384 | -0.9828121 | 49.71299
40.34033 | 170.5477 | -0.983046 | 51.71632
40.34366 | 170.5577 | -0.983291 | 49.14038
40.347 | 170.5679 | -0.9835352 | 49.96197
40.35034 | 170.5778 | -0.9837488 | 50.32516
40.35366 | 170.5877 | -0.9839926 | 49.7893
40.357 | 170.5977 | -0.9842361 | 50.84224
40.36033 | 170.6073 | -0.9844431 | 49.20126
40.36367 | 170.618 | -0.9846184 | 50.08265
40.367 | 170.6276 | -0.9847832 | 51.58584
40.37033 | 170.6379 | -0.9849659 | 49.37371
40.37366 | 170.647 | -0.9851455 | 50.06387
40.377 | 170.658 | -0.9853406 | 49.97861
40.38034 | 170.6681 | -0.9855348 | 49.8517
40.38367 | 170.678 | -0.9857543 | 51.6189
40.387 | 170.688 | -0.9859959 | 49.17158
40.39033 | 170.698 | -0.9862549 | 49.96963
40.39366 | 170.7075 | -0.9864687 | 50.7637
40.397 | 170.7175 | -0.9866441 | 49.70284
40.40033 | 170.7284 | -0.9868024 | 50.93806
40.40367 | 170.7381 | -0.9869994 | 49.82378
40.407 | 170.7481 | -0.9872372 | 50.05016
40.41033 | 170.7578 | -0.9874936 | 51.5545
40.41367 | 170.7678 | -0.9877134 | 49.10816
40.417 | 170.7782 | -0.9879095 | 50.11148
40.42034 | 170.7876 | -0.9881274 | 50.10284
40.42366 | 170.7982 | -0.9883888 | 49.80441
40.427 | 170.8076 | -0.9886474 | 51.10994
40.43033 | 170.8176 | -0.9888864 | 48.68482
40.43367 | 170.828 | -0.9890674 | 49.9219
40.437 | 170.8378 | -0.9892181 | 50.10678
40.44033 | 170.8487 | -0.9894253 | 49.34184
40.44366 | 170.8584 | -0.9897114 | 50.82606
40.447 | 170.8681 | -0.989991 | 49.47108
40.45033 | 170.878 | -0.9902151 | 49.71659
40.45367 | 170.8875 | -0.9904289 | 50.80925
40.457 | 170.8983 | -0.9906434 | 48.98326
40.46033 | 170.9076 | -0.9908982 | 50.05586
40.46367 | 170.9172 | -0.9911756 | 50.8445
40.467 | 170.9274 | -0.9914218 | 49.80407
40.47034 | 170.9376 | -0.9916318 | 50.8557
40.47367 | 170.9476 | -0.991837 | 49.09158
40.477 | 170.9574 | -0.992057 | 50.07794
40.48033 | 170.9676 | -0.9922601 | 51.5835
40.48367 | 170.978 | -0.9924538 | 49.23126
40.487 | 170.9878 | -0.9926415 | 50.88767
40.49033 | 170.9973 | -0.9928547 | 50.03764
40.49367 | 171.0078 | -0.9930826 | 49.85771
40.497 | 171.0167 | -0.9933025 | 51.64553
40.50033 | 171.0272 | -0.9935181 | 49.07354
40.50366 | 171.0378 | -0.9937374 | 50.77457
40.507 | 171.0474 | -0.9939758 | 51.48658
40.51033 | 171.0573 | -0.9942397 | 49.7403
40.51367 | 171.067 | -0.9944703 | 50.82226
40.517 | 171.0775 | -0.9946816 | 49.35624
40.52033 | 171.0872 | -0.9949222 | 49.94076
40.52367 | 171.0976 | -0.9951699 | 51.74162
40.527 | 171.1069 | -0.9953754 | 49.19777
40.53033 | 171.1175 | -0.9955499 | 50.02242
40.53366 | 171.128 | -0.9956863 | 50.19402
40.537 | 171.1377 | -0.9958191 | 49.86521
40.54033 | 171.1486 | -0.9960265 | 51.10646
40.54367 | 171.1582 | -0.9962858 | 49.05504
40.547 | 171.1676 | -0.9965764 | 49.97453
40.55033 | 171.1782 | -0.9968543 | 51.48403
40.55366 | 171.1876 | -0.997115 | 49.49414
40.557 | 171.1977 | -0.9973625 | 50.61331
40.56033 | 171.2078 | -0.9976189 | 49.7496
40.56367 | 171.218 | -0.99789 | 49.8883
40.567 | 171.2273 | -0.9981514 | 51.64322
40.57033 | 171.2376 | -0.9983616 | 49.16626
40.57367 | 171.2475 | -0.9985712 | 49.96692
40.577 | 171.258 | -0.9987726 | 50.28552
40.58034 | 171.2675 | -0.9990157 | 49.76232
40.58366 | 171.2776 | -0.9992718 | 50.96298
40.587 | 171.2874 | -0.9995309 | 49.73582
40.59033 | 171.2971 | -0.9997993 | 50.13022
40.59366 | 171.3072 | -1.000081 | 51.64047
40.597 | 171.3167 | -1.000313 | 49.22598
40.60034 | 171.327 | -1.000522 | 50.70674
40.60366 | 171.3382 | -1.000677 | 50.18822
40.607 | 171.3473 | -1.000851 | 49.81656
40.61033 | 171.3578 | -1.00108 | 51.54636
40.61367 | 171.3675 | -1.001331 | 48.80271
40.617 | 171.3768 | -1.001607 | 49.98216
40.62033 | 171.3878 | -1.001871 | 50.19377
40.62366 | 171.3959 | -1.002105 | 49.71522
40.627 | 171.4066 | -1.002345 | 50.91522
40.63034 | 171.4166 | -1.002564 | 49.37019
40.63367 | 171.4272 | -1.002747 | 49.82566
40.637 | 171.4372 | -1.002926 | 50.73526
40.64033 | 171.4475 | -1.003101 | 49.1021
40.64366 | 171.458 | -1.003331 | 50.5004
40.647 | 171.4673 | -1.00357 | 50.6773
40.65033 | 171.4769 | -1.003799 | 49.81656
40.65367 | 171.4877 | -1.004006 | 50.92812
40.657 | 171.4976 | -1.004206 | 48.7075
40.66033 | 171.507 | -1.004432 | 49.98206
40.66367 | 171.517 | -1.004727 | 51.73731
40.667 | 171.5271 | -1.004989 | 49.32106
40.67034 | 171.5366 | -1.005208 | 50.88305
40.67366 | 171.5472 | -1.005376 | 50.00094
40.677 | 171.5574 | -1.005549 | 49.88782
40.68033 | 171.5677 | -1.005789 | 51.6739
40.68367 | 171.5769 | -1.006024 | 49.03984
40.687 | 171.587 | -1.006232 | 50.85183
40.69033 | 171.5975 | -1.006432 | 51.16866
40.69366 | 171.6074 | -1.006634 | 49.79374
40.697 | 171.617 | -1.006938 | 50.89924
40.70033 | 171.6279 | -1.007277 | 49.25904
40.70367 | 171.6362 | -1.00757 | 50.08962
40.707 | 171.6468 | -1.007852 | 51.76963
40.71033 | 171.6571 | -1.008057 | 49.22638
40.71367 | 171.6664 | -1.00827 | 50.04465
40.717 | 171.677 | -1.008519 | 50.12716
40.72034 | 171.687 | -1.008716 | 49.87162
40.72367 | 171.6963 | -1.008926 | 51.1511
40.727 | 171.7075 | -1.009134 | 49.02924
40.73033 | 171.7164 | -1.009334 | 49.989
40.73367 | 171.7273 | -1.009568 | 51.13969
40.737 | 171.7372 | -1.009775 | 49.47586
40.74033 | 171.7467 | -1.009953 | 50.65796
40.74367 | 171.7576 | -1.010175 | 49.49463
40.747 | 171.7671 | -1.010403 | 49.73828
40.75033 | 171.7767 | -1.010675 | 51.67139
40.75366 | 171.7866 | -1.010949 | 49.28864
40.757 | 171.797 | -1.011198 | 49.99708
40.76033 | 171.8067 | -1.011426 | 50.25275
40.76367 | 171.8169 | -1.011674 | 49.77722
40.767 | 171.8272 | -1.011937 | 50.97707
40.77033 | 171.837 | -1.012193 | 49.27344
40.77367 | 171.8469 | -1.012471 | 49.94208
40.777 | 171.8562 | -1.01275 | 51.51132
40.78033 | 171.8662 | -1.012952 | 49.22478
40.78366 | 171.8765 | -1.013148 | 50.67356
40.787 | 171.8876 | -1.013347 | 50.41562
40.79033 | 171.8973 | -1.013568 | 49.83947
40.79367 | 171.907 | -1.0138 | 51.51202
40.797 | 171.9171 | -1.014036 | 48.70666
40.80033 | 171.9278 | -1.014298 | 50.00487
40.80366 | 171.937 | -1.014542 | 50.15872
40.807 | 171.9465 | -1.014788 | 49.73004
40.81033 | 171.957 | -1.01504 | 50.89776
40.81367 | 171.9669 | -1.015287 | 49.32154
40.817 | 171.977 | -1.015532 | 49.86872
40.82033 | 171.9873 | -1.015796 | 50.70502
40.82367 | 171.9976 | -1.016026 | 49.10096
40.827 | 172.0063 | -1.01626 | 50.48328
40.83034 | 172.0166 | -1.016541 | 50.66833
40.83366 | 172.0261 | -1.016794 | 49.80806
40.837 | 172.036 | -1.017055 | 50.92672
40.84033 | 172.0469 | -1.017283 | 48.76816
40.84366 | 172.0564 | -1.01748 | 49.92526
40.847 | 172.0666 | -1.017719 | 51.60496
40.85034 | 172.0762 | -1.018008 | 49.28621
40.85366 | 172.0857 | -1.018264 | 50.92756
40.857 | 172.0958 | -1.018452 | 49.93332
40.86033 | 172.1067 | -1.018642 | 49.87864
40.86367 | 172.1172 | -1.018834 | 51.76578
40.867 | 172.1264 | -1.019056 | 49.00622
40.87033 | 172.1371 | -1.01932 | 50.88096
40.87366 | 172.1462 | -1.019559 | 51.3838
40.877 | 172.156 | -1.01974 | 49.76106
40.88034 | 172.1662 | -1.019929 | 50.88054
40.88367 | 172.1772 | -1.020144 | 49.31884
40.887 | 172.1868 | -1.020364 | 50.04959
40.89033 | 172.1964 | -1.020539 | 51.79756
40.89366 | 172.2074 | -1.020706 | 49.19368
40.897 | 172.2178 | -1.020845 | 49.99662
40.90033 | 172.2272 | -1.021045 | 50.18819
40.90367 | 172.2375 | -1.021353 | 49.87086
40.907 | 172.2468 | -1.021693 | 51.14952
40.91033 | 172.2565 | -1.021956 | 49.07712
40.91367 | 172.2672 | -1.022214 | 49.96576
40.917 | 172.277 | -1.022485 | 51.2318
40.92034 | 172.287 | -1.022728 | 49.7696
40.92366 | 172.296 | -1.023007 | 50.61148
40.927 | 172.3074 | -1.023283 | 49.81049
40.93033 | 172.3168 | -1.023566 | 49.88774
40.93367 | 172.3259 | -1.02384 | 51.60978
40.937 | 172.3354 | -1.024082 | 49.18088
40.94033 | 172.3466 | -1.024283 | 49.9585
40.94366 | 172.3565 | -1.024469 | 50.31688
40.947 | 172.3666 | -1.024672 | 49.76241
40.95033 | 172.3768 | -1.024902 | 50.96306
40.95367 | 172.3861 | -1.025166 | 49.69666
40.957 | 172.3964 | -1.025428 | 50.13602
40.96033 | 172.4054 | -1.025654 | 51.5154
40.96367 | 172.4163 | -1.025842 | 49.21191
40.967 | 172.4267 | -1.026068 | 50.59727
40.97033 | 172.4364 | -1.026397 | 50.22106
40.97367 | 172.4465 | -1.026861 | 49.8566
40.977 | 172.4556 | -1.027141 | 51.41825
40.98033 | 172.4654 | -1.02733 | 48.73935
40.98367 | 172.4764 | -1.027489 | 49.9739
40.987 | 172.487 | -1.027652 | 50.12892
40.99033 | 172.4965 | -1.027907 | 49.70704
40.99367 | 172.5066 | -1.028198 | 50.91374
40.997 | 172.5162 | -1.028474 | 49.40088
41.00033 | 172.5265 | -1.028708 | 49.76214
41.00367 | 172.5362 | -1.028905 | 50.79642
41.007 | 172.5458 | -1.029129 | 49.0383
41.01033 | 172.5574 | -1.029353 | 50.07672
41.01367 | 172.5668 | -1.029569 | 50.87585
41.017 | 172.5765 | -1.02981 | 49.80122
41.02033 | 172.5865 | -1.030063 | 50.86591
41.02367 | 172.597 | -1.030317 | 49.05478
41.027 | 172.6066 | -1.030612 | 50.10861
41.03033 | 172.6165 | -1.030925 | 51.73682
41.03366 | 172.6255 | -1.031184 | 49.22679
41.037 | 172.6357 | -1.031414 | 50.9943
41.04033 | 172.6467 | -1.031643 | 50.15788
41.04367 | 172.6562 | -1.031845 | 49.85587
41.047 | 172.666 | -1.032047 | 51.64057
41.05033 | 172.6764 | -1.032258 | 49.02328
41.05367 | 172.6866 | -1.032492 | 50.81842
41.057 | 172.6959 | -1.032775 | 51.60857
41.06033 | 172.7062 | -1.033038 | 49.74666
41.06367 | 172.7156 | -1.033263 | 50.77168
41.067 | 172.7259 | -1.033458 | 49.46382
41.07033 | 172.7356 | -1.033646 | 49.8414
41.07367 | 172.7463 | -1.033856 | 51.7695
41.077 | 172.7568 | -1.034106 | 49.18024
41.08033 | 172.7663 | -1.034367 | 49.99777
41.08366 | 172.7758 | -1.034612 | 50.31618
41.087 | 172.7862 | -1.034835 | 49.86413
41.09033 | 172.7963 | -1.03507 | 51.00948
41.09366 | 172.8063 | -1.035292 | 49.2582
41.097 | 172.8156 | -1.03551 | 50.12043
41.10034 | 172.8264 | -1.03571 | 51.61016
41.10367 | 172.836 | -1.035894 | 49.38389
41.107 | 172.8463 | -1.036114 | 50.09262
41.11033 | 172.8564 | -1.036333 | 49.96904
41.11367 | 172.8661 | -1.036547 | 49.89506
41.117 | 172.8764 | -1.036752 | 51.5447
41.12033 | 172.8861 | -1.036967 | 49.13291
41.12366 | 172.8965 | -1.037198 | 49.95008
41.127 | 172.9058 | -1.037457 | 50.79648
41.13033 | 172.9164 | -1.037705 | 49.73797
41.13367 | 172.926 | -1.037962 | 50.9769
41.137 | 172.9358 | -1.038215 | 49.87276
41.14033 | 172.9452 | -1.038454 | 49.9681
41.14366 | 172.9552 | -1.0387 | 51.7049
41.147 | 172.966 | -1.038922 | 49.1641
41.15033 | 172.9753 | -1.039124 | 50.07666
41.15367 | 172.9858 | -1.039343 | 50.19035
41.157 | 172.9954 | -1.039577 | 49.81694
41.16033 | 173.0054 | -1.0398 | 50.97774
41.16367 | 173.0153 | -1.04001 | 48.6776
41.167 | 173.0259 | -1.040223 | 49.9585
41.17033 | 173.0352 | -1.040439 | 50.25598
41.17366 | 173.045 | -1.040648 | 49.32082
41.177 | 173.0558 | -1.040879 | 50.78776
41.18033 | 173.066 | -1.041149 | 49.87372
41.18367 | 173.0758 | -1.041397 | 49.8957
41.187 | 173.0849 | -1.041642 | 51.0134
41.19033 | 173.0956 | -1.041894 | 48.97747
41.19366 | 173.1058 | -1.042123 | 49.97376
41.197 | 173.1149 | -1.042369 | 51.44961
41.20033 | 173.1248 | -1.042598 | 49.76958
41.20367 | 173.1353 | -1.042808 | 50.89792
41.207 | 173.1453 | -1.043021 | 49.3371
41.21033 | 173.1553 | -1.043261 | 49.85764
41.21367 | 173.1654 | -1.043537 | 51.86521
41.217 | 173.1754 | -1.04378 | 49.16496
41.22033 | 173.1849 | -1.044009 | 50.89954
41.22367 | 173.1952 | -1.044264 | 50.76524
41.227 | 173.2058 | -1.044511 | 49.84873
41.23033 | 173.215 | -1.044766 | 51.12104
41.23367 | 173.2257 | -1.044987 | 48.86547
41.237 | 173.2358 | -1.04518 | 50.53384
41.24033 | 173.2456 | -1.045391 | 51.706
41.24367 | 173.2553 | -1.045644 | 49.28896
41.247 | 173.2649 | -1.045946 | 50.53238
41.25033 | 173.2753 | -1.046232 | 49.90652
41.25367 | 173.2845 | -1.046438 | 49.92667
41.257 | 173.2951 | -1.046633 | 51.60879
41.26033 | 173.3058 | -1.046854 | 49.11718
41.26367 | 173.3152 | -1.047127 | 49.97389
41.267 | 173.3254 | -1.047422 | 50.87974
41.27033 | 173.3356 | -1.047675 | 49.7855
41.27367 | 173.3455 | -1.047887 | 50.75497
41.277 | 173.3552 | -1.048117 | 49.39847
41.28033 | 173.3646 | -1.04837 | 49.87247
41.28366 | 173.3754 | -1.048594 | 51.70269
41.287 | 173.3853 | -1.048814 | 49.25701
41.29033 | 173.3958 | -1.048997 | 49.98898
41.29367 | 173.4048 | -1.049219 | 50.0632
41.297 | 173.4155 | -1.049475 | 49.80083
41.30033 | 173.4251 | -1.049738 | 51.08754
41.30367 | 173.4351 | -1.049931 | 49.14028
41.307 | 173.4456 | -1.050099 | 49.9265
41.31033 | 173.4557 | -1.050301 | 51.20336
41.31367 | 173.4656 | -1.050554 | 49.3194
41.317 | 173.475 | -1.05083 | 50.78602
41.32033 | 173.485 | -1.051116 | 50.1229
41.32367 | 173.4952 | -1.051351 | 49.88701
41.327 | 173.5053 | -1.051559 | 51.54281
41.33033 | 173.5153 | -1.051817 | 48.97488
41.33366 | 173.5251 | -1.052066 | 49.94947
41.337 | 173.5347 | -1.052274 | 50.18969
41.34033 | 173.545 | -1.05247 | 49.72965
41.34366 | 173.5557 | -1.052653 | 50.92877
41.347 | 173.5652 | -1.052895 | 49.27377
41.35034 | 173.5752 | -1.053185 | 49.88034
41.35367 | 173.5847 | -1.053437 | 50.69013
41.357 | 173.5944 | -1.053667 | 49.13142
41.36033 | 173.6055 | -1.053902 | 50.45094
41.36367 | 173.6147 | -1.054102 | 50.7623
41.367 | 173.6246 | -1.054319 | 49.85473
41.37033 | 173.6352 | -1.05454 | 50.91
41.37366 | 173.6451 | -1.054762 | 48.76703
41.377 | 173.6549 | -1.054995 | 49.94129
41.38033 | 173.665 | -1.055251 | 51.79703
41.38367 | 173.6752 | -1.055514 | 49.30232
41.387 | 173.6854 | -1.055746 | 50.91199
41.39033 | 173.6949 | -1.055959 | 50.12192
41.39366 | 173.705 | -1.056162 | 49.86277
41.397 | 173.7148 | -1.056374 | 51.60608
41.40033 | 173.7252 | -1.056625 | 49.03684
41.40367 | 173.7344 | -1.056912 | 50.86442
41.407 | 173.7451 | -1.057158 | 51.51047
41.41033 | 173.7544 | -1.057335 | 49.73742
41.41367 | 173.7651 | -1.057503 | 50.80058
41.417 | 173.7753 | -1.05769 | 49.46096
41.42033 | 173.7858 | -1.057922 | 49.85643
41.42366 | 173.7953 | -1.058201 | 51.79744
41.427 | 173.8051 | -1.058482 | 49.13124
41.43033 | 173.8146 | -1.058763 | 49.99658
41.43367 | 173.8248 | -1.059021 | 50.31361
41.437 | 173.8346 | -1.059248 | 49.84732
41.44033 | 173.8453 | -1.059399 | 51.02283
41.44366 | 173.8552 | -1.059544 | 49.20029
41.447 | 173.866 | -1.059715 | 49.93298
41.45033 | 173.875 | -1.059974 | 51.66852
41.45367 | 173.8852 | -1.0603 | 49.44275
41.457 | 173.8941 | -1.060605 | 50.08274
41.46033 | 173.9048 | -1.060852 | 49.96654
41.46367 | 173.9152 | -1.061069 | 49.87028
41.467 | 173.9253 | -1.061311 | 51.57348
41.47033 | 173.9356 | -1.061569 | 49.13058
41.47367 | 173.9443 | -1.061842 | 49.94889
41.477 | 173.9549 | -1.062075 | 50.84141
41.48033 | 173.9648 | -1.062274 | 49.72092
41.48367 | 173.9749 | -1.062476 | 50.86266
41.487 | 173.9848 | -1.062703 | 49.97847
41.49033 | 173.9953 | -1.062942 | 49.90784
41.49367 | 174.0047 | -1.06313 | 51.69955
41.497 | 174.0152 | -1.063317 | 49.06669
41.50033 | 174.025 | -1.063562 | 50.03517
41.50367 | 174.0346 | -1.063818 | 50.18512
41.507 | 174.0438 | -1.064079 | 49.80713
41.51033 | 174.0551 | -1.064316 | 50.941
41.51367 | 174.0651 | -1.064493 | 49.12802
41.517 | 174.0745 | -1.064666 | 50.07994
41.52033 | 174.0846 | -1.064899 | 50.27989
41.52367 | 174.0947 | -1.065124 | 49.2061
41.527 | 174.1049 | -1.065364 | 50.7671
41.53033 | 174.1144 | -1.065599 | 50.21574
41.53366 | 174.1248 | -1.065775 | 49.84637
41.537 | 174.134 | -1.06594 | 51.25402
41.54033 | 174.1445 | -1.066122 | 48.76586
41.54367 | 174.1543 | -1.066338 | 49.925
41.547 | 174.1639 | -1.066538 | 51.60448
41.55033 | 174.1748 | -1.066701 | 49.37961
41.55367 | 174.185 | -1.066876 | 50.8794
41.557 | 174.1956 | -1.067107 | 49.46096
41.56033 | 174.2049 | -1.067382 | 49.76078
41.56367 | 174.2145 | -1.06766 | 51.82596
41.567 | 174.2243 | -1.067915 | 49.05036
41.57033 | 174.2346 | -1.068162 | 50.8622
41.57367 | 174.2443 | -1.068391 | 50.93402
41.577 | 174.2538 | -1.068577 | 49.79168
41.58033 | 174.2651 | -1.06875 | 50.97384
41.58366 | 174.2751 | -1.068944 | 49.2077
41.587 | 174.2849 | -1.069168 | 50.15541
41.59033 | 174.2941 | -1.069422 | 51.79584
41.59366 | 174.3045 | -1.069667 | 49.31772
41.597 | 174.3144 | -1.069864 | 50.02766
41.60034 | 174.3247 | -1.070043 | 50.0289
41.60367 | 174.335 | -1.07023 | 49.86254
41.607 | 174.3444 | -1.070429 | 51.1485
41.61033 | 174.3547 | -1.070642 | 48.99614
41.61367 | 174.3645 | -1.070854 | 49.95634
41.617 | 174.3744 | -1.071027 | 51.1853
41.62033 | 174.3842 | -1.071215 | 49.76018
41.62366 | 174.395 | -1.071463 | 50.59204
41.627 | 174.405 | -1.071693 | 49.93083
41.63033 | 174.4144 | -1.071922 | 49.88568
41.63367 | 174.4253 | -1.072122 | 51.63594
41.637 | 174.4352 | -1.072345 | 49.19226
41.64033 | 174.4444 | -1.072576 | 50.00364
41.64366 | 174.4539 | -1.072808 | 50.65741
41.647 | 174.4649 | -1.073027 | 49.80724
41.65033 | 174.4746 | -1.073229 | 50.97431
41.65367 | 174.4849 | -1.073418 | 49.78567
41.657 | 174.4946 | -1.073654 | 50.09567
41.66033 | 174.5049 | -1.073909 | 51.60266
41.66367 | 174.5145 | -1.074144 | 49.11254
41.667 | 174.524 | -1.07434 | 50.09797
41.67033 | 174.5343 | -1.07454 | 50.2144
41.67366 | 174.5449 | -1.074766 | 49.80664
41.677 | 174.5543 | -1.075039 | 51.06769
41.68033 | 174.5642 | -1.07531 | 48.70254
41.68367 | 174.5742 | -1.075528 | 49.9325
41.687 | 174.5842 | -1.075697 | 50.15456
41.69033 | 174.5946 | -1.0759 | 49.28484
41.69366 | 174.6049 | -1.076151 | 50.8768
41.697 | 174.6141 | -1.076408 | 49.89914
41.70033 | 174.6239 | -1.076655 | 49.877
41.70367 | 174.6344 | -1.076854 | 51.04856
41.707 | 174.6448 | -1.077047 | 48.76379
41.71033 | 174.6541 | -1.077255 | 49.99507
41.71367 | 174.6642 | -1.077478 | 51.44329
41.717 | 174.6748 | -1.077714 | 49.74383
41.72033 | 174.6849 | -1.077918 | 50.8452
41.72367 | 174.6938 | -1.07812 | 49.27022
41.727 | 174.7049 | -1.078342 | 49.86335
41.73033 | 174.7144 | -1.078582 | 51.79223
41.73367 | 174.7242 | -1.078836 | 49.09589
41.737 | 174.7342 | -1.079059 | 50.90848
41.74033 | 174.7446 | -1.079269 | 50.79929
41.74367 | 174.7546 | -1.079505 | 49.82217
41.747 | 174.7642 | -1.079736 | 50.98776
41.75033 | 174.7742 | -1.079952 | 49.23694
41.75367 | 174.7847 | -1.080164 | 50.49597
41.757 | 174.7944 | -1.080352 | 51.72953
41.76033 | 174.8048 | -1.080533 | 49.29996
41.76367 | 174.8143 | -1.08077 | 50.08197
41.767 | 174.8246 | -1.080995 | 49.93197
41.77033 | 174.8347 | -1.081202 | 49.86932
41.77367 | 174.8439 | -1.0814 | 51.57065
41.777 | 174.854 | -1.0816 | 49.03308
41.78033 | 174.8647 | -1.081814 | 49.96299
41.78366 | 174.8741 | -1.082063 | 50.98936
41.787 | 174.8844 | -1.08231 | 49.75898
41.79033 | 174.8936 | -1.082533 | 50.60585
41.79367 | 174.9041 | -1.082771 | 49.50489
41.797 | 174.9144 | -1.083024 | 49.76462
41.80033 | 174.9232 | -1.083258 | 51.66436
41.80367 | 174.9343 | -1.083453 | 49.22097
41.807 | 174.9443 | -1.08359 | 50.00239
41.81033 | 174.9544 | -1.083742 | 50.18146
41.81367 | 174.9646 | -1.083964 | 49.7744
41.817 | 174.9746 | -1.08422 | 50.95555
41.82033 | 174.9845 | -1.084488 | 49.7184
41.82367 | 174.9944 | -1.084757 | 50.14936
41.827 | 175.0036 | -1.08497 | 51.6331
41.83033 | 175.014 | -1.085161 | 49.1582
41.83366 | 175.0242 | -1.085388 | 50.5266
41.837 | 175.0341 | -1.085613 | 50.21274
41.84033 | 175.0435 | -1.085834 | 49.8374
41.84366 | 175.0541 | -1.086045 | 51.08069
41.847 | 175.0638 | -1.086225 | 48.73014
41.85034 | 175.0742 | -1.08642 | 49.97046
41.85367 | 175.0848 | -1.086601 | 50.05741
41.857 | 175.0941 | -1.086794 | 49.34475
41.86033 | 175.1043 | -1.087003 | 50.9389
41.86367 | 175.1145 | -1.087236 | 49.95928
41.867 | 175.1242 | -1.087578 | 49.86832
41.87033 | 175.1339 | -1.087878 | 51.03564
41.87366 | 175.1434 | -1.088079 | 48.66806
41.877 | 175.154 | -1.088268 | 50.01052
41.88033 | 175.1637 | -1.088428 | 51.09268
41.88367 | 175.1744 | -1.088627 | 49.74352
41.887 | 175.1837 | -1.088854 | 50.81304
41.89033 | 175.1943 | -1.089048 | 49.25346
41.89366 | 175.2038 | -1.089228 | 49.89114
41.897 | 175.2148 | -1.089422 | 51.82432
41.90033 | 175.2244 | -1.089653 | 49.14287
41.90367 | 175.2348 | -1.089896 | 50.87672
41.907 | 175.2436 | -1.090123 | 50.84701
41.91033 | 175.2539 | -1.090305 | 49.83809
41.91367 | 175.2641 | -1.090494 | 51.05206
41.917 | 175.2743 | -1.090708 | 49.22178
41.92033 | 175.284 | -1.09093 | 50.25339
41.92366 | 175.2939 | -1.091144 | 51.73024
41.927 | 175.304 | -1.09132 | 49.3147
41.93033 | 175.3142 | -1.091501 | 50.10522
41.93367 | 175.3242 | -1.09173 | 49.96272
41.937 | 175.3344 | -1.092 | 49.86892
41.94033 | 175.3436 | -1.092224 | 51.50586
41.94366 | 175.3539 | -1.092371 | 49.06354
41.947 | 175.3644 | -1.09251 | 49.97043
41.95033 | 175.3749 | -1.092689 | 51.09594
41.95367 | 175.3844 | -1.092936 | 49.7429
41.957 | 175.3941 | -1.093219 | 50.66822
41.96033 | 175.4036 | -1.093457 | 49.50403
41.96367 | 175.4138 | -1.093637 | 49.7487
41.967 | 175.4237 | -1.093794 | 51.69503
41.97033 | 175.4337 | -1.093938 | 49.15805
41.97367 | 175.4445 | -1.094124 | 50.02558
41.977 | 175.4543 | -1.094291 | 50.36871
41.98033 | 175.4639 | -1.094466 | 49.78148
41.98367 | 175.4744 | -1.09466 | 50.95396
41.987 | 175.4844 | -1.094895 | 49.73367
41.99033 | 175.4938 | -1.095127 | 50.09034
41.99367 | 175.5038 | -1.095348 | 51.59954
41.997 | 175.5142 | -1.095497 | 49.14164
42.00033 | 175.5238 | -1.095624 | 50.55756
42.00367 | 175.5348 | -1.095776 | 50.14828
42.007 | 175.5442 | -1.095988 | 49.78984
42.01033 | 175.554 | -1.096173 | 51.09707
42.01367 | 175.5641 | -1.096361 | 48.79297
42.017 | 175.5739 | -1.09657 | 49.95488
42.02033 | 175.5847 | -1.096777 | 50.12011
42.02367 | 175.5939 | -1.097001 | 49.32937
42.027 | 175.6042 | -1.097233 | 50.84244
42.03033 | 175.6142 | -1.097448 | 49.98941
42.03366 | 175.6241 | -1.097662 | 49.88366
42.037 | 175.6335 | -1.097865 | 50.97888
42.04033 | 175.6438 | -1.098035 | 48.63578
42.04367 | 175.6538 | -1.098199 | 49.93906
42.047 | 175.664 | -1.098357 | 51.53619
42.05033 | 175.6734 | -1.098531 | 49.72728
42.05367 | 175.6838 | -1.098714 | 50.89131
42.057 | 175.6936 | -1.098876 | 49.34691
42.06033 | 175.704 | -1.099049 | 49.81934
42.06367 | 175.7138 | -1.099274 | 51.78922
42.067 | 175.7236 | -1.099494 | 49.09393
42.07033 | 175.7328 | -1.099716 | 50.87478
42.07367 | 175.7438 | -1.099919 | 50.95496
42.077 | 175.7537 | -1.10008 | 49.7894
42.08033 | 175.7645 | -1.100211 | 50.8584
42.08366 | 175.7741 | -1.100337 | 49.21884
42.087 | 175.7838 | -1.100487 | 50.15051
42.09033 | 175.7942 | -1.100697 | 51.6938
42.09366 | 175.8041 | -1.100912 | 49.26474
42.097 | 175.8135 | -1.10114 | 50.05608
42.10034 | 175.8239 | -1.101364 | 50.05322
42.10367 | 175.8336 | -1.101595 | 49.85944
42.107 | 175.8435 | -1.101802 | 51.12614
42.11033 | 175.8533 | -1.101998 | 48.99864
42.11367 | 175.8637 | -1.102131 | 49.98462
42.117 | 175.8734 | -1.10225 | 51.53183
42.12033 | 175.8842 | -1.10241 | 49.75702
42.12366 | 175.8936 | -1.102604 | 50.55433
42.127 | 175.9039 | -1.102794 | 49.83053
42.13033 | 175.9144 | -1.102988 | 49.85915
42.13367 | 175.9239 | -1.103164 | 51.62779
42.137 | 175.9338 | -1.10338 | 49.21758
42.14033 | 175.9432 | -1.103634 | 49.96131
42.14366 | 175.9535 | -1.103852 | 50.76586
42.147 | 175.9632 | -1.104045 | 49.38813
42.15033 | 175.9739 | -1.104218 | 50.91934
42.15367 | 175.9836 | -1.104399 | 49.92152
42.157 | 175.9934 | -1.1046 | 49.94096
42.16033 | 176.003 | -1.104803 | 51.65969
42.16367 | 176.014 | -1.104964 | 49.06098
42.167 | 176.0237 | -1.105114 | 50.04799
42.17033 | 176.0336 | -1.105305 | 50.24106
42.17366 | 176.0434 | -1.105554 | 49.7572
42.177 | 176.0533 | -1.105807 | 50.95244
42.18033 | 176.0633 | -1.106004 | 49.12376
42.18367 | 176.0736 | -1.106118 | 50.11022
42.187 | 176.0837 | -1.106208 | 50.27354
42.19033 | 176.0936 | -1.106361 | 49.20196
42.19366 | 176.1041 | -1.10659 | 50.66518
42.197 | 176.1132 | -1.106825 | 50.17496
42.20033 | 176.1239 | -1.107038 | 49.85092
42.20367 | 176.1335 | -1.10721 | 51.24492
42.207 | 176.1435 | -1.107386 | 48.69459
42.21033 | 176.1533 | -1.107584 | 49.93676
42.21367 | 176.1634 | -1.107768 | 51.75269
42.217 | 176.1731 | -1.107916 | 49.7093
42.22033 | 176.1839 | -1.108021 | 50.93467
42.22367 | 176.1932 | -1.108186 | 49.82736
42.227 | 176.2036 | -1.108423 | 49.88184
42.23033 | 176.2127 | -1.108662 | 51.65722
42.23367 | 176.223 | -1.108863 | 49.02802
42.237 | 176.2341 | -1.109028 | 50.85566
42.24033 | 176.2432 | -1.109179 | 51.40274
42.24367 | 176.2523 | -1.109351 | 49.73309
42.247 | 176.2635 | -1.109531 | 50.8237
42.25033 | 176.2741 | -1.109656 | 49.45141
42.25367 | 176.2836 | -1.109772 | 49.92519
42.257 | 176.2938 | -1.109936 | 51.75326
42.26033 | 176.3044 | -1.110157 | 49.13672
42.26367 | 176.3134 | -1.110441 | 49.96
42.267 | 176.3233 | -1.110702 | 50.26806
42.27033 | 176.3326 | -1.110906 | 49.81871
42.27367 | 176.3432 | -1.111069 | 51.87922
42.277 | 176.3534 | -1.111231 | 49.88184
42.28033 | 176.3631 | -1.111373 | 51.00915
42.28366 | 176.3734 | -1.111501 | 49.67794
42.287 | 176.3837 | -1.111662 | 50.20194
42.29033 | 176.3942 | -1.111843 | 51.13976
42.29367 | 176.4026 | -1.112052 | 49.27822
42.297 | 176.4132 | -1.112276 | 50.92918
42.30033 | 176.4226 | -1.112425 | 50.0502
42.30367 | 176.4331 | -1.112555 | 49.90546
42.307 | 176.4438 | -1.112694 | 51.46656
42.31033 | 176.4529 | -1.112826 | 49.21407
42.31367 | 176.463 | -1.11299 | 50.11733
42.317 | 176.4742 | -1.113176 | 50.88632
42.32033 | 176.4835 | -1.113334 | 49.37066
42.32367 | 176.4934 | -1.113502 | 50.91194
42.327 | 176.5038 | -1.113675 | 49.9522
42.33033 | 176.5131 | -1.113851 | 49.94428
42.33366 | 176.5236 | -1.114036 | 51.52854
42.337 | 176.5343 | -1.114226 | 49.10531
42.34033 | 176.543 | -1.114426 | 50.20817
42.34366 | 176.553 | -1.114645 | 50.33126
42.347 | 176.5634 | -1.114853 | 49.85016
42.35034 | 176.5729 | -1.115024 | 51.04082
42.35367 | 176.5835 | -1.115207 | 49.51344
42.357 | 176.5937 | -1.115404 | 49.94433
42.36033 | 176.6027 | -1.115591 | 51.53034
42.36367 | 176.6128 | -1.115768 | 49.0911
42.367 | 176.6234 | -1.115919 | 50.59512
42.37033 | 176.6335 | -1.116069 | 50.08188
42.37366 | 176.643 | -1.116253 | 49.88215
42.377 | 176.6531 | -1.116441 | 50.97763
42.38033 | 176.6634 | -1.1166 | 49.67018
42.38367 | 176.6734 | -1.116764 | 50.20783
42.387 | 176.6836 | -1.116889 | 51.4349
42.39033 | 176.6935 | -1.116999 | 49.29379
42.39366 | 176.703 | -1.117161 | 50.85562
42.397 | 176.7135 | -1.117362 | 49.9857
42.40033 | 176.7232 | -1.117586 | 49.89706
42.40367 | 176.733 | -1.117776 | 51.14242
42.407 | 176.7434 | -1.117915 | 49.1206
42.41033 | 176.7536 | -1.11806 | 50.1175
42.41367 | 176.7629 | -1.118229 | 50.82294
42.417 | 176.7742 | -1.11841 | 49.43374
42.42033 | 176.7826 | -1.118575 | 50.89658
42.42366 | 176.7936 | -1.118708 | 49.9205
42.427 | 176.8031 | -1.118866 | 49.8968
42.43033 | 176.813 | -1.119051 | 51.496
42.43367 | 176.8235 | -1.119264 | 49.05809
42.437 | 176.8333 | -1.119418 | 50.14106
42.44033 | 176.8434 | -1.119544 | 50.61786
42.44366 | 176.8532 | -1.119682 | 50.00348
42.447 | 176.8634 | -1.119853 | 51.04468
42.45033 | 176.8729 | -1.120002 | 49.52889
42.45367 | 176.8835 | -1.120174 | 49.93626
42.457 | 176.8939 | -1.120291 | 51.68746
42.46033 | 176.9028 | -1.120464 | 49.10535
42.46367 | 176.9134 | -1.120664 | 50.80822
42.467 | 176.9226 | -1.120836 | 50.20672
42.47033 | 176.9331 | -1.120981 | 49.85786
42.47367 | 176.9436 | -1.121102 | 50.97287
42.477 | 176.9527 | -1.121219 | 49.32509
42.48033 | 176.963 | -1.121367 | 49.99986
42.48367 | 176.9728 | -1.121518 | 51.46674
42.487 | 176.9828 | -1.121684 | 49.23144
42.49033 | 176.9929 | -1.121833 | 50.79355
42.49367 | 177.0028 | -1.12198 | 50.01898
42.497 | 177.0135 | -1.122111 | 49.92143
42.50033 | 177.023 | -1.122216 | 51.0525
42.50367 | 177.033 | -1.122318 | 49.16881
42.507 | 177.0435 | -1.122436 | 50.14516
42.51033 | 177.0535 | -1.12258 | 51.04438
42.51367 | 177.0632 | -1.122747 | 49.32418
42.517 | 177.0734 | -1.122881 | 50.90407
42.52033 | 177.0832 | -1.122974 | 49.98546
42.52367 | 177.0937 | -1.123058 | 49.95224
42.527 | 177.1031 | -1.123145 | 51.37094
42.53033 | 177.1135 | -1.123287 | 49.15297
42.53366 | 177.1231 | -1.123432 | 50.16496
42.537 | 177.1335 | -1.123574 | 50.76213
42.54033 | 177.144 | -1.123702 | 49.94493
42.54367 | 177.1535 | -1.123825 | 51.06741
42.547 | 177.1641 | -1.124002 | 49.85791
42.55033 | 177.1731 | -1.124191 | 49.92912
42.55367 | 177.1827 | -1.124384 | 51.56197
42.557 | 177.1932 | -1.124536 | 49.13782
42.56033 | 177.2027 | -1.124617 | 50.29504
42.56367 | 177.2131 | -1.124732 | 50.3011
42.567 | 177.2238 | -1.124847 | 49.85
42.57033 | 177.2327 | -1.124965 | 50.97688
42.57367 | 177.2431 | -1.125076 | 49.4183
42.577 | 177.2534 | -1.125194 | 49.95226
42.58033 | 177.2632 | -1.125352 | 51.62465
42.58366 | 177.273 | -1.125497 | 49.19948
42.587 | 177.283 | -1.125572 | 50.72926
42.59033 | 177.2934 | -1.125615 | 50.0493
42.59366 | 177.304 | -1.12568 | 49.8816
42.597 | 177.314 | -1.125799 | 51.04068
42.60034 | 177.3235 | -1.125935 | 49.29282
42.60367 | 177.3327 | -1.126066 | 49.96805
42.607 | 177.3442 | -1.126198 | 51.12366
42.61033 | 177.3534 | -1.12632 | 49.29294
42.61367 | 177.3623 | -1.126478 | 50.8407
42.617 | 177.3739 | -1.126664 | 49.95429
42.62033 | 177.3832 | -1.126772 | 49.91296
42.62366 | 177.3934 | -1.12685 | 51.11878
42.627 | 177.4034 | -1.12694 | 49.12121
42.63033 | 177.4136 | -1.127038 | 50.23569
42.63367 | 177.4234 | -1.127179 | 50.91915
42.637 | 177.433 | -1.127309 | 49.37154
42.64033 | 177.4432 | -1.127427 | 50.9765
42.64366 | 177.4532 | -1.127507 | 49.95076
42.647 | 177.4625 | -1.127567 | 49.93611
42.65033 | 177.4728 | -1.127628 | 51.55963
42.65367 | 177.4836 | -1.127671 | 49.0892
42.657 | 177.4938 | -1.1277 | 50.17254
42.66033 | 177.5034 | -1.127774 | 50.65049
42.66367 | 177.5134 | -1.1279 | 50.01139
42.667 | 177.5235 | -1.128031 | 51.0406
42.67033 | 177.5333 | -1.128137 | 49.54552
42.67366 | 177.543 | -1.1282 | 49.96006
42.677 | 177.5534 | -1.128218 | 51.52936
42.68033 | 177.5638 | -1.128273 | 49.10608
42.68367 | 177.5749 | -1.128396 | 50.55493
42.687 | 177.5838 | -1.128537 | 50.17654
42.69033 | 177.5931 | -1.128668 | 49.85816
42.69366 | 177.6031 | -1.128773 | 50.97179
42.697 | 177.6138 | -1.128841 | 49.41748
42.70033 | 177.6232 | -1.128893 | 49.999
42.70367 | 177.6334 | -1.128966 | 51.52776
42.707 | 177.6446 | -1.129047 | 49.26094
42.71033 | 177.6539 | -1.129148 | 50.7607
42.71367 | 177.6633 | -1.129295 | 49.95381
42.717 | 177.6737 | -1.129452 | 49.87342
42.72033 | 177.6829 | -1.129549 | 51.04348
42.72367 | 177.693 | -1.129602 | 49.27657
42.727 | 177.7038 | -1.129633 | 50.10934
42.73033 | 177.7134 | -1.129695 | 51.10744
42.73367 | 177.7232 | -1.129785 | 49.27682
42.737 | 177.7332 | -1.129878 | 50.81634
42.74033 | 177.7436 | -1.129977 | 50.04719
42.74367 | 177.7529 | -1.130052 | 49.92104
42.747 | 177.7628 | -1.130138 | 51.09924
42.75033 | 177.7738 | -1.130199 | 49.15261
42.75367 | 177.7828 | -1.13025 | 50.11757
42.757 | 177.7936 | -1.130314 | 50.82448
42.76033 | 177.8031 | -1.13041 | 49.35567
42.76367 | 177.8129 | -1.130514 | 50.93616
42.767 | 177.8231 | -1.130595 | 49.95211
42.77033 | 177.8326 | -1.130624 | 49.94446
42.77367 | 177.8432 | -1.130636 | 51.49722
42.777 | 177.8539 | -1.130658 | 49.0757
42.78033 | 177.8638 | -1.130737 | 50.24018
42.78366 | 177.8744 | -1.130813 | 50.33324
42.787 | 177.884 | -1.130897 | 49.84308
42.79033 | 177.8944 | -1.130972 | 51.07738
42.79367 | 177.9037 | -1.131059 | 49.6095
42.797 | 177.9131 | -1.131156 | 49.96103
42.80033 | 177.9238 | -1.131277 | 51.62701
42.80367 | 177.9335 | -1.131334 | 49.13872
42.807 | 177.9435 | -1.131375 | 50.58769
42.81033 | 177.954 | -1.131408 | 50.0823
42.81367 | 177.9631 | -1.131477 | 49.88987
42.817 | 177.974 | -1.131598 | 50.942
42.82033 | 177.9833 | -1.131742 | 49.35638
42.82367 | 177.9931 | -1.13185 | 49.97628
42.827 | 178.003 | -1.131916 | 51.46762
42.83033 | 178.0131 | -1.131941 | 49.23209
42.83366 | 178.0234 | -1.131954 | 50.77837
42.837 | 178.0333 | -1.131952 | 50.02009
42.84033 | 178.0437 | -1.131968 | 49.88227
42.84366 | 178.0536 | -1.132001 | 51.03948
42.847 | 178.0631 | -1.132085 | 49.63861
42.85034 | 178.0731 | -1.132215 | 50.22336
42.85367 | 178.0828 | -1.132293 | 50.997
42.857 | 178.0926 | -1.13233 | 49.3559
42.86033 | 178.1037 | -1.132334 | 50.82571
42.86367 | 178.1134 | -1.132332 | 49.95462
42.867 | 178.1234 | -1.132404 | 49.92112
42.87033 | 178.1336 | -1.1325 | 51.40287
42.87366 | 178.143 | -1.132536 | 49.09049
42.877 | 178.1528 | -1.132531 | 50.12514
42.88033 | 178.1637 | -1.13254 | 50.75968
42.88367 | 178.1736 | -1.132576 | 49.88984
42.887 | 178.1836 | -1.132671 | 50.98358
42.89033 | 178.1934 | -1.132766 | 49.98296
42.89366 | 178.2032 | -1.132846 | 49.92117
42.897 | 178.2133 | -1.132888 | 51.46625
42.90033 | 178.223 | -1.132932 | 49.0751
42.90367 | 178.2335 | -1.133006 | 50.26379
42.907 | 178.243 | -1.133077 | 50.68324
42.91033 | 178.2532 | -1.133137 | 49.9802
42.91367 | 178.2637 | -1.133164 | 51.08934
42.917 | 178.2731 | -1.133236 | 49.54644
42.92033 | 178.2838 | -1.13331 | 49.96056
42.92366 | 178.2927 | -1.133369 | 51.62556
42.927 | 178.3029 | -1.133391 | 49.07629
42.93033 | 178.3141 | -1.133408 | 50.5877
42.93367 | 178.3238 | -1.133429 | 50.24036
42.937 | 178.3337 | -1.133493 | 49.8433
42.94033 | 178.3435 | -1.133589 | 51.04596
42.94366 | 178.3534 | -1.133676 | 49.38896
42.947 | 178.3634 | -1.13376 | 49.93752
42.95033 | 178.3738 | -1.133848 | 51.59563
42.95367 | 178.3831 | -1.133923 | 49.13913
42.957 | 178.3938 | -1.133987 | 50.76279
42.96033 | 178.4036 | -1.134004 | 50.08549
42.96367 | 178.4135 | -1.133999 | 49.9068
42.967 | 178.4242 | -1.134043 | 50.98326
42.97033 | 178.4341 | -1.134142 | 49.66359
42.97367 | 178.4437 | -1.134234 | 50.21402
42.977 | 178.4529 | -1.134337 | 51.17473
42.98033 | 178.4638 | -1.134396 | 49.24964
42.98367 | 178.4728 | -1.134437 | 50.85154
42.987 | 178.4836 | -1.134487 | 49.9589
42.99033 | 178.4938 | -1.13454 | 49.93036
42.99367 | 178.5032 | -1.13456 | 51.11277
42.997 | 178.5134 | -1.134572 | 49.1232
43.00033 | 178.5246 | -1.134542 | 50.14943
43.00367 | 178.5339 | -1.134556 | 50.8731
43.007 | 178.5444 | -1.134595 | 49.38925
43.01033 | 178.5533 | -1.134643 | 50.95448
43.01367 | 178.5638 | -1.134689 | 50.05139
43.017 | 178.5738 | -1.134734 | 49.94568
43.02033 | 178.5841 | -1.134788 | 51.43704
43.02367 | 178.5942 | -1.134834 | 49.10808
43.027 | 178.604 | -1.134846 | 50.12198
43.03033 | 178.6141 | -1.134886 | 50.795
43.03366 | 178.6239 | -1.134912 | 49.9218
43.037 | 178.6341 | -1.134984 | 51.0806
43.04033 | 178.6441 | -1.135031 | 49.89141
43.04367 | 178.654 | -1.135078 | 49.94604
43.047 | 178.6638 | -1.135126 | 51.53348
43.05033 | 178.6736 | -1.135192 | 49.1402
43.05367 | 178.6841 | -1.135281 | 50.28037
43.057 | 178.6932 | -1.135327 | 50.36786
43.06033 | 178.7035 | -1.135344 | 49.83634
43.06367 | 178.7133 | -1.135368 | 50.94019
43.067 | 178.7239 | -1.135398 | 49.47024
43.07033 | 178.7337 | -1.135443 | 49.9777
43.07367 | 178.7439 | -1.135472 | 51.59765
43.077 | 178.754 | -1.135478 | 49.09269
43.08033 | 178.764 | -1.135495 | 50.59634
43.08366 | 178.7737 | -1.135546 | 50.1156
43.087 | 178.7833 | -1.135629 | 49.8671
43.09033 | 178.7937 | -1.135723 | 50.93926
43.09366 | 178.8036 | -1.135774 | 49.74219
43.097 | 178.8131 | -1.135781 | 50.15528
43.10034 | 178.824 | -1.135775 | 51.43872
43.10367 | 178.8335 | -1.135784 | 49.23424
43.107 | 178.8442 | -1.135808 | 50.79598
43.11033 | 178.8538 | -1.135808 | 50.0544
43.11367 | 178.8637 | -1.135786 | 49.88346
43.117 | 178.8739 | -1.135801 | 51.01131
43.12033 | 178.8841 | -1.135855 | 49.67952
43.12366 | 178.8941 | -1.135898 | 50.21024
43.127 | 178.904 | -1.135928 | 51.0782
43.13033 | 178.9137 | -1.13595 | 49.24887
43.13367 | 178.9235 | -1.135977 | 50.86662
43.137 | 178.9337 | -1.136026 | 50.0527
43.14033 | 178.9437 | -1.136084 | 49.86709
43.14366 | 178.9539 | -1.136131 | 51.12958
43.147 | 178.9639 | -1.136148 | 49.10869
43.15033 | 178.9736 | -1.136182 | 50.13786
43.15367 | 178.9839 | -1.136227 | 50.89004
43.157 | 178.994 | -1.136248 | 49.29652
43.16033 | 179.0038 | -1.136232 | 50.92356
43.16367 | 179.0138 | -1.13624 | 50.08415
43.167 | 179.0239 | -1.136268 | 49.91484
43.17033 | 179.0337 | -1.136323 | 51.4069
43.17366 | 179.0442 | -1.136405 | 49.14026
43.177 | 179.0536 | -1.136466 | 50.09021
43.18033 | 179.0637 | -1.13652 | 50.76334
43.18367 | 179.0732 | -1.13657 | 49.40514
43.187 | 179.0837 | -1.136601 | 50.9784
43.19033 | 179.094 | -1.136609 | 49.86
43.19366 | 179.103 | -1.136636 | 49.95413
43.197 | 179.1138 | -1.13668 | 51.4704
43.20033 | 179.123 | -1.136726 | 49.0156
43.20367 | 179.1329 | -1.136771 | 50.27217
43.207 | 179.1434 | -1.136789 | 50.71824
43.21033 | 179.1532 | -1.136787 | 50.02036
43.21367 | 179.1641 | -1.136797 | 51.04022
43.217 | 179.1727 | -1.136821 | 49.5651
43.22033 | 179.1836 | -1.136852 | 49.94646
43.22367 | 179.1932 | -1.136866 | 51.63012
43.227 | 179.2041 | -1.13688 | 49.10854
43.23033 | 179.2136 | -1.136871 | 50.31988
43.23367 | 179.2235 | -1.13683 | 50.17992
43.237 | 179.234 | -1.136836 | 49.87514
43.24033 | 179.2444 | -1.136861 | 50.99947
43.24367 | 179.2533 | -1.136891 | 49.42238
43.247 | 179.2633 | -1.136947 | 49.93054
43.25033 | 179.2737 | -1.136986 | 51.69348
43.25367 | 179.2838 | -1.137006 | 49.14086
43.257 | 179.2939 | -1.137047 | 50.701
43.26033 | 179.304 | -1.137075 | 50.11764
43.26367 | 179.3137 | -1.137086 | 49.89934
43.267 | 179.3233 | -1.137104 | 51.02002
43.27033 | 179.3337 | -1.137074 | 49.31238
43.27367 | 179.3434 | -1.137066 | 49.97784
43.277 | 179.3541 | -1.137078 | 51.44094
43.28033 | 179.3638 | -1.137084 | 49.25133
43.28366 | 179.3738 | -1.1371 | 50.85316
43.287 | 179.3838 | -1.13713 | 50.0875
43.29033 | 179.3944 | -1.137128 | 49.8606
43.29367 | 179.4039 | -1.137139 | 51.05614
43.297 | 179.4138 | -1.137176 | 49.32957
43.30033 | 179.4242 | -1.137234 | 50.08353
43.30367 | 179.4328 | -1.137318 | 51.04994
43.307 | 179.4439 | -1.137378 | 49.36124
43.31033 | 179.4539 | -1.137397 | 50.84581
43.31367 | 179.4638 | -1.137418 | 50.05566
43.317 | 179.4731 | -1.137439 | 49.90011
43.32033 | 179.4832 | -1.137451 | 51.19504
43.32367 | 179.4935 | -1.137517 | 49.11106
43.327 | 179.5035 | -1.13755 | 50.09934
43.33033 | 179.5131 | -1.137542 | 50.845
43.33366 | 179.5237 | -1.137529 | 49.3772
43.337 | 179.5336 | -1.137524 | 50.90148
43.34033 | 179.5434 | -1.137537 | 49.96058
43.34366 | 179.5534 | -1.137589 | 49.94007
43.347 | 179.5639 | -1.137599 | 51.47516
43.35034 | 179.5734 | -1.137581 | 49.11231
43.35367 | 179.5835 | -1.137549 | 50.17041
43.357 | 179.5938 | -1.137511 | 50.8313
43.36033 | 179.6044 | -1.137496 | 49.40982
43.36367 | 179.6139 | -1.137551 | 50.93453
43.367 | 179.624 | -1.137646 | 49.99301
43.37033 | 179.6334 | -1.137699 | 49.96381
43.37366 | 179.6434 | -1.137734 | 51.53906
43.377 | 179.6542 | -1.137765 | 49.00328
43.38033 | 179.6638 | -1.137785 | 50.25338
43.38367 | 179.6733 | -1.137819 | 50.67396
43.387 | 179.6836 | -1.137878 | 50.02481
43.39033 | 179.6938 | -1.137941 | 51.06395
43.39366 | 179.7034 | -1.137976 | 49.59951
43.397 | 179.7139 | -1.138008 | 49.96381
43.40033 | 179.7235 | -1.13801 | 51.60264
43.40367 | 179.7338 | -1.138019 | 49.11293
43.407 | 179.7441 | -1.13805 | 50.32891
43.41033 | 179.7537 | -1.138074 | 50.278
43.41367 | 179.7634 | -1.138098 | 49.82188
43.417 | 179.7738 | -1.138139 | 51.07724
43.42033 | 179.783 | -1.138186 | 49.44053
43.42366 | 179.7939 | -1.138226 | 49.97111
43.427 | 179.8032 | -1.138256 | 51.56954
43.43033 | 179.8141 | -1.138254 | 49.19006
43.43367 | 179.8238 | -1.138269 | 50.64748
43.437 | 179.8338 | -1.138274 | 50.12161
43.44033 | 179.8435 | -1.13833 | 49.88474
43.44366 | 179.8541 | -1.138388 | 51.01275
43.447 | 179.8633 | -1.138416 | 49.37616
43.45033 | 179.8733 | -1.138446 | 49.94691
43.45367 | 179.8836 | -1.138453 | 51.59976
43.457 | 179.8939 | -1.138476 | 49.2357
43.46033 | 179.9041 | -1.138476 | 50.73448
43.46367 | 179.9131 | -1.138457 | 50.02616
43.467 | 179.9239 | -1.138462 | 49.90026
43.47033 | 179.9344 | -1.13851 | 50.98934
43.47367 | 179.9438 | -1.138584 | 49.25166
43.477 | 179.9531 | -1.138649 | 49.97826
43.48033 | 179.963 | -1.138697 | 51.19186
43.48367 | 179.9735 | -1.138727 | 49.29781
43.487 | 179.9831 | -1.138757 | 50.86066
43.49033 | 179.9932 | -1.138773 | 50.02457
43.49367 | 180.0031 | -1.138781 | 49.87653
43.497 | 180.0133 | -1.138755 | 51.01608
43.50033 | 180.0238 | -1.138742 | 49.15761
43.50367 | 180.0345 | -1.138761 | 50.14228
43.507 | 180.0438 | -1.138764 | 51.0181
43.51033 | 180.0539 | -1.138798 | 49.34484
43.51367 | 180.0647 | -1.138809 | 50.9009
43.517 | 180.0732 | -1.138789 | 50.024
43.52033 | 180.0834 | -1.138836 | 49.92325
43.52367 | 180.0938 | -1.138884 | 51.1188
43.527 | 180.1035 | -1.138921 | 49.1715
43.53033 | 180.1142 | -1.138959 | 50.1066
43.53366 | 180.1241 | -1.138999 | 50.89081
43.537 | 180.134 | -1.139046 | 49.39071
43.54033 | 180.1436 | -1.139082 | 50.85984
43.54367 | 180.1536 | -1.13912 | 50.02197
43.547 | 180.1639 | -1.139118 | 49.94634
43.55033 | 180.1733 | -1.13912 | 51.47071
43.55367 | 180.1839 | -1.139118 | 49.15622
43.557 | 180.1931 | -1.139143 | 50.09496
43.56033 | 180.2046 | -1.139165 | 50.79738
43.56367 | 180.2139 | -1.139183 | 49.37628
43.567 | 180.2238 | -1.139196 | 50.98061
43.57033 | 180.2342 | -1.139182 | 50.0223
43.57367 | 180.2432 | -1.139149 | 49.95484
43.577 | 180.2543 | -1.139175 | 51.59981
43.58033 | 180.2646 | -1.139216 | 49.1264
43.58366 | 180.2732 | -1.13924 | 50.19776
43.587 | 180.2834 | -1.139256 | 50.7186
43.59033 | 180.2936 | -1.139278 | 49.45486
43.59366 | 180.3039 | -1.13931 | 50.9258
43.597 | 180.3144 | -1.139349 | 49.86383
43.60034 | 180.3233 | -1.139394 | 49.94708
43.60367 | 180.334 | -1.139446 | 51.53622
43.607 | 180.3438 | -1.139504 | 49.01736
43.61033 | 180.3534 | -1.139536 | 50.23352
43.61367 | 180.3636 | -1.139536 | 50.24563
43.617 | 180.3736 | -1.139518 | 49.83742
43.62033 | 180.3835 | -1.139486 | 50.97377
43.62366 | 180.3938 | -1.139477 | 49.5198
43.627 | 180.4037 | -1.139464 | 49.92362
43.63033 | 180.4136 | -1.139463 | 51.5049
43.63367 | 180.4245 | -1.139447 | 49.09589
43.637 | 180.4336 | -1.139473 | 50.27728
43.64033 | 180.4434 | -1.139499 | 50.24475
43.64366 | 180.4536 | -1.139523 | 49.82166
43.647 | 180.4642 | -1.139521 | 50.94967
43.65033 | 180.4739 | -1.139518 | 49.42496
43.65367 | 180.484 | -1.139543 | 49.93154
43.657 | 180.4944 | -1.139585 | 51.69616
43.66033 | 180.5033 | -1.139617 | 49.14152
43.66367 | 180.5142 | -1.139655 | 50.59037
43.667 | 180.5237 | -1.139652 | 50.15049
43.67033 | 180.5337 | -1.139648 | 49.86033
43.67366 | 180.5441 | -1.139698 | 50.97686
43.677 | 180.5536 | -1.139755 | 49.4075
43.68033 | 180.5634 | -1.139782 | 49.96258
43.68367 | 180.573 | -1.139793 | 51.63133
43.687 | 180.5838 | -1.139807 | 49.15738
43.69033 | 180.5935 | -1.139845 | 50.70945
43.69366 | 180.6029 | -1.139877 | 50.08562
43.697 | 180.613 | -1.139879 | 49.85208
43.70033 | 180.6236 | -1.139857 | 51.02739
43.70367 | 180.6338 | -1.13981 | 49.6952
43.707 | 180.6437 | -1.139772 | 50.18274
43.71033 | 180.6538 | -1.139752 | 51.47174
43.71367 | 180.6639 | -1.139725 | 49.28204
43.717 | 180.6736 | -1.139695 | 50.80464
43.72033 | 180.6839 | -1.139716 | 50.08654
43.72367 | 180.6939 | -1.139714 | 49.88381
43.727 | 180.7042 | -1.139721 | 51.09191
43.73033 | 180.7139 | -1.13973 | 49.67226
43.73367 | 180.7241 | -1.139736 | 50.25562
43.737 | 180.7338 | -1.13978 | 51.09654
43.74033 | 180.7439 | -1.139805 | 49.23556
43.74367 | 180.7536 | -1.13984 | 50.78147
43.747 | 180.7641 | -1.13991 | 49.99239
43.75033 | 180.7734 | -1.139938 | 49.87619
43.75367 | 180.7832 | -1.139936 | 51.06333
43.757 | 180.7937 | -1.139919 | 49.25076
43.76033 | 180.804 | -1.139909 | 50.13368
43.76367 | 180.8136 | -1.139942 | 51.00047
43.767 | 180.8238 | -1.139972 | 49.25019
43.77033 | 180.8335 | -1.13999 | 50.88389
43.77367 | 180.8438 | -1.14001 | 50.05313
43.777 | 180.8536 | -1.140034 | 49.8759
43.78033 | 180.863 | -1.140026 | 51.18989
43.78366 | 180.874 | -1.139982 | 49.17201
43.787 | 180.8841 | -1.139947 | 50.14596
43.79033 | 180.8941 | -1.139947 | 51.06516
43.79367 | 180.9035 | -1.139989 | 49.32783
43.797 | 180.914 | -1.140047 | 50.9713
43.80033 | 180.9232 | -1.14007 | 50.02197
43.80367 | 180.9339 | -1.140071 | 49.89108
43.807 | 180.9438 | -1.140081 | 51.43839
43.81033 | 180.9533 | -1.140092 | 49.17144
43.81367 | 180.9638 | -1.14013 | 50.12233
43.817 | 180.9744 | -1.140178 | 50.92178
43.82033 | 180.9832 | -1.140207 | 49.4219
43.82367 | 180.9935 | -1.140219 | 50.95544
43.827 | 181.0038 | -1.140227 | 50.0228
43.83033 | 181.0139 | -1.140238 | 49.90712
43.83366 | 181.0234 | -1.14027 | 51.50265
43.837 | 181.033 | -1.140301 | 49.07813
43.84033 | 181.0432 | -1.140323 | 50.14601
43.84366 | 181.0537 | -1.140329 | 50.76498
43.847 | 181.0634 | -1.140331 | 49.42226
43.85034 | 181.0732 | -1.140322 | 50.95574
43.85367 | 181.084 | -1.140299 | 49.98917
43.857 | 181.0938 | -1.140278 | 49.915
43.86033 | 181.1034 | -1.140292 | 51.50442
43.86367 | 181.1138 | -1.140317 | 49.03258
43.867 | 181.1236 | -1.140336 | 50.15808
43.87033 | 181.1337 | -1.140362 | 50.78189
43.87366 | 181.1436 | -1.140341 | 49.42344
43.877 | 181.1534 | -1.140344 | 50.89347
43.88033 | 181.1647 | -1.140358 | 49.95856
43.88367 | 181.1739 | -1.140385 | 49.91565
43.887 | 181.1841 | -1.140419 | 51.56814
43.89033 | 181.1936 | -1.140491 | 49.1265
43.89366 | 181.2046 | -1.140526 | 50.19824
43.897 | 181.2134 | -1.140565 | 50.70383
43.90033 | 181.224 | -1.140575 | 49.97765
43.90367 | 181.2332 | -1.140569 | 50.9917
43.907 | 181.2438 | -1.140587 | 49.95906
43.91033 | 181.254 | -1.140652 | 49.93908
43.91367 | 181.2637 | -1.140708 | 51.59964
43.917 | 181.2731 | -1.140739 | 49.12626
43.92033 | 181.2836 | -1.140722 | 50.20566
43.92366 | 181.2934 | -1.140719 | 50.43342
43.927 | 181.3039 | -1.140746 | 49.8219
43.93033 | 181.3141 | -1.14078 | 51.01383
43.93367 | 181.3235 | -1.140809 | 49.64641
43.937 | 181.3348 | -1.140793 | 49.91604
43.94033 | 181.3435 | -1.140763 | 51.633
43.94366 | 181.3537 | -1.140783 | 49.08085
43.947 | 181.3638 | -1.140836 | 50.27316
43.95033 | 181.3736 | -1.140848 | 50.40411
43.95367 | 181.3833 | -1.140838 | 49.82988
43.957 | 181.3938 | -1.140847 | 51.01019
43.96033 | 181.4036 | -1.140833 | 49.48804
43.96367 | 181.4136 | -1.140843 | 49.94706
43.967 | 181.4237 | -1.140846 | 51.63172
43.97033 | 181.4338 | -1.140861 | 49.07961
43.97367 | 181.4444 | -1.140898 | 50.30449
43.977 | 181.4536 | -1.140916 | 50.3713
43.98033 | 181.4641 | -1.140901 | 49.8531
43.98367 | 181.4747 | -1.140899 | 51.06131
43.987 | 181.4848 | -1.140921 | 49.51944
43.99033 | 181.4938 | -1.140968 | 49.94735
43.99367 | 181.5037 | -1.141003 | 51.66281
43.997 | 181.5138 | -1.14104 | 49.12609
44.00033 | 181.5246 | -1.141035 | 50.30062
44.00367 | 181.5336 | -1.141026 | 50.27533
44.007 | 181.5436 | -1.141038 | 49.8368
44.01033 | 181.5537 | -1.141051 | 50.98876
44.01367 | 181.564 | -1.141034 | 49.5805
44.017 | 181.5745 | -1.141043 | 49.93106
44.02033 | 181.5842 | -1.141032 | 51.59922
44.02367 | 181.5939 | -1.141021 | 49.07934
44.027 | 181.6042 | -1.141051 | 50.30468
44.03033 | 181.6137 | -1.141094 | 50.1503
44.03366 | 181.6238 | -1.14118 | 49.86841
44.037 | 181.634 | -1.141275 | 50.97321
44.04033 | 181.6432 | -1.141299 | 49.48641
44.04367 | 181.6533 | -1.141251 | 49.94721
44.047 | 181.6633 | -1.14119 | 51.60039
44.05033 | 181.6744 | -1.141133 | 49.1425
44.05367 | 181.6837 | -1.141093 | 50.67019
44.057 | 181.6943 | -1.141074 | 50.11859
44.06033 | 181.7041 | -1.141053 | 49.85303
44.06367 | 181.714 | -1.141072 | 51.01352
44.067 | 181.7242 | -1.141112 | 49.4086
44.07033 | 181.7342 | -1.141159 | 49.95512
44.07367 | 181.7435 | -1.141234 | 51.60058
44.077 | 181.754 | -1.1413 | 49.15916
44.08033 | 181.7634 | -1.141358 | 50.6633
44.08366 | 181.7736 | -1.141381 | 50.15416
44.087 | 181.784 | -1.141369 | 49.87714
44.09033 | 181.7942 | -1.141338 | 51.01835
44.09366 | 181.8039 | -1.141323 | 49.3795
44.097 | 181.8146 | -1.141343 | 49.97205
44.10034 | 181.8241 | -1.14137 | 51.60421
44.10367 | 181.834 | -1.141385 | 49.11376
44.107 | 181.8442 | -1.141405 | 50.64054
44.11033 | 181.8541 | -1.141434 | 50.12098
44.11367 | 181.8639 | -1.141495 | 49.85363
44.117 | 181.8738 | -1.141563 | 51.04596
44.12033 | 181.8838 | -1.141599 | 49.42531
44.12366 | 181.8938 | -1.141616 | 49.98724
44.127 | 181.9035 | -1.141656 | 51.60406
44.13033 | 181.9138 | -1.14174 | 49.2076
44.13367 | 181.9234 | -1.141775 | 50.64122
44.137 | 181.9334 | -1.141787 | 50.12484
44.14033 | 181.9442 | -1.141763 | 49.8621
44.14366 | 181.9536 | -1.141741 | 50.99468
44.147 | 181.9641 | -1.141775 | 49.37874
44.15033 | 181.9736 | -1.141819 | 49.95602
44.15367 | 181.9838 | -1.141841 | 51.50756
44.157 | 181.9934 | -1.141851 | 49.14459
44.16033 | 182.0038 | -1.141869 | 50.65648
44.16367 | 182.0139 | -1.141898 | 50.1219
44.167 | 182.0234 | -1.141929 | 49.90111
44.17033 | 182.034 | -1.141908 | 50.99102
44.17366 | 182.0436 | -1.141873 | 49.70498
44.177 | 182.0542 | -1.141852 | 50.16199
44.18033 | 182.0645 | -1.141859 | 51.50874
44.18367 | 182.0742 | -1.141876 | 49.1452
44.187 | 182.0841 | -1.141906 | 50.67281
44.19033 | 182.0942 | -1.141916 | 50.15481
44.19366 | 182.1034 | -1.141952 | 49.8306
44.197 | 182.1147 | -1.142014 | 51.04278
44.20033 | 182.1237 | -1.142082 | 49.713
44.20367 | 182.1343 | -1.142146 | 50.20298
44.207 | 182.1442 | -1.142177 | 51.57183
44.21033 | 182.1536 | -1.14223 | 49.14504
44.21367 | 182.1636 | -1.142264 | 50.79989
44.217 | 182.1736 | -1.142287 | 50.1234
44.22033 | 182.1837 | -1.142285 | 49.90141
44.22367 | 182.1938 | -1.14226 | 50.95958
44.227 | 182.2042 | -1.142219 | 49.69802
44.23033 | 182.214 | -1.142213 | 50.18347
44.23367 | 182.2239 | -1.142256 | 51.47848
44.237 | 182.2342 | -1.142278 | 49.14621
44.24033 | 182.2436 | -1.142267 | 50.68943
44.24367 | 182.2541 | -1.14225 | 49.99919
44.247 | 182.2636 | -1.142236 | 49.87852
44.25033 | 182.2744 | -1.142242 | 50.95708
44.25367 | 182.2842 | -1.142272 | 49.69026
44.257 | 182.2942 | -1.142297 | 50.20512
44.26033 | 182.3046 | -1.142314 | 51.50908
44.26367 | 182.3134 | -1.142349 | 49.22344
44.267 | 182.3242 | -1.142377 | 50.68085
44.27033 | 182.3337 | -1.142393 | 50.06082
44.27367 | 182.3444 | -1.142406 | 49.87012
44.277 | 182.3543 | -1.142396 | 51.0399
44.28033 | 182.3641 | -1.142434 | 49.69765
44.28366 | 182.3744 | -1.1425 | 50.19912
44.287 | 182.3838 | -1.142573 | 51.6048
44.29033 | 182.3938 | -1.142588 | 49.17686
44.29367 | 182.4034 | -1.142543 | 50.70562
44.297 | 182.4137 | -1.142524 | 50.15574
44.30033 | 182.4241 | -1.142544 | 49.90184
44.30367 | 182.4342 | -1.142551 | 50.94449
44.307 | 182.4438 | -1.142544 | 49.33316
44.31033 | 182.4547 | -1.142554 | 49.96412
44.31367 | 182.4647 | -1.142576 | 51.44463
44.317 | 182.4739 | -1.142646 | 49.1919
44.32033 | 182.4843 | -1.14271 | 50.64891
44.32367 | 182.4936 | -1.142745 | 50.09192
44.327 | 182.5038 | -1.142788 | 49.85366
44.33033 | 182.5134 | -1.142834 | 50.98257
44.33366 | 182.5236 | -1.142857 | 49.36234
44.337 | 182.5339 | -1.142889 | 49.95576
44.34033 | 182.5439 | -1.142907 | 51.60248
44.34366 | 182.5534 | -1.142965 | 49.1916
44.347 | 182.5636 | -1.143037 | 50.74387
44.35034 | 182.5733 | -1.143096 | 50.18534
44.35367 | 182.5835 | -1.143096 | 49.88559
44.357 | 182.5941 | -1.143069 | 50.99907
44.36033 | 182.6039 | -1.143029 | 49.28531
44.36367 | 182.6136 | -1.143056 | 49.94053
44.367 | 182.6242 | -1.143133 | 51.54008
44.37033 | 182.6341 | -1.143198 | 49.19169
44.37366 | 182.6436 | -1.143214 | 50.74394
44.377 | 182.6542 | -1.143223 | 50.12268
44.38033 | 182.664 | -1.143226 | 49.8852
44.38367 | 182.6742 | -1.143263 | 51.01464
44.387 | 182.6844 | -1.143294 | 49.40962
44.39033 | 182.6943 | -1.143293 | 49.96371
44.39366 | 182.7042 | -1.143329 | 51.54044
44.397 | 182.7136 | -1.143381 | 49.20756
44.40033 | 182.7236 | -1.143462 | 50.67266
44.40367 | 182.7337 | -1.143496 | 50.15451
44.407 | 182.7439 | -1.143508 | 49.86998
44.41033 | 182.7543 | -1.143542 | 50.97412
44.41367 | 182.7637 | -1.14357 | 49.74399
44.417 | 182.7738 | -1.143627 | 50.1478
44.42033 | 182.7839 | -1.143691 | 51.66609
44.42366 | 182.7939 | -1.143723 | 49.19059
44.427 | 182.8036 | -1.143756 | 50.60062
44.43033 | 182.8135 | -1.143804 | 50.1535
44.43367 | 182.8241 | -1.143839 | 49.86171
44.437 | 182.8337 | -1.143846 | 51.02666
44.44033 | 182.8442 | -1.143868 | 49.33186
44.44366 | 182.8541 | -1.143883 | 49.97895
44.447 | 182.8636 | -1.143911 | 51.60109
44.45033 | 182.8741 | -1.14393 | 49.20556
44.45367 | 182.8834 | -1.143922 | 50.6552
44.457 | 182.8948 | -1.143932 | 50.08874
44.46033 | 182.905 | -1.143966 | 49.86146
44.46367 | 182.914 | -1.144035 | 50.96246
44.467 | 182.9236 | -1.144109 | 49.3943
44.47033 | 182.9339 | -1.144146 | 49.95574
44.47367 | 182.9443 | -1.144151 | 50.68959
44.477 | 182.9534 | -1.144173 | 49.47414
44.48033 | 182.9641 | -1.14421 | 49.97772
44.48367 | 182.9735 | -1.14425 | 50.86197
44.487 | 182.984 | -1.144263 | 50.65035
44.49033 | 182.9938 | -1.14426 | 49.26933
44.49367 | 183.0042 | -1.144229 | 49.99518
44.497 | 183.0141 | -1.144224 | 50.83329
44.50033 | 183.0242 | -1.144275 | 50.65676
44.50367 | 183.034 | -1.144309 | 50.21758
44.507 | 183.0436 | -1.144331 | 50.13721
44.51033 | 183.0544 | -1.144347 | 50.79863
44.51367 | 183.0639 | -1.144332 | 50.61941
44.517 | 183.074 | -1.144346 | 49.30126
44.52033 | 183.0839 | -1.144387 | 50.05039
44.52367 | 183.0947 | -1.144381 | 50.77388
44.527 | 183.1048 | -1.144384 | 50.687
44.53033 | 183.1142 | -1.144445 | 49.23742
44.53366 | 183.1241 | -1.144533 | 49.87156
44.537 | 183.1335 | -1.144632 | 50.87692
44.54033 | 183.1438 | -1.144678 | 50.61
44.54367 | 183.1534 | -1.144659 | 49.3001
44.547 | 183.1648 | -1.144645 | 50.05002
44.55033 | 183.1737 | -1.144669 | 50.72561
44.55367 | 183.1834 | -1.144718 | 50.76633
44.557 | 183.1934 | -1.144763 | 49.25351
44.56033 | 183.2039 | -1.144788 | 49.79664
44.56367 | 183.2141 | -1.144766 | 50.76594
44.567 | 183.2238 | -1.144741 | 50.66562
44.57033 | 183.2345 | -1.144746 | 49.79024
44.57367 | 183.2439 | -1.144779 | 50.207
44.577 | 183.2537 | -1.14482 | 50.68744
44.58033 | 183.2642 | -1.144856 | 50.52922
44.58366 | 183.2743 | -1.14489 | 49.30002
44.587 | 183.2843 | -1.14495 | 49.19194
44.59033 | 183.294 | -1.144995 | 50.81398
44.59366 | 183.3036 | -1.145022 | 50.67268
44.597 | 183.3143 | -1.145038 | 49.29861
44.60034 | 183.3236 | -1.145059 | 50.55713
44.60367 | 183.3339 | -1.145102 | 49.96558
44.607 | 183.3438 | -1.145087 | 50.51248
44.61033 | 183.3538 | -1.145043 | 49.26753
44.61367 | 183.3646 | -1.14505 | 50.54376
44.617 | 183.3746 | -1.14507 | 50.78106
44.62033 | 183.3838 | -1.145148 | 50.72106
44.62366 | 183.3942 | -1.145215 | 49.26753
44.627 | 183.4037 | -1.145227 | 50.58806
44.63033 | 183.4144 | -1.14524 | 50.79828
44.63367 | 183.4236 | -1.145294 | 50.46289
44.637 | 183.4341 | -1.145361 | 50.05436
44.64033 | 183.4444 | -1.145437 | 50.652
44.64366 | 183.4537 | -1.145449 | 50.85972
44.647 | 183.464 | -1.145425 | 49.98709
44.65033 | 183.4739 | -1.145413 | 49.2667
44.65367 | 183.4844 | -1.145442 | 50.63564
44.657 | 183.4944 | -1.145482 | 50.83826
44.66033 | 183.5035 | -1.145531 | 50.46377
44.66367 | 183.5138 | -1.145547 | 49.28265
44.667 | 183.5242 | -1.145529 | 50.23012
44.67033 | 183.5338 | -1.145534 | 50.93889
44.67366 | 183.5448 | -1.145536 | 49.98779
44.677 | 183.5539 | -1.145526 | 49.21932
44.68033 | 183.5644 | -1.145538 | 50.68368
44.68367 | 183.5745 | -1.145556 | 50.75009
44.687 | 183.5837 | -1.145596 | 50.3984
44.69033 | 183.5945 | -1.145667 | 49.26621
44.69366 | 183.6042 | -1.145691 | 50.07491
44.697 | 183.6141 | -1.145665 | 50.81082
44.70033 | 183.6241 | -1.145702 | 50.17481
44.70367 | 183.6341 | -1.145776 | 49.51498
44.707 | 183.6445 | -1.145802 | 50.63447
44.71033 | 183.6539 | -1.145782 | 50.02063
44.71367 | 183.6647 | -1.145728 | 49.9223
44.717 | 183.6749 | -1.145679 | 51.10156
44.72033 | 183.6842 | -1.14572 | 49.1081
44.72367 | 183.6942 | -1.145804 | 50.1456
44.727 | 183.7044 | -1.145896 | 51.09498
44.73033 | 183.7144 | -1.145978 | 49.31172
44.73367 | 183.7242 | -1.146041 | 50.88312
44.737 | 183.7336 | -1.146068 | 50.08444
44.74033 | 183.7435 | -1.146054 | 49.92234
44.74367 | 183.7537 | -1.146004 | 51.21367
44.747 | 183.7643 | -1.145957 | 49.24942
44.75033 | 183.7739 | -1.145942 | 50.16553
44.75367 | 183.7842 | -1.145976 | 51.159
44.757 | 183.7936 | -1.146035 | 49.31222
44.76033 | 183.8036 | -1.146083 | 50.83466
44.76367 | 183.8132 | -1.146114 | 49.98985
44.767 | 183.8235 | -1.146125 | 49.89861
44.77033 | 183.8334 | -1.146152 | 51.06602
44.77367 | 183.8438 | -1.14617 | 49.70243
44.777 | 183.8537 | -1.146163 | 50.21634
44.78033 | 183.8641 | -1.146099 | 51.46985
44.78366 | 183.8736 | -1.146044 | 49.17141
44.787 | 183.8846 | -1.146058 | 50.76376
44.79033 | 183.8948 | -1.146114 | 50.05286
44.79367 | 183.9034 | -1.146166 | 49.89047
44.797 | 183.9142 | -1.1462 | 50.9907
44.80033 | 183.9237 | -1.14619 | 49.38894
44.80367 | 183.9342 | -1.146176 | 49.95333
44.807 | 183.9445 | -1.146219 | 51.53213
44.81033 | 183.954 | -1.146257 | 49.20178
44.81367 | 183.964 | -1.146263 | 50.63619
44.817 | 183.9739 | -1.146258 | 50.08359
44.82033 | 183.9841 | -1.146291 | 49.84344
44.82367 | 183.9939 | -1.146357 | 50.93526
44.827 | 184.0037 | -1.146425 | 49.24906
44.83033 | 184.0134 | -1.14645 | 49.97741
44.83366 | 184.024 | -1.146458 | 51.59687
44.837 | 184.0338 | -1.146491 | 49.17115
44.84033 | 184.0437 | -1.146494 | 50.32783
44.84366 | 184.0537 | -1.146514 | 50.24024
44.847 | 184.0637 | -1.146542 | 49.82753
44.85034 | 184.074 | -1.146548 | 51.0061
44.85367 | 184.0836 | -1.146575 | 49.57789
44.857 | 184.0941 | -1.146614 | 49.906
44.86033 | 184.1035 | -1.146627 | 51.65762
44.86367 | 184.1134 | -1.146652 | 49.10666
44.867 | 184.1236 | -1.146687 | 50.27974
44.87033 | 184.134 | -1.146719 | 50.33334
44.87366 | 184.1436 | -1.146748 | 49.82707
44.877 | 184.1542 | -1.146781 | 50.9899
44.88033 | 184.1637 | -1.146802 | 49.62508
44.88367 | 184.174 | -1.146796 | 49.95289
44.887 | 184.1834 | -1.146772 | 51.59418
44.89033 | 184.1943 | -1.146771 | 49.02874
44.89366 | 184.2049 | -1.14678 | 50.20515
44.897 | 184.214 | -1.146785 | 50.73258
44.90033 | 184.2243 | -1.146834 | 49.96885
44.90367 | 184.2339 | -1.14689 | 51.05626
44.907 | 184.244 | -1.146948 | 49.89228
44.91033 | 184.2546 | -1.146968 | 49.945
44.91367 | 184.2639 | -1.146959 | 51.43506
44.917 | 184.2744 | -1.146983 | 49.02876
44.92033 | 184.2839 | -1.147047 | 50.08631
44.92366 | 184.2928 | -1.147113 | 50.84102
44.927 | 184.3039 | -1.147132 | 49.37279
44.93033 | 184.3137 | -1.147075 | 50.91378
44.93367 | 184.3246 | -1.147011 | 50.0182
44.937 | 184.3347 | -1.14701 | 49.92159
44.94033 | 184.3441 | -1.14706 | 51.43566
44.94366 | 184.354 | -1.147124 | 49.06018
44.947 | 184.3642 | -1.147177 | 50.16502
44.95033 | 184.3738 | -1.147236 | 50.99924
44.95367 | 184.3838 | -1.1473 | 49.26348
44.957 | 184.3932 | -1.147342 | 50.90559
44.96033 | 184.4032 | -1.147331 | 50.01891
44.96367 | 184.4144 | -1.147288 | 49.89828
44.967 | 184.4238 | -1.147259 | 51.1286
44.97033 | 184.434 | -1.147272 | 49.18533
44.97367 | 184.4441 | -1.147348 | 50.1571
44.977 | 184.4536 | -1.147398 | 51.1588
44.98033 | 184.4638 | -1.147389 | 49.28028
44.98367 | 184.4742 | -1.147346 | 50.85119
44.987 | 184.4842 | -1.147308 | 50.02209
44.99033 | 184.4944 | -1.147358 | 49.89876
44.99367 | 184.5044 | -1.147451 | 51.20757
44.997 | 184.5133 | -1.147521 | 49.70195
45.00033 | 184.5243 | -1.147521 | 50.20024
45.00367 | 184.5334 | -1.147487 | 51.53146
45.007 | 184.5446 | -1.147486 | 49.27903
45.01033 | 184.5546 | -1.147526 | 50.70752
45.01367 | 184.5643 | -1.147566 | 50.11633
45.017 | 184.5741 | -1.147589 | 49.88284
45.02033 | 184.584 | -1.147584 | 50.96331
45.02367 | 184.5943 | -1.147599 | 49.38939
45.027 | 184.6041 | -1.147642 | 49.96924
45.03033 | 184.6138 | -1.147686 | 51.65982
45.03366 | 184.6242 | -1.147715 | 49.21739
45.037 | 184.6338 | -1.147717 | 50.58062
45.04033 | 184.6441 | -1.147705 | 50.11493
45.04367 | 184.6545 | -1.147683 | 49.8437
45.047 | 184.6642 | -1.147648 | 51.01524
45.05033 | 184.6752 | -1.147655 | 49.45331
45.05367 | 184.6839 | -1.147698 | 49.9537
45.057 | 184.6938 | -1.147744 | 51.59653
45.06033 | 184.7034 | -1.147779 | 49.17084
45.06367 | 184.7144 | -1.147761 | 50.27223
45.067 | 184.7242 | -1.147753 | 50.33611
45.07033 | 184.7342 | -1.147769 | 49.8281
45.07367 | 184.7437 | -1.147806 | 51.05463
45.077 | 184.7542 | -1.147879 | 49.42371
45.08033 | 184.7644 | -1.147948 | 49.93864
45.08366 | 184.7733 | -1.14798 | 51.56646
45.087 | 184.7836 | -1.14803 | 49.06303
45.09033 | 184.7939 | -1.148064 | 50.16597
45.09366 | 184.8037 | -1.148066 | 50.65308
45.097 | 184.8136 | -1.148061 | 49.95724
45.10034 | 184.8242 | -1.148037 | 50.99129
45.10367 | 184.8344 | -1.148026 | 49.92474
45.107 | 184.8442 | -1.14804 | 49.89872
45.11033 | 184.8541 | -1.14806 | 51.59836
45.11367 | 184.8641 | -1.148099 | 49.10967
45.117 | 184.8746 | -1.148131 | 50.09105
45.12033 | 184.8839 | -1.148143 | 50.84314
45.12366 | 184.894 | -1.148172 | 49.3754
45.127 | 184.9045 | -1.148214 | 50.9001
45.13033 | 184.9144 | -1.14826 | 50.085
45.13367 | 184.9241 | -1.148297 | 49.9073
45.137 | 184.9336 | -1.148328 | 51.4399
45.14033 | 184.9439 | -1.148312 | 49.14088
45.14366 | 184.9542 | -1.148273 | 50.09921
45.147 | 184.9647 | -1.148232 | 51.11294
45.15033 | 184.9741 | -1.148262 | 49.26684
45.15367 | 184.9846 | -1.148346 | 50.87701
45.157 | 184.9933 | -1.148416 | 49.99238
45.16033 | 185.0038 | -1.148434 | 49.93137
45.16367 | 185.0143 | -1.148406 | 51.03658
45.167 | 185.0242 | -1.148355 | 49.25102
45.17033 | 185.0339 | -1.148342 | 49.95491
45.17366 | 185.0442 | -1.148381 | 51.4093
45.177 | 185.0541 | -1.148438 | 49.23691
45.18033 | 185.0644 | -1.148474 | 50.7189
45.18367 | 185.0741 | -1.148496 | 50.08966
45.187 | 185.0839 | -1.148522 | 49.85332
45.19033 | 185.094 | -1.14859 | 50.98205
45.19366 | 185.1045 | -1.148663 | 49.23522
45.197 | 185.1131 | -1.148676 | 49.95479
45.20033 | 185.1242 | -1.148654 | 51.56774
45.20367 | 185.1345 | -1.148609 | 49.12644
45.207 | 185.1433 | -1.148624 | 50.59859
45.21033 | 185.154 | -1.148704 | 50.15168
45.21367 | 185.1634 | -1.148746 | 49.8532
45.217 | 185.1738 | -1.148742 | 50.96572
45.22033 | 185.1842 | -1.148728 | 49.47261
45.22367 | 185.1942 | -1.148709 | 49.97891
45.227 | 185.2039 | -1.148748 | 51.72854
45.23033 | 185.2142 | -1.148786 | 49.12731
45.23367 | 185.2235 | -1.148771 | 50.29296
45.237 | 185.2343 | -1.148737 | 50.67316
45.24033 | 185.2438 | -1.148731 | 49.44006
45.24367 | 185.2536 | -1.148767 | 50.90308
45.247 | 185.2638 | -1.148831 | 49.64738
45.25033 | 185.2742 | -1.148865 | 49.948
45.25367 | 185.2844 | -1.148858 | 51.57068
45.257 | 185.2937 | -1.148876 | 49.0813
45.26033 | 185.3043 | -1.148898 | 50.13906
45.26367 | 185.3141 | -1.148898 | 50.87884
45.267 | 185.3242 | -1.14889 | 49.39419
45.27033 | 185.3342 | -1.148907 | 50.9267
45.27367 | 185.3438 | -1.14893 | 50.02676
45.277 | 185.3534 | -1.148963 | 49.93969
45.28033 | 185.3639 | -1.148996 | 51.44238
45.28366 | 185.3748 | -1.149012 | 49.17396
45.287 | 185.384 | -1.149034 | 50.1072
45.29033 | 185.394 | -1.149063 | 51.01904
45.29367 | 185.4044 | -1.149088 | 49.37754
45.297 | 185.4144 | -1.149115 | 50.85416
45.30033 | 185.4238 | -1.14913 | 50.089
45.30367 | 185.4344 | -1.149114 | 49.8769
45.307 | 185.4441 | -1.149093 | 51.0804
45.31033 | 185.4541 | -1.149116 | 48.91806
45.31367 | 185.4636 | -1.149214 | 49.9628
45.317 | 185.474 | -1.149291 | 51.50476
45.32033 | 185.483 | -1.149323 | 49.20455
45.32367 | 185.4946 | -1.149357 | 50.74951
45.327 | 185.5041 | -1.149365 | 50.02611
45.33033 | 185.5138 | -1.149362 | 49.88485
45.33366 | 185.5246 | -1.149337 | 50.98217
45.337 | 185.5343 | -1.14931 | 49.4718
45.34033 | 185.5451 | -1.14931 | 49.98696
45.34366 | 185.5544 | -1.14936 | 51.56826
45.347 | 185.5636 | -1.149452 | 49.20484
45.35034 | 185.5741 | -1.149496 | 50.305
45.35367 | 185.5837 | -1.14948 | 50.27566
45.357 | 185.5946 | -1.149438 | 49.8215
45.36033 | 185.6046 | -1.149448 | 50.99684
45.36367 | 185.6148 | -1.149503 | 49.52002
45.367 | 185.6239 | -1.149554 | 49.90789
45.37033 | 185.6339 | -1.149598 | 51.53662
45.37366 | 185.6442 | -1.14963 | 49.06445
45.377 | 185.6545 | -1.149668 | 50.16634
45.38033 | 185.6638 | -1.149693 | 50.78289
45.38367 | 185.6739 | -1.149724 | 49.9187
45.387 | 185.6852 | -1.149769 | 51.02874
45.39033 | 185.6938 | -1.149811 | 49.99197
45.39366 | 185.7039 | -1.149911 | 49.89971
45.397 | 185.7139 | -1.149987 | 51.47232
45.40033 | 185.7236 | -1.149957 | 49.1416
45.40367 | 185.7339 | -1.149908 | 50.09125
45.407 | 185.7445 | -1.149845 | 50.97034
45.41033 | 185.7541 | -1.149805 | 49.39088
45.41367 | 185.7646 | -1.149839 | 50.98765
45.417 | 185.7744 | -1.149859 | 50.08531
45.42033 | 185.7839 | -1.149878 | 49.90718
45.42366 | 185.7944 | -1.149904 | 51.23759
45.427 | 185.8041 | -1.149942 | 49.15718
45.43033 | 185.8139 | -1.149984 | 50.15019
45.43367 | 185.8241 | -1.149991 | 51.47288
45.437 | 185.8343 | -1.149981 | 49.23554
45.44033 | 185.8444 | -1.150002 | 50.73328
45.44366 | 185.8542 | -1.150029 | 50.08864
45.447 | 185.8639 | -1.150064 | 49.86078
45.45033 | 185.8739 | -1.150068 | 50.97754
45.45367 | 185.8843 | -1.15008 | 49.73537
45.457 | 185.8947 | -1.150133 | 50.13778
45.46033 | 185.9039 | -1.150206 | 51.56676
45.46367 | 185.9141 | -1.150275 | 49.18801
45.467 | 185.924 | -1.150266 | 50.30862
45.47033 | 185.9338 | -1.150218 | 50.306
45.47367 | 185.9442 | -1.150184 | 49.8523
45.477 | 185.9538 | -1.150172 | 51.06033
45.48033 | 185.9638 | -1.150193 | 49.54974
45.48367 | 185.975 | -1.150235 | 49.97028
45.487 | 185.9839 | -1.150301 | 51.53516
45.49033 | 185.9944 | -1.150359 | 49.12572
45.49367 | 186.0039 | -1.150402 | 50.158
45.497 | 186.0141 | -1.150438 | 50.43222
45.50033 | 186.0241 | -1.150467 | 49.81308
45.50367 | 186.0338 | -1.150471 | 51.00002
45.507 | 186.0437 | -1.150483 | 49.7694
45.51033 | 186.0543 | -1.150507 | 49.9147
45.51367 | 186.0643 | -1.150522 | 51.53406
45.517 | 186.0741 | -1.150526 | 49.15576
45.52033 | 186.0844 | -1.150516 | 50.12629
45.52367 | 186.0944 | -1.150525 | 51.0166
45.527 | 186.1041 | -1.150556 | 49.34312
45.53033 | 186.1134 | -1.150602 | 50.89941
45.53366 | 186.1238 | -1.15064 | 50.02167
45.537 | 186.134 | -1.150659 | 49.9067
45.54033 | 186.1443 | -1.150689 | 51.06248
45.54367 | 186.1545 | -1.150728 | 49.20102
45.547 | 186.1635 | -1.15079 | 50.15326
45.55033 | 186.1738 | -1.150833 | 51.5002
45.55367 | 186.1839 | -1.150825 | 49.21707
45.557 | 186.1937 | -1.150796 | 50.70712
45.56033 | 186.2037 | -1.150772 | 50.02124
45.56367 | 186.2142 | -1.150768 | 49.88303
45.567 | 186.2246 | -1.150759 | 50.99551
45.57033 | 186.2343 | -1.150779 | 49.49969
45.57367 | 186.2444 | -1.150834 | 49.94582
45.577 | 186.2542 | -1.150884 | 51.72242
45.58033 | 186.2636 | -1.150922 | 49.1543
45.58366 | 186.2742 | -1.150948 | 50.28402
45.587 | 186.2846 | -1.150951 | 50.42884
45.59033 | 186.2943 | -1.150978 | 49.87458
45.59366 | 186.3041 | -1.150993 | 50.96802
45.597 | 186.3138 | -1.151017 | 49.612
45.60034 | 186.3244 | -1.15104 | 49.9302
45.60367 | 186.3344 | -1.151075 | 51.56498
45.607 | 186.3446 | -1.151136 | 49.04602
45.61033 | 186.3544 | -1.151178 | 50.138
45.61367 | 186.3642 | -1.151164 | 50.8422
45.617 | 186.3748 | -1.151153 | 49.37449
45.62033 | 186.3846 | -1.151162 | 50.82004
45.62366 | 186.3942 | -1.151203 | 49.99
45.627 | 186.4041 | -1.151266 | 49.89044
45.63033 | 186.4148 | -1.151296 | 51.14836
45.63367 | 186.4242 | -1.151307 | 49.1854
45.637 | 186.4342 | -1.151303 | 50.11789
45.64033 | 186.4443 | -1.151334 | 51.15738
45.64366 | 186.4547 | -1.151367 | 49.28023
45.647 | 186.4643 | -1.15146 | 50.73976
45.65033 | 186.4745 | -1.151524 | 49.92694
45.65367 | 186.4835 | -1.151526 | 49.85934
45.657 | 186.4941 | -1.151496 | 50.99106
45.66033 | 186.5041 | -1.15147 | 49.26438
45.66367 | 186.5143 | -1.151518 | 49.97734
45.667 | 186.5245 | -1.151602 | 51.59666
45.67033 | 186.5342 | -1.151678 | 49.13982
45.67366 | 186.5438 | -1.151694 | 50.31992
45.677 | 186.5541 | -1.151684 | 50.20831
45.68033 | 186.5646 | -1.151665 | 49.82783
45.68367 | 186.5747 | -1.151643 | 50.99064
45.687 | 186.5845 | -1.151599 | 49.53207
45.69033 | 186.5946 | -1.15156 | 49.9298
45.69366 | 186.6056 | -1.151572 | 51.66084
45.697 | 186.6145 | -1.151631 | 49.03104
45.70033 | 186.6245 | -1.151714 | 50.13421
45.70367 | 186.6346 | -1.151788 | 50.77988
45.707 | 186.6445 | -1.15181 | 49.34328
45.71033 | 186.6541 | -1.151843 | 50.86638
45.71367 | 186.6647 | -1.151884 | 49.98836
45.717 | 186.6743 | -1.151923 | 49.92189
45.72033 | 186.6851 | -1.151948 | 51.40484
45.72367 | 186.6943 | -1.151934 | 49.09176
45.727 | 186.705 | -1.151934 | 50.11037
45.73033 | 186.7153 | -1.151949 | 51.06283
45.73367 | 186.7242 | -1.151976 | 49.31148
45.737 | 186.7354 | -1.152008 | 50.78736
45.74033 | 186.7442 | -1.152037 | 49.927
45.74367 | 186.7545 | -1.152081 | 49.90683
45.747 | 186.7644 | -1.152136 | 51.0469
45.75033 | 186.7744 | -1.152216 | 49.695
45.75367 | 186.7847 | -1.15226 | 50.19847
45.757 | 186.794 | -1.152292 | 51.50198
45.76033 | 186.8042 | -1.152319 | 49.17162
45.76367 | 186.8137 | -1.152326 | 50.55771
45.767 | 186.8241 | -1.152327 | 50.2426
45.77033 | 186.8348 | -1.152369 | 49.8284
45.77367 | 186.8442 | -1.15238 | 51.02362
45.777 | 186.8541 | -1.152375 | 49.36116
45.78033 | 186.8648 | -1.152364 | 49.9625
45.78366 | 186.8748 | -1.152361 | 51.56719
45.787 | 186.885 | -1.152382 | 49.04788
45.79033 | 186.8945 | -1.152479 | 50.15419
45.79367 | 186.9042 | -1.152544 | 50.71732
45.797 | 186.9138 | -1.152586 | 49.42164
45.80033 | 186.925 | -1.152556 | 50.93945
45.80367 | 186.934 | -1.152482 | 50.08376
45.807 | 186.9454 | -1.152454 | 49.9068
45.81033 | 186.9548 | -1.152491 | 51.50347
45.81367 | 186.9642 | -1.152578 | 49.12549
45.817 | 186.9742 | -1.152689 | 50.11067
45.82033 | 186.9841 | -1.152729 | 51.11281
45.82367 | 186.9947 | -1.152752 | 49.28196
45.827 | 187.0047 | -1.152764 | 50.82089
45.83033 | 187.0146 | -1.152774 | 50.0868
45.83366 | 187.0249 | -1.15279 | 49.89176
45.837 | 187.0354 | -1.152792 | 50.99234
45.84033 | 187.0451 | -1.152803 | 49.18794
45.84366 | 187.0548 | -1.152822 | 49.98635
45.847 | 187.0652 | -1.152852 | 51.53618
45.85034 | 187.0745 | -1.152917 | 49.15778
45.85367 | 187.0848 | -1.152979 | 50.32459
45.857 | 187.0941 | -1.153036 | 50.24624
45.86033 | 187.1049 | -1.153082 | 49.82176
45.86367 | 187.1145 | -1.153102 | 50.98184
45.867 | 187.1243 | -1.153145 | 49.53586
45.87033 | 187.1349 | -1.153151 | 49.96316
45.87366 | 187.1439 | -1.153151 | 51.60098
45.877 | 187.1544 | -1.153149 | 49.12732
45.88033 | 187.1642 | -1.153135 | 50.13493
45.88367 | 187.1741 | -1.153144 | 50.79904
45.887 | 187.1846 | -1.153159 | 49.37738
45.89033 | 187.1939 | -1.153163 | 50.87013
45.89366 | 187.2046 | -1.153166 | 49.897
45.897 | 187.2138 | -1.153166 | 49.9234
45.90033 | 187.2248 | -1.153169 | 51.409
45.90367 | 187.2348 | -1.15318 | 49.14148
45.907 | 187.2443 | -1.153214 | 50.11467
45.91033 | 187.2542 | -1.153265 | 51.16092
45.91367 | 187.2647 | -1.153306 | 49.23611
45.917 | 187.2748 | -1.153332 | 50.7976
45.92033 | 187.2838 | -1.15332 | 50.05671
45.92366 | 187.2945 | -1.153291 | 49.88426
45.927 | 187.3047 | -1.153299 | 51.04326
45.93033 | 187.3152 | -1.153333 | 49.45388
45.93367 | 187.3246 | -1.153372 | 49.94653
45.937 | 187.3346 | -1.153411 | 51.63028
45.94033 | 187.3449 | -1.153452 | 49.12542
45.94366 | 187.3543 | -1.153498 | 50.30852
45.947 | 187.3643 | -1.153567 | 50.40158
45.95033 | 187.3749 | -1.153624 | 49.82895
45.95367 | 187.3843 | -1.153599 | 51.04022
45.957 | 187.3946 | -1.153516 | 49.8635
45.96033 | 187.4047 | -1.153469 | 49.94713
45.96367 | 187.4155 | -1.153482 | 51.56834
45.967 | 187.4244 | -1.153561 | 49.06408
45.97033 | 187.4347 | -1.153637 | 50.13464
45.97367 | 187.4447 | -1.153636 | 50.86017
45.977 | 187.4545 | -1.153646 | 49.43826
45.98033 | 187.4649 | -1.153657 | 50.85247
45.98367 | 187.4742 | -1.153664 | 50.05446
45.987 | 187.4848 | -1.15366 | 49.89941
45.99033 | 187.4957 | -1.153611 | 51.11478
45.99367 | 187.5045 | -1.153626 | 49.17224
45.997 | 187.5153 | -1.153708 | 50.11454
46.00033 | 187.5248 | -1.153771 | 51.096
46.00367 | 187.5346 | -1.153756 | 49.23522
46.007 | 187.5449 | -1.153734 | 50.7014
46.01033 | 187.5554 | -1.153711 | 50.11807
46.01367 | 187.5645 | -1.15376 | 49.86038
46.017 | 187.5744 | -1.153856 | 50.99269
46.02033 | 187.5847 | -1.153921 | 49.54958
46.02367 | 187.5947 | -1.153928 | 49.9704
46.027 | 187.6044 | -1.153905 | 51.59766
46.03033 | 187.615 | -1.153865 | 49.07803
46.03366 | 187.6247 | -1.153853 | 50.18553
46.037 | 187.6351 | -1.153856 | 50.70135
46.04033 | 187.6451 | -1.153866 | 49.92996
46.04367 | 187.6553 | -1.15388 | 51.06139
46.047 | 187.6649 | -1.153923 | 50.02209
46.05033 | 187.6751 | -1.15398 | 49.9228
46.05367 | 187.6848 | -1.154017 | 51.08621
46.057 | 187.6943 | -1.154002 | 49.15602
46.06033 | 187.7045 | -1.153961 | 50.15033
46.06367 | 187.7154 | -1.153934 | 51.14444
46.067 | 187.7254 | -1.153937 | 49.2355
46.07033 | 187.7344 | -1.154011 | 50.781
46.07367 | 187.7452 | -1.154061 | 50.15009
46.077 | 187.7546 | -1.154079 | 49.88413
46.08033 | 187.7649 | -1.154087 | 50.99695
46.08366 | 187.7748 | -1.154075 | 49.45479
46.087 | 187.7848 | -1.154073 | 49.95484
46.09033 | 187.7948 | -1.154102 | 51.63154
46.09366 | 187.8045 | -1.154098 | 49.15758
46.097 | 187.8142 | -1.154083 | 50.27688
46.10034 | 187.8248 | -1.154066 | 50.33918
46.10367 | 187.8352 | -1.154063 | 49.84503
46.107 | 187.8447 | -1.154072 | 51.017
46.11033 | 187.8549 | -1.154117 | 49.56753
46.11367 | 187.8646 | -1.154171 | 49.92387
46.117 | 187.8742 | -1.154209 | 51.50556
46.12033 | 187.8851 | -1.154204 | 49.1114
46.12366 | 187.8943 | -1.154168 | 50.13866
46.127 | 187.905 | -1.154133 | 50.98636
46.13033 | 187.9148 | -1.15413 | 49.37604
46.13367 | 187.9242 | -1.154128 | 50.83676
46.137 | 187.9348 | -1.154131 | 50.08766
46.14033 | 187.9452 | -1.154118 | 49.86824
46.14366 | 187.9558 | -1.1541 | 51.14698
46.147 | 187.9648 | -1.154124 | 49.68816
46.15033 | 187.9746 | -1.154173 | 50.21243
46.15367 | 187.9852 | -1.154224 | 51.59997
46.157 | 187.9951 | -1.154216 | 49.17336
46.16033 | 188.0042 | -1.154179 | 50.55947
46.16367 | 188.0147 | -1.154172 | 50.15175
46.167 | 188.0255 | -1.154202 | 49.83731
46.17033 | 188.035 | -1.15427 | 50.97359
46.17366 | 188.0447 | -1.154345 | 49.44024
46.177 | 188.0541 | -1.154357 | 49.92307
46.18033 | 188.0647 | -1.154327 | 51.63069
46.18367 | 188.0754 | -1.154289 | 49.0475
46.187 | 188.0849 | -1.154251 | 50.12253
46.19033 | 188.0954 | -1.154268 | 50.89111
46.19366 | 188.1048 | -1.154288 | 49.43852
46.197 | 188.1145 | -1.154309 | 50.91644
46.20033 | 188.1251 | -1.15434 | 49.9918
46.20367 | 188.135 | -1.154392 | 49.89954
46.207 | 188.1451 | -1.154406 | 51.05147
46.21033 | 188.1542 | -1.154397 | 49.17098
46.21367 | 188.1642 | -1.154394 | 50.12211
46.217 | 188.175 | -1.154364 | 51.59746
46.22033 | 188.1841 | -1.154314 | 49.1716
46.22367 | 188.1948 | -1.154255 | 50.63706
46.227 | 188.2058 | -1.1542 | 50.18114
46.23033 | 188.2153 | -1.15418 | 49.87594
46.23367 | 188.2255 | -1.154228 | 50.9844
46.237 | 188.2353 | -1.154284 | 49.53365
46.24033 | 188.2451 | -1.154304 | 49.93866
46.24367 | 188.2552 | -1.154324 | 51.6943
46.247 | 188.2662 | -1.154342 | 49.14131
46.25033 | 188.2751 | -1.154379 | 50.16215
46.25367 | 188.2851 | -1.154422 | 50.78106
46.257 | 188.2953 | -1.154443 | 49.87916
46.26033 | 188.3051 | -1.154456 | 50.93676
46.26367 | 188.3154 | -1.15451 | 50.02246
46.267 | 188.3245 | -1.154571 | 49.8996
46.27033 | 188.3346 | -1.154643 | 51.1465
46.27367 | 188.345 | -1.154642 | 49.20358
46.277 | 188.3542 | -1.154584 | 50.15426
46.28033 | 188.3649 | -1.154525 | 51.47325
46.28366 | 188.3751 | -1.154507 | 49.25171
46.287 | 188.385 | -1.154526 | 50.69422
46.29033 | 188.3942 | -1.154543 | 50.15146
46.29367 | 188.405 | -1.154512 | 49.84442
46.297 | 188.4154 | -1.154468 | 51.0006
46.30033 | 188.4253 | -1.154463 | 49.43966
46.30367 | 188.4348 | -1.154506 | 49.95441
46.307 | 188.4449 | -1.154553 | 51.56665
46.31033 | 188.4548 | -1.154574 | 49.1259
46.31367 | 188.4653 | -1.154565 | 50.14247
46.317 | 188.4747 | -1.154537 | 50.74998
46.32033 | 188.485 | -1.154537 | 49.90276
46.32367 | 188.4953 | -1.1545 | 51.02054
46.327 | 188.5054 | -1.154424 | 49.92794
46.33033 | 188.5158 | -1.154371 | 49.939
46.33366 | 188.5254 | -1.154377 | 51.12698
46.337 | 188.5357 | -1.154454 | 49.21941
46.34033 | 188.5445 | -1.154551 | 50.1501
46.34366 | 188.5548 | -1.15461 | 51.53684
46.347 | 188.565 | -1.154626 | 49.23594
46.35034 | 188.5755 | -1.154656 | 50.67024
46.35367 | 188.5846 | -1.154714 | 50.11881
46.357 | 188.5946 | -1.154766 | 49.86066
46.36033 | 188.6048 | -1.154785 | 51.04166
46.36367 | 188.6154 | -1.154774 | 49.42496
46.367 | 188.6245 | -1.154758 | 49.9473
46.37033 | 188.6346 | -1.154728 | 51.60054
46.37366 | 188.6448 | -1.154704 | 49.08008
46.377 | 188.6547 | -1.154705 | 50.21762
46.38033 | 188.6652 | -1.15474 | 50.70357
46.38367 | 188.6752 | -1.154799 | 49.37707
46.387 | 188.6846 | -1.154836 | 50.91748
46.39033 | 188.6942 | -1.154839 | 49.96166
46.39366 | 188.7057 | -1.154821 | 49.9162
46.397 | 188.7147 | -1.154784 | 51.20367
46.40033 | 188.7244 | -1.154783 | 49.26788
46.40367 | 188.7352 | -1.154781 | 50.10718
46.407 | 188.7451 | -1.154754 | 51.44291
46.41033 | 188.7551 | -1.154706 | 49.2373
46.41367 | 188.7658 | -1.154682 | 50.83084
46.417 | 188.7755 | -1.154704 | 50.08948
46.42033 | 188.785 | -1.154792 | 49.85352
46.42366 | 188.7949 | -1.154883 | 50.99773
46.427 | 188.8043 | -1.154933 | 49.37911
46.43033 | 188.8144 | -1.154914 | 49.94828
46.43367 | 188.8254 | -1.154877 | 51.57139
46.437 | 188.8354 | -1.1549 | 49.11317
46.44033 | 188.845 | -1.154939 | 50.1865
46.44366 | 188.8552 | -1.154953 | 50.80082
46.447 | 188.8649 | -1.154955 | 49.42626
46.45033 | 188.8751 | -1.15495 | 50.81617
46.45367 | 188.8851 | -1.154973 | 49.96374
46.457 | 188.8949 | -1.154992 | 49.90909
46.46033 | 188.905 | -1.154987 | 51.53877
46.46367 | 188.9152 | -1.154975 | 49.23712
46.467 | 188.9252 | -1.154969 | 50.1074
46.47033 | 188.9348 | -1.155004 | 51.41161
46.47367 | 188.9451 | -1.155065 | 49.22186
46.477 | 188.9549 | -1.155087 | 50.71194
46.48033 | 188.9651 | -1.15511 | 50.18524
46.48367 | 188.9756 | -1.155103 | 49.87738
46.487 | 188.985 | -1.15511 | 50.95532
46.49033 | 188.9955 | -1.155157 | 49.45806
46.49367 | 189.0041 | -1.155204 | 49.97164
46.497 | 189.015 | -1.155232 | 51.57081
46.50033 | 189.0252 | -1.155197 | 49.09729
46.50367 | 189.035 | -1.155186 | 50.1431
46.507 | 189.0457 | -1.155222 | 50.78303
46.51033 | 189.0545 | -1.155252 | 49.85694
46.51367 | 189.065 | -1.155289 | 50.96799
46.517 | 189.0747 | -1.155304 | 49.99715
46.52033 | 189.085 | -1.155316 | 49.91733
46.52367 | 189.094 | -1.155309 | 51.10996
46.527 | 189.1052 | -1.155289 | 49.114
46.53033 | 189.1151 | -1.155285 | 50.15502
46.53366 | 189.1256 | -1.155291 | 51.60494
46.537 | 189.1344 | -1.155336 | 49.27062
46.54033 | 189.1451 | -1.155407 | 50.67324
46.54367 | 189.1547 | -1.155456 | 50.15464
46.547 | 189.1658 | -1.155464 | 49.86187
46.55033 | 189.1748 | -1.155454 | 50.94735
46.55367 | 189.1851 | -1.155465 | 49.4905
46.557 | 189.1955 | -1.155502 | 49.9326
46.56033 | 189.2047 | -1.155559 | 51.60434
46.56367 | 189.2146 | -1.15561 | 49.09828
46.567 | 189.2252 | -1.155653 | 50.1039
46.57033 | 189.2353 | -1.155657 | 50.94334
46.57367 | 189.2448 | -1.155661 | 49.39542
46.577 | 189.2547 | -1.155682 | 50.92637
46.58033 | 189.2649 | -1.155676 | 50.05836
46.58366 | 189.2744 | -1.155722 | 49.90086
46.587 | 189.2852 | -1.155794 | 51.05354
46.59033 | 189.2951 | -1.155866 | 48.98308
46.59366 | 189.3048 | -1.155908 | 49.98
46.597 | 189.3146 | -1.155916 | 51.57217
46.60034 | 189.3251 | -1.155878 | 49.14508
46.60367 | 189.3346 | -1.155888 | 50.59317
46.607 | 189.345 | -1.155934 | 50.24891
46.61033 | 189.3552 | -1.155976 | 49.81507
46.61367 | 189.3649 | -1.156014 | 50.98753
46.617 | 189.3754 | -1.15603 | 49.83616
46.62033 | 189.3852 | -1.156026 | 49.9486
46.62366 | 189.395 | -1.156051 | 51.47675
46.627 | 189.405 | -1.156074 | 49.01965
46.63033 | 189.4145 | -1.156074 | 50.12336
46.63367 | 189.4252 | -1.156115 | 51.0526
46.637 | 189.4349 | -1.156188 | 49.28534
46.64033 | 189.4442 | -1.156282 | 50.8236
46.64366 | 189.4545 | -1.156352 | 50.05985
46.647 | 189.4647 | -1.156383 | 49.90148
46.65033 | 189.4752 | -1.156387 | 50.99158
46.65367 | 189.4846 | -1.156403 | 49.3326
46.657 | 189.4946 | -1.156438 | 49.9486
46.66033 | 189.5048 | -1.156472 | 51.69976
46.66367 | 189.5152 | -1.156489 | 49.114
46.667 | 189.5246 | -1.156485 | 50.26583
46.67033 | 189.5348 | -1.156525 | 50.72297
46.67366 | 189.5454 | -1.156574 | 49.99772
46.677 | 189.5542 | -1.156628 | 50.99065
46.68033 | 189.5649 | -1.156691 | 49.99464
46.68367 | 189.5742 | -1.156709 | 49.90893
46.687 | 189.5847 | -1.156702 | 51.38071
46.69033 | 189.595 | -1.156706 | 49.11285
46.69366 | 189.6047 | -1.156725 | 50.13916
46.697 | 189.6154 | -1.156753 | 51.19533
46.70033 | 189.6253 | -1.156776 | 49.1918
46.70367 | 189.6351 | -1.1568 | 50.76012
46.707 | 189.6453 | -1.156816 | 50.15375
46.71033 | 189.6552 | -1.156869 | 49.90106
46.71367 | 189.6653 | -1.156931 | 50.9756
46.717 | 189.6751 | -1.156969 | 49.53652
46.72033 | 189.6851 | -1.156993 | 49.9167
46.72367 | 189.6949 | -1.157003 | 51.63482
46.727 | 189.705 | -1.157032 | 49.01984
46.73033 | 189.7153 | -1.157064 | 50.16278
46.73367 | 189.7248 | -1.157107 | 50.86376
46.737 | 189.7346 | -1.157122 | 49.34799
46.74033 | 189.7456 | -1.157141 | 50.83988
46.74367 | 189.7546 | -1.15719 | 50.02716
46.747 | 189.7649 | -1.157242 | 49.88566
46.75033 | 189.7751 | -1.157268 | 51.04605
46.75367 | 189.7848 | -1.15729 | 49.2852
46.757 | 189.7949 | -1.1573 | 49.95635
46.76033 | 189.8048 | -1.157306 | 51.63541
46.76367 | 189.8142 | -1.157301 | 49.16018
46.767 | 189.8252 | -1.157282 | 50.34082
46.77033 | 189.8354 | -1.157273 | 50.27896
46.77367 | 189.8455 | -1.157271 | 49.862
46.777 | 189.8554 | -1.157243 | 50.99533
46.78033 | 189.865 | -1.157266 | 49.53886
46.78366 | 189.8759 | -1.157293 | 49.94853
46.787 | 189.8854 | -1.15733 | 51.5083
46.79033 | 189.8946 | -1.157414 | 49.06674
46.79367 | 189.9052 | -1.157501 | 50.09531
46.797 | 189.9145 | -1.157522 | 51.05158
46.80033 | 189.9249 | -1.157528 | 49.25296
46.80367 | 189.9352 | -1.15752 | 50.79086
46.807 | 189.945 | -1.157506 | 50.05854
46.81033 | 189.9556 | -1.157544 | 49.86986
46.81367 | 189.9658 | -1.157609 | 50.99132
46.817 | 189.9747 | -1.157674 | 49.41069
46.82033 | 189.9848 | -1.15774 | 49.9406
46.82367 | 189.9948 | -1.157774 | 51.54
46.827 | 190.005 | -1.157792 | 49.14496
46.83033 | 190.0147 | -1.157834 | 50.2817
46.83366 | 190.0256 | -1.157871 | 50.78539
46.837 | 190.0346 | -1.157924 | 49.41059
46.84033 | 190.0447 | -1.15799 | 50.90372
46.84366 | 190.0542 | -1.158079 | 49.8362
46.847 | 190.0649 | -1.158164 | 49.93228
46.85034 | 190.0744 | -1.158196 | 51.1168
46.85367 | 190.084 | -1.158164 | 49.28412
46.857 | 190.095 | -1.15815 | 50.10344
46.86033 | 190.1054 | -1.158145 | 51.60293
46.86367 | 190.1148 | -1.158169 | 49.09727
46.867 | 190.1242 | -1.158182 | 50.66369
46.87033 | 190.135 | -1.158189 | 50.21574
46.87366 | 190.1452 | -1.158178 | 49.83809
46.877 | 190.1545 | -1.158176 | 50.99234
46.88033 | 190.1648 | -1.158192 | 49.55456
46.88367 | 190.1751 | -1.158196 | 49.92508
46.887 | 190.185 | -1.158182 | 51.54062
46.89033 | 190.1952 | -1.158206 | 49.09812
46.89366 | 190.2049 | -1.158243 | 50.13492
46.897 | 190.2148 | -1.158298 | 50.97296
46.90033 | 190.2249 | -1.158334 | 49.2384
46.90367 | 190.2351 | -1.158355 | 50.86293
46.907 | 190.2456 | -1.158359 | 50.12284
46.91033 | 190.2551 | -1.158382 | 49.89365
46.91367 | 190.265 | -1.158428 | 50.94798
46.917 | 190.275 | -1.158474 | 49.41113
46.92033 | 190.2851 | -1.158522 | 49.94078
46.92366 | 190.2954 | -1.158534 | 51.63619
46.927 | 190.3048 | -1.158563 | 49.1598
46.93033 | 190.3155 | -1.158594 | 50.19053
46.93367 | 190.3256 | -1.158587 | 50.31031
46.937 | 190.3353 | -1.158569 | 49.44138
46.94033 | 190.3453 | -1.158563 | 50.9028
46.94366 | 190.3554 | -1.158569 | 49.93102
46.947 | 190.3654 | -1.15863 | 49.88534
46.95033 | 190.3752 | -1.158673 | 51.18856
46.95367 | 190.3844 | -1.158718 | 49.23774
46.957 | 190.3955 | -1.158741 | 50.14682
46.96033 | 190.4048 | -1.158742 | 51.56988
46.96367 | 190.4151 | -1.158785 | 49.14322
46.967 | 190.4258 | -1.158825 | 50.5601
46.97033 | 190.435 | -1.158866 | 50.27761
46.97367 | 190.4452 | -1.158906 | 49.8298
46.977 | 190.4547 | -1.158914 | 50.99406
46.98033 | 190.4649 | -1.158926 | 49.86548
46.98367 | 190.4749 | -1.158938 | 49.90834
46.987 | 190.485 | -1.158927 | 51.47434
46.99033 | 190.4954 | -1.158928 | 49.09636
46.99367 | 190.5048 | -1.15898 | 50.09494
46.997 | 190.5155 | -1.159056 | 50.93967
47.00033 | 190.5249 | -1.159122 | 49.26719
47.00367 | 190.5346 | -1.159166 | 50.74961
47.007 | 190.5452 | -1.159147 | 50.02402
47.01033 | 190.5549 | -1.159098 | 49.8845
47.01367 | 190.5656 | -1.159078 | 51.02945
47.017 | 190.575 | -1.159108 | 49.47178
47.02033 | 190.5846 | -1.159152 | 49.92374
47.02367 | 190.5947 | -1.159175 | 51.56887
47.027 | 190.6049 | -1.159184 | 49.09587
47.03033 | 190.6154 | -1.159208 | 50.17416
47.03366 | 190.6252 | -1.159228 | 50.84602
47.037 | 190.6356 | -1.15926 | 49.34624
47.04033 | 190.6451 | -1.159277 | 50.8382
47.04367 | 190.6545 | -1.159272 | 49.93172
47.047 | 190.6654 | -1.159326 | 49.90877
47.05033 | 190.6749 | -1.159387 | 51.01772
47.05367 | 190.6848 | -1.159414 | 49.33126
47.057 | 190.6952 | -1.159444 | 49.92442
47.06033 | 190.7053 | -1.159446 | 51.5391
47.06367 | 190.7154 | -1.159456 | 49.15966
47.067 | 190.7252 | -1.15948 | 50.29317
47.07033 | 190.7352 | -1.159486 | 50.27824
47.07367 | 190.7452 | -1.159499 | 49.44125
47.077 | 190.7551 | -1.159512 | 50.8859
47.08033 | 190.7648 | -1.159552 | 49.99223
47.08366 | 190.7751 | -1.159606 | 49.93189
47.087 | 190.7847 | -1.159638 | 51.16374
47.09033 | 190.7953 | -1.159678 | 49.11153
47.09366 | 190.8054 | -1.159684 | 50.14654
47.097 | 190.8146 | -1.159691 | 51.17781
47.10034 | 190.8258 | -1.15972 | 49.25281
47.10367 | 190.835 | -1.159755 | 50.64766
47.107 | 190.8447 | -1.159808 | 50.18347
47.11033 | 190.8549 | -1.159879 | 49.8686
47.11367 | 190.8647 | -1.159948 | 51.06884
47.117 | 190.875 | -1.15996 | 49.504
47.12033 | 190.8846 | -1.159946 | 49.94712
47.12366 | 190.8955 | -1.159928 | 51.53643
47.127 | 190.9049 | -1.159941 | 49.11124
47.13033 | 190.915 | -1.15999 | 50.07572
47.13367 | 190.9252 | -1.160043 | 50.92352
47.137 | 190.9353 | -1.160042 | 49.34572
47.14033 | 190.9449 | -1.160014 | 50.85366
47.14366 | 190.9556 | -1.160023 | 50.6683
47.147 | 190.9654 | -1.160088 | 50.05558
47.15033 | 190.9755 | -1.160134 | 49.84467
47.15367 | 190.9845 | -1.160171 | 51.00044
47.157 | 190.9956 | -1.160173 | 49.4081
47.16033 | 191.0043 | -1.160186 | 49.93164
47.16367 | 191.015 | -1.160255 | 51.53707
47.167 | 191.0251 | -1.160356 | 49.03343
47.17033 | 191.0358 | -1.160425 | 50.11899
47.17366 | 191.045 | -1.160467 | 50.9245
47.177 | 191.0554 | -1.160482 | 49.3617
47.18033 | 191.0646 | -1.160536 | 50.81418
47.18367 | 191.0755 | -1.160625 | 50.02627
47.187 | 191.0848 | -1.16071 | 49.89247
47.19033 | 191.0945 | -1.160743 | 50.93028
47.19366 | 191.1048 | -1.16074 | 49.40733
47.197 | 191.115 | -1.160757 | 49.95469
47.20033 | 191.1256 | -1.160823 | 51.69486
47.20367 | 191.1342 | -1.160905 | 49.04803
47.207 | 191.1452 | -1.160956 | 50.17791
47.21033 | 191.1548 | -1.160977 | 50.73408
47.21367 | 191.1647 | -1.160999 | 49.4075
47.217 | 191.1746 | -1.161058 | 50.93253
47.22033 | 191.1851 | -1.161106 | 49.99238
47.22367 | 191.1951 | -1.16114 | 49.93123
47.227 | 191.2048 | -1.161168 | 51.22544
47.23033 | 191.2152 | -1.161243 | 49.26515
47.23367 | 191.2252 | -1.16134 | 49.96989
47.237 | 191.235 | -1.161409 | 51.62974
47.24033 | 191.2442 | -1.161449 | 49.14063
47.24367 | 191.2554 | -1.161444 | 50.33642
47.247 | 191.2648 | -1.161436 | 50.30781
47.25033 | 191.2753 | -1.161442 | 49.83682
47.25367 | 191.2853 | -1.161469 | 50.97241
47.257 | 191.2955 | -1.161507 | 49.8317
47.26033 | 191.3049 | -1.161548 | 49.9225
47.26367 | 191.3152 | -1.161585 | 51.37476
47.267 | 191.3256 | -1.161662 | 49.0774
47.27033 | 191.3352 | -1.161734 | 50.12209
47.27367 | 191.345 | -1.161802 | 51.43854
47.277 | 191.3554 | -1.161866 | 49.18819
47.28033 | 191.365 | -1.161936 | 50.67765
47.28366 | 191.3746 | -1.162014 | 50.14883
47.287 | 191.385 | -1.162095 | 49.86812
47.29033 | 191.3945 | -1.162151 | 50.957
47.29367 | 191.4051 | -1.162205 | 49.5337
47.297 | 191.4155 | -1.162258 | 49.93824
47.30033 | 191.4246 | -1.162331 | 51.43829
47.30367 | 191.4348 | -1.162402 | 49.12447
47.307 | 191.4446 | -1.162444 | 50.11836
47.31033 | 191.4548 | -1.162434 | 51.04878
47.31367 | 191.4645 | -1.162443 | 49.34412
47.317 | 191.4752 | -1.162492 | 50.80432
47.32033 | 191.4846 | -1.16257 | 49.96004
47.32367 | 191.4947 | -1.16264 | 49.86796
47.327 | 191.5047 | -1.162681 | 51.03652
47.33033 | 191.515 | -1.162693 | 49.50174
47.33366 | 191.5247 | -1.162726 | 49.93868
47.337 | 191.5351 | -1.162766 | 51.53484
47.34033 | 191.5454 | -1.16283 | 49.09433
47.34366 | 191.5548 | -1.162868 | 50.0956
47.347 | 191.5649 | -1.162911 | 50.87581
47.35034 | 191.5757 | -1.162951 | 49.3298
47.35367 | 191.5857 | -1.162969 | 50.81397
47.357 | 191.5957 | -1.162996 | 49.9942
47.36033 | 191.6054 | -1.163034 | 49.87584
47.36367 | 191.6151 | -1.163098 | 51.01633
47.367 | 191.6251 | -1.163194 | 49.26606
47.37033 | 191.6354 | -1.163278 | 49.96228
47.37366 | 191.6444 | -1.163382 | 51.56658
47.377 | 191.6559 | -1.163451 | 49.06387
47.38033 | 191.665 | -1.163501 | 50.18197
47.38367 | 191.6746 | -1.163626 | 50.82979
47.387 | 191.6854 | -1.163706 | 49.4232
47.39033 | 191.6949 | -1.163714 | 50.95656
47.39366 | 191.7046 | -1.163689 | 49.92725
47.397 | 191.7158 | -1.163689 | 49.89925
47.40033 | 191.7253 | -1.163757 | 51.03511
47.40367 | 191.7355 | -1.163873 | 49.66394
47.407 | 191.7451 | -1.163941 | 50.19838
47.41033 | 191.7547 | -1.164009 | 51.63082
47.41367 | 191.7652 | -1.164095 | 49.1103
47.417 | 191.7746 | -1.164188 | 50.23324
47.42033 | 191.7845 | -1.164263 | 50.60778
47.42366 | 191.7949 | -1.164272 | 50.00069
47.427 | 191.8048 | -1.164233 | 50.9457
47.43033 | 191.8152 | -1.164238 | 50.02149
47.43367 | 191.8259 | -1.1643 | 49.92263
47.437 | 191.8349 | -1.164384 | 51.18148
47.44033 | 191.845 | -1.164404 | 49.26489
47.44366 | 191.8549 | -1.16444 | 50.14609
47.447 | 191.866 | -1.164474 | 51.53484
47.45033 | 191.8747 | -1.164564 | 49.18792
47.45367 | 191.8848 | -1.164706 | 50.31646
47.457 | 191.8948 | -1.164788 | 50.27398
47.46033 | 191.9043 | -1.164788 | 49.84384
47.46367 | 191.9155 | -1.164791 | 50.99915
47.467 | 191.9252 | -1.164829 | 49.83011
47.47033 | 191.9352 | -1.164919 | 49.92232
47.47367 | 191.9447 | -1.165035 | 51.3743
47.477 | 191.9547 | -1.165078 | 49.12441
47.48033 | 191.9651 | -1.165076 | 50.12613
47.48367 | 191.975 | -1.165087 | 51.4707
47.487 | 191.9859 | -1.165135 | 49.24966
47.49033 | 191.9946 | -1.165199 | 50.61303
47.49367 | 192.0056 | -1.165277 | 50.24083
47.497 | 192.0152 | -1.165346 | 49.86711
47.50033 | 192.0245 | -1.165415 | 51.00291
47.50367 | 192.0347 | -1.165489 | 49.58006
47.507 | 192.0449 | -1.165498 | 49.94554
47.51033 | 192.0554 | -1.165441 | 51.50176
47.51367 | 192.0655 | -1.165419 | 49.09307
47.517 | 192.0757 | -1.165482 | 50.13399
47.52033 | 192.0853 | -1.165589 | 51.07908
47.52367 | 192.0946 | -1.165695 | 49.17142
47.527 | 192.1051 | -1.165751 | 50.69996
47.53033 | 192.1154 | -1.165776 | 50.17903
47.53366 | 192.1252 | -1.165821 | 49.86724
47.537 | 192.1356 | -1.165882 | 51.00289
47.54033 | 192.1454 | -1.165954 | 49.5325
47.54367 | 192.1551 | -1.166018 | 49.94594
47.547 | 192.1654 | -1.166064 | 51.5332
47.55033 | 192.1751 | -1.166087 | 49.12408
47.55367 | 192.185 | -1.166131 | 50.14189
47.557 | 192.1949 | -1.166176 | 51.04736
47.56033 | 192.2049 | -1.166169 | 49.2332
47.56367 | 192.2151 | -1.166137 | 50.7636
47.567 | 192.2257 | -1.16616 | 49.98974
47.57033 | 192.2354 | -1.166226 | 49.88284
47.57367 | 192.2446 | -1.16633 | 50.97919
47.577 | 192.2548 | -1.166442 | 49.43814
47.58033 | 192.2653 | -1.166513 | 49.92236
47.58366 | 192.2746 | -1.166551 | 51.56508
47.587 | 192.2848 | -1.166605 | 49.093
47.59033 | 192.2953 | -1.166664 | 50.10256
47.59366 | 192.3049 | -1.166706 | 51.00016
47.597 | 192.3147 | -1.166765 | 49.2963
47.60034 | 192.3254 | -1.16684 | 50.84326
47.60367 | 192.3348 | -1.166886 | 50.05298
47.607 | 192.3449 | -1.166962 | 49.8753
47.61033 | 192.3546 | -1.167008 | 51.08041
47.61367 | 192.3646 | -1.167013 | 49.43856
47.617 | 192.3747 | -1.167007 | 49.97797
47.62033 | 192.3853 | -1.167004 | 51.5665
47.62366 | 192.3958 | -1.167066 | 49.12519
47.627 | 192.4052 | -1.167164 | 50.1263
47.63033 | 192.4146 | -1.167254 | 50.87438
47.63367 | 192.4252 | -1.167349 | 49.32821
47.637 | 192.4348 | -1.167395 | 50.81235
47.64033 | 192.4448 | -1.167434 | 49.99231
47.64366 | 192.4552 | -1.167468 | 49.89876
47.647 | 192.4651 | -1.167509 | 50.97123
47.65033 | 192.4752 | -1.167589 | 49.39009
47.65367 | 192.4849 | -1.167689 | 49.93803
47.657 | 192.4946 | -1.167759 | 51.59662
47.66033 | 192.5045 | -1.167786 | 49.03064
47.66367 | 192.5152 | -1.167826 | 50.19708
47.667 | 192.5253 | -1.167847 | 50.89013
47.67033 | 192.5348 | -1.167918 | 49.37454
47.67366 | 192.5456 | -1.167974 | 50.89941
47.677 | 192.5554 | -1.168018 | 50.0519
47.68033 | 192.5654 | -1.168067 | 49.87489
47.68367 | 192.575 | -1.168159 | 51.04646
47.687 | 192.5856 | -1.168252 | 49.32672
47.69033 | 192.5942 | -1.168295 | 49.9063
47.69366 | 192.6055 | -1.168294 | 51.59712
47.697 | 192.6157 | -1.168279 | 49.10881
47.70033 | 192.6256 | -1.168359 | 50.24068
47.70367 | 192.6356 | -1.168586 | 50.8746
47.707 | 192.644 | -1.168774 | 49.37453
47.71033 | 192.6543 | -1.168859 | 50.88256
47.71367 | 192.6646 | -1.168865 | 50.02147
47.717 | 192.6742 | -1.168841 | 49.89847
47.72033 | 192.6854 | -1.168858 | 51.00278
47.72367 | 192.6954 | -1.168911 | 49.32675
47.727 | 192.7047 | -1.168974 | 49.9304
47.73033 | 192.7146 | -1.169024 | 51.56553
47.73367 | 192.725 | -1.169074 | 49.07804
47.737 | 192.7349 | -1.169136 | 50.1619
47.74033 | 192.7445 | -1.169201 | 50.81197
47.74367 | 192.7549 | -1.169264 | 49.35944
47.747 | 192.765 | -1.169288 | 50.92357
47.75033 | 192.7744 | -1.169298 | 50.05434
47.75367 | 192.7851 | -1.16933 | 49.8677
47.757 | 192.7951 | -1.169395 | 51.13031
47.76033 | 192.8048 | -1.169457 | 49.26432
47.76367 | 192.815 | -1.169474 | 49.93
47.767 | 192.8251 | -1.169508 | 51.59631
47.77033 | 192.8354 | -1.169543 | 49.12384
47.77367 | 192.8446 | -1.169637 | 50.18924
47.777 | 192.855 | -1.169721 | 50.79536
47.78033 | 192.8646 | -1.169772 | 49.34307
47.78366 | 192.8749 | -1.169783 | 50.89937
47.787 | 192.8844 | -1.16977 | 49.98977
47.79033 | 192.8947 | -1.169751 | 49.8831
47.79367 | 192.9049 | -1.16978 | 51.02689
47.797 | 192.9156 | -1.169841 | 49.3428
47.80033 | 192.9252 | -1.169921 | 49.92237
47.80367 | 192.9339 | -1.170022 | 51.62875
47.807 | 192.9446 | -1.170125 | 49.1086
47.81033 | 192.9546 | -1.170184 | 50.19371
47.81367 | 192.9647 | -1.170228 | 50.81211
47.817 | 192.9756 | -1.170226 | 49.87125
47.82033 | 192.9844 | -1.170237 | 50.98822
47.82367 | 192.9951 | -1.170258 | 50.05416
47.827 | 193.0049 | -1.170264 | 49.87582
47.83033 | 193.0156 | -1.170269 | 51.06368
47.83366 | 193.0258 | -1.170257 | 49.37537
47.837 | 193.035 | -1.170304 | 49.97801
47.84033 | 193.0456 | -1.170391 | 51.6941
47.84366 | 193.0552 | -1.170507 | 49.1554
47.847 | 193.0653 | -1.170613 | 50.15778
47.85034 | 193.0748 | -1.170691 | 50.66996
47.85367 | 193.085 | -1.170734 | 49.35874
47.857 | 193.0946 | -1.170755 | 50.81198
47.86033 | 193.105 | -1.170764 | 50.02372
47.86367 | 193.1154 | -1.17077 | 49.89936
47.867 | 193.1248 | -1.170774 | 51.11489
47.87033 | 193.1353 | -1.170808 | 49.3284
47.87366 | 193.1453 | -1.170861 | 49.94648
47.877 | 193.1553 | -1.170928 | 51.66092
47.88033 | 193.1653 | -1.170992 | 49.12449
47.88367 | 193.1752 | -1.171076 | 50.26843
47.887 | 193.1847 | -1.171166 | 50.77938
47.89033 | 193.1948 | -1.171255 | 49.34348
47.89366 | 193.2043 | -1.171304 | 50.89984
47.897 | 193.2147 | -1.171316 | 50.02223
47.90033 | 193.2256 | -1.171339 | 49.89117
47.90367 | 193.2357 | -1.171376 | 51.07102
47.907 | 193.2446 | -1.17145 | 49.312
47.91033 | 193.2553 | -1.171514 | 49.96924
47.91367 | 193.265 | -1.171553 | 51.56412
47.917 | 193.2751 | -1.17158 | 49.10799
47.92033 | 193.2845 | -1.171643 | 50.16939
47.92366 | 193.2948 | -1.17172 | 50.84232
47.927 | 193.3046 | -1.171798 | 49.34356
47.93033 | 193.3149 | -1.171822 | 50.83604
47.93367 | 193.3251 | -1.171832 | 50.05276
47.937 | 193.335 | -1.17184 | 49.89908
47.94033 | 193.345 | -1.171905 | 51.01978
47.94366 | 193.3554 | -1.171972 | 49.34293
47.947 | 193.3647 | -1.172017 | 49.97728
47.95033 | 193.3748 | -1.172039 | 51.69194
47.95367 | 193.3852 | -1.172026 | 49.04594
47.957 | 193.3953 | -1.172059 | 50.1143
47.96033 | 193.4055 | -1.172118 | 50.90418
47.96367 | 193.415 | -1.172179 | 49.37314
47.967 | 193.4247 | -1.172234 | 50.8822
47.97033 | 193.4356 | -1.172244 | 49.98886
47.97367 | 193.4455 | -1.172245 | 49.86678
47.977 | 193.4552 | -1.172312 | 51.05046
47.98033 | 193.4653 | -1.172382 | 49.45187
47.98367 | 193.475 | -1.172418 | 49.96111
47.987 | 193.4849 | -1.172444 | 51.72278
47.99033 | 193.4952 | -1.172463 | 49.06089
47.99367 | 193.506 | -1.172534 | 50.09389
47.997 | 193.5152 | -1.17263 | 50.76113
48.00033 | 193.5247 | -1.17273 | 49.2941
48.00367 | 193.5346 | -1.172802 | 50.82546
48.007 | 193.5448 | -1.172849 | 50.01856
48.01033 | 193.555 | -1.172898 | 49.88989
48.01367 | 193.5654 | -1.17296 | 51.02214
48.017 | 193.5748 | -1.172995 | 49.41963
48.02033 | 193.5849 | -1.17304 | 49.93701
48.02367 | 193.5952 | -1.173073 | 51.59394
48.027 | 193.6046 | -1.17314 | 49.10597
48.03033 | 193.6158 | -1.173227 | 50.10584
48.03366 | 193.6248 | -1.173254 | 50.88691
48.037 | 193.6352 | -1.173244 | 49.2935
48.04033 | 193.6455 | -1.173256 | 50.76141
48.04367 | 193.6548 | -1.173302 | 50.08322
48.047 | 193.6653 | -1.173386 | 49.88232
48.05033 | 193.6744 | -1.173459 | 50.93074
48.05367 | 193.6851 | -1.173472 | 49.45269
48.057 | 193.6954 | -1.17348 | 49.96878
48.06033 | 193.7056 | -1.173506 | 51.62671
48.06367 | 193.7148 | -1.173559 | 49.0915
48.067 | 193.726 | -1.173626 | 50.11004
48.07033 | 193.7358 | -1.17371 | 51.10941
48.07367 | 193.7452 | -1.173787 | 49.21658
48.077 | 193.7544 | -1.173863 | 50.72172
48.08033 | 193.7653 | -1.173926 | 50.04944
48.08366 | 193.775 | -1.173964 | 49.8583
48.087 | 193.785 | -1.17397 | 51.02136
48.09033 | 193.7949 | -1.17401 | 49.54671
48.09366 | 193.8054 | -1.174047 | 49.92902
48.097 | 193.8147 | -1.17409 | 51.59363
48.10034 | 193.8251 | -1.174158 | 49.12176
48.10367 | 193.8348 | -1.174226 | 50.10193
48.107 | 193.8448 | -1.174289 | 51.10801
48.11033 | 193.855 | -1.174346 | 49.32421
48.11367 | 193.8645 | -1.174398 | 50.69725
48.117 | 193.8752 | -1.174389 | 50.04891
48.12033 | 193.8846 | -1.174354 | 49.84219
48.12366 | 193.8956 | -1.174306 | 50.98084
48.127 | 193.9048 | -1.174311 | 49.51633
48.13033 | 193.9156 | -1.174319 | 49.91338
48.13367 | 193.9248 | -1.174328 | 51.435
48.137 | 193.9356 | -1.17433 | 49.13748
48.14033 | 193.9452 | -1.174394 | 50.09799
48.14366 | 193.9556 | -1.174513 | 51.46563
48.147 | 193.964 | -1.174655 | 49.24616
48.15033 | 193.9748 | -1.174757 | 50.67352
48.15367 | 193.9848 | -1.174768 | 50.30019
48.157 | 193.9946 | -1.174734 | 49.81096
48.16033 | 194.0062 | -1.174724 | 51.06049
48.16367 | 194.0158 | -1.17474 | 50.01596
48.167 | 194.0253 | -1.174816 | 49.92887
48.17033 | 194.0352 | -1.174899 | 51.1113
48.17366 | 194.0453 | -1.17495 | 49.19925
48.177 | 194.0552 | -1.175004 | 50.13714
48.18033 | 194.0655 | -1.175049 | 51.62524
48.18367 | 194.0747 | -1.175084 | 49.10618
48.187 | 194.0854 | -1.17511 | 50.27961
48.19033 | 194.0956 | -1.175133 | 50.71484
48.19366 | 194.1056 | -1.175168 | 49.99594
48.197 | 194.1154 | -1.175224 | 50.96954
48.20033 | 194.1254 | -1.175282 | 50.04955
48.20367 | 194.1349 | -1.175352 | 49.92116
48.207 | 194.1453 | -1.175398 | 51.03637
48.21033 | 194.1548 | -1.175436 | 49.29232
48.21367 | 194.1649 | -1.175527 | 49.98348
48.217 | 194.1754 | -1.175578 | 51.68754
48.22033 | 194.1844 | -1.17563 | 49.07392
48.22367 | 194.1956 | -1.175676 | 50.22384
48.227 | 194.2041 | -1.175675 | 50.82483
48.23033 | 194.2154 | -1.175699 | 49.92933
48.23367 | 194.2251 | -1.175748 | 50.93222
48.237 | 194.2349 | -1.175795 | 49.95476
48.24033 | 194.2445 | -1.175856 | 49.87402
48.24367 | 194.2551 | -1.175884 | 50.9801
48.247 | 194.2651 | -1.175903 | 49.70881
48.25033 | 194.2748 | -1.175928 | 50.20977
48.25367 | 194.2852 | -1.175929 | 51.62379
48.257 | 194.2953 | -1.175957 | 49.12078
48.26033 | 194.3057 | -1.176001 | 50.1019
48.26367 | 194.3148 | -1.17607 | 50.91828
48.267 | 194.3261 | -1.17615 | 49.37116
48.27033 | 194.335 | -1.176214 | 50.83252
48.27367 | 194.345 | -1.176256 | 50.14336
48.277 | 194.3554 | -1.176289 | 49.84164
48.28033 | 194.3652 | -1.176324 | 51.01158
48.28366 | 194.3754 | -1.176389 | 49.54288
48.287 | 194.3852 | -1.176454 | 49.9359
48.29033 | 194.3947 | -1.176496 | 51.49534
48.29367 | 194.4049 | -1.176577 | 49.05631
48.297 | 194.4152 | -1.176666 | 50.14039
48.30033 | 194.4248 | -1.17678 | 50.94714
48.30367 | 194.4344 | -1.176872 | 49.25943
48.307 | 194.4448 | -1.176922 | 50.74299
48.31033 | 194.4552 | -1.176939 | 50.17038
48.31367 | 194.464 | -1.176948 | 49.85646
48.317 | 194.4751 | -1.176997 | 51.03454
48.32033 | 194.4848 | -1.177022 | 49.55875
48.32367 | 194.494 | -1.177025 | 49.9585
48.327 | 194.5054 | -1.177028 | 51.39846
48.33033 | 194.5149 | -1.177008 | 49.14981
48.33366 | 194.525 | -1.177043 | 50.10892
48.337 | 194.5356 | -1.177088 | 51.52626
48.34033 | 194.5452 | -1.177147 | 49.18128
48.34366 | 194.5548 | -1.177179 | 50.34646
48.347 | 194.5651 | -1.177225 | 50.20422
48.35034 | 194.5747 | -1.177249 | 49.85728
48.35367 | 194.5852 | -1.177282 | 51.01944
48.357 | 194.5952 | -1.177308 | 49.91903
48.36033 | 194.6048 | -1.177347 | 49.90367
48.36367 | 194.6155 | -1.177431 | 51.1366
48.367 | 194.625 | -1.177502 | 49.22729
48.37033 | 194.6351 | -1.177573 | 50.11264
48.37366 | 194.6451 | -1.177633 | 51.68419
48.377 | 194.6551 | -1.177648 | 49.13506
48.38033 | 194.665 | -1.177659 | 50.2395
48.38367 | 194.6752 | -1.177661 | 50.64868
48.387 | 194.6854 | -1.177682 | 49.97161
48.39033 | 194.6953 | -1.177743 | 50.9952
48.39366 | 194.7054 | -1.177808 | 49.95231
48.397 | 194.7147 | -1.177874 | 49.92006
48.40033 | 194.7251 | -1.177922 | 50.9237
48.40367 | 194.7353 | -1.177914 | 49.3852
48.407 | 194.7451 | -1.177877 | 49.9357
48.41033 | 194.7549 | -1.177862 | 51.62203
48.41367 | 194.7654 | -1.177921 | 49.104
48.417 | 194.7748 | -1.178032 | 50.1527
48.42033 | 194.7847 | -1.178115 | 50.91616
48.42366 | 194.7949 | -1.178161 | 49.33809
48.427 | 194.805 | -1.178182 | 50.81531
48.43033 | 194.8151 | -1.178177 | 49.95258
48.43367 | 194.8252 | -1.178181 | 49.86518
48.437 | 194.8351 | -1.1782 | 50.96817
48.44033 | 194.8451 | -1.178209 | 49.5276
48.44366 | 194.8555 | -1.178236 | 49.91226
48.447 | 194.8655 | -1.178276 | 51.52706
48.45033 | 194.8752 | -1.17832 | 49.05742
48.45367 | 194.8853 | -1.178328 | 50.09355
48.457 | 194.8955 | -1.178347 | 51.12219
48.46033 | 194.9054 | -1.178352 | 49.23054
48.46367 | 194.9154 | -1.178422 | 50.66588
48.467 | 194.9257 | -1.178503 | 50.17452
48.47033 | 194.9353 | -1.178556 | 49.86582
48.47367 | 194.9449 | -1.178623 | 51.01684
48.477 | 194.9554 | -1.178668 | 49.49964
48.48033 | 194.9652 | -1.178707 | 49.89726
48.48367 | 194.9756 | -1.178795 | 51.20645
48.487 | 194.9856 | -1.178858 | 49.12089
48.49033 | 194.9949 | -1.178936 | 50.133
48.49367 | 195.005 | -1.178968 | 51.56128
48.497 | 195.0148 | -1.17897 | 49.16846
48.50033 | 195.0249 | -1.178977 | 50.24824
48.50367 | 195.0351 | -1.179016 | 50.66702
48.507 | 195.0455 | -1.179046 | 50.0231
48.51033 | 195.0549 | -1.179118 | 50.99578
48.51367 | 195.0656 | -1.179193 | 50.04963
48.517 | 195.075 | -1.179257 | 49.92908
48.52033 | 195.0852 | -1.17933 | 51.04883
48.52367 | 195.0952 | -1.179355 | 49.3406
48.527 | 195.1044 | -1.179359 | 49.93694
48.53033 | 195.1154 | -1.179383 | 51.62564
48.53366 | 195.1252 | -1.179434 | 49.05977
48.537 | 195.1353 | -1.179525 | 50.0942
48.54033 | 195.1448 | -1.179599 | 50.91926
48.54367 | 195.1544 | -1.17964 | 49.38891
48.547 | 195.1655 | -1.179666 | 50.89016
48.55033 | 195.1748 | -1.17965 | 50.05266
48.55367 | 195.1846 | -1.179631 | 49.85898
48.557 | 195.1962 | -1.179633 | 50.92712
48.56033 | 195.2053 | -1.179657 | 49.51588
48.56367 | 195.2152 | -1.179771 | 49.93771
48.567 | 195.225 | -1.17992 | 51.59575
48.57033 | 195.2346 | -1.180014 | 49.01403
48.57367 | 195.2446 | -1.180032 | 50.18483
48.577 | 195.255 | -1.180009 | 51.17216
48.58033 | 195.265 | -1.179999 | 49.29432
48.58366 | 195.275 | -1.180064 | 50.63512
48.587 | 195.2845 | -1.180154 | 50.23988
48.59033 | 195.2956 | -1.180217 | 49.81925
48.59366 | 195.3048 | -1.180261 | 51.04186
48.597 | 195.3145 | -1.180266 | 49.82816
48.60034 | 195.3255 | -1.1803 | 49.93734
48.60367 | 195.3356 | -1.180339 | 51.40417
48.607 | 195.3448 | -1.180396 | 49.15367
48.61033 | 195.3552 | -1.180458 | 50.1258
48.61367 | 195.3654 | -1.180528 | 51.5315
48.617 | 195.375 | -1.18059 | 49.09188
48.62033 | 195.3847 | -1.180662 | 50.27592
48.62366 | 195.3956 | -1.180733 | 50.74701
48.627 | 195.4057 | -1.180776 | 49.40359
48.63033 | 195.4147 | -1.180834 | 50.92941
48.63367 | 195.4255 | -1.180892 | 49.9557
48.637 | 195.4352 | -1.180922 | 49.91342
48.64033 | 195.4455 | -1.180947 | 50.9941
48.64366 | 195.4553 | -1.180959 | 49.4049
48.647 | 195.4648 | -1.180965 | 49.95326
48.65033 | 195.4759 | -1.180994 | 51.65906
48.65367 | 195.4849 | -1.180995 | 49.1544
48.657 | 195.495 | -1.181019 | 50.11812
48.66033 | 195.5053 | -1.18107 | 50.98236
48.66367 | 195.515 | -1.181076 | 49.23224
48.667 | 195.5248 | -1.181126 | 50.77852
48.67033 | 195.5364 | -1.181198 | 50.14566
48.67366 | 195.5454 | -1.181243 | 49.85096
48.677 | 195.5547 | -1.181302 | 51.01152
48.68033 | 195.5653 | -1.181344 | 49.58058
48.68367 | 195.5747 | -1.181354 | 49.9458
48.687 | 195.5854 | -1.181396 | 51.50125
48.69033 | 195.5947 | -1.181445 | 49.09239
48.69366 | 195.605 | -1.181481 | 50.1495
48.697 | 195.6152 | -1.181534 | 51.56518
48.70033 | 195.625 | -1.181561 | 49.18653
48.70367 | 195.635 | -1.181608 | 50.33158
48.707 | 195.6453 | -1.181668 | 50.33485
48.71033 | 195.6552 | -1.181714 | 49.85198
48.71367 | 195.6647 | -1.181736 | 50.97982
48.717 | 195.6756 | -1.181772 | 49.95916
48.72033 | 195.6855 | -1.181786 | 49.89114
48.72367 | 195.6952 | -1.181794 | 51.03872
48.727 | 195.7047 | -1.181829 | 49.31228
48.73033 | 195.7159 | -1.181829 | 49.97778
48.73367 | 195.725 | -1.181843 | 51.53417
48.737 | 195.7349 | -1.181875 | 49.12502
48.74033 | 195.7453 | -1.181939 | 50.11069
48.74367 | 195.7552 | -1.182 | 50.95352
48.747 | 195.7649 | -1.182047 | 49.29717
48.75033 | 195.775 | -1.182071 | 50.78054
48.75367 | 195.7859 | -1.182097 | 50.0553
48.757 | 195.7958 | -1.182098 | 49.88352
48.76033 | 195.806 | -1.182136 | 51.02887
48.76367 | 195.8158 | -1.182172 | 49.48766
48.767 | 195.825 | -1.182219 | 49.93088
48.77033 | 195.8355 | -1.182278 | 51.47142
48.77367 | 195.8456 | -1.18229 | 49.07846
48.777 | 195.8556 | -1.182306 | 50.1618
48.78033 | 195.8656 | -1.182361 | 51.53541
48.78366 | 195.8754 | -1.182426 | 49.11022
48.787 | 195.8857 | -1.1825 | 50.35192
48.79033 | 195.8949 | -1.182539 | 50.36948
48.79367 | 195.9058 | -1.182543 | 49.4061
48.797 | 195.9151 | -1.182559 | 50.93131
48.80033 | 195.925 | -1.182622 | 49.95865
48.80367 | 195.9351 | -1.182682 | 49.8991
48.807 | 195.945 | -1.182711 | 51.0346
48.81033 | 195.9552 | -1.182701 | 49.31222
48.81367 | 195.965 | -1.182684 | 49.9699
48.817 | 195.9752 | -1.18269 | 51.62964
48.82033 | 195.9849 | -1.182717 | 49.10929
48.82367 | 195.9955 | -1.182736 | 50.11456
48.827 | 196.0052 | -1.182764 | 50.90442
48.83033 | 196.0148 | -1.182824 | 49.26437
48.83366 | 196.0246 | -1.182879 | 50.7793
48.837 | 196.0348 | -1.182938 | 50.02018
48.84033 | 196.0448 | -1.182974 | 49.8357
48.84366 | 196.055 | -1.18296 | 50.9882
48.847 | 196.0646 | -1.182976 | 49.4553
48.85034 | 196.0752 | -1.183017 | 49.95417
48.85367 | 196.0852 | -1.183019 | 51.47051
48.857 | 196.0954 | -1.183033 | 49.10894
48.86033 | 196.1056 | -1.183029 | 50.13018
48.86367 | 196.1159 | -1.183044 | 51.50288
48.867 | 196.1255 | -1.183099 | 49.2034
48.87033 | 196.135 | -1.183147 | 50.25699
48.87366 | 196.1453 | -1.183174 | 50.39998
48.877 | 196.1552 | -1.183148 | 49.42278
48.88033 | 196.1649 | -1.18313 | 50.92428
48.88367 | 196.1749 | -1.18316 | 49.95994
48.887 | 196.185 | -1.183181 | 49.90738
48.89033 | 196.1949 | -1.183172 | 51.03174
48.89366 | 196.2054 | -1.183116 | 49.32921
48.897 | 196.2156 | -1.183117 | 49.9389
48.90033 | 196.2261 | -1.183176 | 51.66284
48.90367 | 196.2351 | -1.183296 | 49.0634
48.907 | 196.2451 | -1.183393 | 50.13444
48.91033 | 196.2549 | -1.183434 | 51.00041
48.91367 | 196.2656 | -1.183429 | 49.29654
48.917 | 196.2753 | -1.18346 | 50.748
48.92033 | 196.2849 | -1.183534 | 50.11703
48.92366 | 196.2951 | -1.183608 | 49.83619
48.927 | 196.3049 | -1.18366 | 50.98894
48.93033 | 196.3146 | -1.183674 | 49.52011
48.93367 | 196.3249 | -1.183653 | 49.92316
48.937 | 196.3346 | -1.183639 | 51.53578
48.94033 | 196.3455 | -1.183631 | 49.15675
48.94366 | 196.3547 | -1.183619 | 50.10234
48.947 | 196.3653 | -1.183654 | 51.62961
48.95033 | 196.3754 | -1.183711 | 49.09392
48.95367 | 196.3849 | -1.183751 | 50.21336
48.957 | 196.3949 | -1.183764 | 50.76514
48.96033 | 196.4059 | -1.183767 | 49.97772
48.96367 | 196.4152 | -1.1838 | 50.9113
48.967 | 196.4253 | -1.183864 | 50.05585
48.97033 | 196.4351 | -1.183937 | 49.89972
48.97367 | 196.4448 | -1.183951 | 50.97312
48.977 | 196.4544 | -1.183942 | 49.37684
48.98033 | 196.4651 | -1.183902 | 49.9234
48.98367 | 196.4752 | -1.183843 | 51.56791
48.987 | 196.4859 | -1.183859 | 49.09502
48.99033 | 196.4956 | -1.183943 | 50.12672
48.99367 | 196.5055 | -1.18403 | 51.1614
48.997 | 196.5144 | -1.184115 | 49.2211
49.00033 | 196.525 | -1.184186 | 50.53619
49.00367 | 196.5355 | -1.184226 | 50.2764
49.007 | 196.545 | -1.184266 | 49.82172
49.01033 | 196.5554 | -1.184287 | 50.9657
49.01367 | 196.5656 | -1.184295 | 49.89834
49.017 | 196.5752 | -1.184316 | 49.9396
49.02033 | 196.5853 | -1.184374 | 51.08039
49.02367 | 196.5952 | -1.184437 | 49.23616
49.027 | 196.6058 | -1.184494 | 49.95486
49.03033 | 196.6152 | -1.184511 | 51.66352
49.03366 | 196.6254 | -1.184562 | 49.14208
49.037 | 196.6355 | -1.18464 | 50.08355
49.04033 | 196.6456 | -1.184692 | 50.95526
49.04367 | 196.6551 | -1.184708 | 49.33041
49.047 | 196.6656 | -1.184645 | 50.78242
49.05033 | 196.6752 | -1.184611 | 50.08946
49.05367 | 196.6864 | -1.184649 | 49.85318
49.057 | 196.696 | -1.184711 | 51.01387
49.06033 | 196.7049 | -1.184751 | 49.50411
49.06367 | 196.7158 | -1.184768 | 49.91547
49.067 | 196.7261 | -1.184777 | 51.47238
49.07033 | 196.735 | -1.184834 | 49.17278
49.07367 | 196.7452 | -1.184904 | 50.12268
49.077 | 196.7549 | -1.184957 | 51.66497
49.08033 | 196.7655 | -1.184948 | 49.1587
49.08366 | 196.7749 | -1.18497 | 50.2535
49.087 | 196.7863 | -1.185062 | 50.73579
49.09033 | 196.7954 | -1.185123 | 49.40864
49.09366 | 196.8052 | -1.18511 | 50.8705
49.097 | 196.8156 | -1.185104 | 50.05738
49.10034 | 196.8264 | -1.185083 | 49.88481
49.10367 | 196.8352 | -1.185083 | 50.98189
49.107 | 196.8457 | -1.185126 | 49.33119
49.11033 | 196.8561 | -1.185122 | 49.96364
49.11367 | 196.8658 | -1.185114 | 51.60234
49.117 | 196.8758 | -1.185141 | 49.0345
49.12033 | 196.8856 | -1.185201 | 50.13502
49.12366 | 196.8954 | -1.185268 | 51.1625
49.127 | 196.906 | -1.185313 | 49.2063
49.13033 | 196.9153 | -1.18533 | 50.67172
49.13367 | 196.9258 | -1.185368 | 50.27859
49.137 | 196.9354 | -1.185449 | 49.838
49.14033 | 196.9456 | -1.185538 | 50.9748
49.14366 | 196.9554 | -1.185634 | 50.02536
49.147 | 196.9654 | -1.185681 | 49.8771
49.15033 | 196.9752 | -1.1857 | 51.16046
49.15367 | 196.9853 | -1.185727 | 49.67324
49.157 | 196.9953 | -1.18573 | 50.20863
49.16033 | 197.0055 | -1.185734 | 51.66611
49.16367 | 197.0158 | -1.185727 | 49.11258
49.167 | 197.0252 | -1.185726 | 50.08392
49.17033 | 197.0353 | -1.185749 | 50.97296
49.17366 | 197.0453 | -1.185753 | 49.26892
49.177 | 197.0554 | -1.185753 | 50.73414
49.18033 | 197.0664 | -1.185728 | 50.1515
49.18367 | 197.0761 | -1.185717 | 49.88453
49.187 | 197.0865 | -1.185763 | 50.99798
49.19033 | 197.0956 | -1.185823 | 49.58372
49.19366 | 197.1053 | -1.185846 | 49.91629
49.197 | 197.1156 | -1.185892 | 51.44299
49.20033 | 197.1264 | -1.185928 | 49.2368
49.20367 | 197.135 | -1.185986 | 50.15447
49.207 | 197.1456 | -1.186027 | 51.69754
49.21033 | 197.1558 | -1.186035 | 49.14254
49.21367 | 197.1653 | -1.186034 | 50.20197
49.217 | 197.1755 | -1.186094 | 50.84565
49.22033 | 197.1859 | -1.186157 | 49.40817
49.22367 | 197.1952 | -1.18617 | 50.85361
49.227 | 197.2056 | -1.186194 | 49.99352
49.23033 | 197.2154 | -1.186219 | 49.8766
49.23367 | 197.2253 | -1.186256 | 51.01762
49.237 | 197.2351 | -1.186293 | 49.40964
49.24033 | 197.2456 | -1.186304 | 49.94732
49.24367 | 197.2554 | -1.186277 | 51.5069
49.247 | 197.2656 | -1.186237 | 49.08118
49.25033 | 197.2758 | -1.186205 | 50.12318
49.25367 | 197.2859 | -1.186192 | 51.47524
49.257 | 197.2955 | -1.186226 | 49.20646
49.26033 | 197.3056 | -1.186272 | 50.25
49.26367 | 197.3158 | -1.186324 | 50.62612
49.267 | 197.3257 | -1.18638 | 49.42541
49.27033 | 197.3348 | -1.18645 | 50.87894
49.27367 | 197.3456 | -1.186439 | 50.0265
49.277 | 197.3554 | -1.186408 | 49.88531
49.28033 | 197.3661 | -1.186384 | 51.0307
49.28366 | 197.376 | -1.186414 | 49.37888
49.287 | 197.3855 | -1.186514 | 49.956
49.29033 | 197.3956 | -1.186631 | 51.5711
49.29367 | 197.4049 | -1.186689 | 49.0647
49.297 | 197.4156 | -1.186742 | 50.13471
49.30033 | 197.4257 | -1.186741 | 51.17752
49.30367 | 197.4351 | -1.186745 | 49.23682
49.307 | 197.4454 | -1.186741 | 50.32094
49.31033 | 197.4557 | -1.186698 | 50.27811
49.31367 | 197.4656 | -1.186663 | 49.83031
49.317 | 197.4759 | -1.186643 | 50.94688
49.32033 | 197.4852 | -1.186622 | 49.99406
49.32367 | 197.4964 | -1.186625 | 49.88518
49.327 | 197.5054 | -1.18661 | 51.10804
49.33033 | 197.5157 | -1.186623 | 49.4087
49.33366 | 197.5259 | -1.18669 | 49.9318
49.337 | 197.5352 | -1.186781 | 51.63302
49.34033 | 197.5456 | -1.186877 | 49.0494
49.34366 | 197.5556 | -1.18692 | 50.08388
49.347 | 197.5656 | -1.186906 | 51.11484
49.35034 | 197.5758 | -1.186901 | 49.2996
49.35367 | 197.5856 | -1.186939 | 50.7031
49.357 | 197.5954 | -1.186996 | 50.21476
49.36033 | 197.6048 | -1.187038 | 49.82936
49.36367 | 197.6144 | -1.187009 | 50.99318
49.367 | 197.6254 | -1.186951 | 49.92872
49.37033 | 197.6359 | -1.18693 | 49.9393
49.37366 | 197.6457 | -1.186958 | 51.14376
49.377 | 197.6555 | -1.18702 | 49.23576
49.38033 | 197.6652 | -1.18709 | 49.9551
49.38367 | 197.6746 | -1.187121 | 51.63225
49.387 | 197.6855 | -1.187144 | 49.12682
49.39033 | 197.6948 | -1.18714 | 50.0954
49.39366 | 197.7052 | -1.187106 | 50.95383
49.397 | 197.7163 | -1.187071 | 49.32883
49.40033 | 197.7257 | -1.187081 | 50.7335
49.40367 | 197.7361 | -1.187082 | 50.18085
49.407 | 197.7459 | -1.18711 | 49.8289
49.41033 | 197.7566 | -1.187132 | 50.97709
49.41367 | 197.7654 | -1.187152 | 49.89502
49.417 | 197.7753 | -1.187215 | 49.90754
49.42033 | 197.7858 | -1.187281 | 51.14254
49.42366 | 197.7954 | -1.187316 | 49.25064
49.427 | 197.8052 | -1.187308 | 49.9698
49.43033 | 197.8157 | -1.187273 | 51.534
49.43367 | 197.8256 | -1.187274 | 49.09348
49.437 | 197.8361 | -1.187309 | 50.1499
49.44033 | 197.8455 | -1.18734 | 50.82646
49.44366 | 197.8558 | -1.187356 | 49.35969
49.447 | 197.8659 | -1.187364 | 50.81243
49.45033 | 197.8757 | -1.187421 | 50.05468
49.45367 | 197.8856 | -1.187505 | 49.86788
49.457 | 197.8953 | -1.1876 | 50.95624
49.46033 | 197.9055 | -1.187659 | 49.86115
49.46367 | 197.9152 | -1.187642 | 49.9068
49.467 | 197.925 | -1.187623 | 51.4382
49.47033 | 197.9356 | -1.187636 | 49.15533
49.47367 | 197.9458 | -1.187638 | 50.1181
49.477 | 197.9554 | -1.18766 | 51.62961
49.48033 | 197.9656 | -1.187725 | 49.15603
49.48367 | 197.9755 | -1.187742 | 50.15007
49.487 | 197.9848 | -1.187741 | 50.90643
49.49033 | 197.9951 | -1.187741 | 49.34366
49.49367 | 198.0059 | -1.187722 | 50.80316
49.497 | 198.016 | -1.187713 | 50.0535
49.50033 | 198.0252 | -1.187722 | 49.85934
49.50367 | 198.0358 | -1.187803 | 50.99096
49.507 | 198.0458 | -1.187866 | 49.46998
49.51033 | 198.055 | -1.187874 | 49.93794
49.51367 | 198.0652 | -1.187858 | 51.37392
49.517 | 198.0759 | -1.187804 | 48.88354
49.52033 | 198.0856 | -1.187783 | 49.98519
49.52367 | 198.095 | -1.187836 | 51.59658
49.527 | 198.1058 | -1.187866 | 49.12488
49.53033 | 198.115 | -1.187906 | 50.2211
49.53366 | 198.1255 | -1.187945 | 50.76409
49.537 | 198.1352 | -1.187963 | 49.40618
49.54033 | 198.1459 | -1.187967 | 50.82004
49.54367 | 198.1551 | -1.187946 | 49.96
49.547 | 198.1652 | -1.187922 | 49.8365
49.55033 | 198.1762 | -1.187962 | 50.97247
49.55367 | 198.1852 | -1.188006 | 49.53391
49.557 | 198.1951 | -1.188039 | 49.93074
49.56033 | 198.2056 | -1.188072 | 51.37432
49.56367 | 198.2156 | -1.188076 | 49.10828
49.567 | 198.2246 | -1.188096 | 50.12989
49.57033 | 198.2356 | -1.188166 | 51.66064
49.57367 | 198.2456 | -1.188215 | 49.10875
49.577 | 198.2554 | -1.18824 | 49.0778
49.58033 | 198.2666 | -1.18827 | 50.11452
49.58366 | 198.2756 | -1.188305 | 51.03266
49.587 | 198.2856 | -1.188362 | 49.281
49.59033 | 198.296 | -1.188428 | 50.70862
49.59366 | 198.3058 | -1.188476 | 50.08287
49.597 | 198.3157 | -1.188495 | 49.86703
49.60034 | 198.325 | -1.188534 | 51.00297
49.60367 | 198.3351 | -1.188562 | 49.89206
49.607 | 198.3452 | -1.188591 | 49.89838
49.61033 | 198.3552 | -1.188622 | 51.09825
49.61367 | 198.3652 | -1.188618 | 49.29609
49.617 | 198.3755 | -1.188615 | 49.95394
49.62033 | 198.3858 | -1.188646 | 51.66097
49.62366 | 198.3954 | -1.188683 | 49.09324
49.627 | 198.4051 | -1.188718 | 50.1106
49.63033 | 198.4156 | -1.188764 | 51.0802
49.63367 | 198.4258 | -1.18876 | 49.26548
49.637 | 198.4349 | -1.188757 | 50.73238
49.64033 | 198.4459 | -1.188759 | 50.08471
49.64366 | 198.4558 | -1.188781 | 49.8516
49.647 | 198.4654 | -1.188811 | 50.99498
49.65033 | 198.4752 | -1.188864 | 50.051
49.65367 | 198.4856 | -1.188882 | 49.90645
49.657 | 198.4953 | -1.188873 | 51.20483
49.66033 | 198.5056 | -1.188844 | 49.32728
49.66367 | 198.515 | -1.188847 | 49.95389
49.667 | 198.5261 | -1.1889 | 51.69266
49.67033 | 198.5356 | -1.188968 | 49.09328
49.67366 | 198.5453 | -1.18897 | 50.11844
49.677 | 198.5553 | -1.188932 | 51.06305
49.68033 | 198.5661 | -1.188923 | 49.2333
49.68367 | 198.5759 | -1.188937 | 50.73153
49.687 | 198.585 | -1.188982 | 50.24137
49.69033 | 198.5959 | -1.189023 | 49.83584
49.69366 | 198.6061 | -1.189054 | 50.95637
49.697 | 198.6156 | -1.1891 | 49.8636
49.70033 | 198.6256 | -1.18919 | 49.93848
49.70367 | 198.6355 | -1.189304 | 51.04703
49.707 | 198.6448 | -1.189361 | 49.29654
49.71033 | 198.6556 | -1.189371 | 49.93786
49.71367 | 198.6656 | -1.189355 | 51.59626
49.717 | 198.6751 | -1.189356 | 49.09253
49.72033 | 198.6854 | -1.18939 | 50.11816
49.72367 | 198.6954 | -1.189416 | 51.06278
49.727 | 198.7054 | -1.189431 | 49.2803
49.73033 | 198.7158 | -1.18943 | 50.64428
49.73367 | 198.725 | -1.189454 | 50.24174
49.737 | 198.7358 | -1.189511 | 49.85953
49.74033 | 198.7452 | -1.189549 | 51.00739
49.74367 | 198.7555 | -1.189534 | 50.05078
49.747 | 198.7656 | -1.189508 | 49.92976
49.75033 | 198.7763 | -1.189492 | 51.018
49.75367 | 198.786 | -1.189527 | 49.295
49.757 | 198.7953 | -1.189596 | 49.94543
49.76033 | 198.8058 | -1.189659 | 51.62792
49.76367 | 198.8156 | -1.189684 | 49.04556
49.767 | 198.8256 | -1.189718 | 50.14564
49.77033 | 198.8356 | -1.18977 | 51.15786
49.77367 | 198.8453 | -1.189776 | 49.3113
49.777 | 198.8555 | -1.189744 | 50.54781
49.78033 | 198.866 | -1.189733 | 50.23896
49.78366 | 198.8758 | -1.189765 | 49.83519
49.787 | 198.8852 | -1.189875 | 51.00178
49.79033 | 198.8948 | -1.189999 | 49.95562
49.79367 | 198.9046 | -1.190052 | 49.89029
49.797 | 198.9155 | -1.190051 | 51.03741
49.80033 | 198.9256 | -1.190032 | 49.43617
49.80367 | 198.9352 | -1.190042 | 49.95316
49.807 | 198.9462 | -1.190082 | 51.6269
49.81033 | 198.9552 | -1.190116 | 49.09175
49.81367 | 198.9657 | -1.190176 | 50.07863
49.817 | 198.9752 | -1.190237 | 51.43652
49.82033 | 198.9852 | -1.190266 | 49.13878
49.82367 | 198.9952 | -1.190291 | 50.31178
49.827 | 199.0059 | -1.190304 | 50.65367
49.83033 | 199.0152 | -1.190323 | 49.98072
49.83366 | 199.0253 | -1.190373 | 50.9791
49.837 | 199.0356 | -1.190409 | 49.9585
49.84033 | 199.0455 | -1.190393 | 49.90663
49.84366 | 199.0554 | -1.190382 | 51.03126
49.847 | 199.0659 | -1.190358 | 49.4693
49.85034 | 199.0758 | -1.190399 | 49.92234
49.85367 | 199.0861 | -1.190444 | 51.50144
49.857 | 199.0952 | -1.190482 | 49.07727
49.86033 | 199.106 | -1.190508 | 50.11394
49.86367 | 199.1162 | -1.190537 | 51.65969
49.867 | 199.126 | -1.190585 | 49.09261
49.87033 | 199.1354 | -1.190685 | 50.17354
49.87366 | 199.1459 | -1.19073 | 50.8265
49.877 | 199.1553 | -1.19074 | 49.86696
49.88033 | 199.166 | -1.190781 | 50.965
49.88367 | 199.1757 | -1.190826 | 50.02084
49.887 | 199.1852 | -1.190874 | 49.86714
49.89033 | 199.1956 | -1.19092 | 51.01889
49.89366 | 199.2065 | -1.190898 | 49.54907
49.897 | 199.2151 | -1.19088 | 49.92254
49.90033 | 199.2255 | -1.190908 | 51.43867
49.90367 | 199.236 | -1.190937 | 49.10868
49.907 | 199.2454 | -1.190966 | 50.14572
49.91033 | 199.2559 | -1.191009 | 51.69306
49.91367 | 199.2657 | -1.191045 | 49.10906
49.917 | 199.2756 | -1.191092 | 50.16176
49.92033 | 199.286 | -1.191122 | 50.85824
49.92366 | 199.2953 | -1.191107 | 49.37478
49.927 | 199.3057 | -1.191078 | 50.77346
49.93033 | 199.3154 | -1.191086 | 50.08743
49.93367 | 199.326 | -1.191127 | 49.82894
49.937 | 199.335 | -1.191182 | 50.97639
49.94033 | 199.3456 | -1.191226 | 49.86347
49.94366 | 199.3553 | -1.191261 | 49.89172
49.947 | 199.3658 | -1.191261 | 51.19844
49.95033 | 199.375 | -1.191279 | 49.69566
49.95367 | 199.3861 | -1.191301 | 50.175
49.957 | 199.3952 | -1.191296 | 51.66291
49.96033 | 199.4061 | -1.191294 | 49.08008
49.96367 | 199.416 | -1.191297 | 50.1387
49.967 | 199.426 | -1.191328 | 51.01825
49.97033 | 199.4359 | -1.19137 | 49.26758
49.97367 | 199.4454 | -1.191402 | 50.63884
49.977 | 199.4559 | -1.191404 | 50.24566
49.98033 | 199.4659 | -1.191421 | 49.82962
49.98367 | 199.4759 | -1.191448 | 50.96116
49.987 | 199.4859 | -1.191511 | 49.99418
49.99033 | 199.4957 | -1.19157 | 49.90022
49.99367 | 199.5059 | -1.191593 | 50.95878
49.997 | 199.5154 | -1.191615 | 49.31542
50.00033 | 199.5254 | -1.191657 | 49.91638
50.00367 | 199.5354 | -1.1917 | 51.6339
50.007 | 199.5456 | -1.191735 | 49.11218
50.01033 | 199.5552 | -1.191724 | 50.15415
50.01367 | 199.566 | -1.191691 | 51.4737
50.017 | 199.576 | -1.191649 | 49.20516
50.02033 | 199.5854 | -1.191631 | 50.28104
50.02367 | 199.5961 | -1.191629 | 50.65611
50.027 | 199.6055 | -1.191655 | 49.36162
50.03033 | 199.6159 | -1.191699 | 50.87796
50.03366 | 199.6262 | -1.191757 | 49.99384
50.037 | 199.6359 | -1.191798 | 49.88458
50.04033 | 199.6462 | -1.191846 | 51.01389
50.04367 | 199.6561 | -1.191868 | 49.45835
50.047 | 199.6656 | -1.191901 | 49.95588
50.05033 | 199.676 | -1.191954 | 51.47534
50.05367 | 199.6857 | -1.192005 | 49.1124
50.057 | 199.6959 | -1.192014 | 50.13096
50.06033 | 199.7055 | -1.192021 | 51.63476
50.06367 | 199.716 | -1.192041 | 49.05054
50.067 | 199.7267 | -1.192087 | 50.15492
50.07033 | 199.7358 | -1.192161 | 50.87794
50.07367 | 199.746 | -1.192184 | 49.2692
50.077 | 199.7556 | -1.192177 | 50.7842
50.08033 | 199.7661 | -1.192164 | 50.05994
50.08366 | 199.7754 | -1.192162 | 49.83082
50.087 | 199.7866 | -1.192212 | 50.99508
50.09033 | 199.7963 | -1.192255 | 49.8691
50.09366 | 199.8058 | -1.192273 | 49.92457
50.097 | 199.8159 | -1.192308 | 51.16878
50.10034 | 199.8263 | -1.192329 | 49.25324
50.10367 | 199.8359 | -1.19235 | 49.96387
50.107 | 199.846 | -1.192375 | 51.57106
50.11033 | 199.8555 | -1.192382 | 49.11312
50.11367 | 199.8658 | -1.192382 | 50.12343
50.117 | 199.8764 | -1.192406 | 51.08374
50.12033 | 199.8861 | -1.192435 | 49.20685
50.12366 | 199.8963 | -1.192477 | 50.65616
50.127 | 199.9058 | -1.19252 | 50.34154
50.13033 | 199.9157 | -1.192588 | 49.82228
50.13367 | 199.9255 | -1.192648 | 50.99826
50.137 | 199.9354 | -1.19269 | 50.02617
50.14033 | 199.9459 | -1.192682 | 49.92438
50.14366 | 199.9554 | -1.192644 | 50.97952
50.147 | 199.966 | -1.192603 | 49.4891
50.15033 | 199.9754 | -1.192616 | 49.9404
50.15367 | 199.9867 | -1.192618 | 51.57154
50.157 | 199.9952 | -1.192587 | 49.05055
50.16033 | 200.0062 | -1.192588 | 50.11527
50.16367 | 200.0161 | -1.192607 | 51.63504
50.167 | 200.0259 | -1.192635 | 49.12872
50.17033 | 200.0363 | -1.192655 | 50.22996
50.17366 | 200.0462 | -1.19265 | 50.79998
50.177 | 200.0564 | -1.192617 | 49.36426
50.18033 | 200.0656 | -1.192617 | 50.84836
50.18367 | 200.0765 | -1.192646 | 50.15532
50.187 | 200.0859 | -1.192676 | 49.87812
50.19033 | 200.0966 | -1.192679 | 50.97219
50.19366 | 200.106 | -1.192719 | 49.89978
50.197 | 200.1164 | -1.192776 | 49.93316
50.20033 | 200.1252 | -1.192847 | 51.19782
50.20367 | 200.1358 | -1.19291 | 48.79778
50.207 | 200.1456 | -1.192912 | 49.98821
50.21033 | 200.1561 | -1.192867 | 51.57166
50.21367 | 200.1656 | -1.19284 | 49.06675
50.217 | 200.1754 | -1.192826 | 50.09598
50.22033 | 200.1856 | -1.192845 | 51.10043
50.22367 | 200.1959 | -1.192859 | 49.33236
50.227 | 200.2059 | -1.192828 | 50.62507
50.23033 | 200.2153 | -1.19282 | 50.2167
50.23367 | 200.2267 | -1.192857 | 49.85425
50.237 | 200.236 | -1.192873 | 51.04676
50.24033 | 200.2454 | -1.192856 | 49.93342
50.24367 | 200.2561 | -1.192842 | 49.88493
50.247 | 200.2663 | -1.192828 | 50.98216
50.25033 | 200.276 | -1.192827 | 49.44094
50.25367 | 200.286 | -1.192861 | 49.94781
50.257 | 200.2962 | -1.192862 | 51.63386
50.26033 | 200.3063 | -1.192834 | 49.04984
50.26367 | 200.3165 | -1.192832 | 50.13088
50.267 | 200.3263 | -1.192812 | 51.53884
50.27033 | 200.3366 | -1.19279 | 49.25312
50.27367 | 200.3469 | -1.192802 | 50.21416
50.277 | 200.357 | -1.192817 | 50.78257
50.28033 | 200.3665 | -1.192869 | 49.43982
50.28366 | 200.3766 | -1.192907 | 50.82198
50.287 | 200.3859 | -1.192938 | 50.05658
50.29033 | 200.3968 | -1.192962 | 49.90026
50.29367 | 200.4061 | -1.192973 | 51.00628
50.297 | 200.4166 | -1.193024 | 49.47373
50.30033 | 200.426 | -1.193059 | 49.90826
50.30367 | 200.4364 | -1.193092 | 51.50602
50.307 | 200.4461 | -1.193095 | 49.25206
50.31033 | 200.456 | -1.193087 | 50.1425
50.31367 | 200.4666 | -1.193103 | 51.69706
50.317 | 200.4766 | -1.193143 | 49.01826
50.32033 | 200.4864 | -1.193194 | 50.123
50.32367 | 200.4964 | -1.193241 | 51.11469
50.327 | 200.5057 | -1.193267 | 49.23687
50.33033 | 200.5164 | -1.193317 | 50.6553
50.33366 | 200.5259 | -1.193359 | 50.30804
50.337 | 200.5353 | -1.193395 | 49.83758
50.34033 | 200.5461 | -1.193416 | 50.94224
50.34366 | 200.5552 | -1.193425 | 49.99417
50.347 | 200.5656 | -1.19342 | 49.86902
50.35034 | 200.5752 | -1.193432 | 50.97426
50.35367 | 200.5861 | -1.193404 | 49.42474
50.357 | 200.5957 | -1.19335 | 49.924
50.36033 | 200.6061 | -1.193345 | 51.50459
50.36367 | 200.6163 | -1.193379 | 49.14184
50.367 | 200.6256 | -1.193366 | 50.13049
50.37033 | 200.6356 | -1.193317 | 51.60036
50.37366 | 200.6463 | -1.193272 | 49.11111
50.377 | 200.6561 | -1.193256 | 50.14676
50.38033 | 200.6659 | -1.193324 | 50.87758
50.38367 | 200.6759 | -1.193395 | 49.34566
50.387 | 200.6859 | -1.193411 | 50.75809
50.39033 | 200.6962 | -1.193386 | 50.18238
50.39366 | 200.7063 | -1.19338 | 49.84466
50.397 | 200.7162 | -1.193386 | 51.04864
50.40033 | 200.7265 | -1.193386 | 49.86422
50.40367 | 200.7359 | -1.193353 | 49.93895
50.407 | 200.7469 | -1.193311 | 51.06333
50.41033 | 200.7565 | -1.19332 | 49.28172
50.41367 | 200.7671 | -1.193405 | 49.986
50.417 | 200.7755 | -1.193457 | 51.63066
50.42033 | 200.7855 | -1.193468 | 49.04752
50.42366 | 200.7964 | -1.193462 | 50.10676
50.427 | 200.8062 | -1.193467 | 51.17472
50.43033 | 200.8162 | -1.193512 | 49.26535
50.43367 | 200.8263 | -1.193548 | 50.3044
50.437 | 200.8358 | -1.193544 | 50.66986
50.44033 | 200.8463 | -1.193538 | 49.42172
50.44366 | 200.8559 | -1.193568 | 50.84506
50.447 | 200.8666 | -1.193618 | 49.99138
50.45033 | 200.8752 | -1.193673 | 49.8837
50.45367 | 200.8859 | -1.193688 | 50.94863
50.457 | 200.8958 | -1.19367 | 49.48706
50.46033 | 200.9059 | -1.19362 | 49.93884
50.46367 | 200.9161 | -1.193596 | 51.3764
50.467 | 200.9259 | -1.193611 | 48.97952
50.47033 | 200.9358 | -1.193663 | 49.97814
50.47367 | 200.946 | -1.193686 | 51.59884
50.477 | 200.9552 | -1.193693 | 49.01624
50.48033 | 200.9663 | -1.193714 | 50.13034
50.48367 | 200.9766 | -1.193736 | 51.09644
50.487 | 200.9858 | -1.193718 | 49.29742
50.49033 | 200.9956 | -1.193712 | 50.57444
50.49367 | 201.0062 | -1.1937 | 50.30482
50.497 | 201.0163 | -1.193737 | 49.84428
50.50033 | 201.0262 | -1.193761 | 50.98408
50.50367 | 201.0359 | -1.19373 | 49.95902
50.507 | 201.0464 | -1.193702 | 49.87561
50.51033 | 201.0569 | -1.193692 | 50.96754
50.51367 | 201.0665 | -1.193718 | 49.46924
50.517 | 201.0765 | -1.193786 | 49.9459
50.52033 | 201.0864 | -1.19382 | 51.53336
50.52367 | 201.0966 | -1.193844 | 49.09264
50.527 | 201.1059 | -1.193892 | 50.15743
50.53033 | 201.116 | -1.193936 | 51.66076
50.53366 | 201.1258 | -1.193953 | 49.15559
50.537 | 201.1366 | -1.193945 | 50.13418
50.54033 | 201.1459 | -1.193916 | 50.96856
50.54367 | 201.1561 | -1.19392 | 49.28066
50.547 | 201.1664 | -1.193938 | 50.6924
50.55033 | 201.1765 | -1.193946 | 50.21036
50.55367 | 201.1865 | -1.19396 | 49.8361
50.557 | 201.1959 | -1.194005 | 50.97184
50.56033 | 201.2056 | -1.194054 | 49.98795
50.56367 | 201.2158 | -1.194076 | 49.89834
50.567 | 201.2268 | -1.194062 | 51.0026
50.57033 | 201.2364 | -1.194039 | 49.4521
50.57367 | 201.246 | -1.19403 | 49.95337
50.577 | 201.2559 | -1.194063 | 51.59586
50.58033 | 201.2666 | -1.194091 | 49.07638
50.58366 | 201.2756 | -1.194102 | 50.13757
50.587 | 201.2867 | -1.194119 | 51.53225
50.59033 | 201.2967 | -1.194139 | 49.07689
50.59366 | 201.3056 | -1.194182 | 50.16106
50.597 | 201.3167 | -1.194245 | 50.88766
50.60034 | 201.3259 | -1.194265 | 49.3881
50.60367 | 201.3356 | -1.194278 | 50.77816
50.607 | 201.3462 | -1.194274 | 50.11388
50.61033 | 201.3563 | -1.194258 | 49.85024
50.61367 | 201.366 | -1.194273 | 51.00916
50.617 | 201.3759 | -1.194276 | 49.88977
50.62033 | 201.3854 | -1.19423 | 49.91304
50.62366 | 201.3963 | -1.194189 | 50.99276
50.627 | 201.406 | -1.194199 | 49.35662
50.63033 | 201.4165 | -1.194229 | 49.92135
50.63367 | 201.4256 | -1.194271 | 51.49854
50.637 | 201.4362 | -1.19429 | 49.02847
50.64033 | 201.4459 | -1.194265 | 50.10977
50.64366 | 201.4557 | -1.194254 | 51.56258
50.647 | 201.4669 | -1.194242 | 49.16934
50.65033 | 201.4767 | -1.194206 | 50.23238
50.65367 | 201.4867 | -1.194212 | 50.8254
50.657 | 201.4968 | -1.194268 | 49.41948
50.66033 | 201.5059 | -1.194312 | 50.71531
50.66367 | 201.5164 | -1.194371 | 50.14566
50.667 | 201.5265 | -1.194403 | 49.8667
50.67033 | 201.5362 | -1.194408 | 50.9867
50.67366 | 201.5464 | -1.19443 | 49.95469
50.677 | 201.5561 | -1.194436 | 49.92125
50.68033 | 201.5665 | -1.194443 | 51.06828
50.68367 | 201.5766 | -1.194415 | 49.29384
50.687 | 201.5865 | -1.194394 | 49.9605
50.69033 | 201.597 | -1.194394 | 51.6255
50.69366 | 201.6068 | -1.194399 | 49.07578
50.697 | 201.6166 | -1.194428 | 50.12954
50.70033 | 201.6265 | -1.194428 | 51.49963
50.70367 | 201.6366 | -1.194401 | 49.09176
50.707 | 201.6466 | -1.194412 | 50.26015
50.71033 | 201.6567 | -1.19447 | 50.81026
50.71367 | 201.6665 | -1.194506 | 49.35734
50.717 | 201.6763 | -1.194508 | 50.79443
50.72033 | 201.687 | -1.194542 | 50.08222
50.72367 | 201.6971 | -1.194592 | 49.83534
50.727 | 201.7064 | -1.1947 | 50.9694
50.73033 | 201.7164 | -1.194804 | 49.95446
50.73367 | 201.7256 | -1.194807 | 49.88988
50.737 | 201.7362 | -1.194763 | 51.19546
50.74033 | 201.7461 | -1.194738 | 49.30958
50.74367 | 201.7568 | -1.194751 | 49.92874
50.747 | 201.7661 | -1.194785 | 51.49736
50.75033 | 201.7764 | -1.194806 | 49.12127
50.75367 | 201.7867 | -1.194793 | 50.09393
50.757 | 201.796 | -1.194793 | 51.49757
50.76033 | 201.8066 | -1.194823 | 49.16731
50.76367 | 201.817 | -1.194871 | 50.20818
50.767 | 201.827 | -1.194895 | 50.77624
50.77033 | 201.8363 | -1.194894 | 49.41744
50.77367 | 201.8468 | -1.194892 | 50.82445
50.777 | 201.8571 | -1.194907 | 50.0171
50.78033 | 201.8671 | -1.194929 | 49.85003
50.78366 | 201.8764 | -1.194969 | 50.94546
50.787 | 201.8868 | -1.194995 | 49.88984
50.79033 | 201.8966 | -1.195013 | 49.8971
50.79367 | 201.9067 | -1.194991 | 51.12579
50.797 | 201.9168 | -1.195007 | 49.2913
50.80033 | 201.9274 | -1.195044 | 49.93579
50.80367 | 201.9362 | -1.19509 | 51.55874
50.807 | 201.9465 | -1.19515 | 49.07281
50.81033 | 201.9564 | -1.195194 | 50.12896
50.81367 | 201.9664 | -1.195165 | 51.49567
50.817 | 201.9766 | -1.195131 | 49.18254
50.82033 | 201.9866 | -1.195111 | 50.18842
50.82367 | 201.9968 | -1.195144 | 50.7909
50.827 | 202.0071 | -1.195213 | 49.33894
50.83033 | 202.0168 | -1.195272 | 50.75228
50.83366 | 202.0267 | -1.195278 | 50.1102
50.837 | 202.0365 | -1.195278 | 49.8418
50.84033 | 202.047 | -1.195354 | 50.96407
50.84366 | 202.0558 | -1.195381 | 49.92062
50.847 | 202.0654 | -1.195376 | 49.9048
50.85034 | 202.0764 | -1.195324 | 51.05962
50.85367 | 202.0868 | -1.19529 | 49.30806
50.857 | 202.097 | -1.195321 | 49.91266
50.86033 | 202.1062 | -1.195382 | 51.59162
50.86367 | 202.1166 | -1.195401 | 49.0267
50.867 | 202.1266 | -1.19541 | 50.13294
50.87033 | 202.1368 | -1.195426 | 51.55987
50.87366 | 202.1462 | -1.195482 | 49.12053
50.877 | 202.1566 | -1.19554 | 50.18
50.88033 | 202.166 | -1.19552 | 50.83812
50.88367 | 202.1763 | -1.195456 | 49.32288
50.887 | 202.187 | -1.195417 | 50.68068
50.89033 | 202.1969 | -1.195435 | 50.2037
50.89366 | 202.2066 | -1.195468 | 49.84976
50.897 | 202.2162 | -1.195465 | 50.9126
50.90033 | 202.2269 | -1.195417 | 50.01553
50.90367 | 202.2368 | -1.195377 | 49.86532
50.907 | 202.2467 | -1.195398 | 50.99973
50.91033 | 202.2572 | -1.195438 | 49.35629
50.91367 | 202.2665 | -1.195429 | 49.94444
50.917 | 202.2767 | -1.195421 | 51.62459
50.92033 | 202.2867 | -1.19542 | 49.13656
50.92366 | 202.2962 | -1.195443 | 50.14486
50.927 | 202.3064 | -1.195455 | 51.56133
50.93033 | 202.3162 | -1.195473 | 49.1061
50.93367 | 202.3264 | -1.195461 | 50.14532
50.937 | 202.3371 | -1.195462 | 50.91833
50.94033 | 202.3465 | -1.19547 | 49.32466
50.94366 | 202.3566 | -1.195465 | 50.64938
50.947 | 202.3669 | -1.195436 | 50.23646
50.95033 | 202.3766 | -1.19545 | 49.85782
50.95367 | 202.3866 | -1.195467 | 50.89331
50.957 | 202.3962 | -1.195499 | 49.98431
50.96033 | 202.4067 | -1.195501 | 49.90506
50.96367 | 202.417 | -1.19548 | 51.01338
50.967 | 202.4264 | -1.195431 | 49.37248
50.97033 | 202.4366 | -1.195431 | 49.93648
50.97367 | 202.4471 | -1.195455 | 51.46547
50.977 | 202.4565 | -1.195478 | 49.11963
50.98033 | 202.4667 | -1.195495 | 50.1484
50.98367 | 202.4764 | -1.195489 | 51.65461
50.987 | 202.4867 | -1.195493 | 49.12002
50.99033 | 202.497 | -1.195507 | 50.06219
50.99367 | 202.5061 | -1.195515 | 51.04382
50.997 | 202.517 | -1.195508 | 49.2772
51.00033 | 202.5265 | -1.1955 | 50.56253
51.00367 | 202.5367 | -1.195516 | 50.33034
51.007 | 202.5467 | -1.19552 | 49.81078
51.01033 | 202.5566 | -1.195516 | 50.98067
51.01367 | 202.5672 | -1.195531 | 49.95378
51.017 | 202.5768 | -1.195568 | 49.8501
51.02033 | 202.5866 | -1.195646 | 50.96101
51.02367 | 202.5966 | -1.195679 | 49.56144
51.027 | 202.6064 | -1.195646 | 49.88176
51.03033 | 202.6164 | -1.195581 | 51.18296
51.03366 | 202.6266 | -1.195564 | 49.24631
51.037 | 202.6372 | -1.19566 | 49.94462
51.04033 | 202.6468 | -1.195743 | 51.6251
51.04367 | 202.6552 | -1.195786 | 49.07481
51.047 | 202.6669 | -1.195785 | 50.14515
51.05033 | 202.6766 | -1.195736 | 51.18754
51.05367 | 202.6864 | -1.195732 | 49.18437
51.057 | 202.6969 | -1.195726 | 50.26799
51.06033 | 202.7064 | -1.195732 | 50.74455
51.06367 | 202.7171 | -1.19574 | 49.91714
51.067 | 202.7263 | -1.195768 | 50.86519
51.07033 | 202.7365 | -1.195804 | 50.01739
51.07367 | 202.747 | -1.195852 | 49.8735
51.077 | 202.7565 | -1.195873 | 50.94934
51.08033 | 202.7666 | -1.195887 | 49.9214
51.08366 | 202.7762 | -1.1959 | 49.90509
51.087 | 202.7867 | -1.195959 | 51.1394
51.09033 | 202.7966 | -1.196002 | 49.33988
51.09366 | 202.8062 | -1.196002 | 49.93594
51.097 | 202.8164 | -1.195968 | 51.591
51.10034 | 202.8267 | -1.195945 | 49.07309
51.10367 | 202.8371 | -1.195942 | 50.12106
51.107 | 202.8465 | -1.195953 | 51.65488
51.11033 | 202.857 | -1.19594 | 49.16796
51.11367 | 202.867 | -1.19594 | 50.12157
51.117 | 202.8766 | -1.195978 | 50.88636
51.12033 | 202.8871 | -1.196039 | 49.29316
51.12366 | 202.8967 | -1.196068 | 50.66562
51.127 | 202.9071 | -1.196048 | 50.23864
51.13033 | 202.9169 | -1.195999 | 49.85056
51.13367 | 202.927 | -1.195986 | 50.96187
51.137 | 202.9368 | -1.196025 | 49.89172
51.14033 | 202.9466 | -1.196073 | 49.85832
51.14366 | 202.9566 | -1.196097 | 50.95656
51.147 | 202.9662 | -1.19608 | 49.43433
51.15033 | 202.9766 | -1.196028 | 49.96783
51.15367 | 202.9868 | -1.19603 | 51.46491
51.157 | 202.9972 | -1.196042 | 49.15178
51.16033 | 203.0062 | -1.196012 | 50.09391
51.16367 | 203.0165 | -1.195984 | 51.62456
51.167 | 203.0273 | -1.196002 | 49.059
51.17033 | 203.0366 | -1.196081 | 50.09399
51.17366 | 203.046 | -1.196189 | 51.13974
51.177 | 203.0561 | -1.19624 | 49.27765
51.18033 | 203.0662 | -1.196221 | 50.5945
51.18367 | 203.0764 | -1.196189 | 50.69843
51.187 | 203.086 | -1.196201 | 49.4342
51.19033 | 203.0953 | -1.196196 | 50.86509
51.19366 | 203.1061 | -1.196144 | 50.01796
51.197 | 203.1164 | -1.196094 | 49.88148
51.20033 | 203.1265 | -1.196071 | 51.02474
51.20367 | 203.1367 | -1.196059 | 49.51529
51.207 | 203.1458 | -1.196059 | 49.92863
51.21033 | 203.1566 | -1.196036 | 51.11242
51.21367 | 203.1665 | -1.196 | 49.24676
51.217 | 203.1765 | -1.196012 | 49.94481
51.22033 | 203.1866 | -1.196063 | 51.59379
51.22367 | 203.197 | -1.19609 | 49.07509
51.227 | 203.2062 | -1.196104 | 50.10548
51.23033 | 203.2168 | -1.196109 | 51.56124
51.23367 | 203.2266 | -1.196146 | 49.0902
51.237 | 203.2366 | -1.196158 | 50.22812
51.24033 | 203.2459 | -1.196156 | 50.83992
51.24366 | 203.2561 | -1.196153 | 49.33931
51.247 | 203.2672 | -1.19616 | 50.81626
51.25033 | 203.276 | -1.196185 | 50.17442
51.25367 | 203.2866 | -1.196206 | 49.83416
51.257 | 203.2964 | -1.196201 | 51.01633
51.26033 | 203.307 | -1.196178 | 49.98414
51.26367 | 203.3168 | -1.19617 | 49.87341
51.267 | 203.3265 | -1.196185 | 51.04406
51.27033 | 203.3364 | -1.196196 | 49.4183
51.27367 | 203.347 | -1.196184 | 49.9205
51.277 | 203.3564 | -1.196151 | 51.59052
51.28033 | 203.3666 | -1.196127 | 49.1661
51.28367 | 203.3769 | -1.196161 | 50.14446
51.287 | 203.3862 | -1.19621 | 51.65406
51.29033 | 203.3966 | -1.196252 | 49.04166
51.29366 | 203.4064 | -1.196248 | 50.10536
51.297 | 203.4159 | -1.196239 | 51.05844
51.30033 | 203.4272 | -1.196262 | 49.19797
51.30366 | 203.4367 | -1.196283 | 50.5694
51.307 | 203.4461 | -1.196272 | 50.36066
51.31033 | 203.4566 | -1.196238 | 49.80967
51.31367 | 203.4672 | -1.196184 | 50.9152
51.317 | 203.4767 | -1.196166 | 50.04512
51.32033 | 203.4865 | -1.196224 | 49.84886
51.32366 | 203.4968 | -1.196283 | 51.00702
51.327 | 203.5058 | -1.196331 | 49.51312
51.33033 | 203.5164 | -1.196374 | 49.92754
51.33367 | 203.5266 | -1.196376 | 51.12574
51.337 | 203.5362 | -1.196379 | 49.24358
51.34033 | 203.5465 | -1.196393 | 49.97468
51.34366 | 203.5564 | -1.196381 | 51.58796
51.347 | 203.5659 | -1.196397 | 49.1021
51.35034 | 203.5767 | -1.196407 | 50.08906
51.35366 | 203.5861 | -1.196394 | 51.52456
51.357 | 203.5965 | -1.196378 | 49.1803
51.36033 | 203.6066 | -1.196365 | 50.15676
51.36367 | 203.6164 | -1.196382 | 50.93238
51.367 | 203.6267 | -1.196412 | 49.27545
51.37033 | 203.6361 | -1.196405 | 50.65631
51.37366 | 203.6469 | -1.196358 | 50.23489
51.377 | 203.6567 | -1.196279 | 49.83334
51.38033 | 203.6667 | -1.196212 | 50.96714
51.38367 | 203.6773 | -1.196202 | 50.04565
51.387 | 203.6867 | -1.196211 | 49.849
51.39033 | 203.697 | -1.196225 | 50.92782
51.39366 | 203.7066 | -1.196258 | 49.51156
51.397 | 203.7169 | -1.196324 | 49.91196
51.40034 | 203.7266 | -1.196374 | 51.16506
51.40367 | 203.736 | -1.196433 | 49.18128
51.407 | 203.747 | -1.196442 | 50.12462
51.41033 | 203.7558 | -1.196424 | 51.68396
51.41367 | 203.7665 | -1.196429 | 49.0714
51.417 | 203.7761 | -1.196417 | 50.11284
51.42034 | 203.7864 | -1.196381 | 51.1519
51.42366 | 203.7972 | -1.196378 | 49.19648
51.427 | 203.8069 | -1.1964 | 50.20838
51.43033 | 203.8164 | -1.196455 | 50.74265
51.43367 | 203.8259 | -1.196542 | 49.32241
51.437 | 203.8367 | -1.196557 | 50.82308
51.44033 | 203.8462 | -1.196526 | 50.01489
51.44366 | 203.8566 | -1.196507 | 49.84168
51.447 | 203.8662 | -1.19652 | 50.9639
51.45033 | 203.8762 | -1.196577 | 50.04619
51.45367 | 203.8861 | -1.196617 | 49.8809
51.457 | 203.8961 | -1.196601 | 50.99125
51.46033 | 203.9059 | -1.196524 | 49.37055
51.46367 | 203.9164 | -1.196484 | 49.91236
51.467 | 203.9269 | -1.196451 | 51.49572
51.47033 | 203.9367 | -1.19641 | 48.8471
51.47367 | 203.9468 | -1.196401 | 49.96744
51.477 | 203.9572 | -1.19639 | 51.65541
51.48033 | 203.9662 | -1.196369 | 49.08938
51.48367 | 203.9766 | -1.196368 | 50.07806
51.487 | 203.987 | -1.196355 | 51.15476
51.49033 | 203.9968 | -1.196361 | 49.1674
51.49366 | 204.0069 | -1.196386 | 50.32694
51.497 | 204.0168 | -1.196406 | 50.23578
51.50033 | 204.0268 | -1.196414 | 49.41771
51.50367 | 204.0371 | -1.196402 | 50.80894
51.507 | 204.0468 | -1.196394 | 50.11094
51.51033 | 204.0567 | -1.196394 | 49.86517
51.51367 | 204.0665 | -1.196429 | 51.00007
51.517 | 204.0773 | -1.196455 | 49.793
51.52033 | 204.0869 | -1.19647 | 49.9044
51.52367 | 204.0966 | -1.196494 | 51.07472
51.527 | 204.1066 | -1.196565 | 49.33886
51.53033 | 204.1164 | -1.196607 | 49.96741
51.53367 | 204.1264 | -1.19664 | 51.52744
51.537 | 204.1366 | -1.196655 | 49.08859
51.54033 | 204.1466 | -1.196639 | 50.14069
51.54366 | 204.1564 | -1.196628 | 51.6535
51.547 | 204.1664 | -1.196639 | 49.11918
51.55033 | 204.1765 | -1.196664 | 50.09346
51.55366 | 204.1864 | -1.196694 | 51.08976
51.557 | 204.1965 | -1.196704 | 49.2286
51.56033 | 204.206 | -1.196713 | 50.30254
51.56367 | 204.2166 | -1.196696 | 50.29541
51.567 | 204.2265 | -1.196648 | 49.82516
51.57033 | 204.2368 | -1.196603 | 50.89084
51.57366 | 204.2464 | -1.196536 | 49.95033
51.577 | 204.2564 | -1.196528 | 49.89584
51.58033 | 204.267 | -1.196538 | 51.01516
51.58367 | 204.2765 | -1.19653 | 49.82219
51.587 | 204.2868 | -1.196545 | 49.89578
51.59033 | 204.2969 | -1.196549 | 51.02983
51.59366 | 204.3066 | -1.196575 | 49.36932
51.597 | 204.317 | -1.196578 | 49.93553
51.60034 | 204.3265 | -1.19656 | 51.4627
51.60366 | 204.3369 | -1.19656 | 49.10334
51.607 | 204.3468 | -1.196539 | 50.14437
51.61033 | 204.3566 | -1.196545 | 51.68606
51.61367 | 204.3673 | -1.196594 | 49.11964
51.617 | 204.3771 | -1.196625 | 50.11719
51.62033 | 204.386 | -1.196635 | 51.07445
51.62366 | 204.3971 | -1.196641 | 49.27579
51.627 | 204.4066 | -1.196632 | 50.31429
51.63033 | 204.4168 | -1.196634 | 50.6641
51.63367 | 204.4265 | -1.196639 | 49.41554
51.637 | 204.4366 | -1.196632 | 50.77522
51.64033 | 204.4469 | -1.19661 | 50.17176
51.64366 | 204.4566 | -1.196612 | 49.86415
51.647 | 204.467 | -1.196584 | 50.9986
51.65034 | 204.4769 | -1.196541 | 49.85332
51.65367 | 204.4871 | -1.19653 | 49.88771
51.657 | 204.4962 | -1.196562 | 51.14433
51.66033 | 204.5068 | -1.196632 | 49.32141
51.66367 | 204.5158 | -1.196656 | 49.91932
51.667 | 204.5257 | -1.196611 | 51.55676
51.67034 | 204.5369 | -1.196556 | 49.07134
51.67366 | 204.547 | -1.196489 | 50.12061
51.677 | 204.5568 | -1.196477 | 51.68484
51.68033 | 204.5667 | -1.196486 | 49.04081
51.68367 | 204.577 | -1.196463 | 50.12086
51.687 | 204.587 | -1.196406 | 51.02616
51.69033 | 204.5971 | -1.196366 | 49.2125
51.69366 | 204.6071 | -1.196347 | 50.3309
51.697 | 204.617 | -1.196362 | 50.60144
51.70033 | 204.6274 | -1.196375 | 49.97559
51.70367 | 204.6369 | -1.196367 | 50.9855
51.707 | 204.647 | -1.196384 | 50.01528
51.71033 | 204.657 | -1.196436 | 49.8573
51.71367 | 204.6669 | -1.196472 | 50.97202
51.717 | 204.6763 | -1.196484 | 49.48222
51.72033 | 204.6867 | -1.196493 | 49.88863
51.72367 | 204.6966 | -1.196499 | 51.11441
51.727 | 204.7068 | -1.196484 | 49.41562
51.73033 | 204.7166 | -1.196458 | 49.91162
51.73367 | 204.7264 | -1.19643 | 51.55724
51.737 | 204.7372 | -1.196414 | 49.10282
51.74033 | 204.7469 | -1.19642 | 50.12858
51.74366 | 204.7566 | -1.196431 | 51.6219
51.747 | 204.7669 | -1.196421 | 49.04136
51.75033 | 204.7766 | -1.196405 | 50.10526
51.75367 | 204.7868 | -1.196344 | 51.02614
51.757 | 204.7961 | -1.196296 | 49.22876
51.76033 | 204.8071 | -1.196268 | 50.55332
51.76367 | 204.8165 | -1.196217 | 50.66516
51.767 | 204.827 | -1.196178 | 49.38516
51.77033 | 204.8374 | -1.196168 | 50.8709
51.77367 | 204.8472 | -1.196192 | 50.01594
51.777 | 204.857 | -1.196198 | 49.8654
51.78033 | 204.867 | -1.196204 | 50.96854
51.78367 | 204.8772 | -1.19621 | 49.95124
51.787 | 204.886 | -1.196207 | 49.9046
51.79033 | 204.8965 | -1.196244 | 51.01162
51.79366 | 204.9067 | -1.196271 | 49.3874
51.797 | 204.9162 | -1.196248 | 49.96812
51.80033 | 204.9264 | -1.196221 | 51.43396
51.80366 | 204.9367 | -1.196174 | 49.18358
51.807 | 204.9469 | -1.196117 | 50.1489
51.81033 | 204.9568 | -1.196119 | 51.65829
51.81367 | 204.9675 | -1.196078 | 49.07562
51.817 | 204.9768 | -1.196051 | 50.10598
51.82033 | 204.9869 | -1.196053 | 51.10896
51.82366 | 204.9968 | -1.196055 | 49.26328
51.827 | 205.0069 | -1.196068 | 50.2565
51.83033 | 205.0173 | -1.19609 | 50.68372
51.83367 | 205.0273 | -1.196091 | 49.40426
51.837 | 205.0364 | -1.196091 | 50.80264
51.84033 | 205.0466 | -1.196101 | 50.17708
51.84366 | 205.057 | -1.196083 | 49.84262
51.847 | 205.067 | -1.196066 | 51.01312
51.85034 | 205.0769 | -1.196074 | 49.98588
51.85366 | 205.0872 | -1.196098 | 49.92904
51.857 | 205.0963 | -1.196096 | 51.01688
51.86033 | 205.1064 | -1.196074 | 49.48227
51.86367 | 205.1172 | -1.195992 | 49.95239
51.867 | 205.1266 | -1.195894 | 51.46589
51.87033 | 205.1375 | -1.19589 | 48.97387
51.87366 | 205.147 | -1.195956 | 49.9445
51.877 | 205.1563 | -1.196014 | 51.56123
51.88033 | 205.1666 | -1.196031 | 49.10591
51.88367 | 205.177 | -1.196005 | 50.12946
51.887 | 205.1869 | -1.195973 | 51.46601
51.89033 | 205.196 | -1.195971 | 49.10591
51.89366 | 205.2066 | -1.19598 | 50.24002
51.897 | 205.2169 | -1.195951 | 50.82416
51.90034 | 205.2265 | -1.195916 | 49.32504
51.90367 | 205.237 | -1.195869 | 50.73008
51.907 | 205.2462 | -1.195874 | 50.20663
51.91033 | 205.2574 | -1.195881 | 49.8427
51.91367 | 205.2666 | -1.195879 | 50.96571
51.917 | 205.2772 | -1.195898 | 49.98507
51.92034 | 205.2869 | -1.195944 | 49.86606
51.92366 | 205.2969 | -1.195989 | 51.00126
51.927 | 205.3062 | -1.196001 | 49.48343
51.93033 | 205.3168 | -1.195962 | 49.91329
51.93367 | 205.3274 | -1.19592 | 51.16735
51.937 | 205.3372 | -1.195915 | 49.24642
51.94033 | 205.347 | -1.195963 | 49.97618
51.94366 | 205.3569 | -1.196015 | 51.65731
51.947 | 205.3666 | -1.196066 | 49.02832
51.95033 | 205.3762 | -1.196104 | 50.1413
51.95367 | 205.3867 | -1.196113 | 51.53052
51.957 | 205.3968 | -1.196124 | 49.1063
51.96033 | 205.4069 | -1.196119 | 50.16921
51.96367 | 205.4168 | -1.196111 | 50.96656
51.967 | 205.4275 | -1.196116 | 49.26311
51.97033 | 205.4366 | -1.196163 | 50.7146
51.97367 | 205.447 | -1.196201 | 50.23947
51.977 | 205.4564 | -1.196199 | 49.80406
51.98033 | 205.4666 | -1.196186 | 50.96992
51.98367 | 205.4769 | -1.196205 | 50.0831
51.987 | 205.4864 | -1.196226 | 49.8747
51.99033 | 205.4961 | -1.196243 | 50.98262
51.99366 | 205.5071 | -1.196246 | 49.79718
51.997 | 205.517 | -1.196239 | 49.8983
52.00033 | 205.5268 | -1.196282 | 51.09756
52.00367 | 205.5372 | -1.196373 | 49.38928
52.007 | 205.5462 | -1.196426 | 49.92973
52.01033 | 205.5563 | -1.196431 | 49.9905
52.01367 | 205.5664 | -1.196406 | 51.18183
52.017 | 205.577 | -1.196413 | 49.27958
52.02033 | 205.5867 | -1.196452 | 49.9535
52.02367 | 205.5962 | -1.19652 | 51.62784
52.027 | 205.607 | -1.196544 | 49.10756
52.03033 | 205.6162 | -1.1965 | 50.13757
52.03367 | 205.6263 | -1.196458 | 51.65966
52.037 | 205.6375 | -1.196458 | 49.12352
52.04033 | 205.6469 | -1.196469 | 50.1182
52.04366 | 205.6569 | -1.196468 | 51.07953
52.047 | 205.6672 | -1.19648 | 49.21793
52.05033 | 205.6774 | -1.196508 | 50.61258
52.05366 | 205.6867 | -1.196557 | 50.70122
52.057 | 205.6967 | -1.196576 | 49.99253
52.06033 | 205.7066 | -1.196568 | 50.91784
52.06367 | 205.7175 | -1.196556 | 49.99046
52.067 | 205.7269 | -1.196559 | 49.86743
52.07033 | 205.7362 | -1.196575 | 50.95594
52.07366 | 205.7467 | -1.196579 | 49.92615
52.077 | 205.7567 | -1.19655 | 49.89824
52.08033 | 205.7671 | -1.196538 | 51.03398
52.08367 | 205.7774 | -1.196535 | 49.35818
52.087 | 205.7864 | -1.196564 | 49.9454
52.09033 | 205.7968 | -1.196589 | 51.50002
52.09366 | 205.8068 | -1.196593 | 48.91422
52.097 | 205.817 | -1.196592 | 49.97708
52.10034 | 205.8267 | -1.19661 | 51.65967
52.10366 | 205.8367 | -1.196606 | 49.13931
52.107 | 205.846 | -1.196569 | 50.08284
52.11033 | 205.857 | -1.196509 | 51.19042
52.11367 | 205.8672 | -1.19646 | 49.14024
52.117 | 205.8769 | -1.196448 | 50.24874
52.12033 | 205.8873 | -1.196459 | 50.85896
52.12366 | 205.8967 | -1.196434 | 49.34336
52.127 | 205.9068 | -1.196401 | 50.8048
52.13033 | 205.9179 | -1.196386 | 50.18141
52.13367 | 205.9264 | -1.196412 | 49.84458
52.137 | 205.9365 | -1.196435 | 50.98414
52.14033 | 205.9459 | -1.196458 | 49.96048
52.14366 | 205.957 | -1.196462 | 49.84468
52.147 | 205.967 | -1.196452 | 51.0325
52.15034 | 205.9766 | -1.196423 | 49.56626
52.15367 | 205.9864 | -1.19641 | 49.95472
52.157 | 205.9976 | -1.196427 | 51.08737
52.16033 | 206.0071 | -1.196476 | 49.36038
52.16367 | 206.0161 | -1.196527 | 49.97837
52.167 | 206.026 | -1.196556 | 51.5358
52.17034 | 206.0362 | -1.196534 | 49.14152
52.17366 | 206.047 | -1.196492 | 50.10689
52.177 | 206.0564 | -1.196435 | 51.6317
52.18033 | 206.0667 | -1.196401 | 49.12634
52.18367 | 206.0772 | -1.196394 | 50.11892
52.187 | 206.0862 | -1.196387 | 51.03406
52.19033 | 206.0969 | -1.196386 | 49.25128
52.19366 | 206.1065 | -1.196376 | 50.3251
52.197 | 206.1168 | -1.196372 | 50.65694
52.20033 | 206.1271 | -1.19638 | 49.39312
52.20367 | 206.1367 | -1.196416 | 50.751
52.207 | 206.1468 | -1.196429 | 50.11997
52.21033 | 206.1562 | -1.19644 | 49.83714
52.21367 | 206.1664 | -1.196425 | 50.98906
52.217 | 206.1769 | -1.196394 | 50.02321
52.22033 | 206.1869 | -1.19638 | 49.89988
52.22367 | 206.1969 | -1.196381 | 51.00537
52.227 | 206.2068 | -1.196364 | 49.50321
52.23033 | 206.2163 | -1.19635 | 49.9157
52.23367 | 206.2271 | -1.196342 | 51.2028
52.237 | 206.2367 | -1.196343 | 49.25117
52.24033 | 206.2467 | -1.196328 | 49.93925
52.24366 | 206.2566 | -1.196325 | 51.66406
52.247 | 206.2674 | -1.19636 | 49.1111
52.25033 | 206.2765 | -1.196423 | 50.08355
52.25367 | 206.2864 | -1.196459 | 51.56882
52.257 | 206.2964 | -1.196492 | 49.12678
52.26033 | 206.3067 | -1.196513 | 50.13484
52.26367 | 206.3163 | -1.196512 | 50.98728
52.267 | 206.3263 | -1.196506 | 49.32997
52.27033 | 206.3361 | -1.196463 | 50.87722
52.27367 | 206.347 | -1.19638 | 50.30667
52.277 | 206.3569 | -1.196325 | 49.82109
52.28033 | 206.367 | -1.19631 | 50.90078
52.28367 | 206.3769 | -1.196331 | 49.96137
52.287 | 206.3871 | -1.196372 | 49.85247
52.29033 | 206.3965 | -1.196387 | 50.93309
52.29366 | 206.4071 | -1.196372 | 49.9287
52.297 | 206.4165 | -1.19635 | 49.89997
52.30033 | 206.4267 | -1.196367 | 51.00478
52.30366 | 206.4371 | -1.196402 | 49.40833
52.307 | 206.4464 | -1.196421 | 49.94711
52.31033 | 206.4568 | -1.196431 | 51.53694
52.31367 | 206.4672 | -1.196458 | 49.18894
52.317 | 206.4763 | -1.1965 | 50.12656
52.32033 | 206.4864 | -1.196568 | 51.63238
52.32366 | 206.4969 | -1.1966 | 49.1112
52.327 | 206.5065 | -1.196602 | 50.0915
52.33033 | 206.5163 | -1.196586 | 51.56926
52.33367 | 206.5263 | -1.196594 | 49.23623
52.337 | 206.5361 | -1.196621 | 50.26518
52.34033 | 206.5463 | -1.196617 | 50.89291
52.34366 | 206.556 | -1.196572 | 49.33035
52.347 | 206.5661 | -1.196523 | 50.7665
52.35034 | 206.5764 | -1.196508 | 50.15078
52.35366 | 206.5868 | -1.196552 | 49.82956
52.357 | 206.5971 | -1.196566 | 50.97736
52.36033 | 206.6066 | -1.196539 | 49.99436
52.36367 | 206.6166 | -1.196532 | 49.84527
52.367 | 206.627 | -1.196532 | 51.09728
52.37033 | 206.636 | -1.196541 | 49.86472
52.37366 | 206.6463 | -1.196553 | 49.92387
52.377 | 206.6567 | -1.196522 | 51.13692
52.38033 | 206.6665 | -1.196508 | 49.36192
52.38367 | 206.6761 | -1.196537 | 49.97123
52.387 | 206.6861 | -1.19657 | 51.60152
52.39033 | 206.6964 | -1.196621 | 49.12718
52.39366 | 206.707 | -1.19662 | 50.12683
52.397 | 206.7155 | -1.196592 | 51.60176
52.40034 | 206.7264 | -1.196558 | 49.0809
52.40367 | 206.7364 | -1.196521 | 50.11529
52.407 | 206.7469 | -1.196477 | 51.09824
52.41033 | 206.757 | -1.196448 | 49.23702
52.41367 | 206.7666 | -1.196455 | 50.23392
52.417 | 206.777 | -1.196476 | 50.79932
52.42034 | 206.7863 | -1.196486 | 49.29946
52.42366 | 206.7964 | -1.196492 | 50.73476
52.427 | 206.8064 | -1.196455 | 50.0881
52.43033 | 206.8168 | -1.196467 | 49.81374
52.43367 | 206.8269 | -1.196518 | 50.95316
52.437 | 206.836 | -1.196562 | 50.08742
52.44033 | 206.8466 | -1.196596 | 49.87656
52.44366 | 206.8567 | -1.196621 | 51.00064
52.447 | 206.8662 | -1.196645 | 49.58246
52.45033 | 206.8759 | -1.196687 | 49.90742
52.45367 | 206.8865 | -1.196724 | 51.11086
52.457 | 206.8963 | -1.196721 | 49.36004
52.46033 | 206.9061 | -1.196709 | 49.94688
52.46367 | 206.9166 | -1.196696 | 51.63134
52.467 | 206.9266 | -1.196686 | 49.15711
52.47033 | 206.9362 | -1.196654 | 50.12661
52.47368 | 206.9467 | -1.196649 | 51.59939
52.477 | 206.9571 | -1.196641 | 49.0158
52.48033 | 206.9662 | -1.196635 | 50.11454
52.48367 | 206.977 | -1.196681 | 51.11115
52.487 | 206.9872 | -1.19671 | 49.297
52.49033 | 206.9963 | -1.196714 | 50.2018
52.49366 | 207.0061 | -1.196719 | 50.8133
52.497 | 207.017 | -1.19671 | 49.32904
52.50033 | 207.0268 | -1.196746 | 50.7809
52.50367 | 207.0364 | -1.196816 | 50.15063
52.507 | 207.0464 | -1.196887 | 49.83689
52.51033 | 207.0559 | -1.196921 | 51.00488
52.51367 | 207.0662 | -1.196936 | 50.05561
52.517 | 207.0765 | -1.196933 | 49.87632
52.52033 | 207.0864 | -1.196939 | 50.98516
52.52368 | 207.0965 | -1.19694 | 49.53544
52.527 | 207.1066 | -1.196942 | 49.93861
52.53032 | 207.1164 | -1.196959 | 51.12684
52.53367 | 207.1266 | -1.196985 | 49.31268
52.537 | 207.1366 | -1.197004 | 49.95432
52.54033 | 207.147 | -1.196993 | 51.59832
52.54366 | 207.1562 | -1.196984 | 49.06259
52.547 | 207.1658 | -1.197007 | 50.13406
52.55033 | 207.1762 | -1.197042 | 51.63022
52.55366 | 207.1866 | -1.197072 | 49.1097
52.557 | 207.1966 | -1.197068 | 50.11468
52.56033 | 207.2063 | -1.197065 | 51.20683
52.56367 | 207.2164 | -1.19709 | 49.17174
52.567 | 207.226 | -1.197114 | 50.25676
52.57033 | 207.2366 | -1.197116 | 50.76409
52.57366 | 207.2463 | -1.197087 | 49.34352
52.577 | 207.257 | -1.197061 | 50.78868
52.58033 | 207.2666 | -1.197094 | 50.21296
52.58367 | 207.2763 | -1.197121 | 49.82872
52.587 | 207.2859 | -1.197127 | 50.94417
52.59033 | 207.297 | -1.197051 | 49.99128
52.59366 | 207.3067 | -1.196956 | 49.87528
52.597 | 207.317 | -1.19696 | 50.98364
52.60034 | 207.327 | -1.19703 | 49.79863
52.60366 | 207.3364 | -1.197101 | 49.93027
52.607 | 207.3466 | -1.197157 | 51.16174
52.61033 | 207.3562 | -1.197142 | 49.34203
52.61367 | 207.3661 | -1.19715 | 49.9218
52.617 | 207.377 | -1.197176 | 51.56365
52.62033 | 207.3863 | -1.19721 | 49.12293
52.62366 | 207.397 | -1.197219 | 50.13362
52.627 | 207.4068 | -1.197202 | 51.59634
52.63033 | 207.4165 | -1.197201 | 49.0614
52.63367 | 207.4268 | -1.197231 | 50.11033
52.637 | 207.4365 | -1.197241 | 51.15782
52.64033 | 207.4461 | -1.197223 | 49.15528
52.64366 | 207.4564 | -1.197208 | 50.25304
52.647 | 207.4668 | -1.197216 | 50.79586
52.65034 | 207.4763 | -1.197252 | 49.40605
52.65367 | 207.4863 | -1.197302 | 50.72478
52.657 | 207.4968 | -1.197335 | 50.14762
52.66033 | 207.5062 | -1.197341 | 49.85989
52.66367 | 207.5165 | -1.197339 | 50.9284
52.667 | 207.5264 | -1.197349 | 50.05496
52.67034 | 207.5372 | -1.197386 | 49.852
52.67366 | 207.5466 | -1.197393 | 51.04383
52.677 | 207.5561 | -1.19742 | 49.61148
52.68033 | 207.5672 | -1.197438 | 49.92206
52.68367 | 207.5759 | -1.197428 | 51.05384
52.687 | 207.5865 | -1.197401 | 49.29554
52.69033 | 207.5969 | -1.197343 | 49.9535
52.69366 | 207.6067 | -1.19732 | 51.534
52.697 | 207.6171 | -1.197374 | 49.10874
52.70033 | 207.6266 | -1.197437 | 50.13787
52.70367 | 207.6358 | -1.197499 | 51.62928
52.707 | 207.6462 | -1.197534 | 49.04652
52.71033 | 207.6561 | -1.197499 | 50.12276
52.71367 | 207.666 | -1.197438 | 51.56748
52.717 | 207.6766 | -1.197419 | 49.23515
52.72033 | 207.6873 | -1.19744 | 50.15447
52.72368 | 207.6965 | -1.197495 | 50.93879
52.727 | 207.7062 | -1.197561 | 49.28222
52.73033 | 207.7168 | -1.197583 | 50.66185
52.73367 | 207.7262 | -1.197584 | 50.30656
52.737 | 207.7369 | -1.197579 | 49.79761
52.74033 | 207.7468 | -1.197584 | 50.89687
52.74366 | 207.7564 | -1.197616 | 50.0254
52.747 | 207.7665 | -1.197675 | 49.87641
52.75033 | 207.7772 | -1.19775 | 51.00146
52.75367 | 207.7863 | -1.197788 | 49.89742
52.757 | 207.7961 | -1.197785 | 49.89993
52.76033 | 207.8066 | -1.197776 | 51.0211
52.76367 | 207.8166 | -1.197792 | 49.45606
52.767 | 207.8267 | -1.197848 | 49.90791
52.77033 | 207.8363 | -1.197909 | 51.50506
52.77368 | 207.8459 | -1.197921 | 49.25136
52.777 | 207.8561 | -1.19788 | 49.95548
52.78032 | 207.8662 | -1.197871 | 51.50588
52.78367 | 207.8768 | -1.197887 | 49.08054
52.787 | 207.8864 | -1.197898 | 50.11513
52.79033 | 207.8965 | -1.197944 | 51.60171
52.79366 | 207.9065 | -1.197931 | 49.1589
52.797 | 207.9155 | -1.197912 | 50.15872
52.80033 | 207.9268 | -1.197954 | 51.0513
52.80366 | 207.9362 | -1.197984 | 49.2996
52.807 | 207.9457 | -1.197986 | 50.54457
52.81033 | 207.956 | -1.198004 | 50.67205
52.81367 | 207.9664 | -1.19803 | 49.36117
52.817 | 207.9761 | -1.198079 | 50.82958
52.82033 | 207.9862 | -1.198127 | 50.11926
52.82366 | 207.9963 | -1.198151 | 49.853
52.827 | 208.0066 | -1.198131 | 50.93418
52.83033 | 208.0159 | -1.198082 | 49.92994
52.83367 | 208.0263 | -1.198053 | 49.90026
52.837 | 208.0365 | -1.197996 | 50.97436
52.84033 | 208.0466 | -1.197954 | 49.44127
52.84366 | 208.0569 | -1.197992 | 49.90852
52.847 | 208.0662 | -1.198052 | 51.0805
52.85034 | 208.0762 | -1.198095 | 49.237
52.85366 | 208.0862 | -1.198108 | 49.9557
52.857 | 208.097 | -1.19805 | 51.60203
52.86033 | 208.1068 | -1.197998 | 49.11333
52.86367 | 208.117 | -1.198011 | 50.1234
52.867 | 208.126 | -1.198042 | 51.73124
52.87033 | 208.1365 | -1.19807 | 49.08232
52.87366 | 208.1463 | -1.198051 | 50.11566
52.877 | 208.1569 | -1.198063 | 51.085
52.88033 | 208.167 | -1.198133 | 49.17709
52.88367 | 208.1762 | -1.198171 | 50.25039
52.887 | 208.1856 | -1.198221 | 50.81754
52.89033 | 208.1976 | -1.19824 | 49.39563
52.89366 | 208.2059 | -1.198223 | 50.7373
52.897 | 208.2159 | -1.198199 | 50.0937
52.90034 | 208.2261 | -1.198229 | 49.81555
52.90367 | 208.2369 | -1.198268 | 50.9245
52.907 | 208.2459 | -1.198305 | 50.12488
52.91033 | 208.2564 | -1.198303 | 49.9099
52.91367 | 208.2666 | -1.198252 | 50.95694
52.917 | 208.2765 | -1.198248 | 49.50894
52.92034 | 208.2871 | -1.198282 | 49.91768
52.92366 | 208.296 | -1.198284 | 51.09537
52.927 | 208.3062 | -1.198286 | 49.39533
52.93033 | 208.3167 | -1.198263 | 49.94064
52.93367 | 208.3269 | -1.19825 | 51.5086
52.937 | 208.337 | -1.198238 | 49.1914
52.94033 | 208.346 | -1.198206 | 50.16656
52.94366 | 208.3569 | -1.198162 | 51.66616
52.947 | 208.3668 | -1.198169 | 49.11259
52.95033 | 208.3771 | -1.198197 | 50.11542
52.95367 | 208.3862 | -1.198256 | 51.57067
52.957 | 208.3964 | -1.198274 | 49.15964
52.96033 | 208.406 | -1.198247 | 50.12781
52.96367 | 208.4168 | -1.198265 | 51.00538
52.967 | 208.4274 | -1.198314 | 49.28528
52.97033 | 208.4363 | -1.198372 | 50.31744
52.97368 | 208.4474 | -1.198441 | 50.3416
52.977 | 208.4568 | -1.198446 | 49.41086
52.98033 | 208.4663 | -1.198394 | 50.85558
52.98367 | 208.4762 | -1.198347 | 50.05991
52.987 | 208.4873 | -1.198311 | 49.84653
52.99033 | 208.4976 | -1.198327 | 51.00376
52.99366 | 208.5067 | -1.19839 | 49.9653
52.997 | 208.5163 | -1.198473 | 49.89369
53.00033 | 208.526 | -1.198511 | 51.02803
53.00367 | 208.5364 | -1.198475 | 49.53794
53.007 | 208.5466 | -1.198409 | 49.90153
53.01033 | 208.5573 | -1.198386 | 51.24399
53.01367 | 208.5671 | -1.198412 | 49.26904
53.017 | 208.5766 | -1.198466 | 49.94031
53.02033 | 208.5864 | -1.198529 | 51.63488
53.02368 | 208.5964 | -1.198547 | 49.11274
53.027 | 208.6073 | -1.198565 | 50.14692
53.03032 | 208.6168 | -1.198598 | 51.66724
53.03367 | 208.6262 | -1.198663 | 49.42372
53.037 | 208.6369 | -1.19868 | 50.94784
53.04033 | 208.6471 | -1.198682 | 49.52256
53.04366 | 208.6569 | -1.198663 | 49.93212
53.047 | 208.6662 | -1.198658 | 51.13262
53.05033 | 208.677 | -1.19864 | 49.39373
53.05366 | 208.6867 | -1.198592 | 49.95567
53.057 | 208.6973 | -1.198554 | 51.60158
53.06033 | 208.7074 | -1.198549 | 49.11133
53.06367 | 208.7171 | -1.198605 | 50.13067
53.067 | 208.7268 | -1.198658 | 51.72851
53.07033 | 208.7366 | -1.198648 | 49.09594
53.07366 | 208.7467 | -1.198639 | 50.15078
53.077 | 208.758 | -1.198643 | 51.53846
53.08033 | 208.7666 | -1.198702 | 49.12796
53.08367 | 208.7764 | -1.198782 | 50.15878
53.087 | 208.7866 | -1.19885 | 50.98842
53.09033 | 208.7968 | -1.198851 | 49.26828
53.09366 | 208.8066 | -1.198822 | 50.65489
53.097 | 208.8166 | -1.198795 | 50.27617
53.10034 | 208.8268 | -1.198826 | 49.42398
53.10366 | 208.8365 | -1.198867 | 50.84584
53.107 | 208.8459 | -1.198898 | 49.99478
53.11033 | 208.8566 | -1.198897 | 49.83785
53.11367 | 208.8662 | -1.198888 | 50.97416
53.117 | 208.877 | -1.198873 | 49.8682
53.12033 | 208.8865 | -1.19887 | 49.91639
53.12366 | 208.8968 | -1.198863 | 50.95129
53.127 | 208.9061 | -1.198818 | 49.47335
53.13033 | 208.9162 | -1.198752 | 49.92441
53.13367 | 208.927 | -1.198738 | 51.12078
53.137 | 208.937 | -1.198747 | 49.26852
53.14033 | 208.9466 | -1.198774 | 49.96378
53.14366 | 208.9568 | -1.198801 | 51.60258
53.147 | 208.9671 | -1.198789 | 49.08124
53.15034 | 208.9771 | -1.198746 | 50.14669
53.15367 | 208.9868 | -1.198719 | 51.66633
53.157 | 208.9974 | -1.198715 | 49.0812
53.16033 | 209.0073 | -1.19873 | 50.08372
53.16367 | 209.0167 | -1.198758 | 51.16148
53.167 | 209.0273 | -1.198798 | 49.14308
53.17034 | 209.0371 | -1.198824 | 50.22578
53.17366 | 209.0468 | -1.198841 | 50.87732
53.177 | 209.0566 | -1.198844 | 49.3453
53.18033 | 209.0668 | -1.198856 | 50.69416
53.18367 | 209.0769 | -1.198872 | 50.3074
53.187 | 209.0869 | -1.198922 | 49.4078
53.19033 | 209.0976 | -1.198979 | 50.83776
53.19366 | 209.1067 | -1.199038 | 50.02646
53.197 | 209.1164 | -1.19905 | 49.8532
53.20033 | 209.1272 | -1.199044 | 50.98157
53.20367 | 209.137 | -1.199018 | 49.89848
53.207 | 209.1473 | -1.199022 | 49.87648
53.21033 | 209.1568 | -1.199049 | 51.12828
53.21367 | 209.1665 | -1.199054 | 49.42488
53.217 | 209.1769 | -1.199056 | 49.93138
53.22033 | 209.187 | -1.199061 | 51.44126
53.22368 | 209.1963 | -1.199066 | 49.64153
53.227 | 209.2071 | -1.199105 | 50.24009
53.23033 | 209.216 | -1.199121 | 51.63336
53.23367 | 209.227 | -1.199126 | 49.09623
53.237 | 209.2368 | -1.199121 | 50.0955
53.24033 | 209.2466 | -1.199098 | 51.60165
53.24366 | 209.2565 | -1.199067 | 49.06544
53.247 | 209.2665 | -1.19905 | 50.07204
53.25033 | 209.2769 | -1.199032 | 51.11431
53.25367 | 209.2874 | -1.199031 | 49.20601
53.257 | 209.297 | -1.199024 | 50.2577
53.26033 | 209.3064 | -1.199058 | 50.75146
53.26367 | 209.3167 | -1.199108 | 49.34666
53.267 | 209.3266 | -1.199131 | 50.69566
53.27033 | 209.3366 | -1.199151 | 50.2468
53.27368 | 209.3473 | -1.199154 | 49.82956
53.277 | 209.3566 | -1.19914 | 50.94508
53.28032 | 209.3668 | -1.199166 | 49.99373
53.28367 | 209.3773 | -1.199188 | 49.88438
53.287 | 209.3864 | -1.199168 | 50.93381
53.29033 | 209.3965 | -1.199166 | 49.9907
53.29366 | 209.4066 | -1.199136 | 49.9075
53.297 | 209.4166 | -1.199143 | 51.09576
53.30033 | 209.427 | -1.199179 | 49.39284
53.30366 | 209.4374 | -1.199206 | 49.94684
53.307 | 209.4463 | -1.199204 | 51.40803
53.31033 | 209.457 | -1.199228 | 49.64838
53.31367 | 209.4669 | -1.19926 | 50.22592
53.317 | 209.4768 | -1.199287 | 51.56636
53.32033 | 209.4864 | -1.19932 | 49.0626
53.32366 | 209.4966 | -1.199332 | 50.11846
53.327 | 209.5067 | -1.199273 | 51.63026
53.33033 | 209.5162 | -1.199214 | 49.0317
53.33367 | 209.5276 | -1.199188 | 50.10281
53.337 | 209.5371 | -1.199182 | 51.15956
53.34033 | 209.5472 | -1.199258 | 49.20322
53.34366 | 209.5571 | -1.199328 | 50.22518
53.347 | 209.5656 | -1.199353 | 50.74769
53.35034 | 209.5763 | -1.199381 | 49.34283
53.35366 | 209.5874 | -1.199346 | 50.73967
53.357 | 209.5969 | -1.1993 | 50.17897
53.36033 | 209.6076 | -1.199298 | 49.82836
53.36367 | 209.6166 | -1.199306 | 50.9277
53.367 | 209.6265 | -1.199314 | 49.99153
53.37033 | 209.6368 | -1.199282 | 49.8675
53.37366 | 209.6473 | -1.199229 | 51.00424
53.377 | 209.6565 | -1.199228 | 49.89488
53.38033 | 209.6675 | -1.199254 | 49.89137
53.38367 | 209.6766 | -1.199304 | 50.9921
53.387 | 209.6868 | -1.199382 | 49.31348
53.39033 | 209.6972 | -1.199378 | 49.9228
53.39366 | 209.7064 | -1.199332 | 51.4395
53.397 | 209.7168 | -1.19931 | 49.24978
53.40034 | 209.7272 | -1.199315 | 49.95429
53.40367 | 209.7371 | -1.19934 | 51.53446
53.407 | 209.746 | -1.199362 | 49.07784
53.41033 | 209.7571 | -1.199361 | 50.13786
53.41367 | 209.767 | -1.199354 | 51.6604
53.417 | 209.7765 | -1.199362 | 49.10847
53.42034 | 209.7864 | -1.19938 | 50.13798
53.42366 | 209.7969 | -1.199344 | 51.15831
53.427 | 209.8068 | -1.199269 | 49.1719
53.43033 | 209.817 | -1.199211 | 50.24108
53.43367 | 209.8275 | -1.199214 | 50.81162
53.437 | 209.8369 | -1.199232 | 49.39058
53.44033 | 209.8473 | -1.199231 | 50.71723
53.44366 | 209.857 | -1.199243 | 50.21127
53.447 | 209.867 | -1.199229 | 49.82868
53.45033 | 209.8764 | -1.199244 | 50.92861
53.45367 | 209.8876 | -1.199281 | 50.05398
53.457 | 209.8967 | -1.199318 | 49.85247
53.46033 | 209.9066 | -1.199327 | 51.01313
53.46367 | 209.9164 | -1.19933 | 49.86524
53.467 | 209.9271 | -1.199325 | 49.91552
53.47033 | 209.9367 | -1.199318 | 50.96545
53.47368 | 209.9474 | -1.199303 | 49.4093
53.477 | 209.9573 | -1.199303 | 49.93915
53.48033 | 209.9669 | -1.199298 | 51.44089
53.48367 | 209.9766 | -1.199305 | 49.65674
53.487 | 209.9874 | -1.199312 | 50.2123
53.49033 | 209.9968 | -1.199322 | 51.56734
53.49366 | 210.0071 | -1.199348 | 49.07859
53.497 | 210.017 | -1.199414 | 50.13828
53.50033 | 210.0265 | -1.199465 | 51.72622
53.50367 | 210.0364 | -1.199457 | 49.07876
53.507 | 210.047 | -1.19944 | 50.09117
53.51033 | 210.0575 | -1.199409 | 51.15978
53.51367 | 210.0668 | -1.1994 | 49.15715
53.517 | 210.077 | -1.199425 | 50.20566
53.52033 | 210.0869 | -1.199456 | 50.85974
53.52368 | 210.0972 | -1.199469 | 49.28154
53.527 | 210.1069 | -1.199469 | 50.6922
53.53032 | 210.117 | -1.199457 | 50.20986
53.53367 | 210.1272 | -1.199476 | 49.39038
53.537 | 210.1375 | -1.199494 | 50.89141
53.54033 | 210.147 | -1.199481 | 49.99164
53.54366 | 210.1572 | -1.199474 | 49.86816
53.547 | 210.1664 | -1.19948 | 50.98856
53.55033 | 210.1775 | -1.199509 | 49.86514
53.55366 | 210.1874 | -1.199548 | 49.89956
53.557 | 210.1963 | -1.199553 | 50.97216
53.56033 | 210.207 | -1.199548 | 49.47048
53.56367 | 210.217 | -1.199534 | 49.9147
53.567 | 210.2268 | -1.199531 | 51.16942
53.57033 | 210.2368 | -1.19956 | 49.28062
53.57366 | 210.247 | -1.199602 | 49.96182
53.577 | 210.2571 | -1.199626 | 51.59722
53.58033 | 210.2663 | -1.199643 | 49.09305
53.58367 | 210.2766 | -1.199669 | 50.08679
53.587 | 210.2873 | -1.199695 | 51.62911
53.59033 | 210.297 | -1.199658 | 49.10907
53.59366 | 210.3061 | -1.199643 | 50.11461
53.597 | 210.3167 | -1.19964 | 51.53463
53.60034 | 210.327 | -1.199631 | 49.172
53.60366 | 210.3367 | -1.199629 | 50.18574
53.607 | 210.347 | -1.199611 | 50.95396
53.61033 | 210.357 | -1.199546 | 49.32941
53.61367 | 210.3668 | -1.199537 | 50.60684
53.617 | 210.3772 | -1.199568 | 50.3378
53.62033 | 210.387 | -1.199594 | 49.39209
53.62366 | 210.3965 | -1.199609 | 50.82941
53.627 | 210.4071 | -1.19963 | 50.05533
53.63033 | 210.4167 | -1.199648 | 49.86081
53.63367 | 210.4262 | -1.199668 | 51.00938
53.637 | 210.4373 | -1.199698 | 50.02484
53.64033 | 210.4468 | -1.199666 | 49.84504
53.64366 | 210.4567 | -1.19964 | 51.01735
53.647 | 210.4672 | -1.199627 | 49.50463
53.65034 | 210.4769 | -1.199652 | 49.9472
53.65367 | 210.4868 | -1.199694 | 51.1399
53.657 | 210.4967 | -1.199674 | 49.29912
53.66033 | 210.5073 | -1.199642 | 49.93974
53.66367 | 210.5178 | -1.19961 | 51.50586
53.667 | 210.5264 | -1.19963 | 49.1584
53.67034 | 210.5377 | -1.199657 | 50.119
53.67366 | 210.5468 | -1.199638 | 51.56973
53.677 | 210.557 | -1.199618 | 49.12766
53.68033 | 210.567 | -1.199641 | 50.1192
53.68367 | 210.5768 | -1.199673 | 51.57008
53.687 | 210.5865 | -1.199678 | 49.12784
53.69033 | 210.5978 | -1.199659 | 50.11932
53.69366 | 210.607 | -1.199627 | 51.0512
53.697 | 210.6172 | -1.199609 | 49.19048
53.70033 | 210.6267 | -1.199619 | 50.30116
53.70367 | 210.637 | -1.19964 | 50.784
53.707 | 210.6465 | -1.199678 | 49.39382
53.71033 | 210.6572 | -1.199691 | 50.81512
53.71367 | 210.6666 | -1.19967 | 50.21617
53.717 | 210.6774 | -1.199688 | 49.83807
53.72033 | 210.687 | -1.199693 | 50.9425
53.72368 | 210.6965 | -1.199703 | 49.93228
53.727 | 210.7073 | -1.199765 | 49.9009
53.73033 | 210.7172 | -1.199829 | 50.94304
53.73367 | 210.7258 | -1.199868 | 49.83574
53.737 | 210.7364 | -1.199869 | 49.93228
53.74033 | 210.7472 | -1.19982 | 51.02303
53.74366 | 210.7566 | -1.19976 | 49.3956
53.747 | 210.7671 | -1.199758 | 49.92491
53.75033 | 210.777 | -1.199756 | 51.47686
53.75367 | 210.7871 | -1.19974 | 49.65043
53.757 | 210.7978 | -1.199762 | 50.2578
53.76033 | 210.8075 | -1.199826 | 51.6352
53.76367 | 210.8165 | -1.199888 | 49.0351
53.767 | 210.8262 | -1.199929 | 50.14297
53.77033 | 210.837 | -1.199921 | 51.63533
53.77368 | 210.8472 | -1.199866 | 49.08235
53.777 | 210.8568 | -1.199827 | 50.09216
53.78032 | 210.8672 | -1.199827 | 51.21188
53.78367 | 210.8777 | -1.199841 | 49.19226
53.787 | 210.8873 | -1.199871 | 50.20668
53.79033 | 210.8974 | -1.199871 | 50.86389
53.79366 | 210.9068 | -1.199861 | 49.28604
53.797 | 210.9176 | -1.199862 | 50.68102
53.80033 | 210.9266 | -1.199862 | 50.31203
53.80366 | 210.9374 | -1.199902 | 49.81528
53.807 | 210.9474 | -1.199933 | 50.95637
53.81033 | 210.9575 | -1.199948 | 50.06266
53.81367 | 210.9672 | -1.199965 | 49.89444
53.817 | 210.9773 | -1.199985 | 50.98097
53.82033 | 210.9872 | -1.199956 | 50.02948
53.82366 | 210.9973 | -1.199925 | 49.88681
53.827 | 211.0071 | -1.199926 | 51.01756
53.83033 | 211.017 | -1.19993 | 49.4465
53.83367 | 211.0265 | -1.199961 | 49.91049
53.837 | 211.037 | -1.199974 | 51.35324
53.84033 | 211.0468 | -1.199936 | 49.33474
53.84366 | 211.0568 | -1.19989 | 49.96545
53.847 | 211.0673 | -1.199914 | 51.57541
53.85034 | 211.077 | -1.199998 | 49.1314
53.85366 | 211.0866 | -1.200064 | 50.14369
53.857 | 211.0972 | -1.20006 | 51.67158
53.86033 | 211.1067 | -1.200006 | 49.08578
53.86367 | 211.1174 | -1.199926 | 50.12441
53.867 | 211.1272 | -1.199888 | 51.64072
53.87033 | 211.1376 | -1.19989 | 49.08578
53.87366 | 211.147 | -1.199897 | 50.1323
53.877 | 211.1573 | -1.199879 | 50.9768
53.88033 | 211.1674 | -1.199888 | 49.28882
53.88367 | 211.1774 | -1.199889 | 50.58838
53.887 | 211.187 | -1.199892 | 50.64563
53.89033 | 211.1972 | -1.199875 | 49.4293
53.89366 | 211.2071 | -1.199858 | 50.80216
53.897 | 211.2173 | -1.199824 | 50.03138
53.90034 | 211.2273 | -1.199831 | 49.8239
53.90367 | 211.237 | -1.199844 | 50.98477
53.907 | 211.2471 | -1.199826 | 49.9366
53.91033 | 211.2575 | -1.199852 | 49.848
53.91367 | 211.2678 | -1.199896 | 51.02152
53.917 | 211.2774 | -1.199937 | 49.54217
53.92034 | 211.2862 | -1.199966 | 49.89514
53.92366 | 211.297 | -1.199937 | 51.09308
53.927 | 211.3074 | -1.199888 | 49.33626
53.93033 | 211.3174 | -1.199856 | 49.94239
53.93367 | 211.3266 | -1.199863 | 51.41802
53.937 | 211.3376 | -1.199841 | 49.64428
53.94033 | 211.3475 | -1.199819 | 50.20877
53.94366 | 211.3575 | -1.199786 | 51.57524
53.947 | 211.3666 | -1.199785 | 49.11578
53.95033 | 211.3776 | -1.199808 | 50.09257
53.95367 | 211.3874 | -1.199852 | 51.5753
53.957 | 211.3967 | -1.199868 | 49.03756
53.96033 | 211.4066 | -1.199874 | 50.11988
53.96367 | 211.4176 | -1.199881 | 51.18075
53.967 | 211.428 | -1.199885 | 49.20852
53.97033 | 211.4368 | -1.199903 | 50.25027
53.97368 | 211.4472 | -1.199937 | 50.86513
53.977 | 211.457 | -1.199922 | 49.33366
53.98033 | 211.4673 | -1.199924 | 50.67374
53.98367 | 211.4775 | -1.19996 | 50.31295
53.987 | 211.487 | -1.19998 | 49.4276
53.99033 | 211.497 | -1.199972 | 50.83269
53.99366 | 211.5072 | -1.19996 | 50.06028
53.997 | 211.5177 | -1.199946 | 49.8545
54.00033 | 211.528 | -1.199941 | 51.0158
54.00367 | 211.5378 | -1.199948 | 49.96544
54.007 | 211.547 | -1.199968 | 49.8934
54.01033 | 211.5575 | -1.199978 | 50.9794
54.01367 | 211.5674 | -1.200014 | 49.4907
54.017 | 211.5772 | -1.200056 | 49.91669
54.02033 | 211.587 | -1.200061 | 51.1888
54.02368 | 211.597 | -1.200021 | 49.26928
54.027 | 211.6068 | -1.199982 | 49.96404
54.03032 | 211.6174 | -1.19997 | 51.53965
54.03367 | 211.628 | -1.200002 | 49.1597
54.037 | 211.6373 | -1.200077 | 50.15854
54.04033 | 211.6473 | -1.200124 | 51.66704
54.04366 | 211.657 | -1.200132 | 49.06629
54.047 | 211.6668 | -1.200117 | 50.14298
54.05033 | 211.6773 | -1.200112 | 51.66739
54.05366 | 211.6873 | -1.2001 | 49.12918
54.057 | 211.6972 | -1.200094 | 50.0726
54.06033 | 211.7072 | -1.200102 | 51.13247
54.06367 | 211.7172 | -1.200098 | 49.20772
54.067 | 211.7277 | -1.200094 | 50.28192
54.07033 | 211.7378 | -1.200065 | 50.70612
54.07366 | 211.7472 | -1.200044 | 49.34872
54.077 | 211.7575 | -1.200028 | 50.66586
54.08033 | 211.7673 | -1.200036 | 50.24994
54.08367 | 211.778 | -1.200045 | 49.8233
54.087 | 211.7866 | -1.200028 | 50.98411
54.09033 | 211.7976 | -1.200006 | 50.02964
54.09366 | 211.8083 | -1.199975 | 49.87836
54.097 | 211.8176 | -1.19997 | 50.97241
54.10034 | 211.8275 | -1.200002 | 49.96538
54.10366 | 211.8382 | -1.200015 | 49.89396
54.107 | 211.848 | -1.199998 | 51.09044
54.11033 | 211.8578 | -1.199995 | 49.44306
54.11367 | 211.8675 | -1.200035 | 49.90914
54.117 | 211.8778 | -1.200075 | 51.41303
54.12033 | 211.8872 | -1.200086 | 49.2851
54.12366 | 211.8978 | -1.200095 | 49.94881
54.127 | 211.9078 | -1.200104 | 51.63714
54.13033 | 211.917 | -1.200174 | 49.08316
54.13367 | 211.9271 | -1.200259 | 50.11572
54.137 | 211.9369 | -1.200265 | 51.63718
54.14033 | 211.947 | -1.200208 | 49.14548
54.14366 | 211.9577 | -1.200126 | 50.10782
54.147 | 211.9672 | -1.200095 | 51.6043
54.15034 | 211.9777 | -1.200108 | 49.1605
54.15367 | 211.9875 | -1.200106 | 50.19852
54.157 | 211.9975 | -1.200081 | 51.00597
54.16033 | 212.0078 | -1.20006 | 49.30228
54.16367 | 212.0171 | -1.200112 | 50.57861
54.167 | 212.0275 | -1.200138 | 50.62822
54.17034 | 212.0374 | -1.200121 | 49.98231
54.17366 | 212.0476 | -1.200104 | 50.88816
54.177 | 212.0579 | -1.200072 | 50.06111
54.18033 | 212.067 | -1.200087 | 49.80772
54.18367 | 212.0779 | -1.200171 | 50.91266
54.187 | 212.0872 | -1.200192 | 49.9988
54.19033 | 212.0967 | -1.200146 | 49.89368
54.19366 | 212.1075 | -1.20006 | 50.93191
54.197 | 212.1176 | -1.199971 | 49.49244
54.20033 | 212.128 | -1.199966 | 49.89346
54.20367 | 212.1375 | -1.199992 | 51.07432
54.207 | 212.1474 | -1.200008 | 49.33352
54.21033 | 212.1573 | -1.199994 | 49.9097
54.21367 | 212.1675 | -1.199988 | 51.47834
54.217 | 212.178 | -1.200022 | 48.92315
54.22033 | 212.1875 | -1.20004 | 49.96474
54.22368 | 212.1975 | -1.200053 | 51.57367
54.227 | 212.2078 | -1.20004 | 49.05234
54.23033 | 212.2175 | -1.200037 | 50.12367
54.23367 | 212.2277 | -1.20003 | 51.63766
54.237 | 212.237 | -1.20003 | 49.17753
54.24033 | 212.2482 | -1.20001 | 50.05318
54.24366 | 212.257 | -1.200008 | 51.47891
54.247 | 212.2676 | -1.200039 | 49.1933
54.25033 | 212.2774 | -1.200055 | 50.17536
54.25367 | 212.2873 | -1.200049 | 50.7388
54.257 | 212.2975 | -1.200064 | 49.38122
54.26033 | 212.3075 | -1.200109 | 50.66708
54.26367 | 212.3172 | -1.200164 | 50.28294
54.267 | 212.327 | -1.200162 | 49.42898
54.27033 | 212.3373 | -1.200074 | 50.8659
54.27368 | 212.3478 | -1.200008 | 50.06322
54.277 | 212.3581 | -1.199993 | 49.87134
54.28032 | 212.3672 | -1.200051 | 50.96162
54.28367 | 212.3772 | -1.200112 | 50.03144
54.287 | 212.3878 | -1.200111 | 49.86344
54.29033 | 212.3972 | -1.200088 | 51.01304
54.29366 | 212.4077 | -1.200089 | 49.57257
54.297 | 212.4175 | -1.200111 | 49.93402
54.30033 | 212.428 | -1.200163 | 51.13592
54.30366 | 212.4377 | -1.200198 | 49.429
54.307 | 212.4469 | -1.200202 | 49.9498
54.31033 | 212.4576 | -1.200238 | 51.48042
54.31367 | 212.4673 | -1.200252 | 48.95666
54.317 | 212.4768 | -1.200254 | 49.95774
54.32033 | 212.4873 | -1.200266 | 51.54392
54.32366 | 212.4974 | -1.200278 | 49.0535
54.327 | 212.5072 | -1.200268 | 50.10816
54.33033 | 212.5177 | -1.200267 | 51.70206
54.33367 | 212.5272 | -1.200223 | 49.14658
54.337 | 212.5378 | -1.200173 | 50.1004
54.34033 | 212.5478 | -1.200171 | 51.10168
54.34366 | 212.5576 | -1.200182 | 49.25588
54.347 | 212.5676 | -1.20023 | 50.2387
54.35034 | 212.5778 | -1.200232 | 50.78606
54.35366 | 212.5869 | -1.200193 | 49.36529
54.357 | 212.5979 | -1.200148 | 50.67368
54.36033 | 212.6079 | -1.200109 | 50.27959
54.36367 | 212.6183 | -1.200121 | 49.79965
54.367 | 212.6279 | -1.200131 | 50.8682
54.37033 | 212.6378 | -1.200125 | 50.0923
54.37366 | 212.6484 | -1.200152 | 49.86262
54.377 | 212.6572 | -1.200243 | 50.9964
54.38033 | 212.6678 | -1.200346 | 49.96652
54.38367 | 212.677 | -1.200362 | 49.91772
54.387 | 212.6875 | -1.200326 | 50.95311
54.39033 | 212.6978 | -1.200286 | 49.55508
54.39366 | 212.7076 | -1.200268 | 49.90988
54.397 | 212.717 | -1.200292 | 51.19425
54.40034 | 212.7272 | -1.200307 | 49.98852
54.40367 | 212.7378 | -1.200254 | 51.60566
54.407 | 212.7479 | -1.20018 | 49.11447
54.41033 | 212.7574 | -1.20012 | 50.13931
54.41367 | 212.7683 | -1.200095 | 51.60452
54.417 | 212.7784 | -1.200098 | 49.06744
54.42034 | 212.7875 | -1.200127 | 50.11191
54.42366 | 212.7978 | -1.200194 | 51.44512
54.427 | 212.808 | -1.200252 | 49.12876
54.43033 | 212.8175 | -1.200299 | 50.19844
54.43367 | 212.8279 | -1.200307 | 50.86285
54.437 | 212.8374 | -1.200298 | 49.41026
54.44033 | 212.8478 | -1.200282 | 51.69944
54.44366 | 212.8574 | -1.200307 | 49.11403
54.447 | 212.8679 | -1.200326 | 50.09222
54.45033 | 212.8775 | -1.200289 | 51.10031
54.45367 | 212.8878 | -1.200231 | 49.20777
54.457 | 212.8986 | -1.200215 | 50.25828
54.46033 | 212.9086 | -1.200246 | 50.76959
54.46367 | 212.9175 | -1.200309 | 49.36404
54.467 | 212.9276 | -1.200336 | 50.68906
54.47033 | 212.9374 | -1.200305 | 50.24802
54.47368 | 212.9484 | -1.200266 | 49.81544
54.477 | 212.958 | -1.200275 | 50.95588
54.48033 | 212.9677 | -1.200348 | 49.99792
54.48367 | 212.978 | -1.200438 | 49.86264
54.487 | 212.9876 | -1.200498 | 50.93268
54.49033 | 212.9974 | -1.200493 | 49.8707
54.49366 | 213.0076 | -1.200465 | 49.8861
54.497 | 213.018 | -1.200442 | 50.92094
54.50033 | 213.0273 | -1.200416 | 49.44534
54.50367 | 213.0372 | -1.200422 | 49.9333
54.507 | 213.0478 | -1.20042 | 51.13522
54.51033 | 213.0574 | -1.200414 | 49.30296
54.51367 | 213.0678 | -1.200413 | 49.92593
54.517 | 213.0776 | -1.200426 | 51.60675
54.52033 | 213.0873 | -1.20048 | 49.1154
54.52368 | 213.0976 | -1.200531 | 50.14714
54.527 | 213.1064 | -1.200544 | 51.60532
54.53032 | 213.118 | -1.200532 | 49.0365
54.53367 | 213.1275 | -1.200509 | 50.10399
54.537 | 213.1373 | -1.200531 | 51.51
54.54033 | 213.1479 | -1.200559 | 49.05244
54.54366 | 213.1574 | -1.200557 | 50.13178
54.547 | 213.1675 | -1.200538 | 51.11784
54.55033 | 213.1778 | -1.200486 | 49.22437
54.55366 | 213.1877 | -1.200453 | 50.30187
54.557 | 213.198 | -1.200472 | 50.81778
54.56033 | 213.208 | -1.200512 | 49.42657
54.56367 | 213.2176 | -1.200512 | 50.68893
54.567 | 213.2274 | -1.200503 | 50.18534
54.57033 | 213.238 | -1.200507 | 49.84661
54.57366 | 213.2476 | -1.200524 | 51.00272
54.577 | 213.2572 | -1.200514 | 49.96462
54.58033 | 213.2675 | -1.200496 | 49.86184
54.58367 | 213.2781 | -1.200453 | 50.93144
54.587 | 213.2876 | -1.200443 | 49.93213
54.59033 | 213.298 | -1.200486 | 49.8854
54.59366 | 213.3074 | -1.200529 | 50.91983
54.597 | 213.3174 | -1.200529 | 49.44348
54.60034 | 213.3284 | -1.200487 | 49.94828
54.60366 | 213.3371 | -1.200445 | 51.15717
54.607 | 213.3482 | -1.200423 | 49.29996
54.61033 | 213.3576 | -1.200439 | 49.93208
54.61367 | 213.3676 | -1.200465 | 51.60205
54.617 | 213.3776 | -1.200493 | 49.15884
54.62033 | 213.3879 | -1.200516 | 50.14272
54.62366 | 213.3978 | -1.200497 | 51.60208
54.627 | 213.4078 | -1.200498 | 49.0188
54.63033 | 213.418 | -1.200512 | 50.13891
54.63367 | 213.4273 | -1.200531 | 51.57047
54.637 | 213.437 | -1.200574 | 49.12812
54.64033 | 213.4478 | -1.200551 | 50.08781
54.64366 | 213.4576 | -1.2005 | 51.03542
54.647 | 213.4676 | -1.200465 | 49.23722
54.65034 | 213.478 | -1.200443 | 50.28136
54.65367 | 213.4878 | -1.200471 | 50.67383
54.657 | 213.4982 | -1.200466 | 49.37804
54.66033 | 213.5075 | -1.200437 | 50.71156
54.66367 | 213.5184 | -1.200382 | 50.18399
54.667 | 213.5284 | -1.200355 | 49.83796
54.67034 | 213.5381 | -1.200372 | 50.95844
54.67366 | 213.5476 | -1.200416 | 50.05793
54.677 | 213.558 | -1.200459 | 49.86878
54.68033 | 213.5674 | -1.200455 | 50.98964
54.68367 | 213.577 | -1.200441 | 49.92866
54.687 | 213.5883 | -1.200473 | 49.90808
54.69033 | 213.598 | -1.200488 | 51.01738
54.69366 | 213.6075 | -1.200497 | 49.42444
54.697 | 213.6178 | -1.200491 | 49.9547
54.70033 | 213.6281 | -1.20046 | 51.10309
54.70367 | 213.6375 | -1.200436 | 49.25072
54.707 | 213.6476 | -1.200432 | 49.97078
54.71033 | 213.658 | -1.200385 | 51.53699
54.71367 | 213.6677 | -1.200356 | 49.17344
54.717 | 213.6778 | -1.200344 | 50.11489
54.72033 | 213.6879 | -1.200344 | 51.6006
54.72368 | 213.6978 | -1.200331 | 49.0337
54.727 | 213.708 | -1.200283 | 50.1429
54.73033 | 213.718 | -1.200256 | 51.53872
54.73367 | 213.7277 | -1.200294 | 49.15933
54.737 | 213.7376 | -1.200342 | 50.16666
54.74033 | 213.7475 | -1.200388 | 49.33137
54.74366 | 213.7575 | -1.200405 | 50.73554
54.747 | 213.7679 | -1.200377 | 50.31014
54.75033 | 213.7775 | -1.200352 | 49.81464
54.75367 | 213.7878 | -1.200337 | 50.93908
54.757 | 213.7983 | -1.200319 | 50.05924
54.76033 | 213.8076 | -1.200303 | 49.84606
54.76367 | 213.8174 | -1.200291 | 51.0026
54.767 | 213.8274 | -1.200285 | 50.05796
54.77033 | 213.8381 | -1.200253 | 49.90096
54.77368 | 213.8478 | -1.200211 | 51.05398
54.777 | 213.8578 | -1.200179 | 49.58316
54.78032 | 213.8682 | -1.20019 | 49.93189
54.78367 | 213.8779 | -1.200209 | 51.11643
54.787 | 213.8872 | -1.200218 | 49.26797
54.79033 | 213.8973 | -1.200257 | 49.93208
54.79366 | 213.9079 | -1.200289 | 51.50696
54.797 | 213.9174 | -1.200322 | 49.20586
54.80033 | 213.9274 | -1.200336 | 50.17028
54.80366 | 213.9374 | -1.200315 | 51.60226
54.807 | 213.948 | -1.200255 | 49.09639
54.81033 | 213.9576 | -1.200191 | 50.11108
54.81367 | 213.9677 | -1.200126 | 51.66441
54.817 | 213.9778 | -1.200104 | 49.0646
54.82033 | 213.9883 | -1.200073 | 50.11904
54.82366 | 213.997 | -1.200021 | 51.12982
54.827 | 214.0083 | -1.199979 | 49.25196
54.83033 | 214.0177 | -1.199974 | 50.2772
54.83367 | 214.0283 | -1.19997 | 50.76738
54.837 | 214.0376 | -1.19996 | 49.31458
54.84033 | 214.0478 | -1.199942 | 50.67969
54.84366 | 214.0578 | -1.199922 | 50.18418
54.847 | 214.0679 | -1.199943 | 49.8302
54.85034 | 214.0778 | -1.199983 | 50.93058
54.85366 | 214.0881 | -1.199976 | 50.02762
54.857 | 214.098 | -1.199934 | 49.87738
54.86033 | 214.1076 | -1.199912 | 50.92291
54.86367 | 214.1181 | -1.199922 | 50.02582
54.867 | 214.128 | -1.199931 | 49.89297
54.87033 | 214.1382 | -1.19994 | 50.91551
54.87366 | 214.1474 | -1.199947 | 49.50597
54.877 | 214.158 | -1.19993 | 49.9328
54.88033 | 214.1675 | -1.199914 | 51.08572
54.88367 | 214.1787 | -1.199896 | 49.26962
54.887 | 214.1876 | -1.199885 | 49.97996
54.89033 | 214.1984 | -1.199887 | 51.63513
54.89366 | 214.2078 | -1.199908 | 49.1438
54.897 | 214.2183 | -1.199939 | 50.08389
54.90034 | 214.2271 | -1.199926 | 51.6345
54.90367 | 214.238 | -1.199847 | 48.98796
54.907 | 214.2484 | -1.199762 | 50.10759
54.91033 | 214.2584 | -1.19979 | 51.60328
54.91367 | 214.268 | -1.199885 | 49.1131
54.917 | 214.2771 | -1.199989 | 50.16284
54.92034 | 214.2874 | -1.199997 | 51.05239
54.92366 | 214.2979 | -1.199942 | 49.25404
54.927 | 214.3081 | -1.199878 | 50.56985
54.93033 | 214.318 | -1.199856 | 50.69069
54.93367 | 214.3282 | -1.199865 | 49.41104
54.937 | 214.3381 | -1.199843 | 50.7127
54.94033 | 214.3476 | -1.199832 | 50.15482
54.94366 | 214.3582 | -1.199799 | 49.84697
54.947 | 214.3671 | -1.199819 | 50.90836
54.95033 | 214.3785 | -1.199879 | 49.93508
54.95367 | 214.3877 | -1.199885 | 49.90192
54.957 | 214.3977 | -1.199828 | 50.97607
54.96033 | 214.4082 | -1.199776 | 49.96453
54.96367 | 214.4182 | -1.199724 | 49.87766
54.967 | 214.428 | -1.199729 | 51.00312
54.97033 | 214.438 | -1.199809 | 49.48962
54.97368 | 214.448 | -1.199854 | 49.94076
54.977 | 214.4572 | -1.199866 | 51.14576
54.98033 | 214.4684 | -1.19989 | 49.30123
54.98367 | 214.4778 | -1.199911 | 49.98018
54.987 | 214.4875 | -1.199932 | 51.60441
54.99033 | 214.4978 | -1.199954 | 49.16064
54.99366 | 214.508 | -1.199956 | 50.16682
54.997 | 214.5172 | -1.199941 | 51.60462
55.00033 | 214.5284 | -1.199927 | 49.09862
55.00367 | 214.538 | -1.199903 | 50.12768
55.007 | 214.5488 | -1.199866 | 51.47828
55.01033 | 214.5576 | -1.199846 | 49.13097
55.01367 | 214.5679 | -1.19987 | 50.16742
55.017 | 214.5783 | -1.199897 | 50.91196
55.02033 | 214.5876 | -1.199947 | 49.27163
55.02368 | 214.5974 | -1.199982 | 50.53142
55.027 | 214.6076 | -1.199999 | 50.67703
55.03032 | 214.6184 | -1.200008 | 49.4281
55.03367 | 214.6284 | -1.200012 | 50.83329
55.037 | 214.638 | -1.200025 | 49.99898
55.04033 | 214.6476 | -1.200069 | 49.83187
55.04366 | 214.658 | -1.200114 | 50.94934
55.047 | 214.6676 | -1.200142 | 50.03062
55.05033 | 214.6774 | -1.200158 | 49.9027
55.05366 | 214.6887 | -1.200155 | 50.97814
55.057 | 214.6979 | -1.200178 | 49.50899
55.06033 | 214.7082 | -1.200206 | 49.92559
55.06367 | 214.7178 | -1.200216 | 51.12244
55.067 | 214.7284 | -1.200229 | 50.7549
55.07033 | 214.7382 | -1.200167 | 49.5393
55.07366 | 214.7476 | -1.200136 | 49.93359
55.077 | 214.7585 | -1.20012 | 51.1193
55.08033 | 214.7684 | -1.200148 | 49.27154
55.08367 | 214.7785 | -1.20019 | 49.95724
55.087 | 214.7881 | -1.200214 | 51.54269
55.09033 | 214.7973 | -1.200228 | 49.13024
55.09366 | 214.8076 | -1.200255 | 50.13518
55.097 | 214.8181 | -1.200291 | 51.6364
55.10034 | 214.8274 | -1.200298 | 49.06748
55.10366 | 214.8374 | -1.200262 | 50.09619
55.107 | 214.848 | -1.200228 | 51.54028
55.11033 | 214.858 | -1.200182 | 49.17558
55.11367 | 214.8686 | -1.200156 | 50.08413
55.117 | 214.8786 | -1.20017 | 51.11587
55.12033 | 214.888 | -1.200162 | 49.28508
55.12366 | 214.8978 | -1.200173 | 50.25442
55.127 | 214.9085 | -1.200201 | 50.7382
55.13033 | 214.9178 | -1.200232 | 49.44241
55.13367 | 214.9278 | -1.200222 | 50.71297
55.137 | 214.9379 | -1.200184 | 50.1543
55.14033 | 214.9485 | -1.200112 | 49.81524
55.14366 | 214.9584 | -1.200079 | 50.93984
55.147 | 214.9684 | -1.200104 | 49.9981
55.15034 | 214.9782 | -1.200095 | 49.87028
55.15367 | 214.9878 | -1.200095 | 50.96037
55.157 | 214.9984 | -1.200134 | 49.86969
55.16033 | 215.0082 | -1.200168 | 49.886
55.16367 | 215.0178 | -1.200195 | 50.93652
55.167 | 215.0284 | -1.200172 | 49.42847
55.17034 | 215.0378 | -1.200136 | 49.91746
55.17366 | 215.048 | -1.200185 | 51.17372
55.177 | 215.0578 | -1.200236 | 49.30142
55.18033 | 215.0672 | -1.200263 | 49.97242
55.18367 | 215.0776 | -1.200252 | 51.60478
55.187 | 215.0881 | -1.200199 | 49.0984
55.19033 | 215.0977 | -1.200155 | 50.14292
55.19366 | 215.1082 | -1.200125 | 51.66704
55.197 | 215.1182 | -1.200101 | 49.08204
55.20033 | 215.1282 | -1.20006 | 50.13134
55.20367 | 215.138 | -1.200068 | 51.60357
55.207 | 215.148 | -1.200127 | 49.16064
55.21033 | 215.1575 | -1.200202 | 50.18308
55.21367 | 215.1676 | -1.200254 | 50.99053
55.217 | 215.178 | -1.200242 | 49.3174
55.22033 | 215.1881 | -1.200197 | 50.55412
55.22368 | 215.1977 | -1.200188 | 50.70726
55.227 | 215.2078 | -1.200184 | 49.38015
55.23033 | 215.2178 | -1.200153 | 50.76122
55.23367 | 215.2283 | -1.20013 | 50.18676
55.237 | 215.2383 | -1.200116 | 49.83892
55.24033 | 215.2476 | -1.200114 | 50.94363
55.24366 | 215.2582 | -1.200122 | 49.90217
55.247 | 215.268 | -1.200152 | 49.85413
55.25033 | 215.2782 | -1.2002 | 51.01524
55.25367 | 215.2878 | -1.200267 | 49.53867
55.257 | 215.297 | -1.200328 | 49.91652
55.26033 | 215.308 | -1.200353 | 51.06164
55.26367 | 215.3174 | -1.200325 | 49.40961
55.267 | 215.3278 | -1.200238 | 49.93991
55.27033 | 215.3381 | -1.200201 | 51.47481
55.27368 | 215.3486 | -1.200192 | 48.9202
55.277 | 215.3576 | -1.200194 | 49.92439
55.28032 | 215.368 | -1.200231 | 51.6025
55.28367 | 215.3783 | -1.200245 | 49.03448
55.287 | 215.388 | -1.200283 | 50.11133
55.29033 | 215.3978 | -1.200363 | 51.60269
55.29366 | 215.408 | -1.2004 | 49.06618
55.297 | 215.4178 | -1.200367 | 50.09586
55.30033 | 215.4289 | -1.200349 | 51.22672
55.30366 | 215.4383 | -1.200341 | 49.26915
55.307 | 215.4484 | -1.200395 | 50.1943
55.31033 | 215.4582 | -1.20048 | 50.86194
55.31367 | 215.468 | -1.200499 | 49.28378
55.317 | 215.4778 | -1.200474 | 50.69497
55.32033 | 215.4883 | -1.200469 | 50.37119
55.32366 | 215.4982 | -1.200489 | 49.79802
55.327 | 215.5085 | -1.200545 | 50.94475
55.33033 | 215.518 | -1.200589 | 50.05557
55.33367 | 215.5276 | -1.200604 | 49.85276
55.337 | 215.538 | -1.200605 | 50.99734
55.34033 | 215.5476 | -1.200614 | 49.99224
55.34366 | 215.5584 | -1.200641 | 49.89962
55.347 | 215.5682 | -1.200645 | 51.00488
55.35034 | 215.5785 | -1.20065 | 49.45624
55.35366 | 215.5884 | -1.200663 | 49.89957
55.357 | 215.5987 | -1.200678 | 51.17902
55.36033 | 215.6074 | -1.200728 | 49.2828
55.36367 | 215.6183 | -1.200763 | 49.94719
55.367 | 215.6275 | -1.200724 | 51.60034
55.37033 | 215.6381 | -1.200693 | 48.79356
55.37366 | 215.6486 | -1.20065 | 49.95516
55.377 | 215.6584 | -1.200609 | 51.6007
55.38033 | 215.6685 | -1.200626 | 49.00203
55.38367 | 215.6787 | -1.200662 | 50.12674
55.387 | 215.6879 | -1.20072 | 51.53725
55.39033 | 215.6977 | -1.200764 | 49.15778
55.39366 | 215.7076 | -1.200764 | 50.16609
55.397 | 215.7182 | -1.200726 | 51.08118
55.40034 | 215.7283 | -1.200694 | 49.23522
55.40367 | 215.7386 | -1.200692 | 50.27309
55.407 | 215.7478 | -1.200698 | 50.68702
55.41033 | 215.7582 | -1.200756 | 49.36148
55.41367 | 215.7683 | -1.200789 | 50.79789
55.417 | 215.7774 | -1.200794 | 50.15131
55.42034 | 215.7879 | -1.2008 | 49.83734
55.42366 | 215.7981 | -1.20079 | 50.94104
55.427 | 215.8075 | -1.200791 | 49.99182
55.43033 | 215.818 | -1.200807 | 49.87603
55.43367 | 215.8276 | -1.200763 | 51.04854
55.437 | 215.8376 | -1.200726 | 49.86343
55.44033 | 215.8481 | -1.200744 | 49.86856
55.44366 | 215.858 | -1.200746 | 51.03703
55.447 | 215.8678 | -1.200774 | 49.36204
55.45033 | 215.8777 | -1.200775 | 49.93951
55.45367 | 215.8877 | -1.200764 | 51.50552
55.457 | 215.8986 | -1.200768 | 49.23666
55.46033 | 215.9079 | -1.200785 | 49.96358
55.46367 | 215.918 | -1.200781 | 51.5384
55.467 | 215.9278 | -1.200783 | 49.04986
55.47033 | 215.9378 | -1.200783 | 50.12312
55.47368 | 215.9479 | -1.200818 | 51.66646
55.477 | 215.9583 | -1.200854 | 49.17584
55.48033 | 215.9678 | -1.200866 | 50.12358
55.48367 | 215.9776 | -1.20085 | 51.19504
55.487 | 215.9884 | -1.20083 | 49.19134
55.49033 | 215.9982 | -1.200861 | 50.191
55.49366 | 216.0075 | -1.200932 | 50.87994
55.497 | 216.018 | -1.200963 | 49.30195
55.50033 | 216.027 | -1.20094 | 50.72086
55.50367 | 216.0386 | -1.200911 | 50.3748
55.507 | 216.0482 | -1.200897 | 49.44317
55.51033 | 216.0583 | -1.200915 | 50.82544
55.51367 | 216.068 | -1.200925 | 50.03154
55.517 | 216.0777 | -1.200932 | 49.84726
55.52033 | 216.088 | -1.20092 | 51.005
55.52368 | 216.098 | -1.200917 | 49.93525
55.527 | 216.1082 | -1.200924 | 49.90952
55.53032 | 216.1182 | -1.200907 | 51.00415
55.53367 | 216.1282 | -1.200888 | 49.539
55.537 | 216.1384 | -1.200904 | 49.94887
55.54033 | 216.1486 | -1.200929 | 51.11098
55.54366 | 216.158 | -1.201 | 49.31859
55.547 | 216.1679 | -1.201066 | 49.94934
55.55033 | 216.178 | -1.201096 | 51.47891
55.55366 | 216.1881 | -1.20113 | 49.09939
55.557 | 216.1982 | -1.201155 | 50.1434
55.56033 | 216.2079 | -1.201158 | 51.6383
55.56367 | 216.2178 | -1.201186 | 49.13098
55.567 | 216.2283 | -1.201217 | 50.11217
55.57033 | 216.2373 | -1.201265 | 51.54302
55.57366 | 216.2475 | -1.201272 | 49.11525
55.577 | 216.2583 | -1.201268 | 50.12387
55.58033 | 216.2688 | -1.201249 | 51.06998
55.58367 | 216.2783 | -1.201269 | 49.23994
55.587 | 216.2876 | -1.201299 | 50.27432
55.59033 | 216.2976 | -1.201348 | 50.75515
55.59366 | 216.3078 | -1.201375 | 49.31925
55.597 | 216.3176 | -1.201393 | 50.74652
55.60034 | 216.3277 | -1.201371 | 50.15705
55.60366 | 216.3383 | -1.20136 | 49.8319
55.607 | 216.3483 | -1.201376 | 50.98146
55.61033 | 216.3583 | -1.20139 | 50.00071
55.61367 | 216.3678 | -1.201397 | 49.87152
55.617 | 216.3782 | -1.20136 | 50.96228
55.62033 | 216.3882 | -1.201331 | 49.84171
55.62366 | 216.3985 | -1.20136 | 49.91082
55.627 | 216.4086 | -1.201413 | 51.03737
55.63033 | 216.4184 | -1.201414 | 49.36782
55.63367 | 216.4275 | -1.201389 | 49.91869
55.637 | 216.4384 | -1.201384 | 51.44934
55.64033 | 216.4479 | -1.201376 | 49.66019
55.64366 | 216.4574 | -1.20139 | 50.2213
55.647 | 216.4686 | -1.20143 | 51.67356
55.65034 | 216.4782 | -1.201399 | 49.08641
55.65367 | 216.4876 | -1.201363 | 50.14016
55.657 | 216.4982 | -1.201401 | 51.64086
55.66033 | 216.5084 | -1.201454 | 49.07
55.66367 | 216.518 | -1.201504 | 50.11258
55.667 | 216.5276 | -1.201529 | 51.48113
55.67034 | 216.538 | -1.201534 | 49.1637
55.67366 | 216.5477 | -1.20156 | 50.19165
55.677 | 216.5579 | -1.201599 | 50.89856
55.68033 | 216.5677 | -1.201624 | 49.35124
55.68367 | 216.5781 | -1.201593 | 50.60425
55.687 | 216.5874 | -1.201569 | 50.37802
55.69033 | 216.5982 | -1.201557 | 49.81671
55.69366 | 216.6076 | -1.20155 | 50.92624
55.697 | 216.6176 | -1.201534 | 50.03372
55.70033 | 216.628 | -1.201514 | 49.8324
55.70367 | 216.6381 | -1.201495 | 51.01368
55.707 | 216.6476 | -1.201498 | 50.00072
55.71033 | 216.6578 | -1.201508 | 49.88752
55.71367 | 216.6686 | -1.201511 | 50.9707
55.717 | 216.6778 | -1.201485 | 49.54167
55.72033 | 216.6881 | -1.201503 | 49.89536
55.72368 | 216.6987 | -1.201544 | 51.1886
55.727 | 216.7073 | -1.201577 | 49.32134
55.73033 | 216.7181 | -1.201579 | 49.943
55.73367 | 216.7277 | -1.201554 | 51.5148
55.737 | 216.7379 | -1.201532 | 49.16481
55.74033 | 216.7476 | -1.201533 | 50.15196
55.74366 | 216.7578 | -1.201558 | 51.64146
55.747 | 216.7678 | -1.201556 | 49.11772
55.75033 | 216.7776 | -1.201498 | 50.08526
55.75367 | 216.7883 | -1.201465 | 51.57796
55.757 | 216.7984 | -1.201426 | 49.16422
55.76033 | 216.8082 | -1.201402 | 50.15196
55.76367 | 216.8184 | -1.201426 | 50.97648
55.767 | 216.8287 | -1.201429 | 49.19488
55.77033 | 216.838 | -1.201427 | 50.52465
55.77368 | 216.848 | -1.201447 | 50.69318
55.777 | 216.8582 | -1.201455 | 49.39746
55.78032 | 216.868 | -1.201441 | 50.78622
55.78367 | 216.8784 | -1.201443 | 50.252
55.787 | 216.8884 | -1.201456 | 49.87117
55.79033 | 216.8978 | -1.201481 | 50.99383
55.79366 | 216.9082 | -1.201546 | 50.06464
55.797 | 216.9176 | -1.201576 | 49.87942
55.80033 | 216.9277 | -1.201577 | 50.9904
55.80366 | 216.9372 | -1.201572 | 49.87252
55.807 | 216.9483 | -1.201553 | 49.9267
55.81033 | 216.9575 | -1.201512 | 50.99804
55.81367 | 216.968 | -1.201493 | 49.46198
55.817 | 216.978 | -1.201487 | 49.94253
55.82033 | 216.9884 | -1.201483 | 51.48205
55.82366 | 216.9975 | -1.201514 | 49.25696
55.827 | 217.0077 | -1.201554 | 49.95777
55.83033 | 217.0177 | -1.201553 | 51.60772
55.83367 | 217.0279 | -1.201519 | 49.05388
55.837 | 217.0377 | -1.201473 | 50.13204
55.84033 | 217.048 | -1.201455 | 51.63887
55.84366 | 217.0584 | -1.201487 | 49.14648
55.847 | 217.0683 | -1.201503 | 50.12402
55.85034 | 217.0774 | -1.201527 | 51.13376
55.85366 | 217.0878 | -1.201544 | 49.17785
55.857 | 217.0982 | -1.201551 | 50.25052
55.86033 | 217.1074 | -1.201566 | 50.80191
55.86367 | 217.1179 | -1.201586 | 49.39687
55.867 | 217.1283 | -1.201574 | 50.62672
55.87033 | 217.1377 | -1.201578 | 50.25055
55.87366 | 217.1483 | -1.201597 | 49.41281
55.877 | 217.1575 | -1.201641 | 50.90592
55.88033 | 217.168 | -1.201704 | 50.09546
55.88367 | 217.1775 | -1.201774 | 49.84
55.887 | 217.1874 | -1.201836 | 50.99368
55.89033 | 217.1972 | -1.201873 | 49.96828
55.89366 | 217.2078 | -1.201856 | 49.88726
55.897 | 217.2178 | -1.201803 | 51.06568
55.90034 | 217.2278 | -1.201734 | 49.49372
55.90367 | 217.2383 | -1.20171 | 49.91865
55.907 | 217.2482 | -1.201765 | 51.20688
55.91033 | 217.2581 | -1.20179 | 49.24034
55.91367 | 217.267 | -1.201802 | 49.95736
55.917 | 217.2783 | -1.201798 | 51.57488
55.92034 | 217.288 | -1.201779 | 49.13102
55.92366 | 217.2976 | -1.20181 | 50.1512
55.927 | 217.3084 | -1.201844 | 51.70112
55.93033 | 217.3178 | -1.201867 | 49.0525
55.93367 | 217.3288 | -1.201902 | 50.116
55.937 | 217.3376 | -1.201952 | 51.47857
55.94033 | 217.3476 | -1.20199 | 49.08403
55.94366 | 217.3578 | -1.201997 | 50.22668
55.947 | 217.3684 | -1.201978 | 50.86544
55.95033 | 217.3782 | -1.201984 | 49.35049
55.95367 | 217.3882 | -1.202019 | 50.58759
55.957 | 217.398 | -1.202097 | 50.37716
55.96033 | 217.4083 | -1.202172 | 49.83209
55.96367 | 217.4182 | -1.202196 | 50.82219
55.967 | 217.4279 | -1.202178 | 50.0313
55.97033 | 217.4379 | -1.202145 | 49.80848
55.97368 | 217.4484 | -1.202144 | 50.94473
55.977 | 217.4586 | -1.202159 | 50.03018
55.98033 | 217.4685 | -1.202166 | 49.87866
55.98367 | 217.4782 | -1.202201 | 50.9255
55.987 | 217.4875 | -1.202255 | 49.4457
55.99033 | 217.4985 | -1.202295 | 49.91817
55.99366 | 217.5073 | -1.202319 | 51.07992
55.997 | 217.5184 | -1.202344 | 49.31894
56.00033 | 217.5283 | -1.202348 | 49.93396
56.00367 | 217.5379 | -1.20237 | 51.60722
56.007 | 217.548 | -1.202432 | 49.06855
56.01033 | 217.5581 | -1.202476 | 50.10396
56.01367 | 217.568 | -1.202494 | 51.6377
56.017 | 217.577 | -1.202518 | 49.06822
56.02033 | 217.5883 | -1.202536 | 50.1042
56.02368 | 217.5978 | -1.202582 | 51.6061
56.027 | 217.6079 | -1.202603 | 49.14633
56.03032 | 217.6175 | -1.202601 | 50.16338
56.03367 | 217.6283 | -1.202558 | 50.94336
56.037 | 217.6377 | -1.202543 | 49.25578
56.04033 | 217.6486 | -1.202563 | 50.30203
56.04366 | 217.658 | -1.202582 | 50.62866
56.047 | 217.6684 | -1.202593 | 49.98242
56.05033 | 217.6783 | -1.202625 | 50.84088
56.05366 | 217.6884 | -1.202635 | 50.06309
56.057 | 217.698 | -1.202656 | 49.83111
56.06033 | 217.708 | -1.202666 | 50.9475
56.06367 | 217.7181 | -1.202628 | 50.02836
56.067 | 217.7279 | -1.202602 | 49.90945
56.07033 | 217.7382 | -1.202577 | 50.94063
56.07366 | 217.7477 | -1.202558 | 49.5075
56.077 | 217.7583 | -1.2026 | 49.89316
56.08033 | 217.7688 | -1.202608 | 51.12128
56.08367 | 217.7777 | -1.202625 | 49.36328
56.087 | 217.788 | -1.202681 | 49.95608
56.09033 | 217.7978 | -1.202747 | 51.50735
56.09366 | 217.8079 | -1.202803 | 49.23736
56.097 | 217.8171 | -1.202824 | 50.14672
56.10034 | 217.8275 | -1.202804 | 51.66633
56.10366 | 217.838 | -1.202781 | 49.09706
56.107 | 217.848 | -1.202749 | 50.12761
56.11033 | 217.8578 | -1.202742 | 51.60453
56.11367 | 217.8685 | -1.202741 | 49.05158
56.117 | 217.878 | -1.202728 | 50.1
56.12033 | 217.8875 | -1.202757 | 51.1484
56.12366 | 217.8982 | -1.202775 | 49.3016
56.127 | 217.9073 | -1.202809 | 50.29004
56.13033 | 217.9182 | -1.202821 | 50.70614
56.13367 | 217.9274 | -1.202793 | 49.42706
56.137 | 217.9386 | -1.202775 | 50.70541
56.14033 | 217.948 | -1.202764 | 50.12283
56.14366 | 217.9581 | -1.202766 | 49.86191
56.147 | 217.9684 | -1.202799 | 50.96304
56.15034 | 217.9783 | -1.202842 | 49.99597
56.15367 | 217.9875 | -1.202892 | 49.88541
56.157 | 217.9976 | -1.202944 | 50.95134
56.16033 | 218.0075 | -1.202956 | 49.9624
56.16367 | 218.0178 | -1.202936 | 49.94047
56.167 | 218.0275 | -1.202912 | 51.05074
56.17034 | 218.038 | -1.202955 | 49.39516
56.17366 | 218.0479 | -1.202998 | 49.9086
56.177 | 218.0566 | -1.203036 | 51.41086
56.18033 | 218.0683 | -1.203032 | 49.22106
56.18367 | 218.0779 | -1.202984 | 50.14254
56.187 | 218.088 | -1.203001 | 51.72918
56.19033 | 218.0986 | -1.203042 | 49.11209
56.19366 | 218.1078 | -1.203047 | 50.13106
56.197 | 218.118 | -1.203042 | 51.6343
56.20033 | 218.1282 | -1.203026 | 49.06575
56.20367 | 218.138 | -1.203026 | 50.13504
56.207 | 218.1485 | -1.203071 | 51.16274
56.21033 | 218.158 | -1.20309 | 49.25365
56.21367 | 218.168 | -1.203102 | 50.25386
56.217 | 218.1785 | -1.203104 | 50.76804
56.22033 | 218.188 | -1.203092 | 49.37876
56.22368 | 218.1983 | -1.203109 | 50.71218
56.227 | 218.2079 | -1.203142 | 50.24741
56.23033 | 218.2177 | -1.203157 | 49.83833
56.23367 | 218.2284 | -1.203177 | 50.91102
56.237 | 218.2383 | -1.203232 | 50.05959
56.24033 | 218.248 | -1.203277 | 49.90134
56.24366 | 218.2576 | -1.203311 | 50.99219
56.247 | 218.2676 | -1.203362 | 49.90158
56.25033 | 218.2779 | -1.203391 | 49.91723
56.25367 | 218.2876 | -1.203427 | 51.07922
56.257 | 218.2981 | -1.203498 | 49.30102
56.26033 | 218.3076 | -1.20353 | 49.94816
56.26367 | 218.3177 | -1.203524 | 51.22059
56.267 | 218.3279 | -1.203505 | 49.26882
56.27033 | 218.3372 | -1.203524 | 49.94812
56.27368 | 218.3476 | -1.203528 | 51.60283
56.277 | 218.3567 | -1.203506 | 49.09703
56.28032 | 218.3675 | -1.203462 | 50.11138
56.28367 | 218.3782 | -1.20343 | 51.66653
56.287 | 218.3875 | -1.20343 | 49.09737
56.29033 | 218.3978 | -1.203477 | 50.0798
56.29366 | 218.4075 | -1.203494 | 51.17777
56.297 | 218.4174 | -1.203478 | 49.12762
56.30033 | 218.428 | -1.203454 | 50.21394
56.30366 | 218.438 | -1.203444 | 50.86215
56.307 | 218.4474 | -1.203457 | 49.25297
56.31033 | 218.4577 | -1.203502 | 50.72792
56.31367 | 218.4676 | -1.203522 | 50.24744
56.317 | 218.4778 | -1.20351 | 49.83044
56.32033 | 218.4883 | -1.203514 | 50.89922
56.32366 | 218.4982 | -1.203529 | 49.99666
56.327 | 218.5075 | -1.203558 | 49.86976
56.33033 | 218.5181 | -1.203593 | 51.0234
56.33367 | 218.5275 | -1.203566 | 49.96355
56.337 | 218.5376 | -1.203521 | 49.89328
56.34033 | 218.548 | -1.203516 | 50.99606
56.34366 | 218.5581 | -1.203492 | 49.45972
56.347 | 218.5682 | -1.203482 | 49.90154
56.35034 | 218.5784 | -1.203522 | 51.2292
56.35366 | 218.5882 | -1.203576 | 49.23873
56.357 | 218.598 | -1.203671 | 49.933
56.36033 | 218.6077 | -1.203764 | 51.60464
56.36367 | 218.6175 | -1.203767 | 49.14516
56.367 | 218.6276 | -1.203709 | 50.09996
56.37033 | 218.638 | -1.203663 | 51.7002
56.37366 | 218.6478 | -1.203632 | 49.00497
56.377 | 218.6585 | -1.20365 | 50.12754
56.38033 | 218.6683 | -1.203654 | 51.47768
56.38367 | 218.678 | -1.203623 | 49.19209
56.387 | 218.6884 | -1.203608 | 50.23028
56.39033 | 218.6985 | -1.203634 | 50.91156
56.39366 | 218.7084 | -1.203666 | 49.27054
56.397 | 218.7188 | -1.20368 | 50.62566
56.40034 | 218.7286 | -1.203677 | 50.28016
56.40367 | 218.7384 | -1.203677 | 49.81534
56.407 | 218.7483 | -1.203719 | 50.92469
56.41033 | 218.7578 | -1.203776 | 50.03049
56.41367 | 218.7679 | -1.203804 | 49.85496
56.417 | 218.778 | -1.203848 | 50.96858
56.42034 | 218.7884 | -1.203864 | 49.87206
56.42366 | 218.7974 | -1.203853 | 49.90212
56.427 | 218.8079 | -1.203857 | 50.99273
56.43033 | 218.8183 | -1.203845 | 49.4609
56.43367 | 218.8287 | -1.203824 | 49.94937
56.437 | 218.8376 | -1.203821 | 51.11082
56.44033 | 218.8481 | -1.203852 | 49.22481
56.44366 | 218.8585 | -1.203898 | 49.94186
56.447 | 218.8679 | -1.203921 | 51.57544
56.45033 | 218.8777 | -1.20396 | 49.11589
56.45367 | 218.8881 | -1.204009 | 50.1241
56.457 | 218.8978 | -1.204046 | 51.67124
56.46033 | 218.9078 | -1.204069 | 48.9915
56.46367 | 218.9181 | -1.204029 | 50.13989
56.467 | 218.928 | -1.203974 | 51.44876
56.47033 | 218.9388 | -1.203961 | 49.27265
56.47368 | 218.9482 | -1.204009 | 50.1643
56.477 | 218.958 | -1.204092 | 50.85108
56.48033 | 218.968 | -1.204147 | 49.38308
56.48367 | 218.9774 | -1.204164 | 50.60475
56.487 | 218.988 | -1.204142 | 50.31629
56.49033 | 218.9975 | -1.204104 | 49.84049
56.49366 | 219.0081 | -1.204085 | 50.85104
56.497 | 219.0183 | -1.204076 | 50.06474
56.50033 | 219.0287 | -1.2041 | 49.85623
56.50367 | 219.0388 | -1.204178 | 50.9707
56.507 | 219.0477 | -1.204276 | 49.90504
56.51033 | 219.0582 | -1.204329 | 49.88705
56.51367 | 219.0678 | -1.204316 | 51.01774
56.517 | 219.0776 | -1.204259 | 49.47798
56.52033 | 219.0883 | -1.204246 | 49.93421
56.52368 | 219.099 | -1.204294 | 51.44797
56.527 | 219.1086 | -1.204346 | 49.31809
56.53032 | 219.1183 | -1.204382 | 49.93358
56.53367 | 219.128 | -1.20441 | 51.51059
56.537 | 219.1375 | -1.204436 | 49.13059
56.54033 | 219.1484 | -1.204434 | 50.08856
56.54366 | 219.1583 | -1.204431 | 51.60682
56.547 | 219.1684 | -1.204427 | 49.03772
56.55033 | 219.1776 | -1.204411 | 50.0965
56.55366 | 219.1885 | -1.204426 | 51.44828
56.557 | 219.1984 | -1.204462 | 49.17815
56.56033 | 219.2084 | -1.204519 | 50.25834
56.56367 | 219.2179 | -1.204555 | 50.88109
56.567 | 219.2277 | -1.204586 | 49.30346
56.57033 | 219.2383 | -1.204619 | 50.64286
56.57366 | 219.248 | -1.204645 | 50.31502
56.577 | 219.2582 | -1.204652 | 49.84024
56.58033 | 219.268 | -1.204616 | 50.97776
56.58367 | 219.2785 | -1.204595 | 50.06474
56.587 | 219.2884 | -1.204635 | 49.87947
56.59033 | 219.2986 | -1.204706 | 50.98917
56.59366 | 219.3075 | -1.204747 | 49.96752
56.597 | 219.3179 | -1.204753 | 49.9024
56.60034 | 219.3284 | -1.204736 | 50.96152
56.60366 | 219.3384 | -1.204758 | 49.41434
56.607 | 219.3483 | -1.204762 | 49.94185
56.61033 | 219.358 | -1.204766 | 51.16348
56.61367 | 219.369 | -1.204775 | 49.28769
56.617 | 219.3783 | -1.204794 | 49.96554
56.62033 | 219.388 | -1.20481 | 51.63928
56.62366 | 219.398 | -1.204848 | 49.1784
56.627 | 219.4093 | -1.204831 | 50.12413
56.63033 | 219.418 | -1.204769 | 51.70322
56.63367 | 219.4289 | -1.204779 | 49.0539
56.637 | 219.4389 | -1.204809 | 50.10848
56.64033 | 219.4484 | -1.204835 | 51.3854
56.64366 | 219.459 | -1.204876 | 49.226
56.647 | 219.4689 | -1.204873 | 50.20734
56.65034 | 219.4789 | -1.204877 | 50.88266
56.65367 | 219.4884 | -1.204926 | 49.3668
56.657 | 219.499 | -1.204988 | 50.69047
56.66033 | 219.5082 | -1.204993 | 50.28243
56.66367 | 219.5188 | -1.204982 | 49.83167
56.667 | 219.529 | -1.204973 | 50.88523
56.67034 | 219.538 | -1.205018 | 49.99969
56.67366 | 219.5486 | -1.205087 | 49.87122
56.677 | 219.558 | -1.205106 | 51.07326
56.68033 | 219.5689 | -1.205064 | 50.03088
56.68367 | 219.5788 | -1.205004 | 49.91847
56.687 | 219.5886 | -1.204988 | 51.03346
56.69033 | 219.5985 | -1.205004 | 49.4607
56.69366 | 219.6088 | -1.205037 | 49.94156
56.697 | 219.619 | -1.205062 | 51.41574
56.70033 | 219.6285 | -1.205098 | 49.27128
56.70367 | 219.6381 | -1.205117 | 49.95726
56.707 | 219.648 | -1.20516 | 51.67028
56.71033 | 219.659 | -1.205149 | 49.11556
56.71367 | 219.6684 | -1.20512 | 50.11616
56.717 | 219.6785 | -1.205111 | 51.6706
56.72033 | 219.6888 | -1.205109 | 49.0534
56.72368 | 219.6988 | -1.205096 | 50.13188
56.727 | 219.7085 | -1.205091 | 51.10194
56.73033 | 219.7185 | -1.205088 | 49.17794
56.73367 | 219.7285 | -1.20506 | 50.25051
56.737 | 219.739 | -1.205028 | 50.75481
56.74033 | 219.7489 | -1.205022 | 49.42816
56.74366 | 219.7589 | -1.20504 | 50.77004
56.747 | 219.7692 | -1.205054 | 50.25133
56.75033 | 219.7784 | -1.205082 | 49.8081
56.75367 | 219.789 | -1.205113 | 51.04002
56.757 | 219.7989 | -1.205157 | 50.0302
56.76033 | 219.8088 | -1.205224 | 49.87134
56.76367 | 219.8184 | -1.205283 | 50.99393
56.767 | 219.8278 | -1.205295 | 49.9348
56.77033 | 219.8387 | -1.205274 | 49.91059
56.77368 | 219.8494 | -1.205218 | 51.03766
56.777 | 219.8582 | -1.205196 | 49.36802
56.78032 | 219.8685 | -1.205195 | 49.95044
56.78367 | 219.8782 | -1.205215 | 51.45016
56.787 | 219.8889 | -1.205212 | 49.67572
56.79033 | 219.8984 | -1.205201 | 50.2172
56.79366 | 219.9094 | -1.205165 | 51.51346
56.797 | 219.9186 | -1.205158 | 49.03914
56.80033 | 219.929 | -1.20515 | 50.15192
56.80366 | 219.9384 | -1.205158 | 51.67283
56.807 | 219.9493 | -1.205158 | 49.1019
56.81033 | 219.9592 | -1.205164 | 50.08133
56.81367 | 219.9686 | -1.20515 | 51.02484
56.817 | 219.9788 | -1.205139 | 49.28928
56.82033 | 219.989 | -1.20512 | 50.3262
56.82366 | 219.9994 | -1.205104 | 50.72596
56.827 | 220.0088 | -1.205111 | 49.35116
56.83033 | 220.0186 | -1.205135 | 50.81041
56.83367 | 220.0286 | -1.205148 | 50.15934
56.837 | 220.0389 | -1.205147 | 49.83222
56.84033 | 220.0494 | -1.205112 | 50.93398
56.84366 | 220.0592 | -1.205114 | 50.06463
56.847 | 220.0688 | -1.205144 | 49.88748
56.85034 | 220.0782 | -1.205181 | 51.00265
56.85366 | 220.0886 | -1.205209 | 49.77855
56.857 | 220.0988 | -1.205204 | 49.90322
56.86033 | 220.1088 | -1.205162 | 51.1372
56.86367 | 220.1189 | -1.205107 | 49.39908
56.867 | 220.1291 | -1.205134 | 49.95042
56.87033 | 220.1397 | -1.205174 | 51.48191
56.87366 | 220.1485 | -1.205249 | 51.07292
56.877 | 220.1588 | -1.205312 | 49.38391
56.88033 | 220.1682 | -1.20528 | 49.95081
56.88367 | 220.178 | -1.20522 | 51.51475
56.887 | 220.1886 | -1.205183 | 49.19589
56.89033 | 220.1986 | -1.205168 | 50.15153
56.89366 | 220.2087 | -1.205148 | 51.64033
56.897 | 220.218 | -1.205111 | 49.07026
56.90034 | 220.2288 | -1.205081 | 50.08902
56.90367 | 220.2388 | -1.205058 | 51.6087
56.907 | 220.2482 | -1.205058 | 49.16432
56.91033 | 220.2592 | -1.205061 | 50.0894
56.91367 | 220.2688 | -1.205055 | 51.02628
56.917 | 220.2785 | -1.205062 | 49.3525
56.92034 | 220.2885 | -1.205052 | 50.62107
56.92366 | 220.2983 | -1.205075 | 50.37978
56.927 | 220.3092 | -1.205076 | 49.4151
56.93033 | 220.3178 | -1.205086 | 50.87534
56.93367 | 220.3287 | -1.20516 | 50.0982
56.937 | 220.3385 | -1.205197 | 49.8565
56.94033 | 220.3479 | -1.205168 | 51.01968
56.94366 | 220.3586 | -1.205114 | 49.94112
56.947 | 220.3687 | -1.205071 | 49.91992
56.95033 | 220.3786 | -1.205093 | 51.01984
56.95367 | 220.3886 | -1.205148 | 49.5277
56.957 | 220.3982 | -1.205138 | 49.9199
56.96033 | 220.4084 | -1.205044 | 51.0822
56.96367 | 220.4192 | -1.204948 | 49.33779
56.967 | 220.4292 | -1.204953 | 49.95926
56.97033 | 220.4387 | -1.205027 | 51.6436
56.97368 | 220.4482 | -1.205102 | 49.14994
56.977 | 220.4587 | -1.205112 | 50.1089
56.98033 | 220.4684 | -1.20507 | 51.61041
56.98367 | 220.4789 | -1.205024 | 49.0403
56.987 | 220.4885 | -1.204983 | 50.12865
56.99033 | 220.4986 | -1.205 | 51.48378
56.99366 | 220.5095 | -1.20502 | 49.27472
56.997 | 220.5187 | -1.205038 | 50.25134
57.00033 | 220.5284 | -1.205038 | 50.82092
57.00367 | 220.538 | -1.20502 | 49.33736
57.007 | 220.549 | -1.204984 | 50.64551
57.01033 | 220.5591 | -1.20493 | 50.22375
57.01367 | 220.5682 | -1.204939 | 49.41567
57.017 | 220.5791 | -1.204999 | 50.89197
57.02033 | 220.588 | -1.205023 | 50.099
57.02368 | 220.5987 | -1.205039 | 49.88828
57.027 | 220.6084 | -1.205046 | 50.9714
57.03032 | 220.6187 | -1.205063 | 49.87628
57.03367 | 220.6287 | -1.20509 | 49.89608
57.037 | 220.6382 | -1.205106 | 50.98328
57.04033 | 220.6486 | -1.205105 | 49.43325
57.04366 | 220.659 | -1.205032 | 49.93594
57.047 | 220.6689 | -1.204962 | 51.39026
57.05033 | 220.6792 | -1.204964 | 49.24452
57.05366 | 220.6892 | -1.205008 | 49.9438
57.057 | 220.6983 | -1.20506 | 51.6445
57.06033 | 220.7084 | -1.205106 | 49.13546
57.06367 | 220.7186 | -1.205073 | 50.11332
57.067 | 220.7286 | -1.205007 | 51.61299
57.07033 | 220.7392 | -1.20498 | 49.15113
57.07366 | 220.7498 | -1.204953 | 50.10968
57.077 | 220.7588 | -1.204942 | 50.99643
57.08033 | 220.7687 | -1.204969 | 49.23007
57.08367 | 220.7792 | -1.204998 | 50.28761
57.087 | 220.789 | -1.20501 | 50.69752
57.09033 | 220.7981 | -1.205013 | 49.40179
57.09366 | 220.8092 | -1.205018 | 50.7733
57.097 | 220.8194 | -1.205031 | 50.1315
57.10034 | 220.8288 | -1.205101 | 49.85728
57.10366 | 220.8388 | -1.205168 | 50.92484
57.107 | 220.8482 | -1.205176 | 49.97393
57.11033 | 220.8589 | -1.205149 | 49.8811
57.11367 | 220.8687 | -1.205112 | 50.96109
57.117 | 220.8784 | -1.205079 | 49.5296
57.12033 | 220.889 | -1.205083 | 49.93611
57.12366 | 220.8993 | -1.205099 | 51.12339
57.127 | 220.9092 | -1.205123 | 49.35481
57.13033 | 220.919 | -1.205154 | 49.93616
57.13367 | 220.9289 | -1.205151 | 51.48594
57.137 | 220.9383 | -1.205113 | 49.13556
57.14033 | 220.9493 | -1.205032 | 50.12094
57.14366 | 220.9587 | -1.204957 | 51.7083
57.147 | 220.9696 | -1.204946 | 49.05761
57.15034 | 220.9788 | -1.204995 | 50.09369
57.15367 | 220.9893 | -1.205032 | 51.48559
57.157 | 220.9986 | -1.205038 | 49.1198
57.16033 | 221.0092 | -1.205019 | 50.15661
57.16367 | 221.0185 | -1.205056 | 50.9
57.167 | 221.0284 | -1.20512 | 49.35346
57.17034 | 221.0379 | -1.20515 | 50.59014
57.17366 | 221.0482 | -1.205134 | 50.34926
57.177 | 221.0586 | -1.205093 | 49.81782
57.18033 | 221.0685 | -1.205068 | 50.84842
57.18367 | 221.0789 | -1.205043 | 50.1308
57.187 | 221.0884 | -1.205028 | 49.89633
57.19033 | 221.0993 | -1.204985 | 50.92134
57.19366 | 221.1094 | -1.204913 | 50.00563
57.197 | 221.1191 | -1.204919 | 49.9047
57.20033 | 221.1289 | -1.204938 | 51.01287
57.20367 | 221.1385 | -1.204925 | 49.54424
57.207 | 221.1492 | -1.204904 | 49.93617
57.21033 | 221.1596 | -1.204861 | 51.13882
57.21367 | 221.1689 | -1.204857 | 49.27631
57.217 | 221.179 | -1.204884 | 49.93618
57.22033 | 221.1885 | -1.204907 | 51.64512
57.22368 | 221.1989 | -1.204941 | 49.0893
57.227 | 221.2095 | -1.20494 | 50.1018
57.23033 | 221.2184 | -1.204948 | 51.74211
57.23367 | 221.2284 | -1.204994 | 49.0744
57.237 | 221.239 | -1.204987 | 50.12154
57.24033 | 221.2483 | -1.20495 | 51.15541
57.24366 | 221.2587 | -1.204904 | 49.27703
57.247 | 221.2686 | -1.204853 | 50.27575
57.25033 | 221.2785 | -1.204828 | 50.85552
57.25367 | 221.2887 | -1.204835 | 49.40219
57.257 | 221.299 | -1.204846 | 50.75911
57.26033 | 221.3088 | -1.204829 | 50.16537
57.26367 | 221.3185 | -1.204806 | 49.84262
57.267 | 221.3286 | -1.204836 | 50.94956
57.27033 | 221.3386 | -1.204853 | 50.03928
57.27368 | 221.3484 | -1.204845 | 49.858
57.277 | 221.3588 | -1.204816 | 51.00522
57.28032 | 221.3687 | -1.20475 | 49.87786
57.28367 | 221.3792 | -1.204705 | 49.88922
57.287 | 221.3889 | -1.204686 | 51.02036
57.29033 | 221.3989 | -1.204661 | 49.43426
57.29366 | 221.4087 | -1.204658 | 49.96024
57.297 | 221.4188 | -1.204644 | 51.4872
57.30033 | 221.4292 | -1.204636 | 48.93197
57.30366 | 221.4388 | -1.204653 | 49.95235
57.307 | 221.4495 | -1.204648 | 51.67829
57.31033 | 221.4592 | -1.204626 | 49.10563
57.31367 | 221.4689 | -1.204616 | 50.12156
57.317 | 221.4787 | -1.2046 | 51.5194
57.32033 | 221.4894 | -1.204562 | 49.05898
57.32366 | 221.4997 | -1.20454 | 50.12568
57.327 | 221.5087 | -1.204539 | 50.96666
57.33033 | 221.519 | -1.204558 | 49.30924
57.33367 | 221.5286 | -1.204614 | 50.53712
57.337 | 221.5388 | -1.204637 | 50.38475
57.34033 | 221.5485 | -1.204657 | 49.40306
57.34366 | 221.5587 | -1.20469 | 50.88647
57.347 | 221.5686 | -1.204735 | 50.07076
57.35034 | 221.5776 | -1.204752 | 49.85056
57.35366 | 221.588 | -1.204743 | 51.00963
57.357 | 221.5987 | -1.20467 | 50.00718
57.36033 | 221.609 | -1.204591 | 49.8815
57.36367 | 221.6192 | -1.204543 | 51.05714
57.367 | 221.6286 | -1.204512 | 49.52954
57.37033 | 221.6388 | -1.204507 | 49.90506
57.37366 | 221.6488 | -1.204484 | 51.20324
57.377 | 221.6588 | -1.204451 | 49.68558
57.38033 | 221.6686 | -1.204436 | 50.18034
57.38367 | 221.6794 | -1.204428 | 51.61461
57.387 | 221.6892 | -1.20441 | 49.08981
57.39033 | 221.6991 | -1.20445 | 50.11782
57.39366 | 221.7087 | -1.204504 | 51.64812
57.397 | 221.718 | -1.204555 | 49.10697
57.40034 | 221.7287 | -1.204591 | 50.09832
57.40367 | 221.7385 | -1.20458 | 51.42578
57.407 | 221.7485 | -1.204586 | 49.12272
57.41033 | 221.7595 | -1.204612 | 50.2365
57.41367 | 221.7686 | -1.204636 | 50.80993
57.417 | 221.7785 | -1.204649 | 49.2947
57.42034 | 221.7884 | -1.204682 | 50.60934
57.42366 | 221.7988 | -1.204706 | 50.10371
57.427 | 221.8082 | -1.204729 | 49.45214
57.43033 | 221.8182 | -1.204765 | 50.83296
57.43367 | 221.8284 | -1.20475 | 49.97904
57.437 | 221.8382 | -1.204685 | 49.82793
57.44033 | 221.8494 | -1.204637 | 51.0548
57.44366 | 221.8587 | -1.204581 | 49.8195
57.447 | 221.869 | -1.204577 | 49.92219
57.45033 | 221.8793 | -1.204633 | 51.00696
57.45367 | 221.8884 | -1.204694 | 49.40567
57.457 | 221.898 | -1.204737 | 49.89894
57.46033 | 221.9079 | -1.204766 | 51.4287
57.46367 | 221.9185 | -1.204786 | 48.93656
57.467 | 221.9289 | -1.2048 | 49.92266
57.47033 | 221.9384 | -1.204821 | 51.61933
57.47368 | 221.9487 | -1.204829 | 49.0155
57.477 | 221.9592 | -1.204844 | 50.08304
57.48033 | 221.9687 | -1.204844 | 51.58756
57.48367 | 221.9779 | -1.204861 | 49.14028
57.487 | 221.9892 | -1.20487 | 50.10675
57.49033 | 221.9993 | -1.204854 | 51.01697
57.49366 | 222.009 | -1.20484 | 49.21918
57.497 | 222.0192 | -1.204861 | 50.52434
57.50033 | 222.0289 | -1.20489 | 50.59176
57.50367 | 222.0383 | -1.20492 | 49.29732
57.507 | 222.0489 | -1.204909 | 50.85034
57.51033 | 222.0586 | -1.204893 | 50.01356
57.51367 | 222.069 | -1.204902 | 49.82104
57.517 | 222.0785 | -1.204944 | 51.01258
57.52033 | 222.0889 | -1.204983 | 49.98172
57.52368 | 222.0984 | -1.204988 | 49.89194
57.527 | 222.1096 | -1.204951 | 50.96164
57.53032 | 222.1188 | -1.204862 | 49.42544
57.53367 | 222.1288 | -1.204779 | 49.8999
57.537 | 222.1392 | -1.204773 | 51.16334
57.54033 | 222.1502 | -1.204798 | 49.28253
57.54366 | 222.1587 | -1.204802 | 49.9315
57.547 | 222.169 | -1.204804 | 51.49458
57.55033 | 222.1798 | -1.20479 | 49.09508
57.55366 | 222.1894 | -1.204798 | 50.14243
57.557 | 222.1989 | -1.20488 | 51.65461
57.56033 | 222.2089 | -1.204941 | 49.03394
57.56367 | 222.218 | -1.204945 | 50.14281
57.567 | 222.229 | -1.204941 | 51.08264
57.57033 | 222.2384 | -1.2049 | 49.19019
57.57366 | 222.2501 | -1.204904 | 50.22996
57.577 | 222.2598 | -1.204928 | 50.75191
57.58033 | 222.2688 | -1.204953 | 49.33087
57.58367 | 222.2787 | -1.204988 | 50.69272
57.587 | 222.2887 | -1.204992 | 50.17306
57.59033 | 222.2988 | -1.204935 | 49.79834
57.59366 | 222.3098 | -1.204897 | 50.96145
57.597 | 222.3194 | -1.204904 | 50.04648
57.60034 | 222.3288 | -1.204944 | 49.85312
57.60366 | 222.339 | -1.204981 | 50.99786
57.607 | 222.3496 | -1.204971 | 49.88658
57.61033 | 222.3594 | -1.204902 | 49.88434
57.61367 | 222.3695 | -1.204845 | 51.04504
57.617 | 222.3792 | -1.204854 | 49.3304
57.62033 | 222.3898 | -1.204905 | 49.91578
57.62366 | 222.3988 | -1.204911 | 51.43189
57.627 | 222.4092 | -1.204893 | 49.23637
57.63033 | 222.4191 | -1.204895 | 50.11502
57.63367 | 222.4292 | -1.204897 | 51.49563
57.637 | 222.4386 | -1.204929 | 49.00252
57.64033 | 222.4486 | -1.204935 | 50.10344
57.64366 | 222.4593 | -1.204914 | 51.55994
57.647 | 222.4691 | -1.204904 | 49.09662
57.65034 | 222.4785 | -1.204922 | 50.06426
57.65367 | 222.4894 | -1.204953 | 51.00438
57.657 | 222.4983 | -1.204984 | 49.26834
57.66033 | 222.5089 | -1.204987 | 50.56604
57.66367 | 222.5181 | -1.204988 | 50.59426
57.667 | 222.5283 | -1.204988 | 49.97384
57.67034 | 222.5383 | -1.205016 | 50.8168
57.67366 | 222.549 | -1.205036 | 50.10998
57.677 | 222.5583 | -1.205021 | 49.87654
57.68033 | 222.5685 | -1.204975 | 50.95392
57.68367 | 222.579 | -1.204948 | 49.88824
57.687 | 222.5888 | -1.204912 | 49.89221
57.69033 | 222.5989 | -1.204928 | 50.89908
57.69366 | 222.6092 | -1.20493 | 49.41086
57.697 | 222.6187 | -1.204896 | 49.90836
57.70033 | 222.6287 | -1.204899 | 51.12828
57.70367 | 222.6393 | -1.204932 | 49.26787
57.707 | 222.6488 | -1.20497 | 49.93941
57.71033 | 222.658 | -1.205012 | 51.52605
57.71367 | 222.669 | -1.20504 | 49.11036
57.717 | 222.679 | -1.205036 | 50.15406
57.72033 | 222.6884 | -1.205039 | 51.58984
57.72368 | 222.6988 | -1.205051 | 49.064
57.727 | 222.7088 | -1.20504 | 50.0875
57.73033 | 222.7185 | -1.204997 | 51.12935
57.73367 | 222.729 | -1.204971 | 49.189
57.737 | 222.7395 | -1.204984 | 50.23767
57.74033 | 222.7487 | -1.205028 | 50.75049
57.74366 | 222.7578 | -1.205049 | 49.29952
57.747 | 222.7688 | -1.20506 | 50.8199
57.75033 | 222.779 | -1.205063 | 50.04748
57.75367 | 222.7884 | -1.205094 | 49.8064
57.757 | 222.7989 | -1.205124 | 50.94325
57.76033 | 222.8088 | -1.205166 | 49.92306
57.76367 | 222.8186 | -1.205158 | 49.83836
57.767 | 222.828 | -1.205151 | 50.94382
57.77033 | 222.8389 | -1.205109 | 49.7629
57.77368 | 222.8492 | -1.205053 | 49.91652
57.777 | 222.859 | -1.205001 | 51.06154
57.78032 | 222.8688 | -1.20499 | 49.31519
57.78367 | 222.8789 | -1.205034 | 49.91627
57.787 | 222.8886 | -1.205073 | 51.55974
57.79033 | 222.8987 | -1.205044 | 49.11172
57.79366 | 222.9087 | -1.20501 | 50.10726
57.797 | 222.9192 | -1.204948 | 51.62373
57.80033 | 222.9293 | -1.204966 | 48.97166
57.80366 | 222.9398 | -1.205042 | 50.10338
57.807 | 222.9496 | -1.205082 | 51.36856
57.81033 | 222.9589 | -1.205102 | 49.0797
57.81367 | 222.9692 | -1.205098 | 50.14658
57.817 | 222.9791 | -1.205102 | 50.82925
57.82033 | 222.9897 | -1.205102 | 49.18911
57.82366 | 222.9985 | -1.205087 | 50.57335
57.827 | 223.0095 | -1.205107 | 50.20428
57.83033 | 223.019 | -1.205107 | 49.78293
57.83367 | 223.0291 | -1.205142 | 50.92242
57.837 | 223.0398 | -1.205217 | 49.98462
57.84033 | 223.0491 | -1.205253 | 49.8767
57.84366 | 223.0594 | -1.205286 | 50.92226
57.847 | 223.069 | -1.205326 | 49.82324
57.85034 | 223.0788 | -1.20534 | 49.85286
57.85366 | 223.0891 | -1.205407 | 51.02908
57.857 | 223.0992 | -1.205435 | 49.3935
57.86033 | 223.1089 | -1.205411 | 49.9395
57.86367 | 223.1192 | -1.20539 | 51.36783
57.867 | 223.1287 | -1.205413 | 49.18889
57.87033 | 223.1387 | -1.20547 | 50.1266
57.87366 | 223.1486 | -1.205512 | 51.55875
57.877 | 223.1586 | -1.20548 | 49.0489
57.88033 | 223.1691 | -1.205452 | 50.0993
57.88367 | 223.1794 | -1.205424 | 51.62286
57.887 | 223.1888 | -1.205395 | 49.11141
57.89033 | 223.1988 | -1.205401 | 50.11553
57.89366 | 223.2098 | -1.205396 | 51.0207
57.897 | 223.2193 | -1.205392 | 49.22186
57.90034 | 223.2291 | -1.205454 | 50.30933
57.90367 | 223.2391 | -1.20553 | 50.65772
57.907 | 223.2494 | -1.205607 | 49.40987
57.91033 | 223.2588 | -1.205683 | 50.734
57.91367 | 223.2683 | -1.205727 | 50.01787
57.917 | 223.2788 | -1.205761 | 49.83836
57.92034 | 223.2887 | -1.205756 | 51.0072
57.92366 | 223.2982 | -1.205708 | 50.0169
57.927 | 223.3092 | -1.205662 | 49.84597
57.93033 | 223.3196 | -1.205626 | 50.97104
57.93367 | 223.3286 | -1.205644 | 49.41172
57.937 | 223.3394 | -1.205707 | 49.88522
57.94033 | 223.3485 | -1.20572 | 51.0936
57.94366 | 223.3593 | -1.205711 | 49.6582
57.947 | 223.3691 | -1.205666 | 50.22061
57.95033 | 223.3791 | -1.205633 | 51.56186
57.95367 | 223.3892 | -1.205659 | 49.01964
57.957 | 223.3997 | -1.2057 | 50.14662
57.96033 | 223.4092 | -1.205717 | 51.65616
57.96367 | 223.4186 | -1.205731 | 49.05019
57.967 | 223.4292 | -1.20574 | 50.08398
57.97033 | 223.4389 | -1.205735 | 51.05156
57.97368 | 223.4493 | -1.205695 | 49.20652
57.977 | 223.4592 | -1.205675 | 50.3055
57.98033 | 223.4692 | -1.205649 | 50.76882
57.98367 | 223.4788 | -1.205691 | 49.36294
57.987 | 223.4894 | -1.20574 | 50.74152
57.99033 | 223.4994 | -1.20578 | 50.20582
57.99366 | 223.5094 | -1.20577 | 49.83822
57.997 | 223.5192 | -1.20576 | 50.99112
58.00033 | 223.5292 | -1.205752 | 49.95298
58.00367 | 223.5388 | -1.205773 | 49.846
58.007 | 223.5489 | -1.205812 | 51.00234
58.01033 | 223.5592 | -1.20582 | 49.79225
58.01367 | 223.5688 | -1.20581 | 49.88476
58.017 | 223.5798 | -1.205818 | 51.02926
58.02033 | 223.5886 | -1.20577 | 49.2681
58.02368 | 223.5989 | -1.205708 | 49.93984
58.027 | 223.6098 | -1.205651 | 51.59168
58.03032 | 223.6192 | -1.205632 | 49.08053
58.03367 | 223.6298 | -1.205687 | 50.1387
58.037 | 223.6395 | -1.205774 | 51.62348
58.04033 | 223.6486 | -1.205836 | 49.09589
58.04366 | 223.6592 | -1.20583 | 50.12676
58.047 | 223.6695 | -1.205783 | 51.08156
58.05033 | 223.6792 | -1.205773 | 49.18896
58.05366 | 223.689 | -1.20579 | 50.20593
58.057 | 223.6992 | -1.205822 | 50.79768
58.06033 | 223.7088 | -1.205825 | 49.34519
58.06367 | 223.7188 | -1.20582 | 50.71554
58.067 | 223.7287 | -1.205779 | 50.20394
58.07033 | 223.7388 | -1.205774 | 49.82156
58.07366 | 223.7499 | -1.205822 | 50.93432
58.077 | 223.7592 | -1.205852 | 50.04718
58.08033 | 223.7686 | -1.2059 | 49.87696
58.08367 | 223.7791 | -1.205935 | 50.92309
58.087 | 223.7886 | -1.205948 | 49.79276
58.09033 | 223.7986 | -1.205919 | 49.90033
58.09366 | 223.8088 | -1.205896 | 51.08478
58.097 | 223.8194 | -1.205893 | 49.29928
58.10034 | 223.8289 | -1.205896 | 49.90022
58.10366 | 223.8386 | -1.205921 | 51.4636
58.107 | 223.8494 | -1.205931 | 49.17383
58.11033 | 223.8589 | -1.205943 | 50.09946
58.11367 | 223.8696 | -1.205986 | 51.59219
58.117 | 223.8787 | -1.206047 | 49.03434
58.12033 | 223.889 | -1.206048 | 50.0878
58.12366 | 223.8998 | -1.20604 | 51.52806
58.127 | 223.9092 | -1.206043 | 49.17364
58.13033 | 223.919 | -1.206098 | 50.1231
58.13367 | 223.9294 | -1.206151 | 50.87666
58.137 | 223.9394 | -1.206182 | 49.25174
58.14033 | 223.9496 | -1.206189 | 50.62075
58.14366 | 223.959 | -1.206186 | 50.29854
58.147 | 223.9689 | -1.20617 | 49.393
58.15034 | 223.9795 | -1.206161 | 50.80382
58.15367 | 223.9894 | -1.20619 | 49.98459
58.157 | 223.9995 | -1.206219 | 49.84576
58.16033 | 224.0091 | -1.20623 | 50.90769
58.16367 | 224.0193 | -1.206232 | 49.88922
58.167 | 224.0296 | -1.206276 | 49.89306
58.17034 | 224.0397 | -1.206311 | 51.01048
58.17366 | 224.0488 | -1.20632 | 49.41058
58.177 | 224.0589 | -1.206311 | 49.94813
58.18033 | 224.0697 | -1.206312 | 51.40201
58.18367 | 224.0798 | -1.206321 | 49.62648
58.187 | 224.0896 | -1.206351 | 50.22037
58.19033 | 224.0992 | -1.206335 | 51.68896
58.19366 | 224.1092 | -1.206298 | 49.03562
58.197 | 224.1191 | -1.206287 | 50.12743
58.20033 | 224.1295 | -1.206306 | 51.4669
58.20367 | 224.14 | -1.206343 | 49.12947
58.207 | 224.1492 | -1.206366 | 50.1433
58.21033 | 224.1597 | -1.2064 | 51.02169
58.21367 | 224.1695 | -1.206416 | 49.22281
58.217 | 224.1787 | -1.206417 | 50.57523
58.22033 | 224.1897 | -1.206425 | 50.33235
58.22368 | 224.1996 | -1.206404 | 49.79962
58.227 | 224.2092 | -1.206419 | 50.90028
58.23033 | 224.2188 | -1.206438 | 49.92467
58.23367 | 224.2294 | -1.206455 | 49.83108
58.237 | 224.2388 | -1.206468 | 50.99634
58.24033 | 224.249 | -1.206432 | 49.95459
58.24366 | 224.2588 | -1.206402 | 49.86204
58.247 | 224.2701 | -1.206412 | 51.05918
58.25033 | 224.2792 | -1.206416 | 49.44294
58.25367 | 224.2897 | -1.206438 | 49.90131
58.257 | 224.2994 | -1.206422 | 51.16617
58.26033 | 224.3095 | -1.20641 | 49.25485
58.26367 | 224.3194 | -1.20643 | 49.92542
58.267 | 224.3299 | -1.206446 | 51.49957
58.27033 | 224.339 | -1.206458 | 49.06764
58.27368 | 224.3499 | -1.206456 | 50.1273
58.277 | 224.3594 | -1.206399 | 51.56168
58.28032 | 224.3692 | -1.206344 | 49.06638
58.28367 | 224.3799 | -1.206322 | 50.12738
58.287 | 224.3898 | -1.20631 | 51.0054
58.29033 | 224.3992 | -1.206307 | 49.25419
58.29366 | 224.41 | -1.206311 | 50.30969
58.297 | 224.4198 | -1.206326 | 50.65948
58.30033 | 224.4292 | -1.206356 | 49.9585
58.30366 | 224.4396 | -1.206387 | 50.90477
58.307 | 224.4499 | -1.206399 | 50.04824
58.31033 | 224.4592 | -1.206392 | 49.82228
58.31367 | 224.47 | -1.206403 | 50.96686
58.317 | 224.4793 | -1.206439 | 49.95324
58.32033 | 224.4896 | -1.20646 | 49.88513
58.32366 | 224.4992 | -1.20646 | 50.9995
58.327 | 224.5088 | -1.206479 | 49.47416
58.33033 | 224.5196 | -1.20651 | 49.95602
58.33367 | 224.5292 | -1.206515 | 51.07352
58.337 | 224.539 | -1.206505 | 49.65
58.34033 | 224.5495 | -1.206469 | 50.23381
58.34366 | 224.5593 | -1.206482 | 51.55899
58.347 | 224.5696 | -1.206539 | 48.98645
58.35034 | 224.5787 | -1.20657 | 50.13856
58.35366 | 224.5894 | -1.206565 | 51.49539
58.357 | 224.5996 | -1.206522 | 49.03368
58.36033 | 224.6094 | -1.206493 | 50.0641
58.36367 | 224.6195 | -1.206489 | 51.03528
58.367 | 224.6292 | -1.206483 | 49.25224
58.37033 | 224.6398 | -1.20647 | 50.33273
58.37366 | 224.6499 | -1.20648 | 50.6415
58.377 | 224.6596 | -1.206502 | 49.37846
58.38033 | 224.6691 | -1.206541 | 50.79682
58.38367 | 224.6801 | -1.206544 | 50.04758
58.387 | 224.6892 | -1.206527 | 49.82234
58.39033 | 224.6995 | -1.206522 | 51.01372
58.39366 | 224.7098 | -1.206511 | 49.98284
58.397 | 224.7192 | -1.206517 | 49.86878
58.40034 | 224.7304 | -1.206526 | 50.95816
58.40367 | 224.7395 | -1.206518 | 49.42569
58.407 | 224.7495 | -1.206524 | 49.90828
58.41033 | 224.7598 | -1.20655 | 51.19214
58.41367 | 224.77 | -1.206612 | 49.20524
58.417 | 224.78 | -1.206632 | 49.92407
58.42034 | 224.7896 | -1.206623 | 51.52768
58.42366 | 224.7996 | -1.206635 | 49.00214
58.427 | 224.8097 | -1.206621 | 50.12663
58.43033 | 224.8192 | -1.206616 | 51.62184
58.43367 | 224.8298 | -1.206655 | 49.04844
58.437 | 224.8398 | -1.20665 | 50.08352
58.44033 | 224.8496 | -1.206693 | 50.98653
58.44366 | 224.8588 | -1.206747 | 49.20478
58.447 | 224.8695 | -1.206766 | 50.54903
58.45033 | 224.88 | -1.206728 | 50.65629
58.45367 | 224.8898 | -1.206688 | 49.25168
58.457 | 224.9005 | -1.206645 | 50.82738
58.46033 | 224.91 | -1.20667 | 50.14128
58.46367 | 224.92 | -1.20673 | 49.81381
58.467 | 224.9297 | -1.206746 | 50.96977
58.47033 | 224.9403 | -1.206708 | 49.98202
58.47368 | 224.9498 | -1.206678 | 49.8846
58.477 | 224.9606 | -1.206688 | 50.99855
58.48033 | 224.9697 | -1.206778 | 49.42588
58.48367 | 224.9798 | -1.20686 | 49.93176
58.487 | 224.9895 | -1.206888 | 51.36844
58.49033 | 225 | -1.206888 | 49.23694
58.49366 | 225.0097 | -1.206848 | 49.94021
58.497 | 225.02 | -1.206833 | 51.49691
58.50033 | 225.0305 | -1.206866 | 49.00325
58.50367 | 225.0393 | -1.206866 | 50.13496
58.507 | 225.0494 | -1.206876 | 51.62455
58.51033 | 225.0606 | -1.206907 | 49.08168
58.51367 | 225.07 | -1.206932 | 50.06834
58.517 | 225.0798 | -1.206998 | 51.00448
58.52033 | 225.0892 | -1.207012 | 49.1752
58.52368 | 225.0988 | -1.206974 | 50.33707
58.527 | 225.1102 | -1.206922 | 50.67534
58.53032 | 225.12 | -1.206862 | 49.33216
58.53367 | 225.1298 | -1.206841 | 50.72619
58.537 | 225.1401 | -1.206826 | 49.95497
58.54033 | 225.1496 | -1.20683 | 49.82231
58.54366 | 225.1601 | -1.206877 | 50.9825
58.547 | 225.1694 | -1.206884 | 49.9519
58.55033 | 225.1792 | -1.206872 | 49.86126
58.55366 | 225.1907 | -1.206866 | 50.97836
58.557 | 225.1994 | -1.206861 | 49.48892
58.56033 | 225.2093 | -1.2069 | 49.90064
58.56367 | 225.22 | -1.206949 | 51.11646
58.567 | 225.2294 | -1.206946 | 49.28379
58.57033 | 225.2398 | -1.206891 | 49.9872
58.57366 | 225.2498 | -1.206827 | 51.6228
58.577 | 225.26 | -1.206799 | 49.03285
58.58033 | 225.2701 | -1.206814 | 50.07958
58.58367 | 225.2803 | -1.206834 | 51.59018
58.587 | 225.2898 | -1.206797 | 49.15791
58.59033 | 225.3003 | -1.20673 | 50.09562
58.59366 | 225.3108 | -1.206669 | 51.01883
58.597 | 225.3205 | -1.206665 | 49.2364
58.60034 | 225.3303 | -1.206668 | 50.51781
58.60366 | 225.3398 | -1.206689 | 50.59335
58.607 | 225.3497 | -1.206681 | 49.98938
58.61033 | 225.3598 | -1.206684 | 50.87174
58.61367 | 225.3702 | -1.206712 | 49.98378
58.617 | 225.3803 | -1.206735 | 49.82969
58.62033 | 225.3901 | -1.206734 | 50.94642
58.62366 | 225.4001 | -1.206759 | 50.0145
58.627 | 225.4096 | -1.206753 | 49.9084
58.63033 | 225.42 | -1.20676 | 50.97081
58.63367 | 225.4299 | -1.206758 | 49.47282
58.637 | 225.4398 | -1.20677 | 49.9005
58.64033 | 225.45 | -1.206773 | 51.40158
58.64366 | 225.4598 | -1.206759 | 49.33239
58.647 | 225.4706 | -1.206766 | 51.52955
58.65034 | 225.48 | -1.206751 | 49.06624
58.65367 | 225.4894 | -1.20674 | 50.13534
58.657 | 225.5005 | -1.206776 | 50.95771
58.66033 | 225.51 | -1.206823 | 49.25229
58.66367 | 225.52 | -1.206854 | 50.2616
58.667 | 225.5293 | -1.206843 | 50.6407
58.67034 | 225.5402 | -1.206797 | 49.34617
58.67366 | 225.5502 | -1.20671 | 50.73278
58.677 | 225.5595 | -1.206699 | 50.17398
58.68033 | 225.5709 | -1.206733 | 49.79872
58.68367 | 225.5794 | -1.206769 | 50.9147
58.687 | 225.59 | -1.206799 | 49.98556
58.69033 | 225.5999 | -1.206862 | 49.84552
58.69366 | 225.6096 | -1.206926 | 50.92248
58.697 | 225.6194 | -1.206957 | 49.8237
58.70033 | 225.6301 | -1.206948 | 49.87676
58.70367 | 225.64 | -1.206895 | 51.00114
58.707 | 225.6498 | -1.206849 | 49.29922
58.71033 | 225.6596 | -1.206814 | 49.93187
58.71367 | 225.6699 | -1.206776 | 51.55944
58.717 | 225.68 | -1.206734 | 49.14274
58.72033 | 225.6904 | -1.206708 | 50.10728
58.72368 | 225.7004 | -1.206716 | 51.52837
58.727 | 225.7108 | -1.206761 | 49.00369
58.73033 | 225.7203 | -1.206791 | 50.11942
58.73367 | 225.7302 | -1.206783 | 51.11546
58.737 | 225.7394 | -1.206759 | 49.14441
58.74033 | 225.7508 | -1.206749 | 50.19439
58.74366 | 225.7602 | -1.206763 | 50.767
58.747 | 225.7692 | -1.206807 | 49.33075
58.75033 | 225.7805 | -1.206828 | 50.70867
58.75367 | 225.7906 | -1.206783 | 50.17358
58.757 | 225.7998 | -1.20675 | 49.79889
58.76033 | 225.8107 | -1.206763 | 50.9314
58.76367 | 225.8199 | -1.206784 | 49.85906
58.767 | 225.8305 | -1.206854 | 49.86172
58.77033 | 225.84 | -1.206924 | 50.96335
58.77368 | 225.8495 | -1.20697 | 49.82461
58.777 | 225.8597 | -1.206964 | 49.9161
58.78032 | 225.869 | -1.206899 | 51.06083
58.78367 | 225.8801 | -1.206843 | 49.33039
58.787 | 225.8901 | -1.206807 | 49.93184
58.79033 | 225.8996 | -1.206801 | 51.52754
58.79366 | 225.9089 | -1.206846 | 49.11154
58.797 | 225.92 | -1.206839 | 50.14652
58.80033 | 225.9299 | -1.206795 | 51.59141
58.80366 | 225.94 | -1.206782 | 49.00264
58.807 | 225.9497 | -1.206782 | 50.11875
58.81033 | 225.9598 | -1.206826 | 51.0653
58.81367 | 225.97 | -1.206846 | 49.17328
58.817 | 225.9797 | -1.206831 | 50.25739
58.82033 | 225.99 | -1.206801 | 50.71847
58.82366 | 225.9998 | -1.206812 | 49.37636
58.827 | 226.0103 | -1.206816 | 50.8109
58.83033 | 226.0196 | -1.206813 | 50.045
58.83367 | 226.0305 | -1.206768 | 49.82146
58.837 | 226.0398 | -1.206738 | 50.99735
58.84033 | 226.0504 | -1.206741 | 49.9516
58.84366 | 226.0594 | -1.206776 | 49.85336
58.847 | 226.0698 | -1.206791 | 50.96644
58.85034 | 226.0794 | -1.206818 | 49.55286
58.85366 | 226.09 | -1.206817 | 49.8691
58.857 | 226.0998 | -1.206821 | 51.13258
58.86033 | 226.1092 | -1.206872 | 49.26804
58.86367 | 226.1203 | -1.206926 | 49.90836
58.867 | 226.1294 | -1.206878 | 51.52778
58.87033 | 226.1393 | -1.206791 | 49.03367
58.87366 | 226.1504 | -1.206694 | 50.15074
58.877 | 226.1604 | -1.20664 | 51.62426
58.88033 | 226.1702 | -1.206626 | 49.08124
58.88367 | 226.1802 | -1.206687 | 50.09183
58.887 | 226.1902 | -1.206706 | 51.03614
58.89033 | 226.1994 | -1.206741 | 49.19092
58.89366 | 226.2099 | -1.206741 | 50.23041
58.897 | 226.2202 | -1.206712 | 50.70544
58.90034 | 226.2302 | -1.206693 | 49.31587
58.90367 | 226.24 | -1.206704 | 50.78111
58.907 | 226.2502 | -1.206704 | 50.04884
58.91033 | 226.2596 | -1.206714 | 49.84638
58.91367 | 226.2701 | -1.206722 | 51.00346
58.917 | 226.2802 | -1.206676 | 49.85908
58.92034 | 226.2904 | -1.206618 | 49.90918
58.92366 | 226.3001 | -1.20661 | 50.8768
58.927 | 226.3103 | -1.206616 | 49.56937
58.93033 | 226.3203 | -1.206603 | 49.90129
58.93367 | 226.3308 | -1.206625 | 51.1016
58.937 | 226.3402 | -1.206628 | 49.30072
58.94033 | 226.3501 | -1.20662 | 49.93296
58.94366 | 226.3597 | -1.206657 | 51.56272
58.947 | 226.3696 | -1.206651 | 49.09822
58.95033 | 226.3794 | -1.206658 | 50.08027
58.95367 | 226.3902 | -1.206676 | 51.69019
58.957 | 226.4001 | -1.206685 | 49.0983
58.96033 | 226.4094 | -1.206701 | 50.07242
58.96367 | 226.4196 | -1.206705 | 51.05265
58.967 | 226.4298 | -1.206673 | 49.12922
58.97033 | 226.44 | -1.206612 | 50.30946
58.97368 | 226.4496 | -1.206591 | 50.64344
58.977 | 226.46 | -1.2066 | 49.3179
58.98033 | 226.4696 | -1.206586 | 50.79861
58.98367 | 226.4803 | -1.206549 | 50.01996
58.987 | 226.49 | -1.206484 | 49.84702
58.99033 | 226.5 | -1.20642 | 50.93976
58.99366 | 226.5106 | -1.206413 | 49.98504
58.997 | 226.5204 | -1.206418 | 49.88556
59.00033 | 226.5294 | -1.206428 | 50.96772
59.00367 | 226.5401 | -1.206449 | 49.47481
59.007 | 226.5503 | -1.206462 | 49.9015
59.01033 | 226.5597 | -1.206492 | 51.14997
59.01367 | 226.5698 | -1.206481 | 49.23865
59.017 | 226.5798 | -1.206467 | 49.94088
59.02033 | 226.5902 | -1.206442 | 51.56244
59.02368 | 226.6 | -1.206428 | 49.09839
59.027 | 226.6096 | -1.20645 | 50.11981
59.03032 | 226.6201 | -1.206447 | 51.56314
59.03367 | 226.6304 | -1.206425 | 49.03656
59.037 | 226.6404 | -1.20645 | 50.11996
59.04033 | 226.6501 | -1.206481 | 50.959
59.04366 | 226.6602 | -1.206516 | 49.23978
59.047 | 226.6699 | -1.206554 | 50.5842
59.05033 | 226.6802 | -1.20656 | 50.30156
59.05366 | 226.6896 | -1.206558 | 49.33347
59.057 | 226.6997 | -1.206609 | 50.8692
59.06033 | 226.7096 | -1.206677 | 50.08176
59.06367 | 226.7198 | -1.206704 | 49.81512
59.067 | 226.729 | -1.20668 | 51.00372
59.07033 | 226.74 | -1.206634 | 49.95374
59.07366 | 226.75 | -1.206624 | 49.88574
59.077 | 226.7592 | -1.206656 | 50.98416
59.08033 | 226.7696 | -1.206635 | 49.33382
59.08367 | 226.7803 | -1.206557 | 49.90933
59.087 | 226.7905 | -1.2065 | 51.4352
59.09033 | 226.8002 | -1.206474 | 49.23904
59.09366 | 226.8104 | -1.20648 | 49.91766
59.097 | 226.8197 | -1.206472 | 51.59537
59.10034 | 226.8302 | -1.206408 | 49.021
59.10366 | 226.8401 | -1.2064 | 50.10016
59.107 | 226.8504 | -1.206466 | 51.43656
59.11033 | 226.8593 | -1.206548 | 49.06816
59.11367 | 226.8703 | -1.206594 | 50.13584
59.117 | 226.8801 | -1.206594 | 50.94439
59.12033 | 226.8904 | -1.206612 | 49.25548
59.12366 | 226.8998 | -1.206637 | 50.63996
59.127 | 226.91 | -1.206637 | 50.30478
59.13033 | 226.9197 | -1.206647 | 49.36583
59.13367 | 226.9304 | -1.206648 | 50.85531
59.137 | 226.9399 | -1.206678 | 50.02126
59.14033 | 226.9503 | -1.206738 | 49.87064
59.14366 | 226.9599 | -1.206732 | 50.94529
59.147 | 226.9692 | -1.206732 | 49.82886
59.15034 | 226.9796 | -1.206704 | 49.88614
59.15367 | 226.9905 | -1.206678 | 51.06398
59.157 | 227 | -1.206684 | 49.47598
59.16033 | 227.0089 | -1.206743 | 49.90246
59.16367 | 227.0202 | -1.206788 | 51.37426
59.167 | 227.0297 | -1.206781 | 49.62797
59.17034 | 227.0399 | -1.206767 | 50.22863
59.17366 | 227.0498 | -1.206809 | 51.53222
59.177 | 227.0598 | -1.206874 | 49.00534
59.18033 | 227.0696 | -1.206887 | 50.06478
59.18367 | 227.0796 | -1.206814 | 51.56347
59.187 | 227.0906 | -1.206706 | 49.14588
59.19033 | 227.1004 | -1.206606 | 50.13194
59.19366 | 227.1104 | -1.206568 | 50.89623
59.197 | 227.1202 | -1.20658 | 49.2242
59.20033 | 227.1306 | -1.206577 | 50.67144
59.20367 | 227.1406 | -1.206562 | 50.33362
59.207 | 227.1501 | -1.206582 | 49.84676
59.21033 | 227.1602 | -1.206574 | 50.8443
59.21367 | 227.1706 | -1.206603 | 49.95578
59.217 | 227.1806 | -1.206616 | 49.86225
59.22033 | 227.1897 | -1.206578 | 50.9483
59.22368 | 227.1998 | -1.206584 | 49.95357
59.227 | 227.2111 | -1.206615 | 49.8625
59.23033 | 227.22 | -1.206659 | 50.94803
59.23367 | 227.23 | -1.206683 | 49.39625
59.237 | 227.2397 | -1.206699 | 49.9175
59.24033 | 227.2498 | -1.206694 | 51.4364
59.24366 | 227.2598 | -1.206706 | 48.85097
59.247 | 227.2701 | -1.206713 | 49.92576
59.25033 | 227.2797 | -1.206712 | 51.6279
59.25367 | 227.2902 | -1.206695 | 49.09944
59.257 | 227.3004 | -1.206666 | 50.11175
59.26033 | 227.3094 | -1.206654 | 51.46731
59.26367 | 227.3207 | -1.206632 | 49.14539
59.267 | 227.3298 | -1.206599 | 50.20276
59.27033 | 227.3406 | -1.206589 | 50.91209
59.27368 | 227.35 | -1.206595 | 49.23944
59.277 | 227.3598 | -1.206624 | 50.67918
59.28032 | 227.3702 | -1.20666 | 50.27032
59.28367 | 227.3798 | -1.206678 | 49.41144
59.287 | 227.3897 | -1.2067 | 50.862
59.29033 | 227.4001 | -1.206692 | 50.05059
59.29366 | 227.4098 | -1.206715 | 49.82324
59.297 | 227.4203 | -1.206733 | 50.99984
59.30033 | 227.4302 | -1.206707 | 49.82796
59.30366 | 227.4398 | -1.206702 | 49.8782
59.307 | 227.4506 | -1.206706 | 50.05069
59.31033 | 227.4598 | -1.206723 | 49.83899
59.31367 | 227.4695 | -1.206734 | 50.99204
59.317 | 227.4797 | -1.206776 | 49.86045
59.32033 | 227.4899 | -1.20681 | 49.88612
59.32366 | 227.499 | -1.20683 | 51.04838
59.327 | 227.51 | -1.20683 | 49.35056
59.33033 | 227.5202 | -1.206803 | 49.90226
59.33367 | 227.5303 | -1.206746 | 51.40558
59.337 | 227.5402 | -1.206744 | 48.91372
59.34033 | 227.5506 | -1.206787 | 49.97312
59.34366 | 227.5598 | -1.206848 | 51.56465
59.347 | 227.5698 | -1.206889 | 49.05294
59.35034 | 227.5798 | -1.206912 | 50.10824
59.35366 | 227.5899 | -1.206924 | 51.46944
59.357 | 227.5996 | -1.206986 | 49.05322
59.36033 | 227.6094 | -1.207071 | 50.16362
59.36367 | 227.6196 | -1.207111 | 50.92882
59.367 | 227.6291 | -1.207114 | 49.28786
59.37033 | 227.6394 | -1.20711 | 50.5456
59.37366 | 227.6499 | -1.207139 | 50.24062
59.377 | 227.6596 | -1.207166 | 49.38159
59.38033 | 227.6695 | -1.20718 | 50.89487
59.38367 | 227.6798 | -1.207129 | 50.05271
59.387 | 227.6896 | -1.207116 | 49.824
59.39033 | 227.7005 | -1.207132 | 50.98539
59.39366 | 227.7096 | -1.207158 | 49.89318
59.397 | 227.7196 | -1.207188 | 49.85547
59.40034 | 227.73 | -1.207191 | 51.017
59.40367 | 227.7397 | -1.2072 | 49.33541
59.407 | 227.7506 | -1.20723 | 49.90274
59.41033 | 227.7598 | -1.207254 | 51.43874
59.41367 | 227.7702 | -1.207256 | 49.22546
59.417 | 227.7806 | -1.207278 | 50.13583
59.42034 | 227.7902 | -1.207299 | 51.59781
59.42366 | 227.8 | -1.207359 | 49.08493
59.427 | 227.8103 | -1.207406 | 50.07687
59.43033 | 227.8199 | -1.207411 | 51.50134
59.43367 | 227.8295 | -1.207376 | 49.08457
59.437 | 227.8402 | -1.207359 | 50.16364
59.44033 | 227.8506 | -1.207386 | 50.86547
59.44366 | 227.8596 | -1.207466 | 49.27304
59.447 | 227.8703 | -1.207547 | 50.57006
59.45033 | 227.8796 | -1.20759 | 50.27344
59.45367 | 227.8899 | -1.207623 | 49.79298
59.457 | 227.9002 | -1.207671 | 50.875
59.46033 | 227.91 | -1.207763 | 49.96002
59.46367 | 227.9197 | -1.207831 | 49.8641
59.467 | 227.9288 | -1.207832 | 50.9669
59.47033 | 227.9392 | -1.207819 | 49.83218
59.47368 | 227.95 | -1.207792 | 49.90346
59.477 | 227.9594 | -1.207808 | 50.97854
59.48033 | 227.9699 | -1.207784 | 49.33676
59.48367 | 227.9798 | -1.207742 | 49.95847
59.487 | 227.9905 | -1.207719 | 51.47217
59.49033 | 228.0002 | -1.207748 | 49.13296
59.49366 | 228.0102 | -1.207838 | 50.14407
59.497 | 228.0197 | -1.207858 | 51.56806
59.50033 | 228.0295 | -1.207864 | 49.08672
59.50367 | 228.0397 | -1.20787 | 50.09322
59.507 | 228.0498 | -1.207861 | 51.50375
59.51033 | 228.0593 | -1.207901 | 49.11683
59.51367 | 228.0699 | -1.207917 | 50.18764
59.517 | 228.0795 | -1.20788 | 50.88289
59.52033 | 228.0898 | -1.207842 | 49.27302
59.52368 | 228.1 | -1.207838 | 50.64988
59.527 | 228.1103 | -1.207839 | 50.17947
59.53032 | 228.1201 | -1.207865 | 49.8248
59.53367 | 228.1301 | -1.20784 | 50.85924
59.537 | 228.1402 | -1.207839 | 50.0235
59.54033 | 228.1506 | -1.207855 | 49.8485
59.54366 | 228.1594 | -1.207907 | 51.05481
59.547 | 228.1702 | -1.20795 | 49.86404
59.55033 | 228.1796 | -1.20797 | 49.9036
59.55366 | 228.1898 | -1.207984 | 51.09003
59.557 | 228.2 | -1.208024 | 49.32117
59.56033 | 228.21 | -1.208074 | 49.9268
59.56367 | 228.2198 | -1.208058 | 51.47153
59.567 | 228.2298 | -1.20802 | 49.10128
59.57033 | 228.2408 | -1.208024 | 50.12028
59.57366 | 228.2499 | -1.208072 | 51.66348
59.577 | 228.2596 | -1.208156 | 49.04038
59.58033 | 228.2694 | -1.20823 | 50.10512
59.58367 | 228.2798 | -1.208215 | 51.4739
59.587 | 228.29 | -1.208157 | 49.16528
59.59033 | 228.2996 | -1.208168 | 50.23106
59.59366 | 228.3102 | -1.208157 | 50.8835
59.597 | 228.3192 | -1.208123 | 49.24238
59.60034 | 228.3298 | -1.208056 | 50.66572
59.60366 | 228.3398 | -1.207973 | 50.24325
59.607 | 228.3502 | -1.207972 | 49.79339
59.61033 | 228.3598 | -1.207997 | 50.90652
59.61367 | 228.3702 | -1.207996 | 49.99176
59.617 | 228.3797 | -1.208 | 49.8719
59.62033 | 228.3905 | -1.20799 | 50.94718
59.62366 | 228.3997 | -1.207972 | 49.89506
59.627 | 228.4102 | -1.207961 | 49.92736
59.63033 | 228.4203 | -1.207957 | 51.03049
59.63367 | 228.4306 | -1.207925 | 49.33744
59.637 | 228.4398 | -1.207936 | 49.91162
59.64033 | 228.4506 | -1.208 | 51.4096
59.64366 | 228.4597 | -1.208078 | 49.18071
59.647 | 228.4695 | -1.20816 | 50.10102
59.65034 | 228.4794 | -1.208181 | 51.63264
59.65367 | 228.4893 | -1.208158 | 49.02481
59.657 | 228.4994 | -1.208162 | 50.1322
59.66033 | 228.51 | -1.208173 | 51.47192
59.66367 | 228.5196 | -1.208184 | 49.19549
59.667 | 228.5298 | -1.20818 | 50.21557
59.67034 | 228.5402 | -1.208188 | 50.8835
59.67366 | 228.5508 | -1.208193 | 49.33616
59.677 | 228.5598 | -1.208227 | 50.66588
59.68033 | 228.5694 | -1.208232 | 50.2116
59.68367 | 228.5797 | -1.20824 | 49.78563
59.687 | 228.5904 | -1.208297 | 49.30394
59.69033 | 228.6003 | -1.208358 | 49.84877
59.69366 | 228.6091 | -1.208362 | 50.97579
59.697 | 228.6198 | -1.208312 | 49.49588
59.70033 | 228.6306 | -1.208254 | 49.89606
59.70367 | 228.6404 | -1.208246 | 51.09376
59.707 | 228.6501 | -1.208282 | 49.24411
59.71033 | 228.6606 | -1.208289 | 49.95954
59.71367 | 228.67 | -1.208281 | 51.57041
59.717 | 228.681 | -1.208281 | 49.13512
59.72033 | 228.6904 | -1.208297 | 50.1133
59.72368 | 228.6998 | -1.208333 | 51.60238
59.727 | 228.7102 | -1.208371 | 49.05732
59.73033 | 228.721 | -1.208396 | 50.10156
59.73367 | 228.7304 | -1.208447 | 51.01181
59.737 | 228.7396 | -1.208494 | 49.18223
59.74033 | 228.7504 | -1.208542 | 50.33116
59.74366 | 228.7603 | -1.208554 | 50.7299
59.747 | 228.7698 | -1.208578 | 49.33936
59.75033 | 228.7802 | -1.208603 | 50.78012
59.75367 | 228.7898 | -1.208656 | 50.09102
59.757 | 228.8003 | -1.208696 | 49.8422
59.76033 | 228.8098 | -1.208693 | 50.91777
59.76367 | 228.8206 | -1.208709 | 50.05855
59.767 | 228.8301 | -1.208706 | 49.88134
59.77033 | 228.8396 | -1.208717 | 50.97777
59.77368 | 228.8506 | -1.20874 | 49.48256
59.777 | 228.86 | -1.208727 | 49.9207
59.78032 | 228.8703 | -1.208693 | 51.41314
59.78367 | 228.8801 | -1.208688 | 49.27666
59.787 | 228.8898 | -1.208686 | 49.95216
59.79033 | 228.9006 | -1.208724 | 51.63637
59.79366 | 228.9107 | -1.208724 | 49.13728
59.797 | 228.9202 | -1.208678 | 50.0981
59.80033 | 228.9309 | -1.208656 | 51.63734
59.80366 | 228.941 | -1.208643 | 49.09078
59.807 | 228.9505 | -1.20869 | 50.11008
59.81033 | 228.9606 | -1.208782 | 51.01406
59.81367 | 228.9697 | -1.208822 | 49.29393
59.817 | 228.9801 | -1.208822 | 50.28026
59.82033 | 228.991 | -1.208802 | 50.60428
59.82366 | 229.0002 | -1.208788 | 49.38828
59.827 | 229.0106 | -1.208757 | 50.79063
59.83033 | 229.0206 | -1.208768 | 50.06265
59.83367 | 229.0301 | -1.20877 | 49.8277
59.837 | 229.0402 | -1.208762 | 51.02296
59.84033 | 229.05 | -1.208775 | 49.93537
59.84366 | 229.0611 | -1.208819 | 49.9058
59.847 | 229.0708 | -1.208813 | 50.93534
59.85034 | 229.0804 | -1.208826 | 49.48376
59.85366 | 229.0905 | -1.208846 | 49.9215
59.857 | 229.0998 | -1.208846 | 51.41539
59.86033 | 229.1102 | -1.208838 | 49.63914
59.86367 | 229.1199 | -1.208803 | 50.2079
59.867 | 229.131 | -1.208763 | 51.606
59.87033 | 229.1408 | -1.208748 | 49.02856
59.87366 | 229.1506 | -1.20876 | 50.11752
59.877 | 229.1603 | -1.208803 | 51.54097
59.88033 | 229.1698 | -1.208803 | 49.12142
59.88367 | 229.1804 | -1.208805 | 50.06269
59.887 | 229.1902 | -1.208804 | 51.0299
59.89033 | 229.2 | -1.208801 | 49.23096
59.89366 | 229.2106 | -1.208794 | 50.59792
59.897 | 229.2202 | -1.208794 | 50.66761
59.90034 | 229.2303 | -1.208817 | 49.40296
59.90367 | 229.2398 | -1.208835 | 50.8604
59.907 | 229.25 | -1.208846 | 50.09195
59.91033 | 229.26 | -1.208851 | 49.85019
59.91367 | 229.2706 | -1.208827 | 50.9457
59.917 | 229.2798 | -1.208814 | 49.99674
59.92034 | 229.2904 | -1.208787 | 49.89739
59.92366 | 229.3001 | -1.20878 | 50.95352
59.927 | 229.3106 | -1.20876 | 49.51206
59.93033 | 229.3205 | -1.20873 | 49.92027
59.93367 | 229.3301 | -1.208688 | 51.41184
59.937 | 229.3407 | -1.208661 | 49.63783
59.94033 | 229.3506 | -1.208658 | 50.24713
59.94366 | 229.3602 | -1.208663 | 51.53958
59.947 | 229.3704 | -1.208643 | 49.07332
59.95033 | 229.38 | -1.208656 | 50.11334
59.95367 | 229.3908 | -1.208705 | 51.57171
59.957 | 229.3994 | -1.208767 | 49.0271
59.96033 | 229.4103 | -1.208795 | 50.13343
59.96367 | 229.4199 | -1.208779 | 50.93406
59.967 | 229.4301 | -1.208738 | 49.23061
59.97033 | 229.4404 | -1.208709 | 50.58194
59.97368 | 229.4508 | -1.208706 | 50.34304
59.977 | 229.4602 | -1.208727 | 49.37135
59.98033 | 229.4704 | -1.208766 | 50.79613
59.98367 | 229.4803 | -1.208746 | 50.092
59.987 | 229.4898 | -1.208678 | 49.84248
59.99033 | 229.5005 | -1.20865 | 51.01314
59.99366 | 229.5112 | -1.208599 | 49.93248
59.997 | 229.5199 | -1.208557 | 49.88926
60.00033 | 229.5308 | -1.20853 | 50.94184
60.00367 | 229.5406 | -1.208527 | 49.46588
60.007 | 229.5508 | -1.208519 | 49.92022
60.01033 | 229.5606 | -1.208549 | 51.34731
60.01367 | 229.5706 | -1.208564 | 48.95024
60.017 | 229.5804 | -1.208571 | 49.9436
60.02033 | 229.591 | -1.208585 | 51.56992
60.02368 | 229.6007 | -1.208608 | 49.04126
60.027 | 229.6106 | -1.208625 | 50.11324
60.03032 | 229.6205 | -1.208634 | 51.5067
60.03367 | 229.6305 | -1.208643 | 49.07295
60.037 | 229.6402 | -1.208658 | 50.13713
60.04033 | 229.6506 | -1.20869 | 50.91641
60.04366 | 229.6605 | -1.208698 | 49.25889
60.047 | 229.67 | -1.208632 | 50.59515
60.05033 | 229.68 | -1.208548 | 50.33834
60.05366 | 229.6911 | -1.2085 | 49.78604
60.057 | 229.7006 | -1.208497 | 50.8797
60.06033 | 229.7108 | -1.20852 | 50.05683
60.06367 | 229.7203 | -1.208549 | 49.85672
60.067 | 229.7306 | -1.208568 | 50.95578
60.07033 | 229.7403 | -1.208572 | 49.9606
60.07366 | 229.7498 | -1.2086 | 49.88066
60.077 | 229.7614 | -1.208612 | 50.94454
60.08033 | 229.7703 | -1.208632 | 49.4486
60.08367 | 229.7803 | -1.208648 | 49.90431
60.087 | 229.79 | -1.208637 | 51.44311
60.09033 | 229.8001 | -1.208636 | 49.2285
60.09366 | 229.8115 | -1.208654 | 50.0974
60.097 | 229.8201 | -1.208667 | 51.57026
60.10034 | 229.8298 | -1.208673 | 49.07262
60.10366 | 229.84 | -1.208736 | 50.09752
60.107 | 229.8508 | -1.208768 | 51.4441
60.11033 | 229.8596 | -1.208786 | 49.08946
60.11367 | 229.8699 | -1.2088 | 50.18062
60.117 | 229.8803 | -1.208788 | 50.83896
60.12033 | 229.89 | -1.208757 | 49.29257
60.12366 | 229.9001 | -1.20877 | 50.61384
60.127 | 229.9101 | -1.208806 | 50.2802
60.13033 | 229.9194 | -1.208821 | 49.7879
60.13367 | 229.9297 | -1.208815 | 50.99395
60.137 | 229.94 | -1.208811 | 49.96684
60.14033 | 229.9501 | -1.208786 | 49.88224
60.14366 | 229.9603 | -1.208771 | 50.99528
60.147 | 229.9704 | -1.208804 | 49.9024
60.15034 | 229.9805 | -1.208792 | 49.88226
60.15367 | 229.9896 | -1.208802 | 51.0418
60.157 | 230.0002 | -1.208801 | 49.42078
60.16033 | 230.0103 | -1.208749 | 49.95362
60.16367 | 230.0208 | -1.208688 | 51.5122
60.167 | 230.0303 | -1.20869 | 49.21688
60.17034 | 230.0405 | -1.208731 | 50.12594
60.17366 | 230.0501 | -1.208798 | 51.544
60.177 | 230.0604 | -1.208818 | 49.07669
60.18033 | 230.0701 | -1.20883 | 50.09856
60.18367 | 230.0805 | -1.2088 | 51.5125
60.187 | 230.0904 | -1.208781 | 49.10826
60.19033 | 230.1006 | -1.208782 | 50.16998
60.19366 | 230.1108 | -1.208794 | 50.81112
60.197 | 230.1196 | -1.2088 | 49.26481
60.20033 | 230.1306 | -1.20881 | 50.64776
60.20367 | 230.1397 | -1.208823 | 50.2514
60.207 | 230.15 | -1.20882 | 49.79648
60.21033 | 230.1602 | -1.208815 | 50.91093
60.21367 | 230.1706 | -1.208768 | 50.03072
60.217 | 230.1798 | -1.208727 | 49.8748
60.22033 | 230.1906 | -1.208697 | 50.93594
60.22368 | 230.2004 | -1.208671 | 49.90233
60.227 | 230.2102 | -1.208692 | 49.8984
60.23033 | 230.2208 | -1.208738 | 51.06625
60.23367 | 230.2303 | -1.20875 | 49.38941
60.237 | 230.2403 | -1.208729 | 49.94564
60.24033 | 230.2504 | -1.208724 | 51.54285
60.24366 | 230.2609 | -1.208683 | 49.16844
60.247 | 230.2703 | -1.208655 | 50.17661
60.25033 | 230.2801 | -1.208648 | 51.54176
60.25367 | 230.2903 | -1.208656 | 48.99703
60.257 | 230.3 | -1.208656 | 50.1493
60.26033 | 230.3104 | -1.208617 | 51.51052
60.26367 | 230.3206 | -1.208567 | 49.1222
60.267 | 230.3311 | -1.208507 | 50.22064
60.27033 | 230.3406 | -1.208465 | 50.82467
60.27368 | 230.3501 | -1.20846 | 49.32544
60.277 | 230.3603 | -1.20848 | 50.72553
60.28032 | 230.3703 | -1.208463 | 50.24885
60.28367 | 230.38 | -1.208486 | 49.81953
60.287 | 230.3908 | -1.20853 | 50.9305
60.29033 | 230.4002 | -1.208586 | 50.0296
60.29366 | 230.4102 | -1.208597 | 49.85024
60.297 | 230.4204 | -1.208546 | 50.96194
60.30033 | 230.4305 | -1.208492 | 49.90018
60.30366 | 230.4406 | -1.208476 | 49.8895
60.307 | 230.4502 | -1.208474 | 51.10152
60.31033 | 230.4605 | -1.20851 | 49.32592
60.31367 | 230.4702 | -1.208545 | 49.91359
60.317 | 230.4803 | -1.208558 | 51.3831
60.32033 | 230.4902 | -1.208583 | 49.1531
60.32366 | 230.5 | -1.208578 | 50.10169
60.327 | 230.5105 | -1.208577 | 51.57287
60.33033 | 230.5204 | -1.208561 | 49.04354
60.33367 | 230.5297 | -1.208585 | 50.106
60.337 | 230.5408 | -1.208618 | 51.12438
60.34033 | 230.5494 | -1.208636 | 49.1061
60.34366 | 230.5605 | -1.208649 | 50.20078
60.347 | 230.5703 | -1.208602 | 50.8245
60.35034 | 230.5801 | -1.208544 | 49.27781
60.35366 | 230.5902 | -1.208521 | 50.74908
60.357 | 230.6011 | -1.208536 | 50.24959
60.36033 | 230.6104 | -1.208598 | 49.81166
60.36367 | 230.6205 | -1.208643 | 50.87112
60.367 | 230.6308 | -1.208676 | 49.93631
60.37033 | 230.6402 | -1.208687 | 49.85871
60.37366 | 230.6503 | -1.208682 | 50.99097
60.377 | 230.6603 | -1.208644 | 49.9326
60.38033 | 230.6705 | -1.208605 | 49.87442
60.38367 | 230.681 | -1.208558 | 51.06133
60.387 | 230.6906 | -1.208561 | 49.35717
60.39033 | 230.7007 | -1.20858 | 49.96894
60.39366 | 230.71 | -1.208579 | 51.51132
60.397 | 230.721 | -1.208561 | 49.07567
60.40034 | 230.7308 | -1.208512 | 50.15322
60.40367 | 230.7405 | -1.208516 | 51.54304
60.407 | 230.7505 | -1.208569 | 49.07548
60.41033 | 230.7604 | -1.208609 | 50.1059
60.41367 | 230.7711 | -1.208614 | 51.10848
60.417 | 230.7805 | -1.208613 | 49.106
60.42034 | 230.791 | -1.208623 | 50.27178
60.42366 | 230.8002 | -1.208648 | 50.8407
60.427 | 230.8105 | -1.208671 | 49.3402
60.43033 | 230.8211 | -1.208622 | 50.74863
60.43367 | 230.8302 | -1.208603 | 50.1864
60.437 | 230.8404 | -1.208633 | 49.79544
60.44033 | 230.8505 | -1.208696 | 50.99002
60.44366 | 230.8603 | -1.20878 | 49.9358
60.447 | 230.8706 | -1.208825 | 49.84312
60.45033 | 230.8797 | -1.208856 | 50.98312
60.45367 | 230.8905 | -1.208879 | 49.80735
60.457 | 230.9006 | -1.208876 | 49.92131
60.46033 | 230.9097 | -1.208836 | 51.10064
60.46367 | 230.9203 | -1.20879 | 49.30918
60.467 | 230.93 | -1.208724 | 49.92897
60.47033 | 230.9407 | -1.208695 | 51.54113
60.47368 | 230.9507 | -1.208699 | 49.15253
60.477 | 230.9604 | -1.20873 | 50.09409
60.48033 | 230.9702 | -1.208765 | 51.60518
60.48367 | 230.9803 | -1.208797 | 49.02816
60.487 | 230.9902 | -1.208783 | 50.10997
60.49033 | 231.0003 | -1.208813 | 51.20457
60.49366 | 231.0106 | -1.208817 | 49.15373
60.497 | 231.0199 | -1.208846 | 50.24459
60.50033 | 231.03 | -1.208908 | 50.79382
60.50367 | 231.0406 | -1.208921 | 49.37246
60.507 | 231.0502 | -1.208913 | 50.71798
60.51033 | 231.06 | -1.208884 | 50.15642
60.51367 | 231.0704 | -1.208832 | 49.78832
60.517 | 231.08 | -1.208833 | 50.99461
60.52033 | 231.0908 | -1.208844 | 50.03031
60.52368 | 231.1002 | -1.208849 | 49.8507
60.527 | 231.1113 | -1.208876 | 51.02612
60.53032 | 231.1202 | -1.208916 | 49.80562
60.53367 | 231.1301 | -1.208949 | 49.88976
60.537 | 231.1402 | -1.208987 | 51.10056
60.54033 | 231.15 | -1.209022 | 49.27809
60.54366 | 231.1602 | -1.209007 | 49.95274
60.547 | 231.1695 | -1.20901 | 51.44612
60.55033 | 231.1803 | -1.209012 | 49.18404
60.55366 | 231.19 | -1.208984 | 50.10984
60.557 | 231.2003 | -1.208971 | 51.60562
60.56033 | 231.21 | -1.208914 | 48.9975
60.56367 | 231.2205 | -1.208858 | 50.08643
60.567 | 231.2316 | -1.20886 | 51.09351
60.57033 | 231.241 | -1.208896 | 49.16921
60.57366 | 231.2501 | -1.208922 | 50.24874
60.577 | 231.2602 | -1.208909 | 50.73207
60.58033 | 231.2703 | -1.208858 | 49.29506
60.58367 | 231.2807 | -1.208845 | 50.74231
60.587 | 231.2912 | -1.208853 | 50.15769
60.59033 | 231.3003 | -1.208891 | 49.84304
60.59366 | 231.3108 | -1.208975 | 50.93454
60.597 | 231.3205 | -1.209062 | 50.02925
60.60034 | 231.3301 | -1.209138 | 49.86641
60.60366 | 231.3402 | -1.209213 | 50.93861
60.607 | 231.351 | -1.209197 | 49.51618
60.61033 | 231.3597 | -1.209127 | 49.92934
60.61367 | 231.3706 | -1.20909 | 51.09738
60.617 | 231.3804 | -1.20911 | 49.34114
60.62033 | 231.3908 | -1.209144 | 49.9136
60.62366 | 231.3998 | -1.209162 | 51.47883
60.627 | 231.4105 | -1.209142 | 49.07572
60.63033 | 231.4208 | -1.209121 | 50.14546
60.63367 | 231.4308 | -1.20911 | 51.60665
60.637 | 231.441 | -1.209132 | 49.0602
60.64033 | 231.4505 | -1.209166 | 50.13348
60.64366 | 231.4608 | -1.209168 | 51.41512
60.647 | 231.4703 | -1.209186 | 49.1534
60.65034 | 231.4803 | -1.209242 | 50.24433
60.65367 | 231.49 | -1.209271 | 50.7461
60.657 | 231.4998 | -1.209293 | 49.30991
60.66033 | 231.51 | -1.20925 | 50.73368
60.66367 | 231.5205 | -1.209198 | 50.1245
60.667 | 231.5304 | -1.209184 | 49.79588
60.67034 | 231.5404 | -1.209178 | 50.97412
60.67366 | 231.5509 | -1.209148 | 50.06183
60.677 | 231.5607 | -1.209148 | 49.86678
60.68033 | 231.5698 | -1.209158 | 50.93967
60.68367 | 231.5797 | -1.209211 | 49.5169
60.687 | 231.5912 | -1.209238 | 49.91394
60.69033 | 231.6004 | -1.209226 | 51.13711
60.69366 | 231.6108 | -1.209195 | 49.3255
60.697 | 231.6208 | -1.209202 | 49.93731
60.70033 | 231.631 | -1.2092 | 51.54235
60.70367 | 231.6406 | -1.2092 | 49.16893
60.707 | 231.6508 | -1.209223 | 50.08244
60.71033 | 231.661 | -1.209266 | 51.63816
60.71367 | 231.6705 | -1.209297 | 49.07578
60.717 | 231.6805 | -1.209332 | 50.07476
60.72033 | 231.6905 | -1.209319 | 51.14138
60.72368 | 231.7005 | -1.209282 | 49.1384
60.727 | 231.711 | -1.20926 | 50.20912
60.73033 | 231.7203 | -1.209309 | 50.76298
60.73367 | 231.7307 | -1.20938 | 49.32602
60.737 | 231.7405 | -1.209438 | 50.69441
60.74033 | 231.7505 | -1.209442 | 50.18676
60.74366 | 231.7602 | -1.209414 | 49.80331
60.747 | 231.7704 | -1.209363 | 50.96961
60.75033 | 231.7805 | -1.209324 | 50.0604
60.75367 | 231.7908 | -1.209299 | 49.85825
60.757 | 231.8011 | -1.209289 | 51.05392
60.76033 | 231.8107 | -1.209331 | 49.77472
60.76367 | 231.8203 | -1.209372 | 49.88987
60.767 | 231.8304 | -1.209398 | 51.06882
60.77033 | 231.8407 | -1.209412 | 49.32498
60.77368 | 231.8504 | -1.209367 | 49.9374
60.777 | 231.8603 | -1.209373 | 51.54326
60.78032 | 231.8714 | -1.209427 | 49.0916
60.78367 | 231.8801 | -1.209446 | 50.10228
60.787 | 231.8906 | -1.209461 | 51.67076
60.79033 | 231.901 | -1.209461 | 49.09146
60.79366 | 231.9112 | -1.209428 | 50.12578
60.797 | 231.9212 | -1.209459 | 51.0617
60.80033 | 231.931 | -1.209525 | 49.24719
60.80366 | 231.9404 | -1.209564 | 50.26837
60.807 | 231.9504 | -1.209593 | 50.71474
60.81033 | 231.9605 | -1.209621 | 49.32534
60.81367 | 231.9704 | -1.209646 | 50.77331
60.817 | 231.9808 | -1.209643 | 50.15567
60.82033 | 231.99 | -1.209598 | 49.81941
60.82366 | 232.0006 | -1.20958 | 50.89976
60.827 | 232.011 | -1.20958 | 49.99994
60.83033 | 232.0206 | -1.209631 | 49.88284
60.83367 | 232.0306 | -1.209659 | 50.96414
60.837 | 232.0407 | -1.209657 | 49.56402
60.84033 | 232.051 | -1.209655 | 49.92959
60.84366 | 232.0606 | -1.209677 | 51.06498
60.847 | 232.0705 | -1.209692 | 49.30969
60.85034 | 232.0805 | -1.209713 | 49.90576
60.85366 | 232.0908 | -1.209723 | 51.54224
60.857 | 232.1006 | -1.209734 | 49.09078
60.86033 | 232.1104 | -1.20978 | 50.12562
60.86367 | 232.1207 | -1.209835 | 51.638
60.867 | 232.1305 | -1.20983 | 49.13802
60.87033 | 232.1402 | -1.209802 | 50.09047
60.87366 | 232.1508 | -1.20978 | 51.0941
60.877 | 232.1612 | -1.209793 | 49.1855
60.88033 | 232.1702 | -1.209798 | 50.2843
60.88367 | 232.1806 | -1.209827 | 50.68409
60.887 | 232.191 | -1.209792 | 49.34163
60.89033 | 232.2004 | -1.209772 | 50.75022
60.89366 | 232.2109 | -1.209797 | 50.12592
60.897 | 232.2213 | -1.209791 | 49.83574
60.90034 | 232.2308 | -1.209782 | 50.97142
60.90367 | 232.2412 | -1.209821 | 49.99982
60.907 | 232.2509 | -1.209843 | 49.85118
60.91033 | 232.2608 | -1.209886 | 51.05861
60.91367 | 232.2709 | -1.209921 | 49.51643
60.917 | 232.2804 | -1.209897 | 49.90606
60.92034 | 232.2905 | -1.209886 | 51.0934
60.92366 | 232.3011 | -1.209842 | 49.27917
60.927 | 232.3107 | -1.209815 | 49.95338
60.93033 | 232.3216 | -1.209864 | 51.5752
60.93367 | 232.3316 | -1.209909 | 49.06034
60.937 | 232.3404 | -1.209963 | 50.14152
60.94033 | 232.3506 | -1.210056 | 51.67152
60.94366 | 232.361 | -1.210094 | 49.06184
60.947 | 232.3704 | -1.210101 | 50.07914
60.95033 | 232.381 | -1.210067 | 51.12734
60.95367 | 232.3914 | -1.210019 | 49.18676
60.957 | 232.4013 | -1.210006 | 50.2843
60.96033 | 232.4106 | -1.21005 | 50.65217
60.96367 | 232.4212 | -1.21006 | 49.31034
60.967 | 232.4305 | -1.210036 | 50.78168
60.97033 | 232.4418 | -1.210036 | 50.15642
60.97368 | 232.451 | -1.210078 | 49.85902
60.977 | 232.4607 | -1.210144 | 50.9275
60.98033 | 232.471 | -1.210158 | 49.99934
60.98367 | 232.4803 | -1.210152 | 49.85898
60.987 | 232.491 | -1.210178 | 50.94328
60.99033 | 232.5005 | -1.210207 | 49.53226
60.99366 | 232.5105 | -1.210215 | 49.90639
60.997 | 232.5202 | -1.210214 | 51.1575
61.00033 | 232.5312 | -1.210158 | 49.27954
61.00367 | 232.541 | -1.210122 | 49.93784
61.007 | 232.5512 | -1.21016 | 51.63962
61.01033 | 232.5614 | -1.210194 | 49.02972
61.01367 | 232.5708 | -1.210214 | 50.11808
61.017 | 232.5806 | -1.210172 | 51.63972
61.02033 | 232.5906 | -1.210144 | 49.04574
61.02368 | 232.6013 | -1.210119 | 50.07512
61.027 | 232.6102 | -1.210127 | 51.09548
61.03032 | 232.621 | -1.210124 | 49.15516
61.03367 | 232.6305 | -1.210126 | 50.33196
61.037 | 232.6414 | -1.210078 | 50.68518
61.04033 | 232.6506 | -1.210034 | 49.37431
61.04366 | 232.662 | -1.210029 | 50.75171
61.047 | 232.6712 | -1.210066 | 50.06509
61.05033 | 232.6811 | -1.210106 | 49.82078
61.05366 | 232.6908 | -1.210109 | 50.99678
61.057 | 232.701 | -1.210113 | 49.93842
61.06033 | 232.7112 | -1.210094 | 49.86792
61.06367 | 232.7205 | -1.210098 | 51.00522
61.067 | 232.7317 | -1.210078 | 49.58102
61.07033 | 232.7404 | -1.21009 | 49.8993
61.07366 | 232.7516 | -1.210127 | 51.14658
61.077 | 232.761 | -1.210136 | 49.29669
61.08033 | 232.7712 | -1.210135 | 49.92291
61.08367 | 232.781 | -1.210115 | 51.60984
61.087 | 232.791 | -1.210104 | 49.06244
61.09033 | 232.8009 | -1.210093 | 50.10301
61.09366 | 232.81 | -1.210113 | 51.64262
61.097 | 232.8214 | -1.210143 | 49.0475
61.10034 | 232.8302 | -1.210184 | 50.11482
61.10366 | 232.8402 | -1.210251 | 51.12897
61.107 | 232.8509 | -1.210323 | 49.2815
61.11033 | 232.8604 | -1.210307 | 50.26885
61.11367 | 232.8697 | -1.210271 | 50.63868
61.117 | 232.881 | -1.210222 | 49.2962
61.12033 | 232.8906 | -1.210204 | 50.82239
61.12366 | 232.901 | -1.210208 | 50.00067
61.127 | 232.9104 | -1.210227 | 49.84366
61.13033 | 232.9201 | -1.210209 | 50.9515
61.13367 | 232.9309 | -1.210199 | 50.03124
61.137 | 232.9406 | -1.2102 | 49.85141
61.14033 | 232.9506 | -1.210212 | 51.04354
61.14366 | 232.9604 | -1.210201 | 49.51729
61.147 | 232.9711 | -1.210149 | 49.92228
61.15034 | 232.9805 | -1.21011 | 51.10201
61.15367 | 232.9912 | -1.210091 | 49.29534
61.157 | 233.0006 | -1.210107 | 49.95383
61.16033 | 233.0111 | -1.210119 | 51.64024
61.16367 | 233.0205 | -1.210124 | 49.0301
61.167 | 233.0308 | -1.210137 | 50.11816
61.17034 | 233.041 | -1.210141 | 51.60847
61.17366 | 233.0506 | -1.210145 | 49.09289
61.177 | 233.0617 | -1.210139 | 50.04758
61.18033 | 233.0706 | -1.210176 | 51.12736
61.18367 | 233.0806 | -1.210212 | 49.17081
61.187 | 233.091 | -1.210217 | 50.29644
61.19033 | 233.1003 | -1.210233 | 50.74842
61.19366 | 233.1114 | -1.210248 | 49.88662
61.197 | 233.12 | -1.210292 | 50.79956
61.20033 | 233.1308 | -1.21035 | 50.00063
61.20367 | 233.1407 | -1.210326 | 49.84387
61.207 | 233.1503 | -1.21027 | 50.90463
61.21033 | 233.1612 | -1.210273 | 50.00083
61.21367 | 233.1708 | -1.210274 | 49.85196
61.217 | 233.1807 | -1.210282 | 50.99652
61.22033 | 233.1912 | -1.210311 | 49.51767
61.22368 | 233.201 | -1.210307 | 49.87504
61.227 | 233.2106 | -1.210304 | 51.12516
61.23033 | 233.221 | -1.210312 | 49.24796
61.23367 | 233.2312 | -1.21032 | 49.91412
61.237 | 233.2411 | -1.210322 | 51.57544
61.24033 | 233.2509 | -1.210334 | 49.02935
61.24366 | 233.2612 | -1.210334 | 50.12584
61.247 | 233.271 | -1.210359 | 51.70307
61.25033 | 233.2804 | -1.210375 | 49.04541
61.25367 | 233.2906 | -1.210376 | 50.11434
61.257 | 233.3015 | -1.210337 | 51.06306
61.26033 | 233.3106 | -1.210306 | 49.21724
61.26367 | 233.321 | -1.210342 | 50.28432
61.267 | 233.3314 | -1.210364 | 50.733
61.27033 | 233.3403 | -1.210395 | 49.38933
61.27368 | 233.3506 | -1.210416 | 50.77564
61.277 | 233.361 | -1.210429 | 50.06476
61.28032 | 233.3702 | -1.210416 | 49.8521
61.28367 | 233.3802 | -1.210412 | 50.94896
61.287 | 233.3912 | -1.210362 | 49.97056
61.29033 | 233.4014 | -1.210283 | 49.88359
61.29366 | 233.4116 | -1.210214 | 51.01262
61.297 | 233.4212 | -1.210226 | 49.56556
61.30033 | 233.4316 | -1.210254 | 49.90714
61.30366 | 233.4406 | -1.2103 | 51.14276
61.307 | 233.4511 | -1.210329 | 49.67183
61.31033 | 233.461 | -1.21036 | 50.2163
61.31367 | 233.471 | -1.210384 | 51.54624
61.317 | 233.4806 | -1.210387 | 49.14046
61.32033 | 233.4907 | -1.210353 | 50.09097
61.32366 | 233.5012 | -1.210325 | 51.57886
61.327 | 233.5117 | -1.21029 | 49.04817
61.33033 | 233.5207 | -1.210284 | 50.09924
61.33367 | 233.531 | -1.210299 | 51.11412
61.337 | 233.5418 | -1.210319 | 49.17328
61.34033 | 233.551 | -1.210315 | 50.28916
61.34366 | 233.5613 | -1.210359 | 50.81494
61.347 | 233.5711 | -1.21044 | 49.34544
61.35034 | 233.5811 | -1.210504 | 50.80097
61.35366 | 233.5904 | -1.210515 | 50.099
61.357 | 233.6007 | -1.210486 | 49.82947
61.36033 | 233.6116 | -1.210463 | 50.96222
61.36367 | 233.6209 | -1.210454 | 50.00428
61.367 | 233.6304 | -1.210478 | 49.88446
61.37033 | 233.6408 | -1.210474 | 50.95008
61.37366 | 233.6512 | -1.210451 | 49.5205
61.377 | 233.6619 | -1.210456 | 49.91608
61.38033 | 233.6709 | -1.210505 | 51.17221
61.38367 | 233.6806 | -1.210516 | 49.31437
61.387 | 233.6906 | -1.21044 | 49.97115
61.39033 | 233.7018 | -1.210355 | 51.58071
61.39366 | 233.7119 | -1.21032 | 49.11125
61.397 | 233.7214 | -1.210388 | 50.10733
61.40034 | 233.7315 | -1.210456 | 51.58075
61.40367 | 233.7406 | -1.210477 | 49.08026
61.407 | 233.7517 | -1.210428 | 50.09174
61.41033 | 233.7612 | -1.210339 | 51.099
61.41367 | 233.7715 | -1.210323 | 49.15854
61.417 | 233.7816 | -1.210364 | 50.32486
61.42034 | 233.7911 | -1.21041 | 50.67246
61.42366 | 233.801 | -1.21043 | 49.37697
61.427 | 233.8112 | -1.210403 | 50.80034
61.43033 | 233.822 | -1.210404 | 50.1305
61.43367 | 233.8314 | -1.210432 | 49.81356
61.437 | 233.8411 | -1.210483 | 50.93742
61.44033 | 233.8523 | -1.210527 | 49.97188
61.44366 | 233.861 | -1.210562 | 49.88428
61.447 | 233.871 | -1.210612 | 50.9821
61.45033 | 233.8806 | -1.210615 | 49.59809
61.45367 | 233.891 | -1.21058 | 49.91564
61.457 | 233.9012 | -1.210593 | 51.10902
61.46033 | 233.911 | -1.210622 | 49.33042
61.46367 | 233.9208 | -1.210683 | 49.93197
61.467 | 233.931 | -1.210725 | 51.58121
61.47033 | 233.9406 | -1.210703 | 49.08022
61.47368 | 233.9511 | -1.21063 | 50.13822
61.477 | 233.9613 | -1.210581 | 51.57952
61.48033 | 233.9713 | -1.210604 | 49.14174
61.48367 | 233.9812 | -1.210601 | 50.0993
61.487 | 233.9903 | -1.210613 | 51.11368
61.49033 | 234.0019 | -1.210573 | 49.1889
61.49366 | 234.0112 | -1.210563 | 50.25364
61.497 | 234.0217 | -1.210574 | 50.75102
61.50033 | 234.031 | -1.210602 | 49.37646
61.50367 | 234.0414 | -1.210583 | 50.76904
61.507 | 234.0514 | -1.210568 | 50.1315
61.51033 | 234.0613 | -1.210561 | 49.83776
61.51367 | 234.072 | -1.210586 | 51.00664
61.517 | 234.0818 | -1.210644 | 50.09967
61.52033 | 234.0914 | -1.210712 | 49.86916
61.52368 | 234.1008 | -1.210746 | 50.97481
61.527 | 234.1112 | -1.210748 | 49.5528
61.53032 | 234.1215 | -1.210708 | 49.89272
61.53367 | 234.1313 | -1.210701 | 51.1049
61.537 | 234.1417 | -1.210689 | 49.28366
61.54033 | 234.1514 | -1.210658 | 49.95563
61.54366 | 234.1617 | -1.21065 | 51.58142
61.547 | 234.1714 | -1.210682 | 49.08044
61.55033 | 234.1816 | -1.21071 | 50.13096
61.55366 | 234.1915 | -1.210727 | 51.6453
61.557 | 234.2012 | -1.210719 | 49.0032
61.56033 | 234.2117 | -1.210704 | 50.11964
61.56367 | 234.2214 | -1.210698 | 51.1959
61.567 | 234.2311 | -1.210656 | 49.19146
61.57033 | 234.2414 | -1.210652 | 50.25426
61.57366 | 234.2524 | -1.210649 | 50.73798
61.577 | 234.2615 | -1.21066 | 49.36202
61.58033 | 234.2718 | -1.210738 | 50.71425
61.58367 | 234.2816 | -1.210795 | 50.06856
61.587 | 234.2912 | -1.210796 | 49.86135
61.59033 | 234.3017 | -1.21083 | 50.93129
61.59366 | 234.3112 | -1.210846 | 49.97478
61.597 | 234.3214 | -1.210906 | 49.88508
61.60034 | 234.3311 | -1.210952 | 50.98336
61.60366 | 234.341 | -1.210932 | 49.53776
61.607 | 234.3513 | -1.210927 | 49.92464
61.61033 | 234.3613 | -1.210946 | 51.02672
61.61367 | 234.371 | -1.210993 | 49.34747
61.617 | 234.3813 | -1.211066 | 49.91695
61.62033 | 234.3908 | -1.211101 | 51.61503
61.62366 | 234.4008 | -1.21112 | 49.15976
61.627 | 234.4104 | -1.211089 | 50.11954
61.63033 | 234.4207 | -1.211041 | 51.58326
61.63367 | 234.4322 | -1.210998 | 49.01954
61.637 | 234.4412 | -1.210962 | 50.12352
61.64033 | 234.4513 | -1.210965 | 51.11647
61.64366 | 234.4615 | -1.210972 | 49.17645
61.647 | 234.4709 | -1.210962 | 50.26613
61.65034 | 234.4819 | -1.210966 | 50.72234
61.65367 | 234.4913 | -1.210929 | 49.36402
61.657 | 234.5018 | -1.21089 | 50.7154
61.66033 | 234.512 | -1.210866 | 50.19638
61.66367 | 234.5219 | -1.210876 | 49.83031
61.667 | 234.5317 | -1.210924 | 50.89968
61.67034 | 234.5418 | -1.210914 | 49.94347
61.67366 | 234.5508 | -1.210863 | 49.89322
61.677 | 234.562 | -1.210881 | 50.96384
61.68033 | 234.572 | -1.210958 | 49.52261
61.68367 | 234.5812 | -1.211016 | 49.90896
61.687 | 234.5913 | -1.211086 | 51.06617
61.69033 | 234.6015 | -1.211076 | 49.3633
61.69366 | 234.6108 | -1.211067 | 49.94058
61.697 | 234.6213 | -1.21109 | 51.61519
61.70033 | 234.6309 | -1.211084 | 49.1442
61.70367 | 234.6411 | -1.211044 | 50.0998
61.707 | 234.6511 | -1.211018 | 51.55149
61.71033 | 234.6618 | -1.211034 | 49.08198
61.71367 | 234.6709 | -1.21111 | 50.13144
61.717 | 234.6807 | -1.211154 | 51.16415
61.72033 | 234.6905 | -1.211122 | 49.14473
61.72368 | 234.7014 | -1.211066 | 50.26625
61.727 | 234.7115 | -1.211024 | 50.8332
61.73033 | 234.7206 | -1.211036 | 49.317
61.73367 | 234.7313 | -1.211093 | 50.77134
61.737 | 234.7415 | -1.211112 | 50.16614
61.74033 | 234.7503 | -1.211066 | 50.06654
61.74366 | 234.7616 | -1.211022 | 50.91059
61.747 | 234.7719 | -1.210958 | 49.23761
61.75033 | 234.7811 | -1.210912 | 50.6352
61.75367 | 234.7911 | -1.210919 | 50.16315
61.757 | 234.802 | -1.21093 | 49.44125
61.76033 | 234.8108 | -1.210911 | 50.83453
61.76367 | 234.8215 | -1.210915 | 49.97485
61.767 | 234.8316 | -1.210879 | 49.86179
61.77033 | 234.8418 | -1.210766 | 50.91562
61.77368 | 234.8516 | -1.210746 | 49.84659
61.777 | 234.8625 | -1.210792 | 49.90074
61.78032 | 234.8708 | -1.210864 | 50.99048
61.78367 | 234.8812 | -1.210952 | 49.33147
61.787 | 234.8914 | -1.210956 | 49.93217
61.79033 | 234.9014 | -1.210896 | 51.48534
61.79366 | 234.9111 | -1.210883 | 49.15735
61.797 | 234.9214 | -1.210892 | 50.14242
61.80033 | 234.9313 | -1.210897 | 51.64365
61.80366 | 234.9412 | -1.210883 | 49.09519
61.807 | 234.9512 | -1.210859 | 50.11154
61.81033 | 234.9612 | -1.210834 | 51.5182
61.81367 | 234.9714 | -1.210848 | 49.1434
61.817 | 234.9817 | -1.210876 | 50.13136
61.82033 | 234.991 | -1.210907 | 50.87803
61.82366 | 235.0016 | -1.210925 | 49.33051
61.827 | 235.0116 | -1.210917 | 50.63376
61.83033 | 235.0214 | -1.210896 | 50.2864
61.83367 | 235.0315 | -1.210852 | 49.40802
61.837 | 235.0419 | -1.21079 | 50.84902
61.84033 | 235.0514 | -1.210732 | 49.97248
61.84366 | 235.0617 | -1.210673 | 49.85302
61.847 | 235.0713 | -1.210626 | 50.9187
61.85034 | 235.0813 | -1.21061 | 49.84538
61.85366 | 235.0919 | -1.210627 | 49.91596
61.857 | 235.1008 | -1.210661 | 50.9985
61.86033 | 235.111 | -1.210697 | 49.34674
61.86367 | 235.1216 | -1.21073 | 49.91629
61.867 | 235.1316 | -1.21071 | 51.4225
61.87033 | 235.1413 | -1.21071 | 49.11154
61.87366 | 235.1514 | -1.210695 | 50.14633
61.877 | 235.1612 | -1.210634 | 51.64417
61.88033 | 235.1719 | -1.210591 | 49.03304
61.88367 | 235.1819 | -1.210553 | 50.11114
61.887 | 235.1912 | -1.210547 | 51.5489
61.89033 | 235.2014 | -1.210563 | 49.15816
61.89366 | 235.211 | -1.210564 | 50.11928
61.897 | 235.2213 | -1.210569 | 50.90888
61.90034 | 235.2315 | -1.210573 | 49.29902
61.90367 | 235.2414 | -1.210593 | 50.60268
61.907 | 235.2509 | -1.210595 | 50.31961
61.91033 | 235.2608 | -1.210593 | 49.8302
61.91367 | 235.2709 | -1.210628 | 50.93098
61.917 | 235.2816 | -1.210611 | 50.13224
61.92034 | 235.291 | -1.210619 | 49.86937
61.92366 | 235.3015 | -1.210621 | 51.02241
61.927 | 235.311 | -1.210591 | 49.90828
61.93033 | 235.3215 | -1.210542 | 49.86084
61.93367 | 235.3316 | -1.210529 | 51.00967
61.937 | 235.3414 | -1.210513 | 49.34644
61.94033 | 235.3507 | -1.210478 | 49.92381
61.94366 | 235.3623 | -1.210446 | 51.45352
61.947 | 235.3716 | -1.210446 | 49.25156
61.95033 | 235.382 | -1.21049 | 50.10317
61.95367 | 235.3908 | -1.210526 | 51.61236
61.957 | 235.4012 | -1.21057 | 49.09519
61.96033 | 235.4111 | -1.210553 | 50.0952
61.96367 | 235.4213 | -1.210512 | 51.51516
61.967 | 235.4316 | -1.210449 | 49.06317
61.97033 | 235.4415 | -1.210398 | 50.13456
61.97368 | 235.4521 | -1.210386 | 51.03444
61.977 | 235.4616 | -1.210448 | 49.26657
61.98033 | 235.4718 | -1.210543 | 50.60163
61.98367 | 235.4816 | -1.210596 | 50.6245
61.987 | 235.4907 | -1.210616 | 49.9733
61.99033 | 235.5014 | -1.210595 | 50.91497
61.99366 | 235.5113 | -1.210596 | 50.03284
61.997 | 235.5215 | -1.210597 | 49.85208
62.00033 | 235.5309 | -1.210564 | 50.94891
62.00367 | 235.5414 | -1.21054 | 49.87374
62.007 | 235.5516 | -1.210538 | 49.88305
62.01033 | 235.5618 | -1.210601 | 51.04264
62.01367 | 235.5708 | -1.210672 | 49.4215
62.017 | 235.581 | -1.210714 | 49.92215
62.02033 | 235.5913 | -1.210695 | 51.51238
62.02368 | 235.6013 | -1.210674 | 48.95601
62.027 | 235.6116 | -1.210699 | 49.93797
62.03032 | 235.621 | -1.2107 | 51.63984
62.03367 | 235.6314 | -1.21069 | 49.108
62.037 | 235.6415 | -1.210664 | 50.09072
62.04033 | 235.6516 | -1.210617 | 51.54379
62.04366 | 235.6612 | -1.210591 | 49.16956
62.047 | 235.6719 | -1.21064 | 50.10638
62.05033 | 235.6824 | -1.210662 | 50.96738
62.05366 | 235.6908 | -1.210653 | 49.32584
62.057 | 235.7015 | -1.210642 | 50.29631
62.06033 | 235.7114 | -1.21061 | 50.12502
62.06367 | 235.7219 | -1.210602 | 49.78824
62.067 | 235.7314 | -1.210608 | 50.94644
62.07033 | 235.7416 | -1.210558 | 50.06266
62.07366 | 235.7522 | -1.210496 | 49.84326
62.077 | 235.7614 | -1.210498 | 50.98348
62.08033 | 235.7717 | -1.210535 | 49.77734
62.08367 | 235.7808 | -1.210599 | 49.914
62.087 | 235.7918 | -1.21067 | 50.91578
62.09033 | 235.8015 | -1.210656 | 49.45141
62.09366 | 235.8104 | -1.210619 | 49.92914
62.097 | 235.8216 | -1.210575 | 51.35094
62.10034 | 235.8316 | -1.210568 | 49.16832
62.10366 | 235.8418 | -1.210563 | 50.15296
62.107 | 235.8505 | -1.210582 | 51.63738
62.11033 | 235.8612 | -1.210626 | 49.01272
62.11367 | 235.8717 | -1.210651 | 50.11381
62.117 | 235.8804 | -1.2106 | 51.57403
62.12033 | 235.8911 | -1.21055 | 49.16914
62.12366 | 235.9014 | -1.210508 | 50.0748
62.127 | 235.9111 | -1.210456 | 51.01478
62.13033 | 235.9212 | -1.210427 | 49.30984
62.13367 | 235.9314 | -1.210425 | 50.30789
62.137 | 235.9418 | -1.210422 | 50.68474
62.14033 | 235.9507 | -1.21043 | 49.95634
62.14366 | 235.9617 | -1.210455 | 50.88856
62.147 | 235.9716 | -1.210447 | 50.09186
62.15034 | 235.9816 | -1.210467 | 49.85816
62.15367 | 235.9916 | -1.210472 | 50.91037
62.157 | 236.001 | -1.210476 | 49.93324
62.16033 | 236.0117 | -1.210482 | 49.8664
62.16367 | 236.021 | -1.210482 | 51.0025
62.167 | 236.0312 | -1.21048 | 49.43654
62.17034 | 236.0415 | -1.210467 | 49.89781
62.17366 | 236.0508 | -1.210443 | 51.41418
62.177 | 236.0614 | -1.210439 | 49.6462
62.18033 | 236.0711 | -1.210421 | 50.24119
62.18367 | 236.0815 | -1.210419 | 51.63574
62.187 | 236.0919 | -1.210427 | 49.02704
62.19033 | 236.1016 | -1.210426 | 50.12569
62.19366 | 236.1114 | -1.210485 | 51.60547
62.197 | 236.1208 | -1.210569 | 49.05966
62.20033 | 236.131 | -1.210592 | 50.07856
62.20367 | 236.1406 | -1.210591 | 51.06208
62.207 | 236.1515 | -1.210557 | 49.19966
62.21033 | 236.161 | -1.210559 | 50.32722
62.21367 | 236.1715 | -1.210593 | 50.68246
62.217 | 236.1804 | -1.210615 | 49.37076
62.22033 | 236.1911 | -1.210549 | 50.82782
62.22368 | 236.2012 | -1.210458 | 50.06094
62.227 | 236.212 | -1.210443 | 49.85024
62.23033 | 236.2217 | -1.210486 | 50.92989
62.23367 | 236.231 | -1.210518 | 49.99671
62.237 | 236.2414 | -1.210502 | 49.858
62.24033 | 236.2513 | -1.210468 | 50.98865
62.24366 | 236.2615 | -1.210466 | 49.45016
62.247 | 236.2715 | -1.210528 | 49.92034
62.25033 | 236.281 | -1.210603 | 51.1307
62.25367 | 236.2906 | -1.210617 | 49.29153
62.257 | 236.3007 | -1.210615 | 49.95212
62.26033 | 236.3114 | -1.210598 | 51.5721
62.26367 | 236.321 | -1.21058 | 49.0738
62.267 | 236.331 | -1.210588 | 50.11348
62.27033 | 236.3415 | -1.210568 | 51.60407
62.27368 | 236.3513 | -1.210532 | 49.12107
62.277 | 236.3612 | -1.21053 | 50.10992
62.28032 | 236.3709 | -1.210586 | 51.0932
62.28367 | 236.3815 | -1.21065 | 49.21558
62.287 | 236.3913 | -1.210665 | 50.29985
62.29033 | 236.401 | -1.210615 | 50.6352
62.29366 | 236.411 | -1.210553 | 49.40266
62.297 | 236.422 | -1.210501 | 50.7964
62.30033 | 236.4314 | -1.210502 | 50.09116
62.30366 | 236.4419 | -1.210514 | 49.83459
62.307 | 236.4516 | -1.210536 | 50.9857
62.31033 | 236.4615 | -1.210555 | 49.93293
62.31367 | 236.4715 | -1.210563 | 49.90537
62.317 | 236.4813 | -1.210619 | 50.99808
62.32033 | 236.4916 | -1.21064 | 49.42047
62.32366 | 236.5013 | -1.210641 | 49.88996
62.327 | 236.5117 | -1.210652 | 51.1807
62.33033 | 236.5214 | -1.210668 | 49.21585
62.33367 | 236.532 | -1.210688 | 49.91372
62.337 | 236.5413 | -1.210664 | 51.57431
62.34033 | 236.5518 | -1.210646 | 49.01344
62.34366 | 236.5624 | -1.210647 | 50.13782
62.347 | 236.5717 | -1.210708 | 51.60802
62.35034 | 236.5815 | -1.210748 | 49.0301
62.35366 | 236.5911 | -1.210722 | 50.09469
62.357 | 236.602 | -1.210661 | 51.111
62.36033 | 236.6113 | -1.21066 | 49.21771
62.36367 | 236.6214 | -1.210742 | 50.2686
62.367 | 236.631 | -1.210827 | 50.71668
62.37033 | 236.6405 | -1.210911 | 49.35852
62.37366 | 236.6514 | -1.210942 | 50.78992
62.377 | 236.6603 | -1.21094 | 50.18858
62.38033 | 236.671 | -1.210964 | 49.84334
62.38367 | 236.6807 | -1.210976 | 51.03074
62.387 | 236.6914 | -1.210956 | 50.06244
62.39033 | 236.7014 | -1.210939 | 49.88218
62.39366 | 236.7116 | -1.210943 | 50.94665
62.397 | 236.7208 | -1.210976 | 49.51586
62.40034 | 236.7311 | -1.210999 | 49.89767
62.40367 | 236.7402 | -1.211012 | 51.06484
62.407 | 236.7512 | -1.210982 | 49.26294
62.41033 | 236.7616 | -1.210933 | 49.95317
62.41367 | 236.7713 | -1.21096 | 51.47896
62.417 | 236.7816 | -1.210964 | 49.04422
62.42034 | 236.791 | -1.210954 | 50.15316
62.42366 | 236.8016 | -1.210926 | 51.57364
62.427 | 236.8115 | -1.210931 | 49.0589
62.43033 | 236.8219 | -1.210996 | 50.09408
62.43367 | 236.8309 | -1.211044 | 51.38213
62.437 | 236.8416 | -1.211091 | 49.12167
62.44033 | 236.8516 | -1.211098 | 50.21228
62.44366 | 236.8606 | -1.211104 | 50.88684
62.447 | 236.8714 | -1.211163 | 49.2919
62.45033 | 236.8814 | -1.211217 | 50.67597
62.45367 | 236.8912 | -1.211251 | 50.21513
62.457 | 236.9006 | -1.211267 | 49.84215
62.46033 | 236.9112 | -1.211288 | 50.886
62.46367 | 236.9208 | -1.21128 | 49.96446
62.467 | 236.9308 | -1.211272 | 50.79332
62.47033 | 236.9417 | -1.211246 | 49.40396
62.47368 | 236.9516 | -1.211226 | 49.9518
62.477 | 236.9614 | -1.211243 | 51.09872
62.48033 | 236.9711 | -1.211243 | 49.25982
62.48367 | 236.9813 | -1.211193 | 49.96731
62.487 | 236.9912 | -1.21117 | 51.47466
62.49033 | 237.0023 | -1.211194 | 49.08768
62.49366 | 237.0107 | -1.211222 | 50.12468
62.497 | 237.0213 | -1.211303 | 51.63223
62.50033 | 237.0325 | -1.211315 | 49.05582
62.50367 | 237.041 | -1.211285 | 50.1248
62.507 | 237.0516 | -1.211312 | 51.05857
62.51033 | 237.0618 | -1.211335 | 49.19724
62.51367 | 237.0715 | -1.21133 | 50.28722
62.517 | 237.0818 | -1.211351 | 50.69536
62.52033 | 237.0921 | -1.211354 | 49.33804
62.52368 | 237.1022 | -1.211359 | 50.69856
62.527 | 237.1117 | -1.211418 | 50.05538
62.53032 | 237.122 | -1.211503 | 49.8017
62.53367 | 237.1311 | -1.211549 | 50.9671
62.537 | 237.1412 | -1.211546 | 49.92936
62.54033 | 237.1511 | -1.211512 | 49.88816
62.54366 | 237.1612 | -1.211543 | 50.95634
62.547 | 237.1718 | -1.211596 | 49.51248
62.55033 | 237.1804 | -1.211648 | 49.88028
62.55366 | 237.1912 | -1.211653 | 51.11804
62.557 | 237.2013 | -1.211592 | 49.36943
62.56033 | 237.211 | -1.211534 | 49.92014
62.56367 | 237.221 | -1.211539 | 51.44302
62.567 | 237.2317 | -1.211526 | 49.1037
62.57033 | 237.2415 | -1.211515 | 50.12889
62.57366 | 237.2514 | -1.211474 | 51.56967
62.577 | 237.2612 | -1.211484 | 49.07164
62.58033 | 237.2718 | -1.21151 | 50.12875
62.58367 | 237.2819 | -1.211552 | 51.44211
62.587 | 237.2909 | -1.211633 | 49.16538
62.59033 | 237.3013 | -1.211651 | 50.24735
62.59366 | 237.3112 | -1.211609 | 50.82161
62.597 | 237.322 | -1.211608 | 49.30627
62.60034 | 237.332 | -1.211586 | 50.73026
62.60366 | 237.341 | -1.211569 | 50.15024
62.607 | 237.3517 | -1.211552 | 49.40034
62.61033 | 237.3616 | -1.211561 | 50.9379
62.61367 | 237.3718 | -1.211585 | 50.05789
62.617 | 237.3814 | -1.211639 | 49.85706
62.62033 | 237.3916 | -1.211705 | 51.0041
62.62366 | 237.4017 | -1.211736 | 49.89764
62.627 | 237.4108 | -1.211769 | 49.94324
62.63033 | 237.4212 | -1.211816 | 51.1502
62.63367 | 237.4308 | -1.211862 | 49.36894
62.637 | 237.4409 | -1.211875 | 49.89601
62.64033 | 237.4508 | -1.211871 | 51.50468
62.64366 | 237.461 | -1.211782 | 49.16416
62.647 | 237.4711 | -1.21171 | 50.12039
62.65034 | 237.4818 | -1.211697 | 51.63134
62.65367 | 237.4914 | -1.211705 | 48.99296
62.657 | 237.5008 | -1.211732 | 50.1168
62.66033 | 237.5114 | -1.211769 | 51.50444
62.66367 | 237.5211 | -1.211776 | 49.14924
62.667 | 237.5313 | -1.21179 | 50.1407
62.67034 | 237.5412 | -1.211808 | 50.91543
62.67366 | 237.5514 | -1.21183 | 49.30586
62.677 | 237.561 | -1.211884 | 50.60388
62.68033 | 237.5711 | -1.211935 | 50.30791
62.68367 | 237.5806 | -1.211978 | 49.78634
62.687 | 237.591 | -1.211987 | 50.89588
62.69033 | 237.6012 | -1.211952 | 49.96121
62.69366 | 237.6112 | -1.211913 | 49.8564
62.697 | 237.6208 | -1.211914 | 51.00294
62.70033 | 237.6314 | -1.211941 | 49.86494
62.70367 | 237.6404 | -1.211944 | 49.90348
62.707 | 237.6514 | -1.211918 | 50.9794
62.71033 | 237.6613 | -1.211905 | 49.32198
62.71367 | 237.671 | -1.211912 | 49.94307
62.717 | 237.6812 | -1.211964 | 51.50491
62.72033 | 237.691 | -1.211969 | 49.25857
62.72368 | 237.7009 | -1.211919 | 50.136
62.727 | 237.7114 | -1.211873 | 51.59853
62.73033 | 237.7216 | -1.211821 | 49.00776
62.73367 | 237.7314 | -1.211832 | 50.11265
62.737 | 237.7422 | -1.211885 | 51.47136
62.74033 | 237.7513 | -1.211904 | 49.05415
62.74366 | 237.7611 | -1.211876 | 50.14778
62.747 | 237.7716 | -1.21186 | 50.91257
62.75033 | 237.7823 | -1.211824 | 49.2096
62.75367 | 237.7916 | -1.211809 | 50.5216
62.757 | 237.8019 | -1.211826 | 50.33546
62.76033 | 237.8112 | -1.211868 | 49.3981
62.76367 | 237.8222 | -1.211933 | 50.76062
62.767 | 237.8313 | -1.212025 | 50.08566
62.77033 | 237.8412 | -1.212087 | 49.81657
62.77368 | 237.8507 | -1.212066 | 50.9571
62.777 | 237.8618 | -1.212013 | 49.98848
62.78032 | 237.8717 | -1.212 | 49.92593
62.78367 | 237.8821 | -1.212011 | 51.01277
62.787 | 237.891 | -1.212047 | 49.30317
62.79033 | 237.9014 | -1.21205 | 49.92606
62.79366 | 237.9117 | -1.212069 | 49.97374
62.797 | 237.9212 | -1.212132 | 51.08954
62.80033 | 237.9306 | -1.212199 | 49.31902
62.80366 | 237.9412 | -1.212218 | 49.91828
62.807 | 237.9513 | -1.212206 | 51.47034
62.81033 | 237.9608 | -1.212146 | 49.13184
62.81367 | 237.9714 | -1.212112 | 50.14376
62.817 | 237.9815 | -1.212131 | 51.59802
62.82033 | 237.9908 | -1.212145 | 49.00734
62.82366 | 238.0008 | -1.212161 | 50.11286
62.827 | 238.011 | -1.212122 | 51.47241
62.83033 | 238.0217 | -1.212051 | 49.14895
62.83367 | 238.0311 | -1.212014 | 50.1563
62.837 | 238.0424 | -1.211969 | 50.9158
62.84033 | 238.0515 | -1.211948 | 49.28933
62.84366 | 238.0618 | -1.211968 | 50.65702
62.847 | 238.072 | -1.211992 | 50.27295
62.85034 | 238.0812 | -1.212035 | 49.81658
62.85366 | 238.091 | -1.212134 | 50.89418
62.857 | 238.1016 | -1.212166 | 50.05318
62.86033 | 238.1104 | -1.212156 | 49.87106
62.86367 | 238.1211 | -1.212101 | 50.96162
62.867 | 238.1313 | -1.212056 | 49.9252
62.87033 | 238.1418 | -1.21206 | 49.89463
62.87366 | 238.1512 | -1.212086 | 50.94892
62.877 | 238.1614 | -1.212104 | 49.45985
62.88033 | 238.1709 | -1.212126 | 49.92563
62.88367 | 238.1819 | -1.212122 | 51.37309
62.887 | 238.1916 | -1.212125 | 49.19266
62.89033 | 238.2018 | -1.212145 | 49.94152
62.89366 | 238.2115 | -1.212131 | 51.59623
62.897 | 238.2216 | -1.212109 | 49.02158
62.90034 | 238.2318 | -1.21213 | 50.1318
62.90367 | 238.2417 | -1.212148 | 51.56453
62.907 | 238.2512 | -1.21214 | 49.14632
62.91033 | 238.2625 | -1.212175 | 50.07664
62.91367 | 238.2716 | -1.212216 | 51.00596
62.917 | 238.2814 | -1.212308 | 49.22378
62.92034 | 238.2918 | -1.212393 | 50.27027
62.92366 | 238.3007 | -1.212429 | 50.69164
62.927 | 238.3114 | -1.212459 | 49.91952
62.93033 | 238.3215 | -1.21251 | 50.8936
62.93367 | 238.3314 | -1.212522 | 50.05019
62.937 | 238.3404 | -1.212523 | 49.8626
62.94033 | 238.3518 | -1.212511 | 50.9332
62.94366 | 238.3615 | -1.212465 | 50.02002
62.947 | 238.3714 | -1.212487 | 49.85508
62.95033 | 238.3817 | -1.212495 | 51.03294
62.95367 | 238.3915 | -1.212504 | 49.4929
62.957 | 238.4023 | -1.212514 | 49.88668
62.96033 | 238.4114 | -1.212529 | 51.14352
62.96367 | 238.4211 | -1.21261 | 49.30316
62.967 | 238.4314 | -1.212662 | 49.9261
62.97033 | 238.4408 | -1.212634 | 51.50144
62.97368 | 238.4518 | -1.212588 | 49.1156
62.977 | 238.4616 | -1.212536 | 50.14758
62.98033 | 238.4724 | -1.21252 | 51.59722
62.98367 | 238.482 | -1.212543 | 49.14731
62.987 | 238.4917 | -1.212583 | 50.06132
62.99033 | 238.5008 | -1.21264 | 51.46994
62.99366 | 238.5117 | -1.212724 | 49.19343
62.997 | 238.5209 | -1.212788 | 50.19922
63.00033 | 238.5317 | -1.212854 | 50.77039
63.00367 | 238.5414 | -1.212865 | 49.33404
63.007 | 238.5515 | -1.212808 | 50.72794
63.01033 | 238.5617 | -1.212812 | 50.2106
63.01367 | 238.572 | -1.212852 | 49.81645
63.017 | 238.5806 | -1.212886 | 50.89421
63.02033 | 238.591 | -1.21291 | 49.92657
63.02368 | 238.6016 | -1.212893 | 49.87175
63.027 | 238.6116 | -1.212882 | 50.96354
63.03032 | 238.6215 | -1.212912 | 49.76876
63.03367 | 238.6306 | -1.212957 | 49.89553
63.037 | 238.6412 | -1.212956 | 51.04588
63.04033 | 238.6514 | -1.212927 | 49.33662
63.04366 | 238.6616 | -1.212955 | 49.91885
63.047 | 238.6714 | -1.212955 | 51.40769
63.05033 | 238.6811 | -1.212983 | 48.8847
63.05366 | 238.6914 | -1.213014 | 49.96606
63.057 | 238.701 | -1.21301 | 51.59894
63.06033 | 238.7112 | -1.212967 | 49.03928
63.06367 | 238.7215 | -1.21294 | 50.10474
63.067 | 238.7316 | -1.212929 | 51.50389
63.07033 | 238.7418 | -1.212959 | 49.13334
63.07366 | 238.7517 | -1.212978 | 50.08896
63.077 | 238.7615 | -1.213004 | 50.99297
63.08033 | 238.7718 | -1.213016 | 49.25731
63.08367 | 238.7814 | -1.213024 | 50.53016
63.087 | 238.7915 | -1.213005 | 50.67813
63.09033 | 238.8017 | -1.212984 | 49.9633
63.09366 | 238.8117 | -1.21296 | 50.88163
63.097 | 238.8217 | -1.212976 | 49.99104
63.10034 | 238.832 | -1.212992 | 49.84022
63.10366 | 238.842 | -1.213019 | 50.93056
63.107 | 238.8516 | -1.213072 | 49.89682
63.11033 | 238.8616 | -1.213127 | 49.87992
63.11367 | 238.8718 | -1.213154 | 50.97546
63.117 | 238.881 | -1.213169 | 49.47961
63.12033 | 238.8918 | -1.213191 | 49.92705
63.12366 | 238.9018 | -1.213166 | 51.17227
63.127 | 238.9113 | -1.213124 | 49.24141
63.13033 | 238.922 | -1.213098 | 49.93438
63.13367 | 238.9316 | -1.213113 | 51.56619
63.137 | 238.9418 | -1.21314 | 49.08511
63.14033 | 238.9512 | -1.213178 | 50.15588
63.14366 | 238.9616 | -1.213188 | 51.56739
63.147 | 238.9714 | -1.213252 | 49.03956
63.15034 | 238.9812 | -1.21326 | 50.07346
63.15367 | 238.991 | -1.213258 | 51.10417
63.157 | 239.0017 | -1.213223 | 49.22722
63.16033 | 239.0118 | -1.213205 | 50.21583
63.16367 | 239.0209 | -1.213201 | 50.80578
63.167 | 239.0319 | -1.213216 | 49.36882
63.17034 | 239.0413 | -1.213176 | 50.74626
63.17366 | 239.0514 | -1.213145 | 50.21459
63.177 | 239.0616 | -1.213127 | 49.82605
63.18033 | 239.0718 | -1.21311 | 50.89306
63.18367 | 239.0813 | -1.213112 | 49.99434
63.187 | 239.0918 | -1.213114 | 49.83382
63.19033 | 239.1017 | -1.213112 | 51.01676
63.19366 | 239.1115 | -1.21306 | 49.93026
63.197 | 239.1215 | -1.213019 | 49.90481
63.20033 | 239.1325 | -1.213032 | 51.09192
63.20367 | 239.1414 | -1.213048 | 49.38675
63.207 | 239.1518 | -1.213062 | 49.92016
63.21033 | 239.1617 | -1.213101 | 51.4428
63.21367 | 239.1714 | -1.213139 | 48.91895
63.217 | 239.1814 | -1.21315 | 49.95146
63.22033 | 239.1911 | -1.213166 | 51.63362
63.22368 | 239.2022 | -1.213167 | 49.04112
63.227 | 239.2112 | -1.213178 | 50.14462
63.23033 | 239.222 | -1.213163 | 51.47502
63.23367 | 239.2316 | -1.213181 | 49.05732
63.237 | 239.2424 | -1.213169 | 50.0937
63.24033 | 239.2512 | -1.213163 | 51.01192
63.24366 | 239.2621 | -1.213198 | 49.2144
63.247 | 239.271 | -1.213227 | 50.3154
63.25033 | 239.2814 | -1.213242 | 50.58662
63.25367 | 239.2913 | -1.213281 | 49.96422
63.257 | 239.3016 | -1.213248 | 50.86892
63.26033 | 239.3117 | -1.213201 | 50.05974
63.26367 | 239.322 | -1.213152 | 49.84259
63.267 | 239.3316 | -1.213104 | 50.99805
63.27033 | 239.3426 | -1.213084 | 49.9019
63.27368 | 239.3518 | -1.21309 | 49.88225
63.277 | 239.3622 | -1.213101 | 50.94741
63.28032 | 239.3718 | -1.213178 | 49.43703
63.28367 | 239.3822 | -1.213266 | 49.89022
63.287 | 239.3911 | -1.213363 | 51.22844
63.29033 | 239.401 | -1.213435 | 49.21634
63.29366 | 239.4108 | -1.213486 | 49.90616
63.297 | 239.4218 | -1.213467 | 51.6071
63.30033 | 239.431 | -1.21346 | 49.09161
63.30366 | 239.4417 | -1.213418 | 50.11806
63.307 | 239.4514 | -1.213356 | 51.67158
63.31033 | 239.4618 | -1.213358 | 49.0306
63.31367 | 239.472 | -1.213419 | 50.10269
63.317 | 239.4816 | -1.213455 | 51.44976
63.32033 | 239.491 | -1.21349 | 49.23359
63.32366 | 239.5024 | -1.213485 | 50.20112
63.327 | 239.5114 | -1.213484 | 50.85814
63.33033 | 239.5213 | -1.21354 | 49.32628
63.33367 | 239.5318 | -1.213566 | 50.67867
63.337 | 239.5416 | -1.213563 | 50.2825
63.34033 | 239.5522 | -1.21355 | 49.42059
63.34366 | 239.5618 | -1.213539 | 50.9183
63.347 | 239.572 | -1.213518 | 50.03228
63.35034 | 239.582 | -1.213506 | 49.82799
63.35366 | 239.5925 | -1.213475 | 50.9915
63.357 | 239.6018 | -1.21347 | 49.93474
63.36033 | 239.6121 | -1.213471 | 49.90604
63.36367 | 239.6216 | -1.213506 | 51.03054
63.367 | 239.6319 | -1.213519 | 49.42058
63.37033 | 239.6417 | -1.213541 | 49.92954
63.37366 | 239.6526 | -1.213548 | 51.41582
63.377 | 239.6615 | -1.21357 | 49.2475
63.38033 | 239.6723 | -1.213578 | 49.95325
63.38367 | 239.6821 | -1.21359 | 51.63857
63.387 | 239.6923 | -1.213559 | 49.07578
63.39033 | 239.7017 | -1.213555 | 50.09078
63.39366 | 239.712 | -1.213544 | 51.60843
63.397 | 239.7219 | -1.21357 | 49.10863
63.40034 | 239.7319 | -1.213584 | 50.10672
63.40367 | 239.7412 | -1.213599 | 51.04787
63.407 | 239.7515 | -1.213638 | 49.1553
63.41033 | 239.7616 | -1.213675 | 50.3003
63.41367 | 239.7711 | -1.213668 | 50.73295
63.417 | 239.7819 | -1.213678 | 49.3743
63.42034 | 239.7919 | -1.213608 | 50.71949
63.42366 | 239.8016 | -1.213526 | 50.12732
63.427 | 239.8125 | -1.21351 | 49.80489
63.43033 | 239.8224 | -1.213491 | 50.98822
63.43367 | 239.8321 | -1.213526 | 49.93794
63.437 | 239.8425 | -1.213574 | 49.86774
63.44033 | 239.8518 | -1.213606 | 50.97384
63.44366 | 239.8618 | -1.21366 | 49.59822
63.447 | 239.8726 | -1.213695 | 49.89188
63.45033 | 239.8816 | -1.213734 | 51.18354
63.45367 | 239.892 | -1.213757 | 49.29789
63.457 | 239.9015 | -1.213746 | 49.91571
63.46033 | 239.9116 | -1.213755 | 51.48472
63.46367 | 239.9223 | -1.213782 | 49.17314
63.467 | 239.932 | -1.213799 | 50.14634
63.47033 | 239.9418 | -1.213761 | 51.67578
63.47368 | 239.9523 | -1.213723 | 49.04887
63.477 | 239.9625 | -1.213709 | 50.09959
63.48033 | 239.972 | -1.21373 | 51.61374
63.48367 | 239.9819 | -1.21377 | 49.09656
63.487 | 239.9919 | -1.213793 | 50.14314
63.49033 | 240.0018 | -1.213786 | 50.95738
63.49366 | 240.0116 | -1.213757 | 49.29882
63.497 | 240.0222 | -1.21375 | 50.6025
63.50033 | 240.032 | -1.213749 | 50.28743
63.50367 | 240.0422 | -1.213795 | 49.77462
63.507 | 240.0523 | -1.21382 | 50.89386
63.51033 | 240.0616 | -1.213816 | 50.09954
63.51367 | 240.0717 | -1.213825 | 49.8374
63.517 | 240.0819 | -1.213836 | 50.92662
63.52033 | 240.0921 | -1.213835 | 49.87732
63.52368 | 240.1016 | -1.213831 | 49.86882
63.527 | 240.1119 | -1.213843 | 51.03824
63.53032 | 240.1224 | -1.213834 | 49.45642
63.53367 | 240.1317 | -1.213806 | 49.92385
63.537 | 240.1421 | -1.213768 | 51.18422
63.54033 | 240.1518 | -1.213732 | 49.25168
63.54366 | 240.1626 | -1.21371 | 49.9475
63.547 | 240.1719 | -1.21376 | 51.48518
63.55033 | 240.1828 | -1.213855 | 49.01744
63.55366 | 240.1917 | -1.21393 | 50.13855
63.557 | 240.2012 | -1.213998 | 51.64373
63.56033 | 240.2116 | -1.214009 | 49.07924
63.56367 | 240.2212 | -1.213948 | 50.08352
63.567 | 240.232 | -1.213913 | 51.14522
63.57033 | 240.2422 | -1.213854 | 49.204
63.57366 | 240.2515 | -1.213822 | 50.23367
63.577 | 240.2622 | -1.213827 | 50.7985
63.58033 | 240.2717 | -1.213832 | 49.3143
63.58367 | 240.2823 | -1.213848 | 50.68963
63.587 | 240.2918 | -1.21383 | 50.193
63.59033 | 240.3016 | -1.213801 | 49.82197
63.59366 | 240.3122 | -1.213785 | 50.9983
63.597 | 240.3219 | -1.21376 | 50.0684
63.60034 | 240.3324 | -1.213738 | 49.90054
63.60366 | 240.342 | -1.213741 | 50.95944
63.607 | 240.3526 | -1.213772 | 49.84641
63.61033 | 240.3622 | -1.213848 | 49.8775
63.61367 | 240.3715 | -1.213957 | 51.06674
63.617 | 240.3816 | -1.214041 | 49.3483
63.62033 | 240.3918 | -1.214039 | 49.93256
63.62366 | 240.4022 | -1.21402 | 51.3595
63.627 | 240.4124 | -1.213998 | 49.63389
63.63033 | 240.4222 | -1.213991 | 50.22234
63.63367 | 240.4323 | -1.214026 | 51.5813
63.637 | 240.4418 | -1.214044 | 49.00254
63.64033 | 240.4518 | -1.214049 | 50.08772
63.64366 | 240.4622 | -1.214096 | 51.64516
63.647 | 240.4722 | -1.21415 | 49.09648
63.65034 | 240.4818 | -1.214185 | 50.11153
63.65367 | 240.4919 | -1.214186 | 51.01994
63.657 | 240.5018 | -1.214152 | 49.22134
63.66033 | 240.5125 | -1.214126 | 50.28544
63.66367 | 240.5216 | -1.21411 | 50.75312
63.667 | 240.5314 | -1.214113 | 49.3781
63.67034 | 240.5427 | -1.214134 | 50.73852
63.67366 | 240.5518 | -1.214172 | 50.1318
63.677 | 240.5619 | -1.214223 | 49.79898
63.68033 | 240.5716 | -1.214283 | 50.91557
63.68367 | 240.5814 | -1.214285 | 49.94446
63.687 | 240.5916 | -1.214244 | 49.86176
63.69033 | 240.602 | -1.214187 | 51.0758
63.69366 | 240.6125 | -1.214172 | 49.50793
63.697 | 240.6226 | -1.214189 | 49.925
63.70033 | 240.6322 | -1.214213 | 51.09074
63.70367 | 240.6427 | -1.214238 | 49.30118
63.707 | 240.6515 | -1.214229 | 49.91743
63.71033 | 240.6622 | -1.214246 | 51.48953
63.71367 | 240.6728 | -1.214232 | 48.87086
63.717 | 240.6822 | -1.2142 | 49.9727
63.72033 | 240.6922 | -1.214169 | 51.6487
63.72368 | 240.7024 | -1.214197 | 49.03668
63.727 | 240.7129 | -1.21425 | 50.10437
63.73033 | 240.722 | -1.214322 | 51.61784
63.73367 | 240.7327 | -1.214352 | 49.0682
63.737 | 240.7425 | -1.214326 | 50.15951
63.74033 | 240.7525 | -1.21429 | 51.00812
63.74366 | 240.762 | -1.214312 | 49.28814
63.747 | 240.7722 | -1.21435 | 50.5672
63.75033 | 240.7824 | -1.214394 | 50.63074
63.75367 | 240.7919 | -1.214403 | 49.38192
63.757 | 240.8025 | -1.214391 | 50.83714
63.76033 | 240.8127 | -1.214371 | 50.10638
63.76367 | 240.8224 | -1.214341 | 49.83994
63.767 | 240.8318 | -1.214284 | 50.97822
63.77033 | 240.8427 | -1.214216 | 49.94777
63.77368 | 240.8522 | -1.214196 | 49.84004
63.777 | 240.8626 | -1.214238 | 51.02617
63.78032 | 240.8724 | -1.214301 | 49.43129
63.78367 | 240.8822 | -1.214348 | 49.90292
63.787 | 240.8923 | -1.214362 | 51.13636
63.79033 | 240.9021 | -1.214362 | 49.33594
63.79366 | 240.9129 | -1.214376 | 49.9271
63.797 | 240.9222 | -1.214403 | 51.49398
63.80033 | 240.9322 | -1.214416 | 49.08619
63.80366 | 240.9423 | -1.214428 | 50.1088
63.807 | 240.9522 | -1.21444 | 51.65242
63.81033 | 240.9624 | -1.21448 | 49.11657
63.81367 | 240.9724 | -1.214531 | 50.09297
63.817 | 240.9816 | -1.214542 | 51.52457
63.82033 | 240.992 | -1.214522 | 49.11657
63.82366 | 241.0029 | -1.214493 | 50.16352
63.827 | 241.0117 | -1.214492 | 50.8972
63.83033 | 241.0223 | -1.214527 | 49.33403
63.83367 | 241.0322 | -1.214557 | 50.6693
63.837 | 241.0425 | -1.214559 | 50.22991
63.84033 | 241.052 | -1.214579 | 49.81552
63.84366 | 241.062 | -1.21462 | 50.8287
63.847 | 241.0723 | -1.214672 | 50.10264
63.85033 | 241.0823 | -1.21468 | 49.8388
63.85366 | 241.092 | -1.214642 | 50.92881
63.857 | 241.1018 | -1.214631 | 49.88139
63.86033 | 241.1123 | -1.214619 | 49.88567
63.86367 | 241.122 | -1.214641 | 50.9844
63.867 | 241.1323 | -1.214646 | 49.50642
63.87034 | 241.1418 | -1.214639 | 49.91711
63.87368 | 241.1523 | -1.214672 | 51.17386
63.877 | 241.1621 | -1.214723 | 49.207
63.88032 | 241.1715 | -1.214756 | 49.92496
63.88366 | 241.1822 | -1.214766 | 51.55176
63.887 | 241.1918 | -1.214736 | 49.0977
63.89033 | 241.2022 | -1.214722 | 50.0956
63.89366 | 241.2123 | -1.214758 | 51.64576
63.897 | 241.222 | -1.214775 | 49.09666
63.90034 | 241.2316 | -1.214764 | 50.11942
63.90367 | 241.2425 | -1.214778 | 51.48707
63.907 | 241.252 | -1.21478 | 49.17438
63.91033 | 241.2617 | -1.214803 | 50.19417
63.91366 | 241.2726 | -1.214825 | 50.87775
63.917 | 241.2827 | -1.214812 | 49.31448
63.92033 | 241.2923 | -1.214809 | 50.62652
63.92366 | 241.3024 | -1.214845 | 50.31952
63.927 | 241.3122 | -1.214863 | 49.79089
63.93033 | 241.3217 | -1.214874 | 50.93482
63.93367 | 241.3324 | -1.214854 | 50.10029
63.937 | 241.3424 | -1.214813 | 49.83798
63.94033 | 241.3526 | -1.21479 | 50.99028
63.94368 | 241.3628 | -1.21481 | 49.87769
63.947 | 241.3721 | -1.214836 | 49.89257
63.95033 | 241.3828 | -1.21485 | 50.7306
63.95366 | 241.3929 | -1.214864 | 49.26772
63.957 | 241.4024 | -1.214914 | 50.57209
63.96033 | 241.412 | -1.214966 | 50.65854
63.96367 | 241.4218 | -1.214999 | 49.36314
63.967 | 241.4326 | -1.215008 | 50.81094
63.97033 | 241.4425 | -1.214986 | 50.13289
63.97368 | 241.4519 | -1.215004 | 49.86904
63.977 | 241.4624 | -1.215029 | 50.89506
63.98033 | 241.4718 | -1.215016 | 50.00516
63.98367 | 241.4824 | -1.215005 | 49.87688
63.987 | 241.492 | -1.214991 | 51.01837
63.99033 | 241.5024 | -1.21502 | 49.55258
63.99366 | 241.5119 | -1.215041 | 49.90045
63.997 | 241.5219 | -1.215045 | 51.06916
64.00034 | 241.5328 | -1.215008 | 49.34628
64.00367 | 241.5419 | -1.214981 | 49.93979
64.007 | 241.5526 | -1.21499 | 51.51848
64.01034 | 241.562 | -1.215031 | 49.0808
64.01368 | 241.5728 | -1.215065 | 50.16242
64.017 | 241.5817 | -1.215075 | 51.51832
64.02034 | 241.5924 | -1.215036 | 49.00304
64.02368 | 241.6023 | -1.215011 | 50.09524
64.027 | 241.6124 | -1.21502 | 51.39009
64.03033 | 241.623 | -1.215034 | 49.17404
64.03367 | 241.6318 | -1.215024 | 50.13909
64.037 | 241.6425 | -1.215001 | 50.87706
64.04034 | 241.653 | -1.214984 | 49.26793
64.04368 | 241.6632 | -1.215017 | 50.5553
64.047 | 241.6724 | -1.215066 | 50.38232
64.05034 | 241.6819 | -1.215116 | 49.39292
64.05368 | 241.6925 | -1.215134 | 50.77794
64.057 | 241.7021 | -1.215169 | 49.97404
64.06033 | 241.7124 | -1.215178 | 49.82194
64.06367 | 241.7217 | -1.215159 | 50.96628
64.067 | 241.7322 | -1.215133 | 49.97404
64.07034 | 241.7422 | -1.215154 | 49.86902
64.07368 | 241.7527 | -1.21519 | 51.00786
64.077 | 241.7618 | -1.215183 | 49.50584
64.08033 | 241.7724 | -1.21514 | 49.9166
64.08368 | 241.783 | -1.215043 | 51.15739
64.087 | 241.793 | -1.214978 | 49.31549
64.09034 | 241.803 | -1.214986 | 49.95594
64.09366 | 241.8125 | -1.215041 | 51.51856
64.097 | 241.823 | -1.215084 | 49.09656
64.10034 | 241.8326 | -1.215116 | 50.11134
64.10367 | 241.8428 | -1.215123 | 51.67783
64.107 | 241.852 | -1.215145 | 49.05041
64.11034 | 241.8626 | -1.21516 | 50.07626
64.11368 | 241.8719 | -1.215197 | 51.51907
64.117 | 241.8825 | -1.215214 | 49.20652
64.12034 | 241.892 | -1.215225 | 50.14728
64.12368 | 241.9025 | -1.215255 | 50.97526
64.127 | 241.9123 | -1.215281 | 49.31697
64.13033 | 241.9224 | -1.215303 | 50.56486
64.13367 | 241.9324 | -1.215318 | 50.59637
64.137 | 241.9424 | -1.215319 | 49.42666
64.14033 | 241.9522 | -1.21531 | 50.78068
64.14368 | 241.9623 | -1.215277 | 50.10448
64.147 | 241.9726 | -1.215287 | 49.83922
64.15034 | 241.9826 | -1.215315 | 51.00906
64.15368 | 241.9924 | -1.215326 | 49.9147
64.157 | 242.0018 | -1.215345 | 49.87037
64.16034 | 242.0127 | -1.215331 | 50.961
64.16367 | 242.0226 | -1.215284 | 49.53894
64.167 | 242.033 | -1.215231 | 49.90969
64.17034 | 242.0424 | -1.215216 | 50.04819
64.17368 | 242.0533 | -1.215286 | 51.02802
64.177 | 242.0632 | -1.215329 | 49.16067
64.18033 | 242.0722 | -1.215362 | 50.05132
64.18367 | 242.0826 | -1.215369 | 50.19754
64.187 | 242.093 | -1.215377 | 49.30144
64.19034 | 242.103 | -1.215422 | 50.76946
64.19368 | 242.1125 | -1.215463 | 50.69548
64.19701 | 242.1221 | -1.215471 | 49.74522
64.20033 | 242.133 | -1.215475 | 50.88084
64.20367 | 242.143 | -1.215454 | 50.1659
64.207 | 242.1528 | -1.215474 | 49.81522
64.21033 | 242.1629 | -1.215513 | 50.78433
64.21368 | 242.1726 | -1.215547 | 49.84799
64.217 | 242.1824 | -1.21557 | 49.88586
64.22034 | 242.1923 | -1.215584 | 50.92658
64.22368 | 242.2024 | -1.215604 | 49.45854
64.227 | 242.213 | -1.215621 | 49.88784
64.23034 | 242.2224 | -1.215634 | 51.45724
64.23368 | 242.2326 | -1.215656 | 49.25467
64.237 | 242.2422 | -1.215678 | 49.92518
64.24033 | 242.253 | -1.215679 | 51.5541
64.24366 | 242.2622 | -1.215658 | 48.71575
64.247 | 242.2726 | -1.215646 | 49.9809
64.25034 | 242.2826 | -1.215667 | 50.26306
64.25367 | 242.2925 | -1.215697 | 49.00566
64.257 | 242.3026 | -1.215723 | 49.9653
64.26034 | 242.3122 | -1.215738 | 51.61822
64.26368 | 242.323 | -1.215733 | 49.20918
64.267 | 242.3327 | -1.215731 | 50.8501
64.27034 | 242.3423 | -1.215784 | 51.39559
64.27368 | 242.3526 | -1.215863 | 49.38242
64.277 | 242.3623 | -1.215925 | 50.06056
64.28033 | 242.3718 | -1.215937 | 50.26287
64.28367 | 242.382 | -1.215933 | 49.76174
64.287 | 242.3927 | -1.215903 | 50.69119
64.29034 | 242.4023 | -1.215875 | 50.04197
64.29368 | 242.4122 | -1.215848 | 49.79235
64.297 | 242.4226 | -1.215837 | 50.96102
64.30034 | 242.4331 | -1.215846 | 50.3461
64.30368 | 242.4423 | -1.215879 | 49.82371
64.307 | 242.4524 | -1.215934 | 50.88088
64.31033 | 242.463 | -1.21594 | 49.32002
64.31367 | 242.472 | -1.215934 | 49.8292
64.317 | 242.4828 | -1.215921 | 50.953
64.32034 | 242.493 | -1.215926 | 49.09952
64.32368 | 242.5025 | -1.215978 | 50.08789
64.327 | 242.513 | -1.216 | 51.74396
64.33033 | 242.5225 | -1.216016 | 49.06704
64.33368 | 242.5327 | -1.216025 | 50.64188
64.337 | 242.5432 | -1.216058 | 51.68016
64.34034 | 242.5525 | -1.21612 | 49.03658
64.34366 | 242.5625 | -1.21617 | 49.98059
64.347 | 242.5723 | -1.216178 | 51.42636
64.35034 | 242.5822 | -1.216189 | 49.30246
64.35367 | 242.5924 | -1.216201 | 49.99634
64.357 | 242.6022 | -1.216194 | 50.70889
64.36034 | 242.6127 | -1.216164 | 49.2855
64.36368 | 242.623 | -1.216122 | 50.60891
64.367 | 242.6327 | -1.216088 | 50.16533
64.37034 | 242.6428 | -1.216114 | 49.721
64.37368 | 242.653 | -1.216163 | 50.86371
64.377 | 242.6625 | -1.216224 | 50.25846
64.38033 | 242.672 | -1.216281 | 49.7524
64.38367 | 242.6821 | -1.216323 | 50.8157
64.387 | 242.6927 | -1.21636 | 49.91194
64.39033 | 242.7024 | -1.216395 | 49.83902
64.39368 | 242.7125 | -1.216408 | 50.86446
64.397 | 242.723 | -1.216364 | 49.42922
64.40034 | 242.732 | -1.21635 | 49.80906
64.40368 | 242.7432 | -1.216363 | 51.11758
64.407 | 242.7521 | -1.216389 | 49.28522
64.41034 | 242.7625 | -1.21643 | 50.05668
64.41367 | 242.7729 | -1.216436 | 51.4882
64.417 | 242.7827 | -1.216424 | 49.20764
64.42034 | 242.7926 | -1.216432 | 49.94075
64.42368 | 242.803 | -1.216434 | 51.55033
64.427 | 242.8125 | -1.216427 | 49.00284
64.43033 | 242.8229 | -1.216414 | 49.96372
64.43367 | 242.8326 | -1.216424 | 50.19756
64.437 | 242.8427 | -1.216465 | 49.11219
64.44034 | 242.8528 | -1.21654 | 50.06636
64.44368 | 242.8625 | -1.216597 | 51.45508
64.44701 | 242.8722 | -1.216626 | 49.22171
64.45033 | 242.8823 | -1.216661 | 50.94231
64.45367 | 242.8923 | -1.216674 | 50.98513
64.457 | 242.9018 | -1.216667 | 49.71977
64.46033 | 242.9126 | -1.216656 | 50.5267
64.46368 | 242.9228 | -1.216646 | 50.03566
64.467 | 242.9324 | -1.216643 | 49.81387
64.47034 | 242.943 | -1.21667 | 50.74957
64.47368 | 242.9529 | -1.216657 | 50.0029
64.477 | 242.9627 | -1.216679 | 49.81367
64.48034 | 242.9738 | -1.216707 | 50.90842
64.48368 | 242.9822 | -1.216771 | 50.01347
64.487 | 242.9932 | -1.216848 | 49.82988
64.49033 | 243.0022 | -1.216907 | 51.01825
64.49366 | 243.0128 | -1.216925 | 49.17291
64.497 | 243.0226 | -1.216974 | 50.02063
64.50034 | 243.0329 | -1.217008 | 50.84498
64.50367 | 243.0421 | -1.217067 | 48.77154
64.507 | 243.0522 | -1.217069 | 49.9622
64.51034 | 243.0623 | -1.217044 | 51.67344
64.51368 | 243.0726 | -1.217031 | 48.98438
64.517 | 243.0822 | -1.217043 | 50.73203
64.52034 | 243.0927 | -1.217077 | 51.76914
64.52368 | 243.1027 | -1.21708 | 49.07828
64.527 | 243.1126 | -1.217075 | 49.93075
64.53033 | 243.1232 | -1.217075 | 51.1155
64.53367 | 243.1318 | -1.217136 | 49.2973
64.537 | 243.1426 | -1.217231 | 49.97797
64.54034 | 243.1517 | -1.217266 | 50.34766
64.54368 | 243.162 | -1.217248 | 49.34379
64.547 | 243.1728 | -1.217197 | 50.68422
64.55034 | 243.183 | -1.217184 | 50.22268
64.55368 | 243.1927 | -1.217227 | 49.74239
64.557 | 243.2023 | -1.217296 | 50.87534
64.56033 | 243.2127 | -1.21735 | 50.03387
64.56367 | 243.2225 | -1.217379 | 49.7896
64.567 | 243.2322 | -1.217396 | 50.85922
64.57034 | 243.2423 | -1.21743 | 49.843
64.57368 | 243.2526 | -1.217458 | 49.82121
64.577 | 243.2623 | -1.217485 | 51.00232
64.58033 | 243.272 | -1.217468 | 49.36134
64.58368 | 243.2825 | -1.217444 | 49.85546
64.587 | 243.2927 | -1.217449 | 51.45186
64.59034 | 243.3029 | -1.217464 | 49.63332
64.59366 | 243.3123 | -1.217508 | 50.17498
64.597 | 243.3228 | -1.217583 | 51.61166
64.60034 | 243.3325 | -1.217641 | 49.17334
64.60367 | 243.3412 | -1.217711 | 49.9157
64.607 | 243.3524 | -1.217768 | 51.5814
64.61034 | 243.3624 | -1.217772 | 49.01797
64.61368 | 243.3722 | -1.217762 | 49.96344
64.617 | 243.3823 | -1.217766 | 50.19609
64.62034 | 243.3928 | -1.217759 | 49.14302
64.62368 | 243.4025 | -1.217739 | 50.08145
64.627 | 243.4129 | -1.217718 | 51.10461
64.63033 | 243.4229 | -1.217744 | 49.39211
64.63367 | 243.4323 | -1.217828 | 50.87668
64.637 | 243.4425 | -1.217934 | 50.84101
64.64033 | 243.4516 | -1.218009 | 49.72686
64.64368 | 243.4626 | -1.21802 | 50.52536
64.647 | 243.472 | -1.217988 | 49.9699
64.65034 | 243.4818 | -1.217956 | 49.82098
64.65368 | 243.492 | -1.217946 | 50.82712
64.657 | 243.5025 | -1.217961 | 49.96946
64.66034 | 243.5126 | -1.217986 | 49.81311
64.66367 | 243.5226 | -1.218054 | 50.9391
64.667 | 243.5316 | -1.218094 | 49.95
64.67034 | 243.5422 | -1.218108 | 49.88504
64.67368 | 243.5525 | -1.218065 | 51.03186
64.677 | 243.5622 | -1.218016 | 49.17086
64.68033 | 243.573 | -1.21801 | 49.98082
64.68367 | 243.5828 | -1.218103 | 50.78378
64.687 | 243.5922 | -1.218184 | 48.76904
64.69034 | 243.6024 | -1.218203 | 49.96117
64.69368 | 243.6123 | -1.218164 | 51.70248
64.69701 | 243.6223 | -1.218089 | 49.01368
64.70033 | 243.6322 | -1.218069 | 50.66625
64.70367 | 243.643 | -1.218095 | 51.67066
64.707 | 243.6525 | -1.218145 | 49.0766
64.71033 | 243.6628 | -1.218192 | 49.96137
64.71368 | 243.6726 | -1.218214 | 51.11454
64.717 | 243.6823 | -1.218217 | 49.35829
64.72034 | 243.6924 | -1.21824 | 49.94562
64.72368 | 243.7027 | -1.218241 | 50.28568
64.727 | 243.7128 | -1.218235 | 49.35888
64.73034 | 243.7229 | -1.218254 | 50.74692
64.73368 | 243.733 | -1.218306 | 50.1581
64.737 | 243.7424 | -1.21834 | 49.74994
64.74033 | 243.7522 | -1.218414 | 50.8746
64.74366 | 243.763 | -1.218448 | 50.06229
64.747 | 243.7724 | -1.218475 | 49.82046
64.75034 | 243.7825 | -1.218512 | 50.8423
64.75367 | 243.7926 | -1.218481 | 49.8739
64.757 | 243.8022 | -1.218442 | 49.85972
64.76034 | 243.8134 | -1.218404 | 50.95312
64.76368 | 243.8226 | -1.218407 | 49.35959
64.767 | 243.8324 | -1.218464 | 49.89444
64.77034 | 243.8422 | -1.218557 | 51.48176
64.77368 | 243.8523 | -1.218552 | 49.64052
64.777 | 243.8621 | -1.21851 | 50.1768
64.78033 | 243.8726 | -1.218481 | 51.57798
64.78367 | 243.883 | -1.218512 | 49.14114
64.787 | 243.8924 | -1.218598 | 49.93078
64.79034 | 243.9022 | -1.218704 | 51.6401
64.79368 | 243.9118 | -1.218724 | 49.0612
64.797 | 243.9224 | -1.218655 | 49.94588
64.80034 | 243.9324 | -1.218598 | 50.19116
64.80368 | 243.9418 | -1.218571 | 49.10806
64.807 | 243.9522 | -1.21857 | 50.06436
64.81033 | 243.9624 | -1.218579 | 51.14253
64.81367 | 243.9724 | -1.218605 | 49.2645
64.817 | 243.9828 | -1.218621 | 50.93757
64.82034 | 243.9916 | -1.218615 | 50.87079
64.82368 | 244.0025 | -1.218596 | 49.42168
64.827 | 244.0123 | -1.218546 | 50.60387
64.83033 | 244.0225 | -1.218522 | 50.03256
64.83368 | 244.0328 | -1.218521 | 49.81272
64.837 | 244.0427 | -1.218577 | 50.74686
64.84034 | 244.0526 | -1.218621 | 50.0025
64.84366 | 244.0625 | -1.218602 | 49.84444
64.847 | 244.072 | -1.218562 | 50.92284
64.85034 | 244.0825 | -1.218528 | 50.00131
64.85367 | 244.0924 | -1.218515 | 49.8504
64.857 | 244.102 | -1.218523 | 51.04803
64.86034 | 244.1128 | -1.218509 | 49.2028
64.86368 | 244.1225 | -1.218444 | 49.93377
64.867 | 244.132 | -1.218405 | 50.90296
64.87034 | 244.1433 | -1.218424 | 48.80072
64.87368 | 244.1526 | -1.218467 | 49.92273
64.877 | 244.1625 | -1.218489 | 51.70493
64.88033 | 244.1723 | -1.218487 | 48.99976
64.88367 | 244.1828 | -1.218477 | 50.70029
64.887 | 244.1924 | -1.218484 | 51.73684
64.89033 | 244.2031 | -1.218525 | 49.07932
64.89368 | 244.2122 | -1.218599 | 49.97838
64.897 | 244.2225 | -1.218611 | 51.1079
64.90034 | 244.2322 | -1.218636 | 49.2981
64.90368 | 244.2423 | -1.218646 | 49.97052
64.907 | 244.2522 | -1.218653 | 50.73487
64.91034 | 244.2624 | -1.218657 | 49.37634
64.91367 | 244.272 | -1.218607 | 50.66966
64.917 | 244.2828 | -1.218605 | 50.1917
64.92034 | 244.2927 | -1.21868 | 49.70381
64.92368 | 244.302 | -1.218714 | 50.79683
64.927 | 244.3117 | -1.218727 | 50.19067
64.93033 | 244.3228 | -1.218679 | 49.7509
64.93367 | 244.3326 | -1.2186 | 50.82871
64.937 | 244.3428 | -1.218598 | 49.94034
64.94034 | 244.3524 | -1.218598 | 49.83734
64.94368 | 244.3629 | -1.21862 | 50.9082
64.94701 | 244.373 | -1.218665 | 49.48863
64.95033 | 244.3825 | -1.218684 | 49.76089
64.95367 | 244.3924 | -1.2187 | 51.16203
64.957 | 244.4032 | -1.21871 | 49.33034
64.96033 | 244.4125 | -1.218717 | 50.02094
64.96368 | 244.4227 | -1.218724 | 51.58139
64.967 | 244.4323 | -1.218734 | 49.17454
64.97034 | 244.4432 | -1.218745 | 49.93191
64.97368 | 244.4524 | -1.218765 | 51.55042
64.977 | 244.4624 | -1.218794 | 49.00303
64.98034 | 244.4726 | -1.218818 | 49.93233
64.98368 | 244.482 | -1.21883 | 50.19633
64.987 | 244.4925 | -1.21884 | 48.98752
64.99033 | 244.5019 | -1.218832 | 49.98702
64.99366 | 244.5129 | -1.218825 | 51.6448
64.997 | 244.5223 | -1.218821 | 49.18976
65.00034 | 244.5324 | -1.218857 | 50.90961
65.00367 | 244.5424 | -1.218902 | 51.1427
65.007 | 244.5523 | -1.218901 | 49.40887
65.01034 | 244.5622 | -1.218893 | 50.07378
65.01368 | 244.5726 | -1.218889 | 50.25696
65.017 | 244.582 | -1.218907 | 49.7671
65.02034 | 244.5927 | -1.218926 | 50.55908
65.02368 | 244.6024 | -1.218941 | 49.974
65.027 | 244.6124 | -1.218889 | 49.80644
65.03033 | 244.6225 | -1.218826 | 50.94159
65.03367 | 244.6326 | -1.218809 | 50.46309
65.037 | 244.6433 | -1.218832 | 49.83782
65.04034 | 244.653 | -1.218906 | 50.92467
65.04368 | 244.6627 | -1.218934 | 49.42617
65.047 | 244.6722 | -1.218922 | 49.71373
65.05034 | 244.6825 | -1.218914 | 50.81146
65.05368 | 244.6927 | -1.218888 | 49.22074
65.057 | 244.703 | -1.218882 | 49.9619
65.06033 | 244.7129 | -1.218928 | 51.48486
65.06367 | 244.723 | -1.21899 | 48.8663
65.067 | 244.732 | -1.219093 | 50.05798
65.07034 | 244.7428 | -1.21918 | 51.67582
65.07368 | 244.7521 | -1.219184 | 49.12674
65.077 | 244.7625 | -1.21913 | 49.93165
65.08033 | 244.7731 | -1.21904 | 51.6123
65.08368 | 244.7826 | -1.219012 | 49.14286
65.087 | 244.793 | -1.219065 | 49.971
65.09034 | 244.8017 | -1.21911 | 51.08121
65.09366 | 244.8124 | -1.219148 | 49.11086
65.097 | 244.8227 | -1.21912 | 49.99463
65.10034 | 244.8317 | -1.219102 | 50.09926
65.10367 | 244.8426 | -1.219134 | 49.23586
65.107 | 244.8526 | -1.219189 | 50.73343
65.11034 | 244.8623 | -1.219246 | 50.88111
65.11368 | 244.8723 | -1.219252 | 49.70403
65.117 | 244.8817 | -1.219183 | 50.90857
65.12034 | 244.8928 | -1.219116 | 50.58902
65.12368 | 244.9025 | -1.219076 | 49.75872
65.127 | 244.913 | -1.219056 | 50.81252
65.13033 | 244.9225 | -1.219086 | 50.03446
65.13367 | 244.9326 | -1.219135 | 49.86072
65.137 | 244.9424 | -1.219166 | 50.89244
65.14033 | 244.952 | -1.219177 | 49.58154
65.14368 | 244.963 | -1.219169 | 49.68146
65.147 | 244.9723 | -1.219156 | 51.01733
65.15034 | 244.9824 | -1.219127 | 49.74102
65.15368 | 244.993 | -1.219102 | 49.99024
65.157 | 245.0031 | -1.219086 | 51.35534
65.16034 | 245.013 | -1.219104 | 48.86419
65.16367 | 245.0223 | -1.21912 | 49.93869
65.167 | 245.0327 | -1.219176 | 50.77938
65.17034 | 245.0425 | -1.219248 | 48.77056
65.17368 | 245.0524 | -1.219285 | 49.91547
65.177 | 245.0623 | -1.219306 | 51.67478
65.18033 | 245.0735 | -1.219304 | 49.03231
65.18367 | 245.083 | -1.219329 | 50.7806
65.187 | 245.0928 | -1.219417 | 51.73858
65.19034 | 245.1029 | -1.219453 | 49.15747
65.19368 | 245.112 | -1.219425 | 49.9627
65.19701 | 245.1231 | -1.21938 | 50.98925
65.20033 | 245.1326 | -1.219389 | 49.36093
65.20367 | 245.1432 | -1.219454 | 49.97056
65.207 | 245.1525 | -1.219532 | 50.25464
65.21033 | 245.1627 | -1.219528 | 49.29798
65.21368 | 245.1726 | -1.219487 | 50.66919
65.217 | 245.1827 | -1.219415 | 50.19217
65.22034 | 245.1929 | -1.219377 | 49.7272
65.22368 | 245.203 | -1.219365 | 50.861
65.227 | 245.2132 | -1.219367 | 50.06562
65.23034 | 245.2228 | -1.21933 | 49.78242
65.23368 | 245.2332 | -1.219264 | 50.84484
65.237 | 245.243 | -1.21923 | 49.90903
65.24033 | 245.2527 | -1.219244 | 49.83692
65.24366 | 245.2633 | -1.219236 | 50.89144
65.247 | 245.2721 | -1.219242 | 49.48684
65.25034 | 245.2832 | -1.219266 | 49.80808
65.25367 | 245.293 | -1.219303 | 51.19272
65.257 | 245.3028 | -1.21938 | 49.53262
65.26034 | 245.3128 | -1.21944 | 50.09506
65.26368 | 245.3224 | -1.219414 | 51.4835
65.267 | 245.3328 | -1.219364 | 49.17276
65.27034 | 245.3425 | -1.219305 | 49.92328
65.27368 | 245.3524 | -1.219268 | 51.45247
65.277 | 245.3627 | -1.219273 | 49.01684
65.28033 | 245.3728 | -1.219284 | 49.95508
65.28367 | 245.3825 | -1.21928 | 50.19472
65.287 | 245.3923 | -1.219309 | 49.01698
65.29034 | 245.4037 | -1.219356 | 49.97026
65.29368 | 245.4127 | -1.219328 | 51.61016
65.297 | 245.4223 | -1.219279 | 49.21912
65.30034 | 245.4328 | -1.21923 | 50.95517
65.30368 | 245.4432 | -1.219207 | 51.45121
65.307 | 245.4527 | -1.219219 | 49.34429
65.31033 | 245.4624 | -1.219263 | 50.0255
65.31367 | 245.4739 | -1.219274 | 50.22164
65.317 | 245.4828 | -1.219255 | 49.43828
65.32034 | 245.4927 | -1.21923 | 50.52521
65.32368 | 245.5036 | -1.21921 | 50.09787
65.327 | 245.513 | -1.219196 | 49.77429
65.33033 | 245.5232 | -1.219234 | 50.89222
65.33368 | 245.533 | -1.219294 | 50.50191
65.337 | 245.5432 | -1.219346 | 49.82131
65.34034 | 245.5524 | -1.21937 | 50.89294
65.34366 | 245.5625 | -1.219381 | 49.4119
65.347 | 245.5726 | -1.219398 | 49.70961
65.35034 | 245.5823 | -1.219403 | 50.81203
65.35367 | 245.5926 | -1.219428 | 49.28424
65.357 | 245.6026 | -1.219436 | 49.89866
65.36034 | 245.6127 | -1.219419 | 51.4527
65.36368 | 245.6226 | -1.219397 | 49.23531
65.367 | 245.6332 | -1.219423 | 50.18582
65.37034 | 245.6426 | -1.219487 | 51.73912
65.37368 | 245.652 | -1.21957 | 49.04874
65.377 | 245.6624 | -1.219571 | 49.93168
65.38033 | 245.6724 | -1.21954 | 51.67608
65.38367 | 245.683 | -1.219491 | 49.1898
65.387 | 245.6934 | -1.219472 | 49.96316
65.39033 | 245.7034 | -1.219515 | 51.14744
65.39368 | 245.7125 | -1.219563 | 49.06304
65.397 | 245.7224 | -1.219603 | 49.98617
65.40034 | 245.7327 | -1.219592 | 50.13059
65.40368 | 245.7427 | -1.21961 | 49.2506
65.407 | 245.7525 | -1.219662 | 50.55767
65.41034 | 245.763 | -1.219711 | 50.98314
65.41367 | 245.7726 | -1.21972 | 49.71926
65.417 | 245.783 | -1.219718 | 50.89183
65.42034 | 245.7923 | -1.219704 | 50.77016
65.42368 | 245.8031 | -1.219708 | 49.78224
65.427 | 245.8134 | -1.219715 | 50.7327
65.43033 | 245.823 | -1.219722 | 50.03506
65.43367 | 245.8332 | -1.219738 | 49.83713
65.437 | 245.8429 | -1.21975 | 50.82861
65.44034 | 245.8526 | -1.219766 | 49.87491
65.44368 | 245.8633 | -1.21975 | 49.84456
65.44701 | 245.8728 | -1.219672 | 50.92311
65.45033 | 245.8832 | -1.219636 | 49.94605
65.45367 | 245.8933 | -1.21961 | 49.91547
65.457 | 245.9022 | -1.219666 | 51.01648
65.46033 | 245.9132 | -1.219721 | 49.15602
65.46368 | 245.9226 | -1.219727 | 50.00064
65.467 | 245.9328 | -1.219744 | 50.79815
65.47034 | 245.9423 | -1.219767 | 48.77
65.47368 | 245.9532 | -1.219804 | 49.93096
65.477 | 245.9624 | -1.219863 | 51.7379
65.48034 | 245.973 | -1.219907 | 49.07837
65.48368 | 245.9824 | -1.2199 | 50.65312
65.487 | 245.9927 | -1.219884 | 51.67412
65.49033 | 246.004 | -1.219852 | 49.093
65.49366 | 246.0132 | -1.219803 | 49.97758
65.497 | 246.0234 | -1.219838 | 51.48178
65.50034 | 246.0325 | -1.219883 | 49.2653
65.50367 | 246.0432 | -1.219903 | 49.95398
65.507 | 246.0533 | -1.21992 | 50.86716
65.51034 | 246.0634 | -1.21989 | 49.29605
65.51368 | 246.0731 | -1.219896 | 50.11192
65.517 | 246.083 | -1.219913 | 50.22162
65.52034 | 246.0932 | -1.219921 | 49.34314
65.52368 | 246.1036 | -1.219938 | 50.82791
65.527 | 246.1137 | -1.219922 | 50.6908
65.53033 | 246.1234 | -1.219935 | 49.75031
65.53367 | 246.1331 | -1.220028 | 50.90706
65.537 | 246.1431 | -1.220104 | 50.15783
65.54034 | 246.1528 | -1.220178 | 49.79676
65.54368 | 246.1637 | -1.220205 | 50.8739
65.547 | 246.1734 | -1.220156 | 49.93588
65.55034 | 246.1826 | -1.220091 | 49.85962
65.55368 | 246.1936 | -1.220039 | 50.89006
65.557 | 246.2028 | -1.220016 | 49.51669
65.56032 | 246.2138 | -1.220039 | 49.79982
65.56366 | 246.223 | -1.220062 | 51.09572
65.567 | 246.2334 | -1.220136 | 49.54821
65.57034 | 246.243 | -1.220199 | 50.07534
65.57368 | 246.2524 | -1.220218 | 51.45122
65.577 | 246.2627 | -1.220219 | 48.70854
65.58032 | 246.2732 | -1.220154 | 49.94672
65.58368 | 246.283 | -1.220111 | 50.71348
65.587 | 246.2934 | -1.220145 | 49.03154
65.59034 | 246.3036 | -1.220199 | 49.96996
65.59366 | 246.3125 | -1.220227 | 51.76887
65.597 | 246.3228 | -1.220235 | 49.07804
65.60034 | 246.333 | -1.220203 | 50.87511
65.60366 | 246.3428 | -1.220216 | 51.70515
65.607 | 246.3534 | -1.220259 | 49.20334
65.61034 | 246.3634 | -1.220334 | 49.96218
65.61368 | 246.3728 | -1.220348 | 50.89416
65.617 | 246.3823 | -1.220299 | 49.32841
65.62034 | 246.3931 | -1.220235 | 50.00946
65.62368 | 246.4039 | -1.22019 | 50.15933
65.627 | 246.4131 | -1.220191 | 49.39021
65.63032 | 246.4234 | -1.220214 | 50.6835
65.63366 | 246.4333 | -1.220276 | 50.25231
65.637 | 246.4434 | -1.220336 | 49.77338
65.64032 | 246.4526 | -1.220369 | 50.92104
65.64368 | 246.4631 | -1.220333 | 50.02887
65.647 | 246.4736 | -1.220258 | 49.78064
65.65034 | 246.4835 | -1.220194 | 50.7455
65.65368 | 246.4936 | -1.220217 | 49.77822
65.657 | 246.5038 | -1.220306 | 49.85134
65.66034 | 246.5132 | -1.220358 | 50.98472
65.66366 | 246.5238 | -1.220364 | 49.49959
65.667 | 246.5336 | -1.220325 | 49.85872
65.67034 | 246.5438 | -1.220305 | 51.17417
65.67368 | 246.5539 | -1.220331 | 49.51174
65.677 | 246.5635 | -1.220336 | 50.1134
65.68032 | 246.5735 | -1.220344 | 51.5422
65.68366 | 246.5841 | -1.220306 | 49.18518
65.687 | 246.5933 | -1.220288 | 49.89003
65.69034 | 246.6044 | -1.220327 | 51.60596
65.69368 | 246.6132 | -1.220357 | 48.7045
65.69701 | 246.6234 | -1.220399 | 49.92939
65.70032 | 246.633 | -1.220426 | 50.25078
65.70366 | 246.6438 | -1.220439 | 48.99738
65.707 | 246.6537 | -1.220458 | 49.9849
65.71032 | 246.663 | -1.220451 | 51.60722
65.71368 | 246.6736 | -1.220412 | 49.10776
65.717 | 246.6839 | -1.220394 | 50.9053
65.72034 | 246.6933 | -1.220406 | 51.51196
65.72368 | 246.7032 | -1.220498 | 49.34201
65.727 | 246.7126 | -1.220564 | 50.02422
65.73034 | 246.7231 | -1.220522 | 50.68842
65.73368 | 246.733 | -1.220431 | 49.7728
65.737 | 246.7434 | -1.220378 | 50.25016
65.74032 | 246.7541 | -1.220409 | 50.03082
65.74366 | 246.763 | -1.220464 | 49.75714
65.747 | 246.7725 | -1.220474 | 50.80962
65.75034 | 246.7828 | -1.220423 | 50.18628
65.75366 | 246.7936 | -1.22035 | 49.80414
65.757 | 246.803 | -1.220335 | 50.96936
65.76034 | 246.8134 | -1.22034 | 49.9361
65.76368 | 246.8237 | -1.220302 | 49.8751
65.767 | 246.8332 | -1.220268 | 50.9045
65.77034 | 246.8436 | -1.220278 | 49.37582
65.77368 | 246.8532 | -1.220351 | 49.76374
65.777 | 246.8628 | -1.220421 | 51.07778
65.78032 | 246.8725 | -1.220435 | 49.32564
65.78366 | 246.8834 | -1.22037 | 50.0356
65.787 | 246.8936 | -1.220271 | 51.6065
65.79034 | 246.9039 | -1.220244 | 49.21605
65.79368 | 246.9134 | -1.220266 | 49.94526
65.797 | 246.9234 | -1.2203 | 51.60635
65.80034 | 246.9333 | -1.220296 | 49.20125
65.80368 | 246.943 | -1.220259 | 49.94526
65.807 | 246.9535 | -1.220263 | 51.51235
65.81032 | 246.9638 | -1.220271 | 49.06092
65.81366 | 246.9732 | -1.220267 | 49.9458
65.817 | 246.9829 | -1.220266 | 50.12785
65.82034 | 246.9941 | -1.220246 | 49.12358
65.82368 | 247.0027 | -1.220244 | 50.06363
65.827 | 247.0137 | -1.220286 | 51.5109
65.83032 | 247.0228 | -1.220322 | 49.34128
65.83368 | 247.0334 | -1.22034 | 50.85696
65.837 | 247.0434 | -1.220379 | 50.98757
65.84034 | 247.0528 | -1.220412 | 49.35733
65.84366 | 247.063 | -1.220445 | 50.10312
65.847 | 247.0733 | -1.22047 | 50.12431
65.85034 | 247.0828 | -1.220488 | 49.76472
65.85366 | 247.0933 | -1.220465 | 50.68164
65.857 | 247.1027 | -1.220396 | 50.06281
65.86034 | 247.114 | -1.22034 | 49.78066
65.86368 | 247.1239 | -1.220279 | 50.85736
65.867 | 247.1332 | -1.220275 | 50.30824
65.87034 | 247.1442 | -1.220345 | 49.8042
65.87368 | 247.1524 | -1.220406 | 50.90369
65.877 | 247.1633 | -1.220464 | 49.37406
65.88032 | 247.1732 | -1.220517 | 49.79524
65.88366 | 247.1832 | -1.220525 | 50.8861
65.887 | 247.1931 | -1.220534 | 49.20039
65.89032 | 247.2028 | -1.220519 | 49.94842
65.89368 | 247.2139 | -1.220484 | 51.63623
65.897 | 247.2233 | -1.220507 | 49.2457
65.90034 | 247.2337 | -1.220558 | 50.01574
65.90368 | 247.2434 | -1.220592 | 51.63609
65.907 | 247.2529 | -1.22063 | 49.05867
65.91034 | 247.263 | -1.22066 | 49.9367
65.91366 | 247.2732 | -1.220638 | 51.57268
65.917 | 247.2833 | -1.220587 | 49.10617
65.92034 | 247.2932 | -1.220572 | 49.96818
65.92368 | 247.3035 | -1.220579 | 51.17138
65.927 | 247.3135 | -1.220634 | 49.10467
65.93032 | 247.3234 | -1.220677 | 49.97564
65.93366 | 247.3337 | -1.220698 | 50.12344
65.937 | 247.343 | -1.22071 | 49.16722
65.94034 | 247.3538 | -1.22074 | 50.50321
65.94368 | 247.3632 | -1.220775 | 51.03252
65.94701 | 247.373 | -1.220742 | 49.30679
65.95032 | 247.383 | -1.220695 | 50.86892
65.95366 | 247.3934 | -1.220653 | 50.8038
65.957 | 247.4035 | -1.220651 | 49.74753
65.96032 | 247.4141 | -1.220711 | 50.59881
65.96368 | 247.4238 | -1.220744 | 50.12081
65.967 | 247.4332 | -1.220746 | 49.81024
65.97034 | 247.4433 | -1.220786 | 50.80549
65.97368 | 247.4529 | -1.220862 | 50.05877
65.977 | 247.4628 | -1.220908 | 49.8108
65.98034 | 247.4727 | -1.220922 | 50.90244
65.98368 | 247.4832 | -1.220899 | 50.09111
65.987 | 247.4933 | -1.220863 | 49.7702
65.99032 | 247.5033 | -1.22088 | 50.94808
65.99366 | 247.513 | -1.2209 | 49.30806
65.997 | 247.5234 | -1.220881 | 49.84996
66.00034 | 247.5332 | -1.220865 | 50.86893
66.00366 | 247.5435 | -1.220843 | 49.16617
66.007 | 247.5535 | -1.22087 | 50.01112
66.01034 | 247.5627 | -1.220915 | 51.57059
66.01368 | 247.573 | -1.220953 | 48.82583
66.017 | 247.5835 | -1.220956 | 50.53575
66.02034 | 247.5932 | -1.220906 | 51.72988
66.02368 | 247.6029 | -1.220886 | 49.13624
66.027 | 247.6136 | -1.220869 | 49.93639
66.03032 | 247.6233 | -1.220842 | 51.57178
66.03366 | 247.6338 | -1.220811 | 49.16785
66.037 | 247.6438 | -1.220832 | 49.92851
66.04034 | 247.6543 | -1.22092 | 50.96884
66.04368 | 247.6631 | -1.221035 | 49.10453
66.047 | 247.6726 | -1.221146 | 50.02288
66.05034 | 247.6828 | -1.221212 | 50.1856
66.05368 | 247.6928 | -1.221219 | 49.2609
66.057 | 247.703 | -1.221222 | 50.71079
66.06032 | 247.7128 | -1.221229 | 50.9305
66.06366 | 247.7232 | -1.221225 | 49.3079
66.067 | 247.733 | -1.221238 | 50.91816
66.07034 | 247.7434 | -1.221266 | 50.74931
66.07368 | 247.753 | -1.221285 | 49.72491
66.077 | 247.7627 | -1.221328 | 50.6485
66.08032 | 247.7732 | -1.221341 | 49.99649
66.08368 | 247.7822 | -1.221294 | 49.80328
66.087 | 247.7932 | -1.22127 | 50.80734
66.09034 | 247.8032 | -1.221296 | 49.96444
66.09366 | 247.8133 | -1.221324 | 49.80338
66.097 | 247.8228 | -1.221329 | 50.90376
66.10034 | 247.833 | -1.22129 | 50.05948
66.10366 | 247.844 | -1.221241 | 49.83346
66.107 | 247.8537 | -1.22124 | 51.04556
66.11034 | 247.8634 | -1.221322 | 49.2943
66.11368 | 247.873 | -1.221376 | 49.8781
66.117 | 247.883 | -1.2214 | 50.97596
66.12034 | 247.8936 | -1.221386 | 49.13712
66.12368 | 247.9028 | -1.221414 | 50.09024
66.127 | 247.9131 | -1.22143 | 51.70122
66.13032 | 247.9226 | -1.221404 | 49.05929
66.13366 | 247.9339 | -1.221374 | 50.57022
66.137 | 247.9446 | -1.221325 | 51.66931
66.14032 | 247.9528 | -1.221336 | 49.10526
66.14368 | 247.9634 | -1.221425 | 49.92861
66.147 | 247.9739 | -1.221479 | 51.63593
66.15034 | 247.983 | -1.221481 | 49.21522
66.15368 | 247.9939 | -1.221455 | 49.92861
66.157 | 248.0032 | -1.22145 | 51.00047
66.16034 | 248.0136 | -1.221471 | 49.13533
66.16366 | 248.0234 | -1.22146 | 50.04639
66.167 | 248.0334 | -1.221447 | 50.12106
66.17034 | 248.0442 | -1.221444 | 49.24464
66.17368 | 248.053 | -1.221465 | 50.61579
66.177 | 248.0632 | -1.22152 | 50.86744
66.18032 | 248.0735 | -1.221574 | 49.38624
66.18366 | 248.083 | -1.221581 | 50.91786
66.187 | 248.0934 | -1.221609 | 50.63898
66.19034 | 248.1027 | -1.221651 | 49.74739
66.19368 | 248.113 | -1.221686 | 50.59883
66.19701 | 248.123 | -1.221688 | 49.96252
66.20032 | 248.1336 | -1.221623 | 49.78656
66.20366 | 248.1437 | -1.221551 | 50.74185
66.207 | 248.1538 | -1.221526 | 49.96131
66.21032 | 248.1634 | -1.221522 | 49.85714
66.21368 | 248.1738 | -1.221535 | 50.88518
66.217 | 248.1832 | -1.221496 | 50.03925
66.22034 | 248.1944 | -1.22147 | 49.8284
66.22368 | 248.2035 | -1.221498 | 50.97912
66.227 | 248.2134 | -1.221527 | 49.2131
66.23034 | 248.2234 | -1.221562 | 49.91278
66.23368 | 248.2336 | -1.221598 | 50.91614
66.237 | 248.2438 | -1.221604 | 48.82482
66.24032 | 248.2534 | -1.221641 | 49.91922
66.24366 | 248.2635 | -1.221671 | 51.56776
66.247 | 248.2731 | -1.221689 | 49.07064
66.25034 | 248.2834 | -1.221703 | 50.50221
66.25366 | 248.2935 | -1.221704 | 51.69519
66.257 | 248.3034 | -1.221716 | 49.08686
66.26034 | 248.3129 | -1.221758 | 49.95084
66.26368 | 248.3231 | -1.221778 | 51.56851
66.267 | 248.3331 | -1.221759 | 49.24341
66.27034 | 248.3435 | -1.221688 | 49.97447
66.27368 | 248.3534 | -1.221644 | 50.91162
66.277 | 248.3635 | -1.221664 | 49.1016
66.28032 | 248.3736 | -1.221698 | 50.02928
66.28366 | 248.3831 | -1.221718 | 50.08663
66.287 | 248.3933 | -1.221707 | 49.28906
66.29034 | 248.4034 | -1.221666 | 50.62888
66.29368 | 248.4139 | -1.221593 | 50.84094
66.297 | 248.4236 | -1.221573 | 49.35208
66.30034 | 248.4344 | -1.221611 | 50.91527
66.30368 | 248.4437 | -1.221641 | 50.76309
66.307 | 248.4532 | -1.221678 | 49.74683
66.31032 | 248.4636 | -1.221711 | 50.67688
66.31366 | 248.473 | -1.221715 | 50.02492
66.317 | 248.4834 | -1.221729 | 49.84098
66.32034 | 248.493 | -1.221761 | 50.77235
66.32368 | 248.5031 | -1.221782 | 49.92639
66.327 | 248.5133 | -1.221785 | 49.79319
66.33032 | 248.5228 | -1.221768 | 50.9143
66.33368 | 248.5336 | -1.221766 | 50.02286
66.337 | 248.5435 | -1.221758 | 49.80862
66.34034 | 248.553 | -1.221787 | 51.0102
66.34366 | 248.5624 | -1.221806 | 49.2595
66.347 | 248.5727 | -1.221806 | 49.90076
66.35034 | 248.583 | -1.221751 | 50.92957
66.35366 | 248.5934 | -1.221721 | 49.10222
66.357 | 248.6036 | -1.22171 | 50.065
66.36034 | 248.6135 | -1.221678 | 51.59884
66.36368 | 248.623 | -1.221672 | 49.13242
66.367 | 248.6342 | -1.221657 | 50.43817
66.37034 | 248.6434 | -1.221642 | 51.6944
66.37368 | 248.6534 | -1.221643 | 49.1316
66.377 | 248.6638 | -1.221604 | 49.9183
66.38032 | 248.6745 | -1.221583 | 51.59718
66.38366 | 248.6841 | -1.221596 | 49.13205
66.387 | 248.6936 | -1.221618 | 49.9419
66.39032 | 248.703 | -1.221652 | 51.10103
66.39368 | 248.7135 | -1.221705 | 49.13184
66.397 | 248.7234 | -1.221725 | 49.99713
66.40034 | 248.7326 | -1.221744 | 50.08583
66.40368 | 248.7436 | -1.221736 | 49.241
66.407 | 248.7541 | -1.221688 | 50.54884
66.41034 | 248.7633 | -1.221674 | 51.02244
66.41366 | 248.7737 | -1.221711 | 49.35137
66.417 | 248.7832 | -1.221743 | 50.88262
66.42034 | 248.7932 | -1.221752 | 50.77774
66.42368 | 248.8034 | -1.221757 | 49.38144
66.427 | 248.8127 | -1.221778 | 50.62661
66.43032 | 248.823 | -1.221805 | 50.0837
66.43366 | 248.833 | -1.221773 | 49.78476
66.437 | 248.8439 | -1.221754 | 50.73813
66.44034 | 248.854 | -1.221748 | 49.92528
66.44368 | 248.863 | -1.221774 | 49.83178
66.44701 | 248.8731 | -1.221798 | 50.96104
66.45032 | 248.8834 | -1.221837 | 50.11368
66.45366 | 248.8934 | -1.221792 | 49.74418
66.457 | 248.9027 | -1.221769 | 50.86432
66.46032 | 248.9141 | -1.221789 | 49.2733
66.46368 | 248.9233 | -1.221801 | 49.80153
66.467 | 248.9332 | -1.221825 | 51.0871
66.47034 | 248.9432 | -1.221827 | 49.16196
66.47368 | 248.9533 | -1.221811 | 50.01012
66.477 | 248.9636 | -1.221836 | 51.46914
66.48034 | 248.9728 | -1.221873 | 49.1619
66.48368 | 248.9825 | -1.22189 | 50.04429
66.487 | 248.9932 | -1.221879 | 51.66009
66.49032 | 249.0034 | -1.221842 | 49.14559
66.49366 | 249.0133 | -1.221828 | 49.94112
66.497 | 249.0234 | -1.22184 | 51.595
66.50034 | 249.0337 | -1.221829 | 49.14597
66.50366 | 249.0428 | -1.221818 | 49.94898
66.507 | 249.0532 | -1.221804 | 51.14276