## Trans_Iso 100C_2
CLOSED
Version | 2
Language | English
Mode | Standard
Run | 1
RunSerial | 351
Instrument | DSC Q200 V24.11 Build 124
Module | DSC Standard Cell FC
Operator | Siddharth
File | \\Desktop-bnudvhg\ta\Data\DSC\VW\New SMC\Trans_Iso 100C_2.001
ProcName | Isothermal for
InstSerial | 0200-1143
Sample | VW_SMC
Size | 14.57 | mg
Method | Isothermal for
Comment
Xcomment | Pan: Tzero Aluminum Hermetic
Xcomment | Gas1: Nitrogen 50.0 ml/min
Xcomment | Gas2: Nitrogen 50.0 ml/min
Text
Text
Exotherm | UP
Kcell | 1.0737
Calib | -19.7512
TempCal | 1 | pts | 158.05 | 156.6
TzeroDt | -70.0981 -0.0051 1.2772
TzeroDtz | -70.0981 -0.0076 4.8764
InstCalFile | Tzero: \\Desktop-bnudvhg\ta\Data\DSC\PMV 8-22-16\CALIBRATION\0_RCS (90)_08_23_2016 09_00_39.TZR
InstCalFile | Baseline: \\Desktop-bnudvhg\ta\Data\DSC\PMV 8-22-16\empty.001
InstCalFile | Sapphire: \\Desktop-bnudvhg\ta\Data\DSC\PMV 8-22-16\sapphire.001
InstCalDate | Tzero 2016-08-23 Time 12:00:39
TempRange | -70.09 to 396.80 °C at 20.00 °C/min Heat Only
AutoZero | Delta T Offset 0.000 uV
AutoZero | Delta T0 Offset 0.000 uV
MultiptCal | 0
MultiPtDesc
AutoCellConst | Calibration Date 2017-08-28 12:26:29
Controls | Gas 1 Event Off Sampling 0.2
Cell# | FC-00000
CoolingUnit | RCS (90)
SelHeatFlow | Heat Flow T4 (mW)
AutoLidII | Installed
AutoAnalysis | Off
MacroFile
Nsig | 4
Sig1 | Time (min)
Sig2 | Temperature (°C)
Sig3 | Heat Flow (mW)
Sig4 | Sample Purge Flow (mL/min)
Date | 2017-10-17
Time | 17:41
OrgMethod | 1: Equilibrate at 100.00 °C
OrgMethod | 2: Isothermal for 30.00 min
OrgFile | D:\Cure Kinetics SMC CDS\New SMC\Transluscent SMC\Isothermal\Trans_Iso 100C_2.001
StartOfData
0.000333324 | 99.76505 | -0.2340063 | 51.39514
0.003666654 | 99.76576 | -0.2292452 | 49.10821
0.007 | 99.76644 | -0.2247549 | 50.5942
0.01033333 | 99.76828 | -0.2207111 | 49.94874
0.01366666 | 99.7685 | -0.2159642 | 49.90591
0.01699999 | 99.76936 | -0.211058 | 51.39368
0.02033332 | 99.76954 | -0.2084825 | 49.04453
0.02366666 | 99.77043 | -0.2059118 | 50.33518
0.027 | 99.77106 | -0.2043943 | 50.1362
0.03033332 | 99.77157 | -0.200702 | 49.88288
0.03366666 | 99.77153 | -0.1964735 | 51.137
0.03699998 | 99.77344 | -0.1906262 | 49.04561
0.04033333 | 99.77426 | -0.1858265 | 50.25639
0.04366666 | 99.77455 | -0.1825025 | 50.04276
0.047 | 99.77545 | -0.1797329 | 49.87558
0.05033332 | 99.77606 | -0.1776504 | 51.0946
0.05366666 | 99.77728 | -0.1741738 | 49.10894
0.057 | 99.77694 | -0.1707406 | 50.28011
0.06033332 | 99.77774 | -0.1673908 | 50.16906
0.06366665 | 99.77843 | -0.1629328 | 49.87512
0.067 | 99.77945 | -0.1557164 | 50.9829
0.07033334 | 99.78022 | -0.1524303 | 49.13914
0.07366666 | 99.78204 | -0.1494553 | 50.15356
0.077 | 99.7816 | -0.1471361 | 50.26266
0.08033332 | 99.78199 | -0.1444604 | 49.84332
0.08366665 | 99.7825 | -0.1406684 | 50.96692
0.087 | 99.78446 | -0.1371909 | 49.20091
0.09033332 | 99.78509 | -0.1345513 | 50.09042
0.09366666 | 99.78456 | -0.1326336 | 50.65313
0.09699999 | 99.78508 | -0.1308994 | 49.4189
0.1003333 | 99.78592 | -0.1284176 | 50.87902
0.1036666 | 99.78614 | -0.123266 | 49.65452
0.107 | 99.78648 | -0.1192613 | 50.18817
0.1103334 | 99.78722 | -0.1176019 | 50.66637
0.1136667 | 99.78828 | -0.1166591 | 49.97594
0.117 | 99.78814 | -0.1152589 | 51.00887
0.1203333 | 99.78809 | -0.1128719 | 49.69322
0.1236666 | 99.78941 | -0.109435 | 50.19016
0.127 | 99.79028 | -0.1066038 | 50.793
0.1303333 | 99.79078 | -0.1037736 | 49.96877
0.1336666 | 99.79062 | -0.1004086 | 51.04539
0.137 | 99.79162 | -0.09656056 | 49.74076
0.1403334 | 99.79328 | -0.09347642 | 50.18644
0.1436667 | 99.79376 | -0.09142349 | 50.96768
0.147 | 99.79321 | -0.09016338 | 49.86984
0.1503333 | 99.79438 | -0.08850068 | 51.03862
0.1536667 | 99.79469 | -0.08481375 | 49.43412
0.157 | 99.79499 | -0.08210868 | 49.9678
0.1603333 | 99.79647 | -0.07996849 | 50.8398
0.1636666 | 99.79569 | -0.07703598 | 49.32294
0.167 | 99.79707 | -0.07408199 | 50.98856
0.1703333 | 99.79778 | -0.07179034 | 49.54324
0.1736667 | 99.79848 | -0.0690962 | 49.9909
0.177 | 99.79828 | -0.06778637 | 51.04312
0.1803333 | 99.79889 | -0.06639254 | 49.35354
0.1836666 | 99.7988 | -0.06523847 | 50.90872
0.187 | 99.80005 | -0.06373918 | 49.55859
0.1903333 | 99.79991 | -0.06181708 | 49.9669
0.1936666 | 99.80059 | -0.05952079 | 51.12115
0.197 | 99.80142 | -0.05722022 | 49.38578
0.2003333 | 99.80199 | -0.05558204 | 50.98874
0.2036667 | 99.80242 | -0.05369082 | 49.60754
0.207 | 99.80195 | -0.05161606 | 49.95166
0.2103333 | 99.80319 | -0.04840741 | 51.51746
0.2136666 | 99.80328 | -0.04614612 | 49.3398
0.217 | 99.80431 | -0.04498696 | 50.96566
0.2203333 | 99.80412 | -0.04331511 | 50.03534
0.2236666 | 99.80394 | -0.04164639 | 49.94436
0.227 | 99.80509 | -0.03986678 | 51.55085
0.2303333 | 99.806 | -0.03766648 | 49.26309
0.2336667 | 99.806 | -0.03602931 | 50.95889
0.237 | 99.8064 | -0.0351732 | 50.0382
0.2403334 | 99.80639 | -0.0337878 | 49.92929
0.2436667 | 99.80725 | -0.03218975 | 51.55234
0.247 | 99.80798 | -0.03061426 | 49.21639
0.2503333 | 99.80808 | -0.02879423 | 50.8718
0.2536666 | 99.8086 | -0.02682835 | 50.07121
0.257 | 99.80931 | -0.02458466 | 49.9216
0.2603333 | 99.80853 | -0.02211922 | 51.5209
0.2636666 | 99.80975 | -0.02080032 | 49.16958
0.267 | 99.81049 | -0.01915331 | 50.86319
0.2703333 | 99.81011 | -0.01730859 | 50.0395
0.2736666 | 99.81131 | -0.01550737 | 49.92954
0.277 | 99.81156 | -0.01357392 | 51.45732
0.2803333 | 99.81192 | -0.01248082 | 49.09183
0.2836666 | 99.81266 | -0.01164456 | 50.76024
0.287 | 99.81188 | -0.01039493 | 50.00777
0.2903333 | 99.81322 | -0.0092219 | 49.89026
0.2936666 | 99.81313 | -0.0077098 | 51.45743
0.297 | 99.81337 | -0.0063303 | 49.12189
0.3003333 | 99.81401 | -0.0056146 | 50.7432
0.3036666 | 99.81442 | -0.0049297 | 49.94529
0.307 | 99.81468 | -0.003515 | 49.88974
0.3103333 | 99.81444 | -0.0017212 | 51.48784
0.3136666 | 99.8154 | 0.000943069 | 49.13611
0.317 | 99.81601 | 0.003828335 | 50.76604
0.3203333 | 99.81671 | 0.005568242 | 50.03842
0.3236666 | 99.81747 | 0.006588565 | 49.94412
0.327 | 99.81726 | 0.00707745 | 51.51788
0.3303334 | 99.81795 | 0.007477749 | 49.16674
0.3336667 | 99.81699 | 0.00777049 | 50.68608
0.337 | 99.8179 | 0.008933809 | 50.0374
0.3403333 | 99.81781 | 0.01024665 | 49.873
0.3436667 | 99.81934 | 0.01179179 | 51.45316
0.347 | 99.8185 | 0.01357483 | 49.12104
0.3503333 | 99.81929 | 0.01442751 | 50.55187
0.3536666 | 99.81962 | 0.01496474 | 50.06946
0.357 | 99.82016 | 0.01566509 | 49.90506
0.3603333 | 99.82019 | 0.01634798 | 51.42334
0.3636666 | 99.82022 | 0.01757136 | 49.13744
0.367 | 99.82051 | 0.01914653 | 50.54476
0.3703333 | 99.82156 | 0.02095918 | 50.13515
0.3736667 | 99.82192 | 0.02255907 | 49.88978
0.377 | 99.82209 | 0.02345225 | 51.08389
0.3803334 | 99.82226 | 0.0240439 | 49.16862
0.3836667 | 99.82238 | 0.02440692 | 50.27964
0.387 | 99.82179 | 0.02481108 | 50.19773
0.3903334 | 99.82265 | 0.02532842 | 49.87419
0.3936667 | 99.82328 | 0.0265652 | 51.09231
0.397 | 99.82358 | 0.02764728 | 49.15338
0.4003334 | 99.824 | 0.02879 | 50.24398
0.4036667 | 99.82378 | 0.02967102 | 50.19828
0.407 | 99.82449 | 0.03127349 | 49.89797
0.4103333 | 99.82469 | 0.03258225 | 51.00156
0.4136667 | 99.82545 | 0.03332789 | 49.169
0.417 | 99.82508 | 0.03389895 | 50.2163
0.4203333 | 99.82514 | 0.03461333 | 50.22959
0.4236667 | 99.82543 | 0.03541545 | 49.85878
0.427 | 99.82668 | 0.03647566 | 50.97388
0.4303333 | 99.82647 | 0.03711974 | 49.21554
0.4336666 | 99.82678 | 0.03756372 | 50.10988
0.437 | 99.82652 | 0.03799346 | 50.25968
0.4403334 | 99.82801 | 0.03855761 | 49.83498
0.4436667 | 99.82675 | 0.03935766 | 50.97046
0.447 | 99.82689 | 0.04024938 | 49.23111
0.4503334 | 99.82851 | 0.04087871 | 50.13736
0.4536667 | 99.82844 | 0.04161425 | 50.62018
0.457 | 99.82819 | 0.04232988 | 50.04302
0.4603333 | 99.82887 | 0.04357119 | 51.03182
0.4636667 | 99.82941 | 0.04485484 | 49.68531
0.467 | 99.82986 | 0.04531284 | 50.20389
0.4703333 | 99.82922 | 0.04569126 | 50.69832
0.4736667 | 99.8296 | 0.04620072 | 49.98386
0.477 | 99.83041 | 0.04747246 | 51.0363
0.4803333 | 99.83028 | 0.04913834 | 49.701
0.4836666 | 99.83134 | 0.04998072 | 50.22365
0.487 | 99.83092 | 0.05037781 | 50.76106
0.4903333 | 99.83139 | 0.050765 | 49.95261
0.4936666 | 99.83118 | 0.05132805 | 51.02066
0.497 | 99.83136 | 0.05184036 | 49.75541
0.5003334 | 99.83238 | 0.05245895 | 50.15085
0.5036667 | 99.83165 | 0.05301406 | 50.87041
0.507 | 99.83298 | 0.05343641 | 49.86206
0.5103333 | 99.83309 | 0.05418806 | 51.10544
0.5136667 | 99.83342 | 0.05534805 | 49.43282
0.517 | 99.83331 | 0.05587224 | 49.9675
0.5203333 | 99.83334 | 0.05629758 | 50.90203
0.5236667 | 99.8338 | 0.05677518 | 49.86996
0.527 | 99.83392 | 0.05727503 | 51.03821
0.5303332 | 99.83387 | 0.05807564 | 49.74807
0.5336666 | 99.83429 | 0.05907429 | 50.14887
0.537 | 99.83438 | 0.05978812 | 50.9503
0.5403332 | 99.83488 | 0.06069152 | 49.4334
0.5436666 | 99.83447 | 0.06124834 | 50.99731
0.547 | 99.83562 | 0.06173953 | 49.77965
0.5503332 | 99.83501 | 0.06221899 | 50.13317
0.5536666 | 99.83594 | 0.06266456 | 50.9973
0.557 | 99.83655 | 0.0631338 | 49.46503
0.5603332 | 99.83634 | 0.0636134 | 50.94981
0.5636668 | 99.83653 | 0.06413114 | 49.60574
0.567 | 99.83672 | 0.0646483 | 49.95938
0.5703334 | 99.83705 | 0.06513047 | 51.0434
0.5736668 | 99.83666 | 0.06560981 | 49.36987
0.577 | 99.83712 | 0.06612491 | 50.90111
0.5803332 | 99.83697 | 0.0667073 | 49.51072
0.5836668 | 99.83775 | 0.06750815 | 49.97452
0.587 | 99.83805 | 0.06805403 | 51.0421
0.5903334 | 99.83828 | 0.06854382 | 49.32166
0.5936666 | 99.83788 | 0.06903314 | 50.92362
0.597 | 99.83829 | 0.06985805 | 49.60553
0.6003332 | 99.83824 | 0.07103424 | 49.9668
0.6036668 | 99.83957 | 0.07162914 | 51.15316
0.607 | 99.83918 | 0.07209402 | 49.36894
0.6103332 | 99.83859 | 0.07257885 | 50.97988
0.6136666 | 99.83918 | 0.07307258 | 49.57372
0.617 | 99.84051 | 0.07388794 | 49.98204
0.6203332 | 99.83944 | 0.07444091 | 51.45104
0.6236668 | 99.83968 | 0.07492969 | 49.3522
0.627 | 99.84014 | 0.07538688 | 50.95494
0.6303334 | 99.83959 | 0.0759066 | 49.9372
0.6336668 | 99.84049 | 0.07648124 | 49.95903
0.637 | 99.84047 | 0.07704468 | 51.1531
0.6403334 | 99.84062 | 0.07751196 | 49.33786
0.6436668 | 99.84125 | 0.077956 | 50.86856
0.647 | 99.84106 | 0.07844228 | 49.93878
0.6503332 | 99.84112 | 0.07895611 | 49.95174
0.6536668 | 99.84158 | 0.07961008 | 51.51776
0.657 | 99.84141 | 0.08011994 | 49.29209
0.6603332 | 99.84226 | 0.0806148 | 50.97274
0.6636668 | 99.84168 | 0.08112862 | 49.97184
0.667 | 99.84328 | 0.08164715 | 49.96778
0.6703332 | 99.84275 | 0.08215172 | 51.55034
0.6736668 | 99.84218 | 0.08266148 | 49.26126
0.677 | 99.84301 | 0.083185 | 50.94171
0.6803332 | 99.84314 | 0.08374197 | 50.0035
0.6836668 | 99.84391 | 0.08437003 | 49.95992
0.687 | 99.84351 | 0.08485637 | 51.54988
0.6903334 | 99.84358 | 0.08528613 | 49.21447
0.6936668 | 99.84399 | 0.08573769 | 50.91722
0.697 | 99.844 | 0.08625512 | 50.06824
0.7003332 | 99.84447 | 0.08681244 | 49.92884
0.7036668 | 99.84486 | 0.08743311 | 51.51922
0.707 | 99.84387 | 0.08791887 | 49.2153
0.7103332 | 99.84421 | 0.08838641 | 50.87032
0.7136668 | 99.84464 | 0.08888245 | 50.10162
0.717 | 99.84514 | 0.08937835 | 49.97664
0.7203332 | 99.84532 | 0.08986481 | 51.64819
0.7236668 | 99.8442 | 0.09035856 | 49.23196
0.727 | 99.84503 | 0.09081757 | 50.94294
0.7303332 | 99.84628 | 0.09128036 | 50.07263
0.7336668 | 99.84551 | 0.09175608 | 49.93
0.737 | 99.84592 | 0.09221301 | 51.58616
0.7403332 | 99.84576 | 0.09269506 | 49.20193
0.7436668 | 99.84547 | 0.09321447 | 50.8011
0.747 | 99.84632 | 0.09377681 | 49.97608
0.7503332 | 99.84691 | 0.09453822 | 49.92938
0.7536668 | 99.84621 | 0.09504274 | 51.61617
0.757 | 99.84663 | 0.09551209 | 49.10692
0.7603332 | 99.84649 | 0.09595909 | 50.8633
0.7636668 | 99.84755 | 0.09644816 | 49.94443
0.767 | 99.84705 | 0.09694538 | 49.9211
0.7703332 | 99.84758 | 0.09745838 | 51.55128
0.7736668 | 99.84797 | 0.09794975 | 49.10631
0.777 | 99.84709 | 0.09840406 | 50.86261
0.7803332 | 99.8478 | 0.09886402 | 50.03711
0.7836668 | 99.84816 | 0.09935196 | 49.92056
0.787 | 99.84809 | 0.09980665 | 51.5816
0.7903332 | 99.84844 | 0.1001974 | 49.18303
0.7936668 | 99.84856 | 0.1006092 | 50.80581
0.797 | 99.84816 | 0.101057 | 50.0363
0.8003332 | 99.8487 | 0.101505 | 49.9279
0.8036668 | 99.84864 | 0.1019859 | 51.48453
0.807 | 99.84806 | 0.1024399 | 49.11959
0.8103332 | 99.84899 | 0.1028742 | 50.85246
0.8136668 | 99.84921 | 0.1033904 | 49.97091
0.817 | 99.84899 | 0.103876 | 49.91147
0.8203334 | 99.85001 | 0.1043443 | 51.61016
0.8236668 | 99.84985 | 0.1048066 | 49.10265
0.827 | 99.84996 | 0.10523 | 50.82736
0.8303332 | 99.84961 | 0.1056584 | 50.09774
0.8336668 | 99.84969 | 0.1061153 | 49.95085
0.837 | 99.84997 | 0.1066544 | 51.57843
0.8403334 | 99.85043 | 0.1074624 | 49.13412
0.8436668 | 99.85082 | 0.1079642 | 50.74843
0.8470001 | 99.85098 | 0.1084094 | 50.03244
0.8503332 | 99.85099 | 0.108811 | 49.93456
0.8536668 | 99.85068 | 0.1092034 | 51.4813
0.857 | 99.85095 | 0.109622 | 49.10156
0.8603332 | 99.85174 | 0.1100586 | 50.73097
0.8636666 | 99.85156 | 0.1104941 | 50.06484
0.867 | 99.85176 | 0.1109729 | 49.91821
0.8703332 | 99.85181 | 0.1114639 | 51.47972
0.8736668 | 99.8523 | 0.1119315 | 49.13178
0.877 | 99.85218 | 0.1123917 | 50.77788
0.8803332 | 99.85152 | 0.112795 | 50.09283
0.8836666 | 99.85206 | 0.1132244 | 49.88616
0.887 | 99.85197 | 0.1136537 | 51.35071
0.8903332 | 99.85343 | 0.1140753 | 49.11482
0.8936668 | 99.85254 | 0.1144483 | 50.72102
0.897 | 99.85295 | 0.1147953 | 50.09184
0.9003332 | 99.85312 | 0.1151474 | 49.90126
0.9036666 | 99.85249 | 0.1155386 | 51.47623
0.9070001 | 99.85216 | 0.1159154 | 49.11359
0.9103334 | 99.85259 | 0.1162998 | 50.6249
0.9136668 | 99.85266 | 0.1166978 | 50.02928
0.917 | 99.85297 | 0.1171255 | 49.90138
0.9203334 | 99.85296 | 0.1175914 | 51.34965
0.9236668 | 99.85368 | 0.1180406 | 49.11372
0.9270001 | 99.85363 | 0.1184437 | 50.5934
0.9303332 | 99.85345 | 0.1188226 | 50.0615
0.9336668 | 99.85322 | 0.1192026 | 49.9173
0.9370001 | 99.85382 | 0.1196288 | 51.41376
0.9403334 | 99.85412 | 0.1200717 | 49.09848
0.9436668 | 99.85499 | 0.1204611 | 50.61724
0.9470001 | 99.85416 | 0.1207995 | 50.12316
0.9503334 | 99.85458 | 0.1211197 | 49.901
0.9536668 | 99.85441 | 0.1214736 | 51.16454
0.957 | 99.85478 | 0.1218625 | 49.11297
0.9603332 | 99.85454 | 0.1222594 | 50.60822
0.9636668 | 99.85462 | 0.1226295 | 50.06067
0.967 | 99.85546 | 0.1229694 | 49.87006
0.9703332 | 99.85489 | 0.1233829 | 51.16513
0.9736668 | 99.85516 | 0.1238103 | 49.14526
0.9770001 | 99.85525 | 0.1242352 | 50.31347
0.9803332 | 99.85613 | 0.124608 | 50.12466
0.9836666 | 99.8558 | 0.1249344 | 49.85442
0.987 | 99.85522 | 0.1252806 | 51.15709
0.9903334 | 99.85625 | 0.1256662 | 49.11406
0.9936668 | 99.85608 | 0.1260625 | 50.3212
0.997 | 99.8567 | 0.1264438 | 50.12166
1.000333 | 99.85637 | 0.1267929 | 49.90109
1.003667 | 99.85705 | 0.1271094 | 51.10084
1.007 | 99.85644 | 0.1274229 | 49.19094
1.010333 | 99.85682 | 0.1277655 | 50.28542
1.013667 | 99.85707 | 0.1281065 | 50.1541
1.017 | 99.85652 | 0.1284264 | 49.86983
1.020333 | 99.85712 | 0.1287455 | 51.1488
1.023666 | 99.85731 | 0.1291002 | 49.1445
1.027 | 99.85662 | 0.1294726 | 50.31313
1.030333 | 99.85689 | 0.1298424 | 50.1243
1.033667 | 99.85684 | 0.1301802 | 49.87028
1.037 | 99.85707 | 0.13056 | 51.10172
1.040333 | 99.85726 | 0.1309271 | 49.11433
1.043667 | 99.85766 | 0.1312947 | 50.25
1.047 | 99.8579 | 0.1316292 | 50.18842
1.050334 | 99.85868 | 0.1318933 | 49.85474
1.053667 | 99.8582 | 0.1321806 | 51.17373
1.057 | 99.85769 | 0.1324858 | 49.16128
1.060334 | 99.85837 | 0.1328412 | 50.23813
1.063667 | 99.85821 | 0.1331758 | 50.12476
1.067 | 99.85849 | 0.1334401 | 49.87834
1.070334 | 99.8587 | 0.1336884 | 51.13037
1.073667 | 99.85794 | 0.1339428 | 49.1457
1.077 | 99.85898 | 0.1342553 | 50.30522
1.080334 | 99.85821 | 0.1346324 | 50.1557
1.083667 | 99.8589 | 0.1349712 | 49.85469
1.087 | 99.85898 | 0.1353352 | 51.15811
1.090334 | 99.85874 | 0.1357146 | 49.20806
1.093667 | 99.85999 | 0.1360563 | 50.21056
1.097 | 99.85937 | 0.1364181 | 50.12522
1.100334 | 99.86005 | 0.136686 | 49.87062
1.103667 | 99.85985 | 0.1369114 | 51.07105
1.107 | 99.85953 | 0.1371661 | 49.16158
1.110334 | 99.86004 | 0.1374401 | 50.23022
1.113666 | 99.85968 | 0.137737 | 50.21902
1.117 | 99.86038 | 0.1380386 | 49.90217
1.120333 | 99.85951 | 0.1383092 | 51.08736
1.123667 | 99.86047 | 0.1386074 | 49.19308
1.127 | 99.8598 | 0.1389259 | 50.23824
1.130334 | 99.86076 | 0.1392335 | 50.31324
1.133666 | 99.85978 | 0.139559 | 49.87804
1.137 | 99.86024 | 0.1398506 | 51.05058
1.140333 | 99.86049 | 0.1401332 | 49.12946
1.143667 | 99.86122 | 0.1404514 | 50.2299
1.147 | 99.86078 | 0.1407521 | 50.18874
1.150334 | 99.86041 | 0.141048 | 49.89441
1.153666 | 99.86109 | 0.1413574 | 51.01248
1.157 | 99.86144 | 0.1416804 | 49.22447
1.160334 | 99.86194 | 0.1419878 | 50.17518
1.163667 | 99.86142 | 0.1422672 | 50.2525
1.167 | 99.86155 | 0.1425292 | 49.83208
1.170334 | 99.86132 | 0.1427653 | 51.02856
1.173667 | 99.86228 | 0.1430569 | 49.22539
1.177 | 99.86142 | 0.1433378 | 50.25416
1.180334 | 99.86212 | 0.1436074 | 50.31656
1.183667 | 99.86249 | 0.1438789 | 49.88769
1.187 | 99.86218 | 0.1441161 | 51.03388
1.190334 | 99.86201 | 0.1443332 | 49.22656
1.193667 | 99.86215 | 0.144563 | 50.18347
1.197 | 99.86228 | 0.1448375 | 50.22348
1.200334 | 99.86209 | 0.1450883 | 49.87224
1.203667 | 99.86356 | 0.1453431 | 51.0105
1.207 | 99.86194 | 0.1455622 | 49.19584
1.210334 | 99.8627 | 0.1457944 | 50.14434
1.213667 | 99.86238 | 0.1460281 | 50.31758
1.217 | 99.86282 | 0.1462658 | 49.8719
1.220333 | 99.86187 | 0.1464435 | 50.99384
1.223667 | 99.862 | 0.1466199 | 49.21072
1.227 | 99.86241 | 0.146887 | 50.19534
1.230334 | 99.86341 | 0.1472208 | 50.34926
1.233666 | 99.86282 | 0.1475441 | 49.82488
1.237 | 99.8633 | 0.1478345 | 51.0496
1.240334 | 99.8627 | 0.1480525 | 49.22663
1.243667 | 99.86304 | 0.14829 | 50.15196
1.247 | 99.86274 | 0.148566 | 50.2859
1.250334 | 99.86382 | 0.1488361 | 49.87216
1.253667 | 99.86438 | 0.1490766 | 51.01018
1.257 | 99.86316 | 0.1493182 | 49.27388
1.260333 | 99.86329 | 0.1495241 | 50.16392
1.263666 | 99.86366 | 0.1497528 | 50.3177
1.267 | 99.86369 | 0.150008 | 49.11818
1.270333 | 99.86384 | 0.1502515 | 49.89594
1.273666 | 99.86391 | 0.1504927 | 51.06162
1.277 | 99.86408 | 0.150728 | 49.11818
1.280334 | 99.8648 | 0.1510034 | 50.25886
1.283667 | 99.86391 | 0.1512932 | 50.22437
1.287 | 99.86506 | 0.1515265 | 49.87244
1.290334 | 99.86499 | 0.151709 | 51.02594
1.293667 | 99.86475 | 0.151849 | 49.11842
1.297 | 99.86447 | 0.1520008 | 50.32235
1.300334 | 99.86428 | 0.1521751 | 50.22553
1.303667 | 99.86431 | 0.1524224 | 49.89624
1.307 | 99.86469 | 0.1526881 | 51.12616
1.310334 | 99.86519 | 0.1529612 | 49.16562
1.313667 | 99.86475 | 0.1532604 | 50.27046
1.317 | 99.86499 | 0.1535231 | 50.19248
1.320334 | 99.86528 | 0.1537408 | 49.89581
1.323667 | 99.86478 | 0.153952 | 51.06168
1.327 | 99.86543 | 0.154115 | 49.14926
1.330333 | 99.86581 | 0.1542884 | 50.22754
1.333667 | 99.86555 | 0.154517 | 50.2258
1.337 | 99.86478 | 0.1547487 | 49.88822
1.340334 | 99.86586 | 0.1550016 | 51.0499
1.343667 | 99.86575 | 0.1552339 | 49.13409
1.347 | 99.86548 | 0.1554047 | 50.2631
1.350333 | 99.86569 | 0.1555732 | 50.25672
1.353667 | 99.8653 | 0.1557918 | 49.8805
1.357 | 99.86595 | 0.1560186 | 51.08575
1.360334 | 99.86672 | 0.1562578 | 49.13441
1.363667 | 99.86578 | 0.1564909 | 50.28722
1.367 | 99.86689 | 0.1567078 | 50.19452
1.370333 | 99.86688 | 0.1569297 | 49.85752
1.373667 | 99.86634 | 0.1571002 | 51.09871
1.377 | 99.86624 | 0.1572199 | 49.08873
1.380333 | 99.86579 | 0.1574055 | 50.2823
1.383667 | 99.86672 | 0.157633 | 50.2559
1.387 | 99.86718 | 0.1579108 | 49.88052
1.390333 | 99.86712 | 0.1581841 | 51.1178
1.393667 | 99.86742 | 0.1583818 | 49.10314
1.397 | 99.86699 | 0.1585138 | 50.28711
1.400333 | 99.86656 | 0.1586704 | 50.16274
1.403666 | 99.86708 | 0.1588652 | 49.90445
1.407 | 99.86691 | 0.1590458 | 51.12253
1.410334 | 99.86786 | 0.1592264 | 49.08831
1.413667 | 99.86738 | 0.1593579 | 50.26715
1.417 | 99.86651 | 0.159522 | 50.16379
1.420334 | 99.8675 | 0.1597129 | 49.8731
1.423667 | 99.86774 | 0.1599506 | 51.1862
1.427 | 99.86708 | 0.1601531 | 49.19782
1.430333 | 99.86808 | 0.160303 | 50.24747
1.433667 | 99.86705 | 0.1604414 | 50.2271
1.437 | 99.86724 | 0.1606316 | 49.88108
1.440334 | 99.86803 | 0.1608771 | 51.07084
1.443667 | 99.86726 | 0.1611236 | 49.13557
1.447 | 99.86842 | 0.1613636 | 50.24691
1.450334 | 99.8682 | 0.1615954 | 50.28861
1.453667 | 99.86825 | 0.1617735 | 49.90406
1.457 | 99.86864 | 0.1619375 | 51.04231
1.460334 | 99.86792 | 0.1620962 | 49.10307
1.463667 | 99.8683 | 0.1622508 | 50.27112
1.467 | 99.86824 | 0.1624172 | 50.16284
1.470333 | 99.86899 | 0.1626136 | 49.84162
1.473667 | 99.86844 | 0.162806 | 51.0744
1.477 | 99.86853 | 0.1629776 | 49.19778
1.480333 | 99.86884 | 0.163165 | 50.23904
1.483667 | 99.8692 | 0.163339 | 50.22504
1.487 | 99.86902 | 0.1635419 | 49.86459
1.490334 | 99.86959 | 0.1637517 | 51.12523
1.493667 | 99.86903 | 0.1639439 | 49.16526
1.497 | 99.86884 | 0.164105 | 50.3263
1.500333 | 99.86894 | 0.16426 | 50.19256
1.503667 | 99.86926 | 0.1644056 | 49.8803
1.507 | 99.86951 | 0.1645575 | 51.13354
1.510333 | 99.86882 | 0.1646984 | 49.11863
1.513667 | 99.86866 | 0.1648274 | 50.29136
1.517 | 99.86889 | 0.164938 | 50.16376
1.520333 | 99.86886 | 0.1650799 | 49.91247
1.523666 | 99.86911 | 0.1652612 | 51.15041
1.527 | 99.86924 | 0.1654538 | 49.08854
1.530334 | 99.86949 | 0.1656513 | 50.29872
1.533667 | 99.86924 | 0.1658256 | 50.22636
1.537 | 99.86986 | 0.1660317 | 49.88108
1.540334 | 99.86926 | 0.1662519 | 51.13463
1.543667 | 99.87049 | 0.1665083 | 49.0887
1.547 | 99.86992 | 0.1667236 | 50.29016
1.550334 | 99.87062 | 0.1668933 | 50.19346
1.553667 | 99.86992 | 0.1670417 | 49.86477
1.557 | 99.87007 | 0.1672086 | 51.12538
1.560334 | 99.87003 | 0.1673497 | 49.11863
1.563667 | 99.87109 | 0.1674709 | 50.31361
1.567 | 99.87062 | 0.1675721 | 50.12821
1.570334 | 99.87038 | 0.167737 | 49.87204
1.573667 | 99.86982 | 0.1679339 | 51.12061
1.577 | 99.87125 | 0.1681734 | 49.18008
1.580333 | 99.87089 | 0.1684134 | 50.24236
1.583667 | 99.87054 | 0.1685785 | 50.19026
1.587 | 99.87121 | 0.1687361 | 49.89492
1.590334 | 99.87064 | 0.1688659 | 51.1556
1.593667 | 99.87086 | 0.1689796 | 49.08511
1.597 | 99.87063 | 0.1691184 | 50.35361
1.600334 | 99.87009 | 0.1692819 | 50.28537
1.603667 | 99.87069 | 0.1694773 | 49.87171
1.607 | 99.87158 | 0.1696864 | 51.1359
1.610333 | 99.87042 | 0.169859 | 49.11704
1.613667 | 99.87161 | 0.1699936 | 50.26672
1.617 | 99.87022 | 0.1701206 | 50.0974
1.620333 | 99.87158 | 0.1702982 | 49.87192
1.623666 | 99.87118 | 0.170497 | 51.13624
1.627 | 99.87171 | 0.170691 | 49.16416
1.630333 | 99.8721 | 0.170834 | 50.30942
1.633667 | 99.8711 | 0.1709617 | 50.15958
1.637 | 99.87152 | 0.1710794 | 49.8949
1.640334 | 99.87128 | 0.1712379 | 51.05977
1.643667 | 99.87139 | 0.1714282 | 49.14766
1.647 | 99.87163 | 0.1716068 | 50.25883
1.650333 | 99.87181 | 0.1717514 | 50.12825
1.653667 | 99.87226 | 0.1718844 | 49.87154
1.657 | 99.87157 | 0.1720079 | 51.08772
1.660334 | 99.87208 | 0.172176 | 49.1322
1.663667 | 99.87186 | 0.1723603 | 50.32618
1.667 | 99.87231 | 0.172541 | 50.09773
1.670334 | 99.87207 | 0.1726791 | 49.87204
1.673667 | 99.87189 | 0.1727684 | 51.18418
1.677 | 99.87208 | 0.1728634 | 49.16456
1.680333 | 99.87159 | 0.1729522 | 50.30304
1.683667 | 99.87184 | 0.17309 | 50.09983
1.687 | 99.87191 | 0.17328 | 49.91187
1.690334 | 99.87243 | 0.1734791 | 51.1651
1.693667 | 99.87226 | 0.1736912 | 49.10322
1.697 | 99.87285 | 0.1738959 | 50.63744
1.700334 | 99.87306 | 0.1740474 | 50.09921
1.703667 | 99.87299 | 0.1741918 | 49.91975
1.707 | 99.87234 | 0.1743277 | 51.0658
1.710333 | 99.87304 | 0.1744729 | 49.1033
1.713667 | 99.87301 | 0.1746619 | 50.29509
1.717 | 99.87301 | 0.1748472 | 50.16295
1.720333 | 99.87255 | 0.1750028 | 49.90426
1.723667 | 99.87362 | 0.1751489 | 51.38944
1.727 | 99.87264 | 0.1752791 | 49.13496
1.730333 | 99.87266 | 0.1754212 | 50.33396
1.733667 | 99.87289 | 0.1755359 | 50.16146
1.737 | 99.8725 | 0.1756945 | 49.91946
1.740334 | 99.87334 | 0.175824 | 51.14492
1.743667 | 99.8733 | 0.1759543 | 49.18075
1.747 | 99.87306 | 0.1761349 | 50.32256
1.750334 | 99.87324 | 0.1762513 | 50.09792
1.753667 | 99.87342 | 0.176363 | 49.88022
1.757 | 99.87269 | 0.1764601 | 51.388
1.760333 | 99.87306 | 0.1765523 | 49.11836
1.763666 | 99.87336 | 0.1767102 | 50.58148
1.767 | 99.87362 | 0.1768444 | 50.1618
1.770333 | 99.87382 | 0.1770187 | 49.90383
1.773666 | 99.87332 | 0.177189 | 51.3881
1.777 | 99.87376 | 0.1773427 | 49.11864
1.780333 | 99.87406 | 0.1775221 | 50.59735
1.783667 | 99.87375 | 0.177679 | 50.13002
1.787 | 99.87426 | 0.1777769 | 49.8724
1.790334 | 99.87368 | 0.1778661 | 51.35634
1.793667 | 99.87398 | 0.1779692 | 49.10326
1.797 | 99.87421 | 0.1781446 | 50.65324
1.800334 | 99.87452 | 0.1783308 | 50.0043
1.803667 | 99.87489 | 0.1784968 | 49.90394
1.807 | 99.87397 | 0.1785958 | 51.45196
1.810334 | 99.87384 | 0.178659 | 49.10351
1.813667 | 99.87416 | 0.1787448 | 50.60674
1.817 | 99.87387 | 0.1788621 | 50.13244
1.820333 | 99.87413 | 0.1789694 | 49.88877
1.823667 | 99.87475 | 0.1790981 | 51.38972
1.827 | 99.875 | 0.1792289 | 49.07312
1.830333 | 99.87452 | 0.1793709 | 50.73254
1.833667 | 99.87426 | 0.1795042 | 50.13
1.837 | 99.87421 | 0.179649 | 49.91192
1.840334 | 99.87405 | 0.1797558 | 51.42054
1.843667 | 99.87497 | 0.1798988 | 49.16609
1.847 | 99.87422 | 0.1800266 | 50.71724
1.850334 | 99.87491 | 0.1801398 | 50.0673
1.853667 | 99.87488 | 0.1802234 | 49.92
1.857 | 99.87499 | 0.1803246 | 51.38902
1.860334 | 99.87457 | 0.1804551 | 49.15063
1.863667 | 99.87484 | 0.1805849 | 50.69243
1.867 | 99.87475 | 0.1807652 | 50.06581
1.870334 | 99.87469 | 0.1809223 | 49.88796
1.873667 | 99.87519 | 0.1810658 | 51.5466
1.877 | 99.87499 | 0.1811925 | 49.13407
1.880333 | 99.8757 | 0.181367 | 50.7958
1.883667 | 99.87535 | 0.1815263 | 50.0979
1.887 | 99.87619 | 0.1816095 | 49.93521
1.890334 | 99.87544 | 0.1816534 | 51.51492
1.893667 | 99.87544 | 0.1817031 | 49.10309
1.897 | 99.87499 | 0.1817967 | 50.79731
1.900334 | 99.87586 | 0.1819482 | 49.97344
1.903667 | 99.87629 | 0.1821332 | 49.91217
1.907 | 99.87594 | 0.1822575 | 51.48469
1.910334 | 99.87593 | 0.182315 | 49.08855
1.913667 | 99.87538 | 0.1823853 | 50.75644
1.917 | 99.87562 | 0.1824683 | 50.06683
1.920334 | 99.87603 | 0.1825969 | 49.91187
1.923667 | 99.87544 | 0.1827456 | 51.61126
1.927 | 99.87602 | 0.1828666 | 49.19717
1.930333 | 99.87619 | 0.1829781 | 50.81312
1.933667 | 99.87561 | 0.1830856 | 50.13088
1.937 | 99.87582 | 0.1831253 | 49.94373
1.940334 | 99.8758 | 0.1831676 | 51.51678
1.943667 | 99.87519 | 0.1832754 | 49.15126
1.947 | 99.87544 | 0.1834481 | 50.75627
1.950334 | 99.87616 | 0.1836382 | 50.03567
1.953667 | 99.8759 | 0.1838038 | 49.9195
1.957 | 99.87569 | 0.1838898 | 51.515
1.960333 | 99.87606 | 0.1839996 | 49.21236
1.963667 | 99.87622 | 0.1841256 | 50.85261
1.967 | 99.87599 | 0.1842602 | 50.13043
1.970333 | 99.87618 | 0.184395 | 49.95141
1.973667 | 99.87639 | 0.184515 | 51.67556
1.977 | 99.87613 | 0.1846359 | 49.21328
1.980333 | 99.8767 | 0.1847777 | 50.90026
1.983667 | 99.87722 | 0.1849327 | 50.03466
1.987 | 99.876 | 0.1850282 | 49.92774
1.990334 | 99.87638 | 0.185112 | 51.51606
1.993667 | 99.87582 | 0.1852054 | 49.19764
1.997 | 99.87586 | 0.1853534 | 50.92353
2.000334 | 99.87641 | 0.1855386 | 50.1285
2.003667 | 99.87711 | 0.1857201 | 49.95094
2.007 | 99.87712 | 0.1858876 | 51.57868
2.010333 | 99.87672 | 0.1860243 | 49.22785
2.013666 | 99.87755 | 0.1861034 | 50.90618
2.017 | 99.87769 | 0.1862017 | 50.09496
2.020333 | 99.87684 | 0.1863082 | 49.94242
2.023666 | 99.87687 | 0.1864284 | 51.577
2.027 | 99.87707 | 0.1865678 | 49.28922
2.030333 | 99.87732 | 0.1867222 | 50.86002
2.033667 | 99.87769 | 0.1868574 | 50.09656
2.037 | 99.87762 | 0.186979 | 49.96665
2.040333 | 99.87735 | 0.1870833 | 51.5151
2.043667 | 99.87796 | 0.1871668 | 49.21226
2.047 | 99.87684 | 0.1872733 | 50.94728
2.050333 | 99.87731 | 0.1873915 | 49.96942
2.053667 | 99.87794 | 0.1875244 | 49.99031
2.057 | 99.87799 | 0.1876597 | 51.38804
2.060333 | 99.87847 | 0.1878199 | 49.22806
2.063666 | 99.87829 | 0.1879462 | 50.95678
2.067 | 99.87785 | 0.1880447 | 49.971
2.070333 | 99.87768 | 0.1881354 | 49.94365
2.073666 | 99.87722 | 0.1882844 | 51.45331
2.077 | 99.87736 | 0.188416 | 49.29163
2.080333 | 99.87804 | 0.1884869 | 50.90875
2.083667 | 99.87805 | 0.1885525 | 49.90724
2.087 | 99.87745 | 0.1886052 | 49.9593
2.090333 | 99.87801 | 0.1887297 | 51.48516
2.093667 | 99.87734 | 0.1889166 | 49.35413
2.097 | 99.87794 | 0.1890807 | 50.94184
2.100334 | 99.87805 | 0.1892289 | 49.65485
2.103667 | 99.87879 | 0.1893329 | 49.96775
2.107 | 99.87812 | 0.1894403 | 51.10727
2.110334 | 99.87793 | 0.1895648 | 49.29256
2.113667 | 99.87832 | 0.1897158 | 50.9404
2.117 | 99.87882 | 0.1898252 | 49.59033
2.120334 | 99.87899 | 0.1899372 | 49.95137
2.123667 | 99.87738 | 0.1900372 | 51.07438
2.127 | 99.87916 | 0.1901126 | 49.33813
2.130333 | 99.87851 | 0.1901763 | 50.9963
2.133667 | 99.87818 | 0.1902596 | 49.54307
2.137 | 99.87819 | 0.1904011 | 49.9751
2.140334 | 99.87916 | 0.1906081 | 50.99555
2.143667 | 99.87853 | 0.1908171 | 49.38544
2.147 | 99.8786 | 0.1909741 | 51.02133
2.150334 | 99.87915 | 0.1910644 | 49.52761
2.153667 | 99.87918 | 0.1911326 | 50.00704
2.157 | 99.87924 | 0.1911815 | 50.83856
2.160334 | 99.87872 | 0.1912701 | 49.41762
2.163667 | 99.87811 | 0.1914059 | 50.93987
2.167 | 99.87871 | 0.1915555 | 49.7787
2.170334 | 99.87928 | 0.1917179 | 50.14086
2.173667 | 99.87949 | 0.191851 | 50.9168
2.177 | 99.87994 | 0.191919 | 49.43209
2.180333 | 99.88014 | 0.1919884 | 50.96462
2.183667 | 99.87851 | 0.1920768 | 49.43198
2.187 | 99.87924 | 0.1922255 | 49.97493
2.190334 | 99.8796 | 0.1924105 | 50.80639
2.193667 | 99.88019 | 0.19255 | 49.93262
2.197 | 99.87994 | 0.1926299 | 50.9903
2.200334 | 99.87931 | 0.1926863 | 49.70838
2.203667 | 99.87909 | 0.19277 | 50.17828
2.207 | 99.87957 | 0.1928742 | 50.79261
2.210333 | 99.87945 | 0.1930379 | 49.99161
2.213667 | 99.8795 | 0.1932056 | 51.03056
2.217 | 99.88012 | 0.1933161 | 49.70778
2.220333 | 99.87942 | 0.1934518 | 50.22539
2.223667 | 99.8787 | 0.1935736 | 50.77572
2.227 | 99.88019 | 0.1936812 | 50.00306
2.230333 | 99.8795 | 0.1938018 | 50.98492
2.233667 | 99.88022 | 0.193924 | 49.7
2.237 | 99.88038 | 0.1940134 | 50.247
2.240334 | 99.88089 | 0.1940972 | 50.38094
2.243667 | 99.87959 | 0.1941582 | 49.83336
2.247 | 99.88022 | 0.1942188 | 50.98336
2.250334 | 99.87931 | 0.1943009 | 49.2436
2.253667 | 99.87988 | 0.1944209 | 50.21922
2.257 | 99.88004 | 0.1945663 | 50.31921
2.260333 | 99.87969 | 0.1946986 | 49.87268
2.263666 | 99.88043 | 0.1948237 | 51.01004
2.267 | 99.88042 | 0.1949515 | 49.17985
2.270333 | 99.88004 | 0.1950748 | 50.2189
2.273666 | 99.88035 | 0.1952307 | 50.19128
2.277 | 99.88101 | 0.1953581 | 49.87204
2.280333 | 99.88 | 0.1954513 | 51.02551
2.283667 | 99.88022 | 0.1954703 | 49.17969
2.287 | 99.87985 | 0.1954981 | 50.25063
2.290333 | 99.88016 | 0.1955905 | 50.22281
2.293667 | 99.88095 | 0.1957934 | 49.87186
2.297 | 99.88051 | 0.1960024 | 51.10479
2.300333 | 99.88158 | 0.196144 | 49.08644
2.303667 | 99.88118 | 0.1962016 | 50.28259
2.307 | 99.88019 | 0.1962814 | 50.19332
2.310333 | 99.88039 | 0.1963814 | 49.88774
2.313666 | 99.88111 | 0.1965401 | 51.12719
2.317 | 99.88124 | 0.1966817 | 49.11636
2.320333 | 99.88106 | 0.1968081 | 50.33754
2.323666 | 99.88076 | 0.1968843 | 50.19013
2.327 | 99.88162 | 0.1969784 | 49.87131
2.330333 | 99.88049 | 0.1970628 | 51.21414
2.333667 | 99.88051 | 0.1971648 | 49.05318
2.337 | 99.88126 | 0.1972696 | 50.69004
2.340333 | 99.88122 | 0.1974049 | 50.06242
2.343667 | 99.88103 | 0.1975475 | 49.88665
2.347 | 99.88141 | 0.1977188 | 51.38556
2.350334 | 99.88103 | 0.1978239 | 49.1478
2.353667 | 99.88184 | 0.1979103 | 50.64339
2.357 | 99.88042 | 0.1979714 | 50.12742
2.360334 | 99.88079 | 0.1980629 | 49.91074
2.363667 | 99.88068 | 0.1982059 | 51.32194
2.367 | 99.88105 | 0.1983267 | 49.11689
2.370334 | 99.88164 | 0.1984452 | 50.70707
2.373667 | 99.88094 | 0.1985566 | 49.93848
2.377 | 99.88181 | 0.1986583 | 49.94228
2.380333 | 99.88126 | 0.1987722 | 51.511
2.383667 | 99.88045 | 0.1989322 | 49.08436
2.387 | 99.88176 | 0.1990817 | 50.81718
2.390334 | 99.88225 | 0.1991903 | 49.99989
2.393667 | 99.88188 | 0.1993211 | 49.94162
2.397 | 99.88165 | 0.1994672 | 51.47902
2.400334 | 99.88111 | 0.1996224 | 49.1625
2.403667 | 99.88219 | 0.1997676 | 50.7775
2.407 | 99.88238 | 0.1998574 | 50.12512
2.410334 | 99.88209 | 0.1999707 | 49.93374
2.413667 | 99.88179 | 0.2000465 | 51.60803
2.417 | 99.88247 | 0.2001569 | 49.1325
2.420334 | 99.88134 | 0.2002803 | 50.77886
2.423667 | 99.8814 | 0.2004102 | 50.03184
2.427 | 99.88249 | 0.200541 | 49.9264
2.430333 | 99.88249 | 0.2006416 | 51.54284
2.433667 | 99.88147 | 0.2007562 | 49.13142
2.437 | 99.88159 | 0.2009092 | 50.85735
2.440334 | 99.88284 | 0.2010608 | 49.99854
2.443667 | 99.88249 | 0.2012645 | 49.9023
2.447 | 99.88251 | 0.2013984 | 51.5748
2.450334 | 99.88228 | 0.2014812 | 49.20936
2.453667 | 99.88209 | 0.2015445 | 50.91289
2.457 | 99.88215 | 0.2015676 | 50.06102
2.460333 | 99.88208 | 0.2016326 | 49.94163
2.463667 | 99.88159 | 0.201768 | 51.50964
2.467 | 99.88251 | 0.2019036 | 49.30229
2.470333 | 99.88234 | 0.202094 | 50.92859
2.473667 | 99.88215 | 0.2022816 | 49.99594
2.477 | 99.8827 | 0.2024279 | 49.99619
2.480333 | 99.88292 | 0.2025632 | 51.50864
2.483667 | 99.88276 | 0.2026686 | 49.28574
2.487 | 99.88238 | 0.2027658 | 50.96762
2.490334 | 99.8823 | 0.2028621 | 49.60138
2.493667 | 99.88259 | 0.2029693 | 49.9643
2.497 | 99.88289 | 0.2031203 | 51.13115
2.500334 | 99.88306 | 0.2032659 | 49.33132
2.503667 | 99.88256 | 0.203423 | 50.95829
2.507 | 99.88262 | 0.2035461 | 49.59973
2.510333 | 99.88309 | 0.2036748 | 49.9322
2.513666 | 99.88306 | 0.2038166 | 51.08462
2.517 | 99.88266 | 0.203931 | 49.41071
2.520333 | 99.88259 | 0.204039 | 50.96762
2.523666 | 99.88266 | 0.2041376 | 49.49022
2.527 | 99.88322 | 0.2042337 | 49.96426
2.530333 | 99.88299 | 0.2043222 | 50.91059
2.533667 | 99.88319 | 0.2044388 | 49.34866
2.537 | 99.88234 | 0.2045613 | 50.93596
2.540333 | 99.88295 | 0.2046711 | 49.44261
2.543667 | 99.8837 | 0.2047342 | 49.98014
2.547 | 99.88243 | 0.2048349 | 50.87866
2.550333 | 99.88191 | 0.2049929 | 49.86417
2.553667 | 99.88341 | 0.2051625 | 51.04215
2.557 | 99.88296 | 0.2053296 | 49.71264
2.560333 | 99.88256 | 0.2054569 | 50.17139
2.563666 | 99.88278 | 0.2055668 | 50.81628
2.567 | 99.88316 | 0.2056883 | 49.4573
2.570333 | 99.88382 | 0.2058124 | 50.92738
2.573667 | 99.88332 | 0.2059363 | 49.72061
2.577 | 99.88368 | 0.2060234 | 50.18926
2.580333 | 99.8833 | 0.2061358 | 50.65803
2.583667 | 99.88335 | 0.2062831 | 50.01325
2.587 | 99.88379 | 0.206456 | 51.01453
2.590333 | 99.88361 | 0.2066361 | 49.70472
2.593667 | 99.88398 | 0.2067666 | 50.19308
2.597 | 99.8839 | 0.2068398 | 50.24893
2.600333 | 99.88384 | 0.2069184 | 49.83075
2.603667 | 99.88368 | 0.2070234 | 50.99496
2.607 | 99.88418 | 0.207191 | 49.20718
2.610334 | 99.88429 | 0.2073395 | 50.14711
2.613667 | 99.88455 | 0.2074504 | 50.3124
2.617 | 99.88321 | 0.2075238 | 49.87774
2.620334 | 99.88474 | 0.2076305 | 51.08234
2.623667 | 99.8839 | 0.2077389 | 49.16017
2.627 | 99.88422 | 0.2078256 | 50.25366
2.630333 | 99.88358 | 0.2079162 | 50.18654
2.633667 | 99.88425 | 0.2080186 | 49.87003
2.637 | 99.88426 | 0.2081232 | 51.00626
2.640333 | 99.88412 | 0.2082546 | 49.12922
2.643667 | 99.88305 | 0.2083775 | 50.31692
2.647 | 99.88426 | 0.2084701 | 50.1875
2.650333 | 99.88465 | 0.208595 | 49.88578
2.653667 | 99.88414 | 0.2086983 | 51.14123
2.657 | 99.88428 | 0.2087832 | 49.14526
2.660334 | 99.88405 | 0.2088947 | 50.56161
2.663667 | 99.88428 | 0.2090074 | 50.12142
2.667 | 99.88419 | 0.2091401 | 49.91668
2.670334 | 99.88353 | 0.2092779 | 51.10855
2.673667 | 99.88414 | 0.2093857 | 49.09724
2.677 | 99.88387 | 0.2094941 | 50.74328
2.680333 | 99.88388 | 0.2095784 | 50.15537
2.683667 | 99.88437 | 0.2096933 | 49.90144
2.687 | 99.88388 | 0.2098594 | 51.5087
2.690333 | 99.88436 | 0.2100134 | 49.08279
2.693667 | 99.88428 | 0.2101606 | 50.67304
2.697 | 99.88369 | 0.2102513 | 50.02851
2.700333 | 99.8842 | 0.2102939 | 49.93258
2.703667 | 99.88378 | 0.2103602 | 51.50771
2.707 | 99.8838 | 0.2105007 | 49.12904
2.710333 | 99.88422 | 0.2106414 | 50.7916
2.713667 | 99.88405 | 0.2107983 | 50.06022
2.717 | 99.88412 | 0.2109123 | 49.89371
2.720333 | 99.88522 | 0.2110347 | 51.50894
2.723667 | 99.88403 | 0.211181 | 49.09882
2.727 | 99.88491 | 0.2113502 | 50.82422
2.730333 | 99.88468 | 0.2114952 | 50.06012
2.733667 | 99.8847 | 0.2116285 | 49.90176
2.737 | 99.88491 | 0.2117406 | 51.57324
2.740333 | 99.88532 | 0.2118901 | 49.11469
2.743667 | 99.88531 | 0.2120419 | 50.92806
2.747 | 99.88514 | 0.2122056 | 50.02882
2.750333 | 99.88507 | 0.2123125 | 49.91004
2.753667 | 99.885 | 0.212389 | 51.54262
2.757 | 99.88507 | 0.2124965 | 49.2407
2.760333 | 99.88531 | 0.2125794 | 50.92887
2.763666 | 99.8854 | 0.2126994 | 50.09356
2.767 | 99.88429 | 0.2128122 | 49.95002
2.770333 | 99.88482 | 0.2129016 | 51.54446
2.773667 | 99.8853 | 0.2130056 | 49.24172
2.777 | 99.885 | 0.2130974 | 50.97758
2.780333 | 99.88528 | 0.2132026 | 49.9031
2.783667 | 99.88494 | 0.2133342 | 49.95796
2.787 | 99.88516 | 0.213479 | 51.07126
2.790333 | 99.88531 | 0.2136541 | 49.30452
2.793667 | 99.88547 | 0.2138313 | 50.99392
2.797 | 99.88501 | 0.2139854 | 49.60273
2.800333 | 99.88582 | 0.2141094 | 49.98093
2.803667 | 99.88555 | 0.2141752 | 51.10263
2.807 | 99.88544 | 0.2142533 | 49.30306
2.810333 | 99.88575 | 0.2143616 | 50.91324
2.813666 | 99.88468 | 0.214478 | 49.52326
2.817 | 99.88499 | 0.214586 | 49.94944
2.820333 | 99.88549 | 0.2146937 | 50.99218
2.823667 | 99.88428 | 0.2148003 | 49.79016
2.827 | 99.88534 | 0.2149185 | 51.09036
2.830333 | 99.88551 | 0.2150669 | 49.41296
2.833667 | 99.88547 | 0.2152054 | 49.97317
2.837 | 99.88556 | 0.215323 | 50.819
2.840333 | 99.88501 | 0.2154253 | 49.94343
2.843667 | 99.88566 | 0.215506 | 51.00509
2.847 | 99.88536 | 0.2156267 | 49.69781
2.850333 | 99.88453 | 0.2157725 | 51.00616
2.853667 | 99.88556 | 0.2159317 | 49.41169
2.857 | 99.885 | 0.2160545 | 50.92028
2.860334 | 99.88578 | 0.2161972 | 49.53744
2.863667 | 99.88534 | 0.2163222 | 49.97273
2.867 | 99.88671 | 0.2164416 | 50.84852
2.870334 | 99.88509 | 0.2165588 | 49.41186
2.873667 | 99.88613 | 0.216658 | 51.0478
2.877 | 99.88516 | 0.216762 | 49.76072
2.880333 | 99.88631 | 0.2168892 | 50.16013
2.883667 | 99.88602 | 0.2170046 | 50.802
2.887 | 99.88656 | 0.217137 | 49.45919
2.890333 | 99.88556 | 0.2172846 | 50.92902
2.893667 | 99.88603 | 0.2174227 | 49.72156
2.897 | 99.88629 | 0.2175487 | 50.17382
2.900333 | 99.88622 | 0.217648 | 50.72439
2.903667 | 99.88634 | 0.2177102 | 50.0059
2.907 | 99.88593 | 0.2177715 | 51.03611
2.910334 | 99.88574 | 0.2178648 | 49.68247
2.913667 | 99.88653 | 0.2179669 | 50.2034
2.917 | 99.88593 | 0.2180687 | 50.31614
2.920334 | 99.88593 | 0.2181873 | 49.86319
2.923667 | 99.88584 | 0.2182955 | 50.98078
2.927 | 99.88634 | 0.2184021 | 49.16226
2.930333 | 99.88611 | 0.21851 | 50.19894
2.933667 | 99.886 | 0.218616 | 50.25264
2.937 | 99.88612 | 0.2187411 | 49.87115
2.940333 | 99.88655 | 0.218905 | 51.08757
2.943667 | 99.88602 | 0.2190389 | 49.16278
2.947 | 99.88726 | 0.2191308 | 50.26297
2.950333 | 99.88689 | 0.2192622 | 50.15984
2.953667 | 99.88581 | 0.2194033 | 49.8717
2.957 | 99.88678 | 0.2195327 | 51.08817
2.960333 | 99.88649 | 0.2196605 | 49.13252
2.963667 | 99.8868 | 0.2197983 | 50.34992
2.967 | 99.88658 | 0.2198907 | 50.19194
2.970333 | 99.88682 | 0.2199929 | 49.91128
2.973667 | 99.88642 | 0.2201123 | 51.35531
2.977 | 99.88678 | 0.2202299 | 49.07084
2.980333 | 99.88641 | 0.2203224 | 50.65317
2.983667 | 99.88618 | 0.2203914 | 50.06718
2.987 | 99.88641 | 0.220474 | 49.89605
2.990333 | 99.88599 | 0.2205655 | 51.42006
2.993667 | 99.88608 | 0.2206619 | 49.08772
2.997 | 99.88658 | 0.220767 | 50.77302
3.000333 | 99.88649 | 0.2208793 | 50.06729
3.003667 | 99.88599 | 0.2209996 | 49.93567
3.007 | 99.8865 | 0.2210975 | 51.54805
3.010333 | 99.88666 | 0.2212051 | 49.1818
3.013666 | 99.88661 | 0.2212912 | 50.8841
3.017 | 99.88703 | 0.221428 | 50.13022
3.020333 | 99.88642 | 0.2216048 | 49.92774
3.023667 | 99.88708 | 0.2217652 | 51.51606
3.027 | 99.88751 | 0.2218906 | 49.18172
3.030333 | 99.88644 | 0.2219562 | 50.86854
3.033667 | 99.88618 | 0.2220286 | 50.036
3.037 | 99.88707 | 0.222139 | 49.95944
3.040333 | 99.88691 | 0.222314 | 51.61234
3.043667 | 99.88701 | 0.2224798 | 49.18244
3.047 | 99.88751 | 0.22263 | 50.86885
3.050333 | 99.88862 | 0.2227192 | 50.03414
3.053667 | 99.88762 | 0.22279 | 49.97519
3.057 | 99.88686 | 0.2228822 | 51.42188
3.060333 | 99.88719 | 0.2229756 | 49.27603
3.063666 | 99.88791 | 0.2230834 | 50.8862
3.067 | 99.88791 | 0.2231968 | 49.87691
3.070333 | 99.88809 | 0.223292 | 49.96793
3.073667 | 99.88694 | 0.2234146 | 51.18709
3.077 | 99.88702 | 0.223532 | 49.37109
3.080333 | 99.88746 | 0.2236738 | 50.93375
3.083667 | 99.88695 | 0.2237937 | 49.59195
3.087 | 99.88788 | 0.2238951 | 49.99154
3.090333 | 99.88739 | 0.2240154 | 51.06056
3.093667 | 99.88728 | 0.2241418 | 49.37117
3.097 | 99.88718 | 0.2242659 | 50.9505
3.100333 | 99.88778 | 0.2243822 | 49.4662
3.103667 | 99.88734 | 0.2245152 | 49.9682
3.107 | 99.88712 | 0.2246585 | 50.935
3.110334 | 99.88806 | 0.2248139 | 49.46572
3.113667 | 99.88775 | 0.224944 | 50.91806
3.117 | 99.88711 | 0.2250892 | 49.74809
3.120334 | 99.88812 | 0.225235 | 50.18822
3.123667 | 99.88826 | 0.2253532 | 50.7765
3.127 | 99.88789 | 0.225491 | 49.44916
3.130333 | 99.88762 | 0.2256206 | 50.94093
3.133667 | 99.88848 | 0.2257101 | 49.70048
3.137 | 99.88813 | 0.225799 | 50.20774
3.140333 | 99.88818 | 0.225855 | 50.68104
3.143667 | 99.88819 | 0.2259036 | 50.01114
3.147 | 99.88755 | 0.2260031 | 50.98223
3.150333 | 99.8872 | 0.2260887 | 49.24463
3.153667 | 99.88774 | 0.2261784 | 50.20375
3.157 | 99.88751 | 0.2262889 | 50.22628
3.160334 | 99.88711 | 0.2264353 | 49.88104
3.163667 | 99.88795 | 0.226602 | 51.00683
3.167 | 99.88818 | 0.226793 | 49.11881
3.170334 | 99.88762 | 0.2269386 | 50.2431
3.173667 | 99.88906 | 0.2270489 | 50.31993
3.177 | 99.88842 | 0.2271473 | 49.84913
3.180333 | 99.88801 | 0.2272206 | 51.05318
3.183667 | 99.88736 | 0.2272966 | 49.13382
3.187 | 99.88782 | 0.2274116 | 50.27882
3.190333 | 99.88818 | 0.227503 | 50.19329
3.193667 | 99.88782 | 0.2276124 | 49.86438
3.197 | 99.88829 | 0.2277461 | 51.17266
3.200333 | 99.888 | 0.2279089 | 49.1029
3.203667 | 99.88765 | 0.2280798 | 50.57334
3.207 | 99.88832 | 0.2282176 | 50.06679
3.210333 | 99.88806 | 0.2283446 | 49.8959
3.213666 | 99.88824 | 0.2284909 | 51.38614
3.217 | 99.88859 | 0.2286312 | 49.11713
3.220334 | 99.8885 | 0.2287498 | 50.67561
3.223667 | 99.88856 | 0.2288698 | 50.0644
3.227 | 99.88843 | 0.2289777 | 49.91101
3.230333 | 99.88856 | 0.2291114 | 51.5452
3.233667 | 99.88913 | 0.2292686 | 49.07082
3.237 | 99.88872 | 0.2293923 | 50.8427
3.240333 | 99.88864 | 0.2294714 | 50.06384
3.243667 | 99.88843 | 0.2295491 | 49.94248
3.247 | 99.88902 | 0.2296547 | 51.57528
3.250333 | 99.88811 | 0.2298228 | 49.11641
3.253667 | 99.88861 | 0.2300272 | 50.8975
3.257 | 99.88908 | 0.2301922 | 50.12518
3.260333 | 99.88941 | 0.2302983 | 49.9261
3.263666 | 99.88856 | 0.2304074 | 51.54354
3.267 | 99.8883 | 0.2305069 | 49.22549
3.270333 | 99.889 | 0.2306326 | 50.98496
3.273667 | 99.88931 | 0.2308042 | 49.9668
3.277 | 99.88892 | 0.2309499 | 49.92615
3.280333 | 99.88953 | 0.2310555 | 51.60846
3.283667 | 99.88891 | 0.231166 | 49.30429
3.287 | 99.88876 | 0.2312648 | 50.9462
3.290333 | 99.88916 | 0.2313767 | 49.93428
3.293666 | 99.88894 | 0.2314948 | 49.94219
3.297 | 99.88915 | 0.2316236 | 51.10338
3.300333 | 99.8891 | 0.2317834 | 49.33502
3.303667 | 99.8891 | 0.2319202 | 50.91386
3.307 | 99.88925 | 0.2320298 | 49.5872
3.310333 | 99.88866 | 0.232099 | 49.99704
3.313666 | 99.88925 | 0.2321859 | 51.02381
3.317 | 99.88728 | 0.2323266 | 49.35048
3.320333 | 99.88882 | 0.2324992 | 51.00153
3.323666 | 99.88968 | 0.2326575 | 49.44462
3.327 | 99.88898 | 0.2327964 | 49.98902
3.330333 | 99.88908 | 0.2329469 | 50.83572
3.333667 | 99.88915 | 0.2330944 | 49.42996
3.337 | 99.89008 | 0.2332554 | 50.89902
3.340333 | 99.88881 | 0.2333986 | 49.73051
3.343667 | 99.88892 | 0.2334922 | 50.19965
3.347 | 99.88903 | 0.2336024 | 50.75765
3.350333 | 99.88907 | 0.233751 | 50.00652
3.353667 | 99.88918 | 0.2338914 | 51.02178
3.357 | 99.88898 | 0.23403 | 49.68341
3.360333 | 99.88898 | 0.2341379 | 50.24276
3.363667 | 99.88913 | 0.2342688 | 50.34944
3.367 | 99.88915 | 0.2344796 | 49.85657
3.370334 | 99.88924 | 0.2347 | 50.93909
3.373667 | 99.89059 | 0.2348772 | 49.27426
3.377 | 99.88924 | 0.2349904 | 50.26691
3.380333 | 99.88955 | 0.2350608 | 50.25347
3.383667 | 99.88936 | 0.2351535 | 49.86381
3.387 | 99.88969 | 0.2352772 | 51.0924
3.390334 | 99.88959 | 0.2353984 | 49.21062
3.393667 | 99.89009 | 0.2355363 | 50.2666
3.397 | 99.88976 | 0.2356807 | 50.2232
3.400333 | 99.88975 | 0.2358578 | 49.89531
3.403667 | 99.89025 | 0.2360078 | 51.10806
3.407 | 99.8897 | 0.2361248 | 49.11721
3.410333 | 99.88992 | 0.2361861 | 50.58041
3.413666 | 99.88962 | 0.2362668 | 50.09547
3.417 | 99.89001 | 0.2363606 | 49.9262
3.420334 | 99.88954 | 0.2365177 | 51.35269
3.423667 | 99.88912 | 0.2366849 | 49.13194
3.427 | 99.88988 | 0.2368608 | 50.68292
3.430333 | 99.88994 | 0.2370445 | 50.06234
3.433667 | 99.89028 | 0.2371963 | 49.89426
3.437 | 99.88995 | 0.2373362 | 51.41497
3.440334 | 99.88918 | 0.2374916 | 49.11556
3.443667 | 99.88956 | 0.2376384 | 50.8012
3.447 | 99.88976 | 0.2377746 | 50.09231
3.450333 | 99.88995 | 0.2378778 | 49.93362
3.453667 | 99.88962 | 0.237989 | 51.54246
3.457 | 99.89006 | 0.2381461 | 49.19369
3.460333 | 99.89012 | 0.2382868 | 50.889
3.463666 | 99.89032 | 0.238439 | 50.02758
3.467 | 99.8893 | 0.238581 | 49.95654
3.470334 | 99.88965 | 0.2387358 | 51.57259
3.473667 | 99.89001 | 0.2388714 | 49.2234
3.477 | 99.88966 | 0.2390377 | 50.90361
3.480333 | 99.88946 | 0.2391722 | 49.89762
3.483667 | 99.89008 | 0.2393219 | 49.9323
3.487 | 99.88999 | 0.2394697 | 51.09892
3.490333 | 99.89032 | 0.2396106 | 49.30027
3.493667 | 99.89011 | 0.2397551 | 51.03804
3.497 | 99.88969 | 0.2399031 | 49.63123
3.500333 | 99.89005 | 0.240056 | 49.98741
3.503667 | 99.88995 | 0.2402082 | 51.00407
3.507 | 99.89054 | 0.240361 | 49.44124
3.510333 | 99.89044 | 0.240499 | 50.95113
3.513666 | 99.89032 | 0.2406229 | 49.52004
3.517 | 99.89032 | 0.240744 | 49.9796
3.520333 | 99.88962 | 0.2408616 | 50.86313
3.523667 | 99.89044 | 0.2409813 | 49.40989
3.527 | 99.88972 | 0.2411432 | 50.91884
3.530333 | 99.89064 | 0.2413592 | 49.71281
3.533667 | 99.89039 | 0.24157 | 50.23446
3.537 | 99.89059 | 0.2417394 | 50.65839
3.540333 | 99.8905 | 0.2419125 | 50.02898
3.543666 | 99.89126 | 0.2420484 | 51.05463
3.547 | 99.89066 | 0.2422149 | 49.68137
3.550333 | 99.89055 | 0.2423682 | 50.22647
3.553667 | 99.89022 | 0.2424826 | 50.37418
3.557 | 99.89034 | 0.242597 | 49.83826
3.560333 | 99.89006 | 0.2427186 | 51.02234
3.563666 | 99.89082 | 0.2428642 | 49.1896
3.567 | 99.89056 | 0.2430516 | 50.24511
3.570333 | 99.89059 | 0.2431877 | 50.34206
3.573666 | 99.89045 | 0.2433556 | 49.89263
3.577 | 99.89068 | 0.2435447 | 51.0246
3.580333 | 99.89049 | 0.2436994 | 49.14377
3.583667 | 99.89102 | 0.2438502 | 50.30472
3.587 | 99.89051 | 0.2439814 | 50.09096
3.590333 | 99.89045 | 0.2440722 | 49.90878
3.593667 | 99.89111 | 0.2441809 | 51.11268
3.597 | 99.89054 | 0.2443346 | 49.11352
3.600333 | 99.88991 | 0.2444965 | 50.56136
3.603667 | 99.8908 | 0.2446528 | 50.12292
3.607 | 99.8903 | 0.2448031 | 49.90123
3.610333 | 99.89015 | 0.2449314 | 51.34898
3.613667 | 99.89063 | 0.2450699 | 49.06702
3.617 | 99.89102 | 0.2452238 | 50.79199
3.620334 | 99.89032 | 0.2453745 | 50.02782
3.623667 | 99.89084 | 0.2455579 | 49.91709
3.627 | 99.89099 | 0.2457752 | 51.47653
3.630333 | 99.89114 | 0.2459779 | 49.1283
3.633667 | 99.89149 | 0.2461835 | 50.82278
3.637 | 99.89126 | 0.2463301 | 50.12032
3.640334 | 99.89184 | 0.2464708 | 49.90856
3.643667 | 99.89069 | 0.2466032 | 51.50666
3.647 | 99.89153 | 0.2467552 | 49.20735
3.650333 | 99.89119 | 0.2469422 | 50.91102
3.653667 | 99.89084 | 0.247114 | 49.99502
3.657 | 99.89215 | 0.247219 | 49.94052
3.660333 | 99.89132 | 0.2473217 | 51.54004
3.663666 | 99.89132 | 0.2474368 | 49.27051
3.667 | 99.8913 | 0.2476094 | 50.89594
3.670334 | 99.89059 | 0.247794 | 49.93134
3.673667 | 99.89106 | 0.2479511 | 49.93304
3.677 | 99.89071 | 0.2481104 | 51.0055
3.680333 | 99.89137 | 0.2482763 | 49.31794
3.683667 | 99.89168 | 0.2484367 | 50.96806
3.687 | 99.89191 | 0.2485853 | 49.5386
3.690334 | 99.89084 | 0.2486766 | 49.98054
3.693667 | 99.89105 | 0.2487353 | 50.97514
3.697 | 99.89092 | 0.2488718 | 49.36523
3.700333 | 99.89088 | 0.2490693 | 49.36748
3.703667 | 99.89172 | 0.2492766 | 49.96491
3.707 | 99.89045 | 0.2494409 | 50.09406
3.710333 | 99.89132 | 0.2495613 | 49.78428
3.713666 | 99.891 | 0.2496908 | 51.1654
3.717 | 99.89184 | 0.2498472 | 48.76787
3.720334 | 99.89199 | 0.2499877 | 49.98866
3.723667 | 99.89157 | 0.2501424 | 50.21915
3.727 | 99.89095 | 0.2502754 | 49.7844
3.730333 | 99.89151 | 0.2504053 | 51.38252
3.733667 | 99.89124 | 0.2505676 | 48.76676
3.737 | 99.89189 | 0.2507471 | 49.98037
3.740333 | 99.89202 | 0.2509178 | 50.12246
3.743667 | 99.89126 | 0.2510787 | 49.83102
3.747 | 99.89151 | 0.2512313 | 51.54242
3.750333 | 99.89142 | 0.2513392 | 49.03702
3.753667 | 99.89205 | 0.2514456 | 50.02015
3.757 | 99.89031 | 0.2515678 | 50.15532
3.760333 | 99.89137 | 0.2517469 | 49.83926
3.763666 | 99.89161 | 0.2519609 | 51.70234
3.767 | 99.89228 | 0.2521741 | 49.06856
3.770333 | 99.89236 | 0.2523614 | 50.49918
3.773667 | 99.89168 | 0.2525205 | 50.18548
3.777 | 99.89172 | 0.252613 | 49.8709
3.780333 | 99.89165 | 0.2526718 | 51.67198
3.783667 | 99.89178 | 0.2527318 | 49.17914
3.787 | 99.89119 | 0.2528569 | 50.57953
3.790333 | 99.89112 | 0.2530286 | 50.25791
3.793666 | 99.89191 | 0.2532452 | 49.91074
3.797 | 99.89144 | 0.2534625 | 51.64059
3.800333 | 99.89212 | 0.2536484 | 49.2576
3.803667 | 99.89176 | 0.2538099 | 50.73881
3.807 | 99.89118 | 0.2539964 | 50.00324
3.810333 | 99.89174 | 0.2541792 | 49.87439
3.813666 | 99.89145 | 0.2543627 | 51.67309
3.817 | 99.89181 | 0.2545591 | 49.32041
3.820333 | 99.892 | 0.2547322 | 50.9461
3.823666 | 99.89199 | 0.2549204 | 49.818
3.827 | 99.8927 | 0.2550886 | 50.04874
3.830333 | 99.89191 | 0.255232 | 51.18778
3.833667 | 99.89136 | 0.255372 | 49.70734
3.837 | 99.89269 | 0.2555324 | 50.8988
3.840333 | 99.89174 | 0.2557015 | 49.70442
3.843666 | 99.8922 | 0.255881 | 50.13796
3.847 | 99.893 | 0.2560566 | 51.16054
3.850333 | 99.89272 | 0.2562175 | 49.74644
3.853667 | 99.8925 | 0.2563242 | 50.89879
3.857 | 99.89234 | 0.2564435 | 49.25112
3.860333 | 99.89178 | 0.2566215 | 49.97419
3.863666 | 99.89251 | 0.2568279 | 50.86325
3.867 | 99.89218 | 0.2570104 | 49.73804
3.870333 | 99.89289 | 0.2572025 | 51.00803
3.873667 | 99.89234 | 0.2573601 | 49.17956
3.877 | 99.89269 | 0.2575039 | 49.98146
3.880333 | 99.89236 | 0.2576947 | 50.37796
3.883667 | 99.89269 | 0.2578445 | 49.81648
3.887 | 99.89281 | 0.2579894 | 51.21467
3.890333 | 99.89249 | 0.2581206 | 49.04616
3.893667 | 99.89261 | 0.2582189 | 49.94216
3.897 | 99.89172 | 0.2583343 | 50.25041
3.900333 | 99.89157 | 0.2585022 | 49.83172
3.903667 | 99.89236 | 0.2586572 | 51.57534
3.907 | 99.89239 | 0.2588136 | 49.13165
3.910333 | 99.89191 | 0.2589775 | 49.98104
3.913666 | 99.89247 | 0.2591199 | 50.09325
3.917 | 99.89274 | 0.2592728 | 49.85511
3.920334 | 99.89236 | 0.2594266 | 51.63836
3.923666 | 99.89172 | 0.2595648 | 49.24079
3.927 | 99.89244 | 0.259717 | 49.98873
3.930333 | 99.89261 | 0.2598792 | 49.93552
3.933667 | 99.89137 | 0.2600428 | 49.8863
3.937 | 99.8911 | 0.260206 | 51.70146
3.940334 | 99.89266 | 0.2603886 | 49.2561
3.943666 | 99.89288 | 0.260595 | 50.01215
3.947 | 99.89225 | 0.2607801 | 49.96746
3.950333 | 99.89253 | 0.2609296 | 49.8709
3.953667 | 99.89238 | 0.2610934 | 51.8298
3.957 | 99.89228 | 0.2612511 | 49.36604
3.960333 | 99.89275 | 0.2613968 | 50.0836
3.963666 | 99.89246 | 0.2615537 | 49.871
3.967 | 99.89255 | 0.2616916 | 49.92614
3.970334 | 99.89314 | 0.2618238 | 51.70304
3.973667 | 99.89257 | 0.2620062 | 49.38228
3.977 | 99.89249 | 0.2622407 | 50.5156
3.980333 | 99.89332 | 0.2624754 | 49.40019
3.983667 | 99.89347 | 0.2626556 | 49.8413
3.987 | 99.89314 | 0.2627649 | 51.67285
3.990334 | 99.89219 | 0.2628508 | 49.4772
3.993667 | 99.89275 | 0.2629804 | 50.67566
3.997 | 99.89249 | 0.2632044 | 49.32089
4.000333 | 99.89299 | 0.2634363 | 50.00276
4.003667 | 99.89331 | 0.263641 | 51.5141
4.007 | 99.8936 | 0.2637978 | 49.80924
4.010334 | 99.89298 | 0.2638972 | 50.86674
4.013666 | 99.89356 | 0.264019 | 48.89654
4.017 | 99.89264 | 0.2642174 | 49.99797
4.020333 | 99.8928 | 0.264425 | 51.02642
4.023667 | 99.89366 | 0.2646047 | 49.82516
4.027 | 99.89324 | 0.2647846 | 50.94644
4.030334 | 99.89306 | 0.2649206 | 48.89776
4.033667 | 99.89332 | 0.2650822 | 49.99056
4.037 | 99.89338 | 0.2652348 | 50.87332
4.040333 | 99.8934 | 0.2653934 | 49.8648
4.043667 | 99.89304 | 0.2655384 | 51.07384
4.047 | 99.89312 | 0.2656729 | 49.0098
4.050333 | 99.89269 | 0.2658464 | 49.98312
4.053667 | 99.89298 | 0.2660315 | 50.72031
4.057 | 99.89369 | 0.2662213 | 49.84172
4.060333 | 99.89299 | 0.266433 | 51.54928
4.063667 | 99.89289 | 0.2665963 | 48.9782
4.067 | 99.89322 | 0.2667364 | 49.97466
4.070334 | 99.89304 | 0.2668832 | 50.22381
4.073666 | 99.89306 | 0.2670784 | 49.88826
4.077 | 99.89342 | 0.2672892 | 51.61109
4.080333 | 99.89371 | 0.2674953 | 49.05542
4.083667 | 99.8935 | 0.2676904 | 50.00566
4.087 | 99.89348 | 0.2678352 | 50.03339
4.090334 | 99.89387 | 0.2679444 | 49.9113
4.093666 | 99.89392 | 0.2680425 | 51.70536
4.097 | 99.89295 | 0.2681772 | 49.14769
4.100333 | 99.89312 | 0.2683905 | 50.02867
4.103666 | 99.89356 | 0.2686444 | 50.03168
4.107 | 99.894 | 0.268857 | 49.94998
4.110333 | 99.8932 | 0.269032 | 51.79916
4.113666 | 99.89282 | 0.2691979 | 49.2715
4.117 | 99.89413 | 0.2693294 | 50.08331
4.120333 | 99.89394 | 0.2694717 | 49.74472
4.123666 | 99.89299 | 0.2696085 | 49.9022
4.127 | 99.89381 | 0.2697573 | 51.73376
4.130333 | 99.89379 | 0.269961 | 49.3486
4.133666 | 99.89374 | 0.2701629 | 50.51352
4.137 | 99.8938 | 0.2703244 | 49.35044
4.140333 | 99.89288 | 0.2704576 | 49.93888
4.143667 | 99.89312 | 0.2706318 | 51.79585
4.147 | 99.89306 | 0.2708545 | 49.34742
4.150333 | 99.89344 | 0.2710794 | 50.81406
4.153666 | 99.89434 | 0.2713018 | 49.25393
4.157 | 99.89429 | 0.2715213 | 50.1359
4.160333 | 99.89434 | 0.2717288 | 51.635
4.163666 | 99.8937 | 0.2718926 | 49.75142
4.167 | 99.89364 | 0.2720526 | 50.76553
4.170334 | 99.89402 | 0.2722243 | 49.18958
4.173666 | 99.8936 | 0.2724192 | 50.6225
4.177 | 99.89436 | 0.2726033 | 51.63328
4.180333 | 99.8941 | 0.2727798 | 49.76646
4.183666 | 99.89395 | 0.272919 | 50.93878
4.187 | 99.89461 | 0.2730633 | 48.88674
4.190334 | 99.89422 | 0.2732456 | 50.74867
4.193666 | 99.89392 | 0.2734918 | 51.40914
4.197 | 99.89413 | 0.2737133 | 49.8131
4.200333 | 99.8945 | 0.273901 | 51.09624
4.203666 | 99.89456 | 0.2740395 | 48.93899
4.207 | 99.89382 | 0.2741536 | 50.8753
4.210333 | 99.89475 | 0.2743213 | 50.89168
4.213666 | 99.89379 | 0.2745204 | 49.80528
4.217 | 99.89413 | 0.2747051 | 51.4719
4.220334 | 99.89429 | 0.274896 | 49.01638
4.223666 | 99.89415 | 0.2750739 | 50.8435
4.227 | 99.89452 | 0.2752584 | 50.78183
4.230333 | 99.89422 | 0.2754434 | 49.86824
4.233667 | 99.89444 | 0.275647 | 51.63128
4.237 | 99.8942 | 0.2758375 | 49.07902
4.240334 | 99.89422 | 0.2760634 | 50.93914
4.243667 | 99.89391 | 0.2762932 | 50.49781
4.247 | 99.89469 | 0.2765239 | 49.8605
4.250333 | 99.89454 | 0.2767188 | 51.79078
4.253666 | 99.89511 | 0.2768824 | 49.18858
4.257 | 99.89469 | 0.2770382 | 50.95508
4.260334 | 99.89488 | 0.2771892 | 49.5665
4.263666 | 99.89446 | 0.2773332 | 49.74887
4.267 | 99.89394 | 0.2774638 | 51.82305
4.270333 | 99.89441 | 0.2776012 | 49.28264
4.273666 | 99.89406 | 0.2777456 | 50.92385
4.277 | 99.89312 | 0.277953 | 49.36291
4.280334 | 99.8938 | 0.2781978 | 49.81644
4.283666 | 99.89424 | 0.2784374 | 51.82422
4.287 | 99.89431 | 0.2786862 | 49.39292
4.290333 | 99.89399 | 0.2789027 | 50.94006
4.293667 | 99.89506 | 0.2791413 | 49.15893
4.297 | 99.89434 | 0.2794046 | 49.97031
4.300333 | 99.89478 | 0.279624 | 51.66628
4.303666 | 99.8952 | 0.2797644 | 49.70476
4.307 | 99.89465 | 0.2798923 | 50.89344
4.310333 | 99.8947 | 0.2800644 | 49.09672
4.313667 | 99.89506 | 0.2802624 | 50.15888
4.317 | 99.89535 | 0.2805023 | 51.63567
4.320334 | 99.89478 | 0.2807417 | 49.75222
4.323666 | 99.89484 | 0.28095 | 50.87796
4.327 | 99.89542 | 0.2811518 | 48.64072
4.330333 | 99.89542 | 0.2813355 | 49.97932
4.333667 | 99.89508 | 0.2815196 | 51.53872
4.337 | 99.89516 | 0.2817104 | 49.783
4.340334 | 99.89452 | 0.2818178 | 50.97102
4.343666 | 99.89508 | 0.2819622 | 48.67039
4.347 | 99.89456 | 0.2821614 | 49.9789
4.350333 | 99.89422 | 0.282465 | 50.94985
4.353666 | 99.89501 | 0.2827392 | 49.81392
4.357 | 99.89618 | 0.2829546 | 51.34639
4.360333 | 99.89469 | 0.2831485 | 48.73186
4.363666 | 99.89524 | 0.2833396 | 50.00982
4.367 | 99.89543 | 0.2835188 | 50.82276
4.370333 | 99.89503 | 0.28372 | 49.85258
4.373666 | 99.89481 | 0.283873 | 51.02671
4.377 | 99.89532 | 0.2840562 | 48.79254
4.380333 | 99.89476 | 0.2842716 | 50.5265
4.383666 | 99.89512 | 0.2845613 | 50.60971
4.387 | 99.89472 | 0.2849668 | 49.8922
4.390333 | 99.89543 | 0.2852632 | 50.88205
4.393667 | 99.89662 | 0.2855124 | 49.09534
4.397 | 99.8954 | 0.2857237 | 50.62152
4.400333 | 99.89501 | 0.2859053 | 50.02377
4.403666 | 99.89528 | 0.2860722 | 49.90792
4.407 | 99.89571 | 0.2862426 | 50.78078
4.410333 | 99.89514 | 0.2864094 | 49.18921
4.413666 | 99.89586 | 0.2865999 | 50.76596
4.417 | 99.89509 | 0.2867879 | 49.5222
4.420334 | 99.89569 | 0.2869365 | 49.71348
4.423666 | 99.89491 | 0.287106 | 50.34128
4.427 | 99.89476 | 0.287284 | 49.29965
4.430333 | 99.89482 | 0.2874524 | 50.87814
4.433666 | 99.89503 | 0.2876774 | 49.30204
4.437 | 99.89472 | 0.2878952 | 49.91123
4.440334 | 99.89587 | 0.2880998 | 50.18612
4.443666 | 99.89542 | 0.2883331 | 49.68946
4.447 | 99.89526 | 0.2885946 | 50.8794
4.450333 | 99.89564 | 0.288879 | 49.19231
4.453666 | 99.8958 | 0.2892346 | 50.04903
4.457 | 99.89629 | 0.2894829 | 50.1561
4.460333 | 99.89594 | 0.2896654 | 49.74468
4.463666 | 99.89579 | 0.289835 | 50.97586
4.467 | 99.8953 | 0.2900089 | 48.76792
4.470334 | 99.89562 | 0.290212 | 49.95722
4.473666 | 99.8963 | 0.2903876 | 50.18876
4.477 | 99.89532 | 0.290535 | 49.82366
4.480333 | 99.89519 | 0.2906863 | 51.02376
4.483667 | 99.89444 | 0.290882 | 48.73824
4.487 | 99.8961 | 0.2911578 | 49.98141
4.490334 | 99.89581 | 0.2914082 | 50.06356
4.493667 | 99.89541 | 0.2916414 | 49.83208
4.497 | 99.89539 | 0.2918479 | 51.45014
4.500333 | 99.89611 | 0.2920215 | 49.00772
4.503666 | 99.89575 | 0.2921852 | 49.97389
4.507 | 99.89566 | 0.2923753 | 50.18866
4.510334 | 99.89545 | 0.2925392 | 49.86384
4.513666 | 99.89618 | 0.2927666 | 51.57873
4.517 | 99.89556 | 0.2931084 | 48.97772
4.520333 | 99.89581 | 0.2934045 | 50.085
4.523666 | 99.8963 | 0.2936462 | 50.28462
4.527 | 99.8958 | 0.2938441 | 49.88012
4.530334 | 99.89551 | 0.2940018 | 51.64266
4.533666 | 99.89581 | 0.2941959 | 49.04043
4.537 | 99.89625 | 0.2944416 | 50.56567
4.540333 | 99.8967 | 0.2947191 | 50.39438
4.543667 | 99.89592 | 0.2949486 | 49.87239
4.547 | 99.89626 | 0.2951467 | 51.64295
4.550333 | 99.89632 | 0.2953364 | 49.21234
4.553666 | 99.89616 | 0.2955029 | 50.70904
4.557 | 99.89576 | 0.29567 | 50.02728
4.560333 | 99.8961 | 0.2958845 | 49.93542
4.563667 | 99.89629 | 0.2960665 | 51.61124
4.567 | 99.89636 | 0.2962688 | 49.30627
4.570334 | 99.89618 | 0.2965325 | 50.8204
4.573666 | 99.89659 | 0.2967509 | 49.82625
4.577 | 99.89706 | 0.2969748 | 50.05081
4.580333 | 99.89589 | 0.2971762 | 51.10403
4.583667 | 99.8968 | 0.2973789 | 49.36891
4.587 | 99.89749 | 0.2976062 | 50.96374
4.590334 | 99.89638 | 0.2978425 | 49.34576
4.593666 | 99.89601 | 0.2980587 | 49.95899
4.597 | 99.89626 | 0.298274 | 50.93536
4.600333 | 99.89688 | 0.2985058 | 49.75425
4.603666 | 99.89686 | 0.2986996 | 51.00981
4.607 | 99.89602 | 0.2989138 | 49.18065
4.610333 | 99.89655 | 0.2991345 | 49.98201
4.613666 | 99.89659 | 0.2992985 | 50.78304
4.617 | 99.89682 | 0.299495 | 49.80134
4.620333 | 99.89559 | 0.2997254 | 51.07252
4.623666 | 99.89711 | 0.299997 | 49.02395
4.627 | 99.89618 | 0.3003006 | 49.97418
4.630333 | 99.8967 | 0.3005654 | 50.21992
4.633666 | 99.89689 | 0.3007612 | 49.82437
4.637 | 99.89638 | 0.3009732 | 51.6084
4.640333 | 99.89672 | 0.3011562 | 49.195
4.643667 | 99.89719 | 0.3013708 | 49.98941
4.647 | 99.89664 | 0.3016092 | 50.0011
4.650333 | 99.89666 | 0.30183 | 49.84019
4.653666 | 99.89668 | 0.3020512 | 51.70412
4.657 | 99.89738 | 0.3022946 | 49.25801
4.660333 | 99.89651 | 0.3025026 | 49.9895
4.663666 | 99.89644 | 0.3026514 | 49.93676
4.667 | 99.89649 | 0.302865 | 49.8632
4.670334 | 99.89684 | 0.3031016 | 51.70269
4.673666 | 99.89699 | 0.3033814 | 49.31941
4.677 | 99.89712 | 0.3036464 | 50.05206
4.680333 | 99.897 | 0.3038711 | 49.84236
4.683666 | 99.8971 | 0.3040557 | 49.88718
4.687 | 99.89819 | 0.3042575 | 51.73569
4.690334 | 99.89689 | 0.3044757 | 49.42961
4.693666 | 99.89703 | 0.3046906 | 50.11574
4.697 | 99.89684 | 0.304911 | 49.47896
4.700333 | 99.89706 | 0.3051884 | 49.8689
4.703666 | 99.89686 | 0.3054256 | 51.73732
4.707 | 99.89774 | 0.3056507 | 49.44632
4.710333 | 99.89674 | 0.3058634 | 50.78717
4.713666 | 99.89686 | 0.3061014 | 49.2746
4.717 | 99.89709 | 0.3063475 | 50.0147
4.720334 | 99.89764 | 0.30659 | 51.24071
4.723666 | 99.89775 | 0.3067866 | 49.79391
4.727 | 99.89742 | 0.3069627 | 50.89878
4.730333 | 99.89728 | 0.3071455 | 48.92976
4.733667 | 99.89751 | 0.307367 | 49.92792
4.737 | 99.89772 | 0.3075858 | 50.96826
4.740334 | 99.89728 | 0.3078053 | 49.8338
4.743667 | 99.89794 | 0.3080437 | 51.07444
4.747 | 99.89757 | 0.3082639 | 48.9943
4.750333 | 99.89753 | 0.3085186 | 49.95176
4.753666 | 99.89674 | 0.3087646 | 50.73624
4.757 | 99.89774 | 0.309004 | 49.84184
4.760334 | 99.89742 | 0.3092477 | 51.64497
4.763666 | 99.89734 | 0.3094685 | 49.0579
4.767 | 99.89768 | 0.3097256 | 49.97554
4.770333 | 99.89743 | 0.309971 | 50.22492
4.773666 | 99.89786 | 0.3102052 | 49.88126
4.777 | 99.89774 | 0.3103953 | 51.74094
4.780334 | 99.89751 | 0.3105752 | 49.05925
4.783666 | 99.89732 | 0.3107876 | 49.97613
4.787 | 99.89734 | 0.3110438 | 50.06978
4.790333 | 99.8972 | 0.3113254 | 49.92109
4.793667 | 99.89738 | 0.3115894 | 51.74248
4.797 | 99.89772 | 0.3118378 | 49.1376
4.800333 | 99.89751 | 0.3120748 | 50.05518
4.803666 | 99.89745 | 0.3123025 | 49.94422
4.807 | 99.89778 | 0.3125887 | 49.92123
4.810333 | 99.89774 | 0.3128938 | 51.80674
4.813667 | 99.8978 | 0.313186 | 49.2629
4.817 | 99.89801 | 0.3134692 | 50.50596
4.820334 | 99.8977 | 0.3136865 | 49.46841
4.823666 | 99.89832 | 0.3138918 | 49.81092
4.827 | 99.89811 | 0.314072 | 51.77529
4.830333 | 99.8985 | 0.3142567 | 49.3566
4.833667 | 99.89728 | 0.3144763 | 50.64884
4.837 | 99.89746 | 0.3147037 | 49.16913
4.840334 | 99.89816 | 0.3149605 | 50.138
4.843666 | 99.89741 | 0.3152282 | 51.67956
4.847 | 99.89792 | 0.3155022 | 49.43358
4.850333 | 99.89768 | 0.3158306 | 50.83858
4.853666 | 99.89836 | 0.3161533 | 49.19856
4.857 | 99.89868 | 0.3164192 | 50.63149
4.860333 | 99.89895 | 0.3166331 | 51.48668
4.863666 | 99.89849 | 0.3168049 | 49.78724
4.867 | 99.89731 | 0.3170052 | 51.01282
4.870333 | 99.89795 | 0.3172495 | 48.83782
4.873666 | 99.89728 | 0.3174942 | 50.75918
4.877 | 99.89785 | 0.3177245 | 51.09153
4.880333 | 99.89832 | 0.3179872 | 49.79455
4.883666 | 99.89743 | 0.318251 | 51.45362
4.887 | 99.89832 | 0.3185425 | 49.01031
4.890333 | 99.89778 | 0.3188558 | 50.85326
4.893667 | 99.89799 | 0.319108 | 50.82144
4.897 | 99.89816 | 0.3193536 | 49.8569
4.900333 | 99.89813 | 0.3196058 | 51.57958
4.903666 | 99.89832 | 0.3198698 | 49.04078
4.907 | 99.8989 | 0.320165 | 50.91662
4.910333 | 99.89811 | 0.320467 | 50.6008
4.913666 | 99.89819 | 0.3207201 | 49.89609
4.917 | 99.89874 | 0.320951 | 51.80239
4.920334 | 99.89819 | 0.3211844 | 49.11878
4.923666 | 99.89795 | 0.3214426 | 50.96368
4.927 | 99.89853 | 0.3217179 | 49.93762
4.930333 | 99.89864 | 0.3219878 | 49.89676
4.933666 | 99.89907 | 0.3222424 | 51.80411
4.937 | 99.89874 | 0.3224884 | 49.2607
4.940334 | 99.89847 | 0.3227157 | 50.90116
4.943666 | 99.89874 | 0.323018 | 49.34062
4.947 | 99.8982 | 0.323336 | 49.82683
4.950333 | 99.89981 | 0.323609 | 51.80566
4.953666 | 99.89887 | 0.323869 | 49.71688
4.957 | 99.89859 | 0.3240928 | 50.88653
4.960333 | 99.89881 | 0.3243024 | 49.10544
4.963666 | 99.89922 | 0.3245282 | 50.06654
4.967 | 99.89812 | 0.3247703 | 51.7102
4.970334 | 99.89884 | 0.3250313 | 49.73267
4.973666 | 99.8978 | 0.3253115 | 50.88671
4.977 | 99.89874 | 0.325594 | 48.7447
4.980333 | 99.89776 | 0.3258983 | 49.94454
4.983667 | 99.89895 | 0.3261848 | 51.61484
4.987 | 99.8979 | 0.3264809 | 49.78754
4.990334 | 99.89952 | 0.3267806 | 50.98066
4.993667 | 99.89894 | 0.3270786 | 48.68231
4.997 | 99.89926 | 0.3273816 | 49.96033
5.000333 | 99.89884 | 0.327635 | 51.03292
5.003666 | 99.89929 | 0.3278694 | 49.82675
5.007 | 99.89844 | 0.3281219 | 51.26478
5.010334 | 99.89874 | 0.3284224 | 48.71385
5.013666 | 99.89926 | 0.328756 | 50.0306
5.017 | 99.89897 | 0.3290706 | 50.7275
5.020333 | 99.89962 | 0.3293153 | 49.83402
5.023666 | 99.89966 | 0.3295625 | 51.29506
5.027 | 99.8992 | 0.3298262 | 49.12
5.030334 | 99.89939 | 0.3300888 | 50.56638
5.033666 | 99.89918 | 0.3303854 | 50.569
5.037 | 99.89894 | 0.3307197 | 49.88833
5.040333 | 99.89874 | 0.3310375 | 50.84493
5.043667 | 99.89891 | 0.3313562 | 49.1344
5.047 | 99.89957 | 0.3316233 | 50.72547
5.050333 | 99.89912 | 0.3318075 | 49.9708
5.053666 | 99.8988 | 0.331993 | 49.87283
5.057 | 99.89875 | 0.3322394 | 50.77554
5.060333 | 99.89898 | 0.3325583 | 49.32242
5.063667 | 99.89852 | 0.3329896 | 50.83572
5.067 | 99.89957 | 0.333322 | 49.38688
5.070334 | 99.89832 | 0.3336128 | 49.7823
5.073666 | 99.89959 | 0.333923 | 50.31918
5.077 | 99.89878 | 0.334232 | 49.70767
5.080333 | 99.89984 | 0.3345308 | 50.96416
5.083667 | 99.89884 | 0.3348113 | 49.22891
5.087 | 99.89984 | 0.3350966 | 50.0032
5.090334 | 99.89966 | 0.3354019 | 50.13248
5.093666 | 99.89941 | 0.3357096 | 49.73158
5.097 | 99.89966 | 0.3359728 | 50.91684
5.100333 | 99.8991 | 0.3362335 | 48.89852
5.103666 | 99.8993 | 0.3364895 | 49.96727
5.107 | 99.89949 | 0.3367726 | 50.13218
5.110333 | 99.89947 | 0.3370714 | 49.78656
5.113666 | 99.89969 | 0.3373694 | 51.05904
5.117 | 99.89944 | 0.3376836 | 48.68017
5.120333 | 99.89949 | 0.337971 | 49.96732
5.123667 | 99.9002 | 0.3382636 | 50.16287
5.127 | 99.89942 | 0.3385666 | 49.83374
5.130333 | 99.89975 | 0.3388714 | 51.4522
5.133666 | 99.90008 | 0.3391525 | 48.71016
5.137 | 99.89972 | 0.3394294 | 49.99825
5.140333 | 99.89929 | 0.3396956 | 50.19128
5.143667 | 99.8995 | 0.3399467 | 49.90386
5.147 | 99.89912 | 0.3401688 | 51.64288
5.150333 | 99.89976 | 0.3404125 | 49.04057
5.153667 | 99.89962 | 0.3406525 | 50.10088
5.157 | 99.89916 | 0.3409471 | 50.15896
5.160333 | 99.90039 | 0.3412903 | 49.8725
5.163666 | 99.90028 | 0.3418614 | 51.67524
5.167 | 99.90036 | 0.3425164 | 49.18132
5.170333 | 99.89978 | 0.3429048 | 50.6297
5.173666 | 99.90038 | 0.3431986 | 50.26776
5.177 | 99.89953 | 0.3434424 | 49.92766
5.180333 | 99.89953 | 0.3437183 | 51.67668
5.183666 | 99.89986 | 0.3440069 | 49.26056
5.187 | 99.90078 | 0.3443214 | 50.77372
5.190333 | 99.89985 | 0.3446137 | 49.87769
5.193666 | 99.90062 | 0.3448538 | 50.01645
5.197 | 99.90049 | 0.3451025 | 51.55096
5.200333 | 99.89959 | 0.3453735 | 49.70904
5.203667 | 99.90019 | 0.3457194 | 50.87044
5.207 | 99.89949 | 0.3460264 | 49.72874
5.210333 | 99.89999 | 0.3463312 | 50.14417
5.213666 | 99.90028 | 0.3466686 | 51.08628
5.217 | 99.90069 | 0.3470686 | 49.7723
5.220333 | 99.90011 | 0.3473903 | 51.03082
5.223667 | 99.90082 | 0.3476639 | 49.2238
5.227 | 99.90001 | 0.3479235 | 49.96078
5.230333 | 99.89999 | 0.3482019 | 50.6716
5.233667 | 99.9002 | 0.3485094 | 49.80376
5.237 | 99.90044 | 0.3488388 | 51.12553
5.240333 | 99.90044 | 0.3491402 | 49.02037
5.243668 | 99.90001 | 0.3493974 | 49.97662
5.247 | 99.90061 | 0.3496724 | 50.16486
5.250332 | 99.90089 | 0.349974 | 49.81949
5.253668 | 99.90024 | 0.3502746 | 51.4895
5.257 | 99.90032 | 0.3505791 | 49.10764
5.260334 | 99.89999 | 0.350835 | 49.96092
5.263666 | 99.90064 | 0.3510881 | 50.01114
5.267 | 99.89949 | 0.3514156 | 49.85932
5.270332 | 99.90094 | 0.3517645 | 51.68184
5.273668 | 99.90076 | 0.3521214 | 49.18656
5.277 | 99.90087 | 0.3524522 | 49.98513
5.280334 | 99.90101 | 0.3527122 | 49.88496
5.283666 | 99.90053 | 0.353002 | 49.84404
5.287 | 99.90124 | 0.3533019 | 51.61924
5.290332 | 99.90089 | 0.3536202 | 49.31243
5.293668 | 99.90095 | 0.353931 | 50.04874
5.297 | 99.90094 | 0.3542145 | 49.50281
5.300332 | 99.90078 | 0.3545228 | 49.74064
5.303668 | 99.9014 | 0.3548136 | 51.61978
5.307 | 99.90108 | 0.3551107 | 49.37524
5.310332 | 99.90019 | 0.3554006 | 50.6043
5.313668 | 99.90136 | 0.3557014 | 49.32883
5.317 | 99.90082 | 0.3560066 | 49.92602
5.320332 | 99.9015 | 0.3563202 | 51.5246
5.323666 | 99.90087 | 0.3566188 | 49.76594
5.327 | 99.90081 | 0.3569026 | 50.77922
5.330332 | 99.90112 | 0.3571403 | 48.93779
5.333668 | 99.90081 | 0.3574095 | 49.90738
5.337 | 99.90045 | 0.3577024 | 51.07956
5.340332 | 99.90103 | 0.35806 | 49.81329
5.343666 | 99.90082 | 0.3584132 | 50.95394
5.347 | 99.90082 | 0.3587128 | 49.0298
5.350332 | 99.9016 | 0.3589743 | 49.96992
5.353668 | 99.90063 | 0.3592307 | 50.79489
5.357 | 99.90064 | 0.3595218 | 49.80497
5.360332 | 99.90031 | 0.3598456 | 51.14352
5.363666 | 99.90063 | 0.3601653 | 48.87228
5.367 | 99.90108 | 0.3604803 | 49.96153
5.370332 | 99.90092 | 0.3608334 | 50.1665
5.373668 | 99.90038 | 0.3611895 | 49.85938
5.377 | 99.9014 | 0.3615593 | 51.68205
5.380332 | 99.90101 | 0.3621636 | 48.99917
5.383666 | 99.90128 | 0.3625156 | 49.95374
5.387 | 99.90181 | 0.3628672 | 49.97824
5.390332 | 99.90101 | 0.3631989 | 49.88302
5.393668 | 99.90132 | 0.363522 | 51.77778
5.397 | 99.9017 | 0.3638768 | 49.13824
5.400332 | 99.90176 | 0.364216 | 50.04778
5.403668 | 99.90199 | 0.3645422 | 49.81821
5.407 | 99.90155 | 0.364886 | 49.88235
5.410332 | 99.90056 | 0.3652342 | 51.7441
5.413666 | 99.90204 | 0.3655905 | 49.24688
5.417 | 99.90266 | 0.3658932 | 50.13409
5.420332 | 99.9016 | 0.3661672 | 49.3577
5.423666 | 99.90188 | 0.3663999 | 49.90944
5.427 | 99.90161 | 0.3666704 | 51.74272
5.430332 | 99.90082 | 0.3669462 | 49.71656
5.433666 | 99.90141 | 0.3672211 | 50.72625
5.437 | 99.9017 | 0.3675766 | 49.22974
5.440332 | 99.90116 | 0.3679356 | 50.50467
5.443666 | 99.90241 | 0.368388 | 51.67734
5.447 | 99.90254 | 0.3688002 | 49.77188
5.450332 | 99.90168 | 0.369103 | 50.95022
5.453668 | 99.90149 | 0.3694115 | 48.8384
5.457 | 99.90131 | 0.3697589 | 50.71176
5.460332 | 99.90194 | 0.3700925 | 51.45584
5.463666 | 99.90151 | 0.3704816 | 49.8104
5.467 | 99.90199 | 0.3708132 | 51.09107
5.470332 | 99.90194 | 0.3711343 | 48.97096
5.473668 | 99.90234 | 0.3715054 | 50.82213
5.477 | 99.90204 | 0.3718511 | 51.0755
5.480332 | 99.90215 | 0.3721806 | 49.84984
5.483668 | 99.90072 | 0.372499 | 51.64562
5.487 | 99.90121 | 0.3727613 | 49.02671
5.490332 | 99.90087 | 0.3730369 | 50.88594
5.493668 | 99.90109 | 0.3733098 | 50.61728
5.497 | 99.90131 | 0.3736255 | 49.87344
5.500332 | 99.90106 | 0.3739654 | 51.74117
5.503668 | 99.90187 | 0.3743367 | 49.1518
5.507 | 99.90201 | 0.3746939 | 50.88602
5.510334 | 99.90189 | 0.3750589 | 50.06784
5.513666 | 99.90164 | 0.3754218 | 49.89735
5.517 | 99.90231 | 0.3757898 | 51.83778
5.520332 | 99.90191 | 0.3761449 | 49.23056
5.523668 | 99.90239 | 0.3765202 | 50.88671
5.527 | 99.90272 | 0.3768533 | 49.38976
5.530334 | 99.9021 | 0.3771744 | 49.81452
5.533666 | 99.90207 | 0.3774645 | 51.77408
5.537 | 99.90228 | 0.3777578 | 49.38701
5.540332 | 99.90164 | 0.3780865 | 50.9187
5.543668 | 99.9023 | 0.3786188 | 49.16867
5.547 | 99.90212 | 0.3794174 | 50.01883
5.550332 | 99.90234 | 0.3799316 | 51.70866
5.553668 | 99.9022 | 0.3802754 | 49.74766
5.557 | 99.90294 | 0.380584 | 50.86934
5.560332 | 99.902 | 0.3808899 | 48.868
5.563668 | 99.90266 | 0.3812213 | 49.94398
5.567 | 99.90172 | 0.3815702 | 51.54988
5.570332 | 99.90207 | 0.3819134 | 49.77127
5.573666 | 99.90218 | 0.3822499 | 51.02722
5.577 | 99.90215 | 0.3826096 | 48.61846
5.580332 | 99.90268 | 0.382983 | 49.99844
5.583668 | 99.90299 | 0.383317 | 50.94757
5.587 | 99.90312 | 0.383623 | 49.79416
5.590332 | 99.90239 | 0.383932 | 51.26138
5.593666 | 99.90249 | 0.3842288 | 48.6481
5.597 | 99.90289 | 0.3846028 | 50.07688
5.600332 | 99.9017 | 0.3849939 | 50.67144
5.603668 | 99.90265 | 0.3853594 | 49.87994
5.607 | 99.90274 | 0.3857342 | 51.03731
5.610332 | 99.90296 | 0.3861202 | 49.0241
5.613666 | 99.90314 | 0.3864632 | 50.55027
5.617 | 99.90286 | 0.38679 | 50.18991
5.620332 | 99.90301 | 0.3871212 | 49.91187
5.623668 | 99.9025 | 0.3874263 | 50.78637
5.627 | 99.90341 | 0.3878186 | 49.18118
5.630332 | 99.90224 | 0.3882887 | 50.77297
5.633666 | 99.90312 | 0.388746 | 49.51316
5.637 | 99.90344 | 0.3891544 | 49.71134
5.640332 | 99.9038 | 0.3895044 | 50.38244
5.643668 | 99.90353 | 0.3898341 | 49.30642
5.647 | 99.90311 | 0.3901518 | 50.89878
5.650332 | 99.90296 | 0.390427 | 49.22766
5.653668 | 99.90241 | 0.3907322 | 49.98709
5.657 | 99.90234 | 0.3910925 | 50.1616
5.660332 | 99.90268 | 0.3915031 | 49.72298
5.663666 | 99.90332 | 0.3919439 | 50.94806
5.667 | 99.90328 | 0.3923322 | 49.0718
5.670332 | 99.90256 | 0.3926178 | 50.16004
5.673666 | 99.90284 | 0.3928961 | 50.06824
5.677 | 99.90274 | 0.3932172 | 49.73922
5.680332 | 99.90278 | 0.3937787 | 51.01176
5.683666 | 99.90291 | 0.3947824 | 48.71197
5.687 | 99.90375 | 0.3952888 | 49.97542
5.690332 | 99.9037 | 0.3956328 | 50.16416
5.693666 | 99.90362 | 0.395931 | 49.81828
5.697 | 99.90322 | 0.3962369 | 51.51807
5.700332 | 99.90376 | 0.396603 | 48.71226
5.703668 | 99.90292 | 0.3969899 | 49.9912
5.707 | 99.90314 | 0.397407 | 50.09918
5.710332 | 99.9032 | 0.3978288 | 49.834
5.713666 | 99.90328 | 0.3982222 | 51.67684
5.717 | 99.90369 | 0.3985933 | 49.12009
5.720332 | 99.90412 | 0.3989131 | 50.10965
5.723668 | 99.90324 | 0.3992435 | 50.16044
5.727 | 99.90381 | 0.3996146 | 49.889
5.730332 | 99.90348 | 0.4001406 | 51.67605
5.733668 | 99.90379 | 0.4005638 | 49.07266
5.737 | 99.90394 | 0.4009865 | 50.64606
5.740332 | 99.90359 | 0.4013713 | 50.06699
5.743668 | 99.90399 | 0.4017197 | 49.87437
5.747 | 99.90366 | 0.4020412 | 51.67728
5.750332 | 99.90275 | 0.402361 | 49.30792
5.753668 | 99.90351 | 0.402674 | 50.82176
5.757 | 99.90356 | 0.4030446 | 49.8109
5.760334 | 99.90362 | 0.4034344 | 50.05482
5.763666 | 99.90356 | 0.40392 | 51.25472
5.767 | 99.90363 | 0.404602 | 49.37068
5.770332 | 99.90366 | 0.4050306 | 50.87
5.773668 | 99.90395 | 0.4054134 | 49.3004
5.777 | 99.90451 | 0.4057753 | 49.95996
5.780334 | 99.90298 | 0.4061644 | 50.844
5.783666 | 99.90356 | 0.4065555 | 49.7954
5.787 | 99.90438 | 0.4069666 | 51.02924
5.790332 | 99.90421 | 0.4073761 | 49.08227
5.793668 | 99.90401 | 0.4077167 | 50.00757
5.797 | 99.90465 | 0.4081068 | 50.64761
5.800332 | 99.90411 | 0.4085175 | 49.82706
5.803668 | 99.90497 | 0.4089233 | 51.48858
5.807 | 99.90387 | 0.4093261 | 49.20046
5.810332 | 99.90438 | 0.4097461 | 49.96846
5.813668 | 99.90412 | 0.4101389 | 50.16614
5.817 | 99.90525 | 0.4105142 | 49.8271
5.820332 | 99.90386 | 0.4108772 | 51.58396
5.823666 | 99.90474 | 0.4112463 | 49.20062
5.827 | 99.90414 | 0.4117391 | 50.01578
5.830332 | 99.90441 | 0.412367 | 49.91303
5.833668 | 99.90518 | 0.4128043 | 49.8424
5.837 | 99.9047 | 0.4132209 | 51.71033
5.840332 | 99.90469 | 0.4135587 | 49.23105
5.843666 | 99.90432 | 0.4138946 | 50.06275
5.847 | 99.90395 | 0.4142589 | 49.54724
5.850332 | 99.90406 | 0.4146984 | 49.74348
5.853668 | 99.90376 | 0.4155541 | 51.67922
5.857 | 99.9047 | 0.4161788 | 49.45059
5.860332 | 99.90497 | 0.416599 | 50.58508
5.863666 | 99.90494 | 0.4169949 | 49.34148
5.867 | 99.90474 | 0.4173866 | 49.93701
5.870332 | 99.90534 | 0.4177476 | 51.58376
5.873668 | 99.90484 | 0.4180984 | 49.80358
5.877 | 99.90406 | 0.4184764 | 50.8233
5.880332 | 99.90384 | 0.4188715 | 49.21417
5.883666 | 99.90447 | 0.4193725 | 50.10943
5.887 | 99.90509 | 0.4198654 | 51.08337
5.890332 | 99.90425 | 0.420259 | 49.81865
5.893668 | 99.90461 | 0.4205914 | 50.99632
5.897 | 99.90405 | 0.4209387 | 48.94142
5.900332 | 99.90512 | 0.4213356 | 50.00768
5.903668 | 99.90421 | 0.4217656 | 50.74134
5.907 | 99.90519 | 0.4221883 | 49.84266
5.910332 | 99.90402 | 0.4225596 | 51.4247
5.913666 | 99.90453 | 0.4229518 | 49.1367
5.917 | 99.90432 | 0.4233596 | 49.97594
5.920332 | 99.90438 | 0.423875 | 50.22598
5.923666 | 99.90469 | 0.4243422 | 49.88947
5.927 | 99.90568 | 0.4247972 | 51.77396
5.930332 | 99.90501 | 0.4252432 | 49.12076
5.933666 | 99.90582 | 0.4256546 | 49.99146
5.937 | 99.90563 | 0.426086 | 50.00566
5.940332 | 99.90522 | 0.4265044 | 49.94426
5.943666 | 99.90532 | 0.4268826 | 51.83706
5.947 | 99.90578 | 0.4272554 | 49.2001
5.950332 | 99.90532 | 0.4276122 | 50.13415
5.953668 | 99.90444 | 0.4279919 | 49.7541
5.957 | 99.90491 | 0.4284158 | 49.92122
5.960332 | 99.90545 | 0.4290164 | 51.80665
5.963666 | 99.90499 | 0.4296022 | 49.32581
5.967 | 99.90585 | 0.430056 | 50.64918
5.970332 | 99.90546 | 0.4304992 | 49.29526
5.973668 | 99.90555 | 0.4309162 | 50.06731
5.977 | 99.90551 | 0.4313532 | 51.74411
5.980332 | 99.90499 | 0.4317941 | 49.4347
5.983668 | 99.9058 | 0.4322214 | 50.776
5.987 | 99.90588 | 0.432648 | 48.80794
5.990332 | 99.90531 | 0.4330883 | 50.60116
5.993668 | 99.90535 | 0.4335054 | 51.58366
5.997 | 99.90618 | 0.4339299 | 49.80306
6.000332 | 99.90616 | 0.4343674 | 50.99692
6.003668 | 99.90528 | 0.4347968 | 48.71326
6.007 | 99.9057 | 0.4352231 | 50.79124
6.010334 | 99.90568 | 0.4356326 | 51.01254
6.013666 | 99.90582 | 0.436058 | 49.82635
6.017 | 99.90518 | 0.4365176 | 51.51838
6.020332 | 99.90663 | 0.436988 | 49.02675
6.023668 | 99.9063 | 0.4374648 | 50.88596
6.027 | 99.9059 | 0.4379336 | 50.75912
6.030334 | 99.90632 | 0.4383682 | 49.88184
6.033666 | 99.9062 | 0.4388144 | 51.679
6.037 | 99.90559 | 0.4392475 | 49.09048
6.040332 | 99.90556 | 0.4397014 | 50.90326
6.043668 | 99.90642 | 0.4401582 | 50.22546
6.047 | 99.90594 | 0.4405994 | 49.86584
6.050332 | 99.90609 | 0.4410104 | 51.77379
6.053668 | 99.90622 | 0.441452 | 49.24612
6.057 | 99.90575 | 0.4419035 | 51.01384
6.060332 | 99.90664 | 0.4423556 | 49.5148
6.063668 | 99.90594 | 0.4428028 | 49.7593
6.067 | 99.90656 | 0.4432631 | 51.74202
6.070332 | 99.9064 | 0.4440952 | 49.37118
6.073666 | 99.90694 | 0.4447596 | 50.83902
6.077 | 99.90719 | 0.4451978 | 49.12196
6.080332 | 99.90703 | 0.4455797 | 50.01597
6.083668 | 99.90609 | 0.4459676 | 51.7753
6.087 | 99.90584 | 0.4464141 | 49.78008
6.090332 | 99.90636 | 0.4472433 | 50.90299
6.093666 | 99.90711 | 0.448082 | 48.7146
6.097 | 99.90731 | 0.4485262 | 49.96006
6.100332 | 99.90719 | 0.4489174 | 51.35962
6.103668 | 99.90649 | 0.4493458 | 49.74806
6.107 | 99.90587 | 0.4498324 | 50.94816
6.110332 | 99.90676 | 0.4504584 | 48.58813
6.113666 | 99.90701 | 0.450944 | 50.01493
6.117 | 99.90672 | 0.4513603 | 50.92504
6.120332 | 99.90662 | 0.4517566 | 49.84198
6.123668 | 99.90671 | 0.4521911 | 51.32697
6.127 | 99.90652 | 0.4526711 | 48.7437
6.130332 | 99.90634 | 0.4533854 | 50.09453
6.133666 | 99.90666 | 0.4538752 | 49.82654
6.137 | 99.90724 | 0.4543524 | 50.9421
6.140332 | 99.90744 | 0.4548276 | 50.03844
6.143668 | 99.90711 | 0.4552763 | 49.92105
6.147 | 99.9068 | 0.4557122 | 51.55266
6.150332 | 99.90741 | 0.4561634 | 49.32568
6.153668 | 99.90684 | 0.4566052 | 50.94328
6.157 | 99.90741 | 0.4570376 | 49.62509
6.160332 | 99.90724 | 0.4575538 | 49.96868
6.163666 | 99.90681 | 0.4581406 | 50.91944
6.167 | 99.90776 | 0.4586527 | 49.32576
6.170332 | 99.90761 | 0.4593216 | 50.9591
6.173666 | 99.90722 | 0.459832 | 49.40381
6.177 | 99.90824 | 0.460305 | 49.95297
6.180332 | 99.90762 | 0.4607548 | 50.66754
6.183666 | 99.9078 | 0.4611344 | 50.0079
6.187 | 99.90691 | 0.4615452 | 50.89864
6.190332 | 99.90705 | 0.462018 | 49.18469
6.193666 | 99.9075 | 0.4624809 | 50.18878
6.197 | 99.90774 | 0.4629352 | 50.10578
6.200332 | 99.90718 | 0.4633742 | 49.88296
6.203668 | 99.90719 | 0.4638153 | 51.05756
6.207 | 99.9075 | 0.464556 | 50.13696
6.210332 | 99.90782 | 0.4654846 | 50.06393
6.213666 | 99.90803 | 0.466063 | 50.73032
6.217 | 99.90702 | 0.4665214 | 50.7795
6.220332 | 99.90793 | 0.4669691 | 50.44653
6.223668 | 99.90735 | 0.4674297 | 50.10748
6.227 | 99.90849 | 0.4679026 | 49.83584
6.230332 | 99.90781 | 0.4683724 | 50.73041
6.233668 | 99.90756 | 0.4688219 | 50.79474
6.237 | 99.90816 | 0.4692461 | 50.66846
6.240332 | 99.90761 | 0.4696816 | 50.26418
6.243668 | 99.90766 | 0.4701428 | 49.24951
6.247 | 99.90785 | 0.4707578 | 50.5875
6.250332 | 99.90769 | 0.4714938 | 50.77078
6.253668 | 99.90832 | 0.4722356 | 50.76367
6.257 | 99.9087 | 0.4727789 | 50.23098
6.260334 | 99.90876 | 0.4732393 | 49.14071
6.263666 | 99.9075 | 0.4736806 | 50.01612
6.267 | 99.90699 | 0.4741283 | 50.68966
6.270332 | 99.90805 | 0.47456 | 50.8419
6.273668 | 99.90772 | 0.4750359 | 50.25986
6.277 | 99.90741 | 0.475666 | 49.23324
6.280334 | 99.90809 | 0.4765224 | 49.88192
6.283666 | 99.90884 | 0.477277 | 50.72379
6.287 | 99.90972 | 0.4777766 | 50.82454
6.290332 | 99.90814 | 0.478209 | 50.61884
6.293668 | 99.90824 | 0.4786739 | 49.37295
6.297 | 99.90766 | 0.4793187 | 49.31048
6.300332 | 99.90863 | 0.4799695 | 50.22131
6.303668 | 99.90819 | 0.480456 | 50.77662
6.307 | 99.90841 | 0.4808976 | 50.56293
6.310332 | 99.90831 | 0.4813526 | 50.0359
6.313668 | 99.90796 | 0.4819194 | 49.31158
6.317 | 99.90816 | 0.482687 | 49.85036
6.320332 | 99.90924 | 0.4836942 | 50.79277
6.323666 | 99.90858 | 0.4843149 | 50.18984
6.327 | 99.90966 | 0.4847614 | 50.46102
6.330332 | 99.90822 | 0.485216 | 49.72288
6.333668 | 99.90839 | 0.4856663 | 49.46646
6.337 | 99.90915 | 0.4861402 | 50.68116
6.340332 | 99.90899 | 0.4866588 | 49.87034
6.343666 | 99.90903 | 0.487143 | 50.63543
6.347 | 99.90839 | 0.4876211 | 50.03892
6.350332 | 99.90902 | 0.4881388 | 49.31062
6.353668 | 99.9089 | 0.4886678 | 50.1107
6.357 | 99.90884 | 0.4891938 | 49.20761
6.360332 | 99.90999 | 0.4897074 | 50.74685
6.363666 | 99.90909 | 0.4902838 | 50.3226
6.367 | 99.90881 | 0.4909478 | 49.2641
6.370332 | 99.90984 | 0.491469 | 49.96868
6.373668 | 99.90956 | 0.4919186 | 49.24796
6.377 | 99.90929 | 0.4923281 | 50.79398
6.380332 | 99.90941 | 0.4927686 | 50.79478
6.383666 | 99.90881 | 0.4932503 | 49.2796
6.387 | 99.90999 | 0.4937531 | 49.3732
6.390332 | 99.90905 | 0.4942587 | 49.1697
6.393668 | 99.90978 | 0.4947644 | 50.79406
6.397 | 99.90906 | 0.4952742 | 50.74724
6.400332 | 99.90945 | 0.4957594 | 49.51683
6.403668 | 99.91 | 0.4963359 | 49.26502
6.407 | 99.90899 | 0.4968826 | 49.25689
6.410332 | 99.9096 | 0.497405 | 50.6987
6.413666 | 99.90955 | 0.4979458 | 50.73147
6.417 | 99.90899 | 0.498464 | 50.06939
6.420332 | 99.90913 | 0.4989664 | 49.31322
6.423666 | 99.90889 | 0.4994744 | 49.29544
6.427 | 99.90897 | 0.5000179 | 50.68316
6.430332 | 99.91011 | 0.500754 | 50.67439
6.433668 | 99.90934 | 0.5015134 | 50.58937
6.437 | 99.91004 | 0.5022884 | 49.7864
6.440332 | 99.91 | 0.502851 | 49.51459
6.443666 | 99.91015 | 0.5033294 | 50.60238
6.447 | 99.90986 | 0.5037598 | 50.60252
6.450332 | 99.90972 | 0.5042339 | 50.73101
6.453668 | 99.90887 | 0.5048597 | 50.03882
6.457 | 99.91024 | 0.5058284 | 49.76475
6.460332 | 99.90969 | 0.5065186 | 50.14532
6.463666 | 99.9103 | 0.507045 | 50.50444
6.467 | 99.90976 | 0.5075815 | 50.76291
6.470334 | 99.90981 | 0.5082134 | 50.29112
6.473666 | 99.91024 | 0.5089816 | 49.8274
6.477 | 99.91016 | 0.5094886 | 50.0041
6.480332 | 99.91066 | 0.5099321 | 50.0867
6.483668 | 99.91008 | 0.51042 | 50.6973
6.487 | 99.90926 | 0.5109628 | 50.73004
6.490332 | 99.91049 | 0.5115508 | 49.88972
6.493668 | 99.91109 | 0.5121253 | 49.24738
6.497 | 99.91076 | 0.5125797 | 49.76362
6.500332 | 99.91034 | 0.5130036 | 50.8384
6.503668 | 99.91004 | 0.513556 | 50.76863
6.507 | 99.91035 | 0.5143139 | 50.48871
6.510332 | 99.91082 | 0.5152098 | 49.26196
6.513666 | 99.91113 | 0.5157113 | 49.36348
6.517 | 99.91028 | 0.5162283 | 50.71102
6.520332 | 99.91041 | 0.5167628 | 50.83198
6.523668 | 99.91116 | 0.5173104 | 50.66346
6.527 | 99.91122 | 0.5178356 | 49.29358
6.530334 | 99.91034 | 0.5183597 | 49.1762
6.533668 | 99.91036 | 0.5188467 | 50.75876
6.537 | 99.91092 | 0.5194192 | 50.69619
6.540332 | 99.91008 | 0.5200193 | 50.80676
6.543668 | 99.91094 | 0.5205633 | 49.45128
6.547 | 99.91082 | 0.5210869 | 49.25226
6.550332 | 99.91018 | 0.5216093 | 50.06186
6.553668 | 99.91063 | 0.5220943 | 50.64761
6.557 | 99.91062 | 0.5225884 | 50.86934
6.560332 | 99.91007 | 0.5230881 | 50.45037
6.563666 | 99.91113 | 0.5236321 | 49.41826
6.567 | 99.91176 | 0.5244008 | 49.92841
6.570334 | 99.91219 | 0.5254532 | 50.52454
6.573666 | 99.91095 | 0.5260476 | 50.93403
6.577 | 99.91119 | 0.5266013 | 50.59432
6.580332 | 99.91138 | 0.5271187 | 49.55805
6.583668 | 99.9112 | 0.5275918 | 49.46374
6.587 | 99.91171 | 0.528116 | 50.03083
6.590332 | 99.91062 | 0.52865 | 50.83701
6.593668 | 99.91113 | 0.5293199 | 50.76834
6.597 | 99.91197 | 0.5298688 | 50.37912
6.600332 | 99.91214 | 0.5304118 | 49.32454
6.603668 | 99.91086 | 0.5309298 | 49.74437
6.607 | 99.91163 | 0.5314371 | 50.80634
6.610332 | 99.9115 | 0.5319716 | 50.78394
6.613666 | 99.9117 | 0.5325694 | 50.61828
6.617 | 99.91186 | 0.53312 | 49.26269
6.620332 | 99.91155 | 0.5336715 | 49.28644
6.623666 | 99.91147 | 0.5341853 | 50.7911
6.627 | 99.91181 | 0.5346717 | 50.793
6.630334 | 99.91122 | 0.5351924 | 50.77682
6.633666 | 99.91195 | 0.535849 | 49.49842
6.637 | 99.91118 | 0.536561 | 49.16868
6.640332 | 99.91182 | 0.537166 | 50.1182
6.643668 | 99.91189 | 0.5377011 | 50.73296
6.647 | 99.9116 | 0.5382164 | 50.88776
6.650332 | 99.91147 | 0.5387448 | 50.09732
6.653668 | 99.91168 | 0.5393579 | 49.27809
6.657 | 99.91212 | 0.5399252 | 50.18106
6.660332 | 99.91214 | 0.5404229 | 50.66873
6.663666 | 99.91206 | 0.5409683 | 50.8084
6.667 | 99.91171 | 0.5415824 | 50.70609
6.670332 | 99.91228 | 0.5425918 | 49.38783
6.673666 | 99.91272 | 0.5434705 | 50.13052
6.677 | 99.91234 | 0.5440649 | 50.64871
6.680332 | 99.91301 | 0.544576 | 50.82376
6.683668 | 99.91218 | 0.5450688 | 50.77828
6.687 | 99.91163 | 0.5456127 | 49.624
6.690332 | 99.91258 | 0.5462674 | 50.0713
6.693666 | 99.91278 | 0.5468598 | 50.1656
6.697 | 99.91319 | 0.5473995 | 50.8077
6.700332 | 99.91278 | 0.5479394 | 50.76991
6.703668 | 99.91272 | 0.5484918 | 50.41269
6.707 | 99.91282 | 0.5490545 | 50.19825
6.710332 | 99.91334 | 0.5495976 | 49.85838
6.713666 | 99.91257 | 0.5501074 | 50.7594
6.717 | 99.91222 | 0.550619 | 50.85642
6.720334 | 99.91351 | 0.5514467 | 50.68164
6.723666 | 99.91282 | 0.5527368 | 50.32403
6.727 | 99.9122 | 0.553627 | 49.35642
6.730332 | 99.91322 | 0.5541682 | 50.52096
6.733668 | 99.91225 | 0.5546924 | 50.7848
6.737 | 99.91351 | 0.5552026 | 50.79309
6.740332 | 99.91257 | 0.5557571 | 50.29082
6.743668 | 99.91255 | 0.5563462 | 49.27866
6.747 | 99.91275 | 0.55689 | 49.98429
6.750332 | 99.91309 | 0.557431 | 50.7687
6.753668 | 99.91304 | 0.5579752 | 50.8413
6.757 | 99.91305 | 0.5587308 | 50.70713
6.760332 | 99.91312 | 0.5593048 | 49.295
6.763666 | 99.91399 | 0.5598871 | 49.48289
6.767 | 99.9123 | 0.5604208 | 50.67364
6.770332 | 99.91334 | 0.560959 | 50.82521
6.773668 | 99.9133 | 0.5614956 | 50.57223
6.777 | 99.91356 | 0.562015 | 49.46804
6.780334 | 99.91342 | 0.5626277 | 49.29472
6.783668 | 99.91282 | 0.5632236 | 50.16188
6.787 | 99.91407 | 0.5637634 | 50.74484
6.790332 | 99.91336 | 0.564827 | 50.53047
6.793668 | 99.91336 | 0.5655326 | 49.97298
6.797 | 99.91408 | 0.5660826 | 49.42163
6.800332 | 99.9133 | 0.5666257 | 49.73608
6.803668 | 99.91352 | 0.5671048 | 50.76033
6.807 | 99.91349 | 0.56758 | 50.08692
6.810332 | 99.91278 | 0.5681116 | 50.58767
6.813666 | 99.91332 | 0.5686549 | 50.03866
6.817 | 99.91289 | 0.5693576 | 49.38948
6.820334 | 99.91308 | 0.5705952 | 50.618
6.823666 | 99.91368 | 0.5713142 | 49.77636
6.827 | 99.9143 | 0.571906 | 50.73133
6.830332 | 99.91403 | 0.5724535 | 50.25922
6.833668 | 99.91356 | 0.5730128 | 49.18506
6.837 | 99.9135 | 0.5735519 | 50.04713
6.840332 | 99.91411 | 0.5740938 | 49.09861
6.843668 | 99.91369 | 0.5746924 | 50.77762
6.847 | 99.91391 | 0.5753392 | 50.7705
6.850332 | 99.91449 | 0.5759084 | 49.26386
6.853668 | 99.91438 | 0.5764334 | 49.92938
6.857 | 99.91425 | 0.5769336 | 49.28311
6.860332 | 99.91391 | 0.5774234 | 50.76134
6.863666 | 99.91394 | 0.577959 | 50.8084
6.867 | 99.91426 | 0.5785991 | 49.4973
6.870332 | 99.91363 | 0.5792274 | 49.2467
6.873666 | 99.91436 | 0.5797994 | 49.16884
6.877 | 99.91359 | 0.5803782 | 50.76021
6.880334 | 99.91418 | 0.5809716 | 50.85627
6.883666 | 99.91344 | 0.5815101 | 50.03504
6.887 | 99.91505 | 0.5820623 | 49.29403
6.890332 | 99.9142 | 0.582602 | 49.37963
6.893668 | 99.91452 | 0.5831441 | 50.7913
6.897 | 99.91437 | 0.5837518 | 50.7617
6.900332 | 99.91391 | 0.5844354 | 50.55613
6.903668 | 99.91355 | 0.5850582 | 49.54766
6.907 | 99.91444 | 0.5855834 | 49.39522
6.910332 | 99.91491 | 0.5861291 | 50.69662
6.913666 | 99.91449 | 0.5866934 | 50.71352
6.917 | 99.91419 | 0.5872594 | 50.68313
6.920332 | 99.91462 | 0.5879278 | 50.06962
6.923666 | 99.91509 | 0.5889049 | 49.78034
6.927 | 99.91458 | 0.5895953 | 50.17289
6.930332 | 99.91516 | 0.5901627 | 50.59512
6.933668 | 99.91488 | 0.590712 | 50.76381
6.937 | 99.91431 | 0.5912464 | 50.32418
6.940332 | 99.91503 | 0.5917776 | 49.83579
6.943666 | 99.915 | 0.5923242 | 50.02174
6.947 | 99.91509 | 0.5928932 | 50.1471
6.950332 | 99.91474 | 0.593451 | 50.79466
6.953668 | 99.91509 | 0.5939995 | 50.69994
6.957 | 99.91437 | 0.5945658 | 49.91438
6.960332 | 99.91472 | 0.5952312 | 49.23376
6.963666 | 99.91564 | 0.5959101 | 49.76106
6.967 | 99.91566 | 0.5964828 | 50.79438
6.970334 | 99.91482 | 0.5969963 | 50.76382
6.973666 | 99.91509 | 0.5975216 | 50.4291
6.977 | 99.91492 | 0.5980499 | 49.20276
6.980332 | 99.9158 | 0.5986244 | 49.25801
6.983668 | 99.91475 | 0.5991879 | 50.74713
6.987 | 99.91532 | 0.5997154 | 50.80312
6.990332 | 99.91512 | 0.6002521 | 50.7314
6.993668 | 99.91399 | 0.6008068 | 49.23466
6.997 | 99.91559 | 0.6013791 | 49.16308
7.000332 | 99.91446 | 0.6021624 | 50.63486
7.003668 | 99.91538 | 0.6030231 | 50.80962
7.007 | 99.91507 | 0.6035569 | 50.87363
7.010332 | 99.91571 | 0.604114 | 49.54831
7.013666 | 99.91464 | 0.604647 | 49.13166
7.017 | 99.91574 | 0.6052063 | 50.04068
7.020332 | 99.91538 | 0.6057913 | 50.61585
7.023668 | 99.9163 | 0.6064532 | 50.84266
7.027 | 99.91489 | 0.607395 | 50.10242
7.030334 | 99.91595 | 0.608308 | 49.391
7.033668 | 99.91705 | 0.6089726 | 49.92281
7.037 | 99.91606 | 0.6095736 | 50.87482
7.040332 | 99.91556 | 0.6100935 | 49.40653
7.043668 | 99.91541 | 0.6105627 | 50.96921
7.047 | 99.91561 | 0.6111292 | 49.26526
7.050332 | 99.91574 | 0.6118708 | 49.98576
7.053668 | 99.91624 | 0.612496 | 50.65509
7.057 | 99.9157 | 0.6130612 | 49.98877
7.060332 | 99.91556 | 0.6136006 | 51.07616
7.063666 | 99.91626 | 0.6141657 | 49.1249
7.067 | 99.91574 | 0.614732 | 50.28434
7.070334 | 99.91634 | 0.615272 | 50.04402
7.073666 | 99.91592 | 0.6158245 | 49.86789
7.077 | 99.91556 | 0.6163575 | 51.36545
7.080332 | 99.91651 | 0.6169156 | 49.03032
7.083668 | 99.91618 | 0.6175149 | 50.71317
7.087 | 99.91564 | 0.6180706 | 50.01186
7.090332 | 99.91593 | 0.6186168 | 49.90656
7.093668 | 99.9159 | 0.6191801 | 51.55437
7.097 | 99.91626 | 0.6197413 | 49.10947
7.100332 | 99.91684 | 0.6202778 | 50.89701
7.103668 | 99.91528 | 0.6208391 | 50.01138
7.107 | 99.9157 | 0.6214094 | 49.90709
7.110332 | 99.91684 | 0.6219712 | 51.39706
7.113666 | 99.9164 | 0.6225332 | 49.3113
7.117 | 99.91664 | 0.6230745 | 50.96848
7.120332 | 99.91603 | 0.6236132 | 49.54734
7.123666 | 99.9159 | 0.6242395 | 49.93789
7.127 | 99.9165 | 0.6251087 | 50.95304
7.130334 | 99.91732 | 0.62574 | 49.8046
7.133666 | 99.91681 | 0.626307 | 51.00402
7.137 | 99.91644 | 0.6268726 | 49.68734
7.140332 | 99.91559 | 0.6274188 | 50.18868
7.143668 | 99.91726 | 0.627966 | 50.29474
7.147 | 99.91738 | 0.6284985 | 49.8443
7.150332 | 99.91702 | 0.6290295 | 50.95196
7.153668 | 99.91642 | 0.629571 | 49.17172
7.157 | 99.9172 | 0.630135 | 50.27258
7.160332 | 99.91726 | 0.6308605 | 50.17008
7.163666 | 99.91661 | 0.6314873 | 49.8606
7.167 | 99.91706 | 0.6320228 | 51.36726
7.170332 | 99.91747 | 0.63255 | 49.09509
7.173666 | 99.91712 | 0.633072 | 50.77861
7.177 | 99.91739 | 0.6335989 | 49.98336
7.180332 | 99.91694 | 0.634259 | 49.91594
7.183668 | 99.91774 | 0.6348282 | 51.4632
7.187 | 99.91741 | 0.6354511 | 49.20519
7.190332 | 99.91785 | 0.6360016 | 50.88303
7.193666 | 99.91745 | 0.636535 | 49.88744
7.197 | 99.9173 | 0.6370746 | 49.91602
7.200332 | 99.918 | 0.6375976 | 50.9404
7.203668 | 99.91751 | 0.6381556 | 49.55958
7.207 | 99.91719 | 0.6387208 | 50.9877
7.210332 | 99.91707 | 0.6392512 | 49.31492
7.213666 | 99.91772 | 0.6397771 | 50.94007
7.217 | 99.91722 | 0.640326 | 49.39376
7.220334 | 99.917 | 0.6408532 | 49.96352
7.223666 | 99.91826 | 0.6416094 | 50.65734
7.227 | 99.91653 | 0.6421778 | 49.98964
7.230332 | 99.91775 | 0.6427216 | 50.95217
7.233668 | 99.917 | 0.6432783 | 49.1431
7.237 | 99.91806 | 0.6438904 | 50.27284
7.240332 | 99.91772 | 0.6444432 | 50.14268
7.243668 | 99.91791 | 0.6449775 | 49.88496
7.247 | 99.918 | 0.6454668 | 51.01306
7.250332 | 99.91726 | 0.6459946 | 49.08078
7.253668 | 99.91741 | 0.6465194 | 50.5655
7.257 | 99.9182 | 0.6470781 | 50.01636
7.260332 | 99.91751 | 0.6476294 | 49.90065
7.263666 | 99.91702 | 0.6481794 | 51.46447
7.267 | 99.91712 | 0.6487259 | 49.09682
7.270332 | 99.91739 | 0.6492915 | 50.81216
7.273668 | 99.91696 | 0.6498764 | 49.9847
7.277 | 99.91766 | 0.6506348 | 49.9164
7.280334 | 99.91788 | 0.651275 | 51.49639
7.283668 | 99.91863 | 0.6518137 | 49.20635
7.287 | 99.91811 | 0.6523361 | 50.88426
7.290332 | 99.91736 | 0.6528584 | 49.64648
7.293668 | 99.91808 | 0.6534298 | 49.9715
7.297 | 99.91828 | 0.6541466 | 50.98898
7.300332 | 99.91839 | 0.6547076 | 49.4252
7.303668 | 99.91844 | 0.6553234 | 50.9486
7.307 | 99.9178 | 0.6559592 | 49.70466
7.310332 | 99.91871 | 0.6569187 | 50.18518
7.313666 | 99.91816 | 0.657552 | 50.64197
7.317 | 99.91889 | 0.6580903 | 49.9936
7.320334 | 99.91882 | 0.658603 | 51.00582
7.323666 | 99.91909 | 0.6590803 | 49.22141
7.327 | 99.91828 | 0.6595453 | 50.31638
7.330332 | 99.91772 | 0.6600722 | 50.17449
7.333668 | 99.91886 | 0.6606178 | 49.86924
7.337 | 99.91822 | 0.6613965 | 51.11625
7.340332 | 99.91919 | 0.662165 | 49.09678
7.343668 | 99.91869 | 0.6627326 | 50.70096
7.347 | 99.91891 | 0.6632568 | 49.9536
7.350332 | 99.91834 | 0.6637994 | 49.94003
7.353668 | 99.91922 | 0.6643545 | 51.52812
7.357 | 99.91891 | 0.6649176 | 49.11256
7.360332 | 99.91898 | 0.6656216 | 50.94668
7.363666 | 99.9183 | 0.6661828 | 49.94816
7.367 | 99.91924 | 0.6666993 | 49.93932
7.370332 | 99.91931 | 0.6671863 | 49.98486
7.373666 | 99.91851 | 0.6676709 | 50.94028
7.377 | 99.91832 | 0.6681985 | 49.3768
7.380334 | 99.91808 | 0.6688211 | 50.95472
7.383666 | 99.9189 | 0.6693839 | 49.70407
7.387 | 99.91889 | 0.6699454 | 50.1536
7.390332 | 99.91891 | 0.6704899 | 50.36075
7.393668 | 99.91945 | 0.671021 | 49.82142
7.397 | 99.91937 | 0.671549 | 51.01192
7.400332 | 99.9191 | 0.6720493 | 49.07885
7.403668 | 99.91886 | 0.6725491 | 50.31204
7.407 | 99.91884 | 0.6731576 | 50.04511
7.410332 | 99.91898 | 0.6737769 | 49.87646
7.413666 | 99.91962 | 0.6743147 | 51.39946
7.417 | 99.9191 | 0.6748706 | 49.11119
7.420332 | 99.91934 | 0.675386 | 50.67604
7.423666 | 99.91988 | 0.6758813 | 50.0774
7.427 | 99.91892 | 0.6764413 | 49.89969
7.430332 | 99.91876 | 0.6769999 | 51.52478
7.433668 | 99.91925 | 0.6775093 | 49.20368
7.437 | 99.91989 | 0.6782038 | 50.81836
7.440332 | 99.91907 | 0.6787576 | 49.97896
7.443666 | 99.91969 | 0.6793681 | 49.90752
7.447 | 99.92006 | 0.6799314 | 51.46242
7.450332 | 99.91954 | 0.6804351 | 49.29809
7.453668 | 99.91978 | 0.6808899 | 50.99411
7.457 | 99.91932 | 0.6813687 | 49.54933
7.460332 | 99.91952 | 0.681856 | 49.94649
7.463666 | 99.91981 | 0.6824005 | 50.82736
7.467 | 99.91895 | 0.6829876 | 49.45326
7.470334 | 99.91894 | 0.6835328 | 50.94537
7.473666 | 99.91898 | 0.6840595 | 49.26502
7.477 | 99.91968 | 0.6845791 | 49.99322
7.480332 | 99.91942 | 0.6851197 | 50.26272
7.483668 | 99.91944 | 0.6856489 | 49.86731
7.487 | 99.91919 | 0.6861768 | 51.0661
7.490332 | 99.91946 | 0.686723 | 49.12366
7.493668 | 99.91976 | 0.6873261 | 50.63406
7.497 | 99.92032 | 0.6879335 | 50.0761
7.500332 | 99.9205 | 0.6884722 | 49.91457
7.503668 | 99.91994 | 0.6889916 | 51.3959
7.507 | 99.92079 | 0.689475 | 49.04634
7.510332 | 99.92019 | 0.6899772 | 50.8813
7.513666 | 99.92022 | 0.6904811 | 50.04422
7.517 | 99.92051 | 0.691015 | 49.89938
7.520332 | 99.91961 | 0.6915093 | 51.55634
7.523668 | 99.92064 | 0.6919957 | 49.14111
7.527 | 99.91995 | 0.6925018 | 50.94515
7.530334 | 99.91962 | 0.6930548 | 49.9452
7.533668 | 99.92001 | 0.6936925 | 49.93035
7.537 | 99.92035 | 0.6943251 | 50.98426
7.540332 | 99.92053 | 0.6948343 | 49.31198
7.543668 | 99.92004 | 0.6953568 | 50.9212
7.547 | 99.91968 | 0.6959032 | 49.42217
7.550332 | 99.92051 | 0.6964349 | 49.98561
7.553668 | 99.92024 | 0.6969829 | 50.76559
7.557 | 99.91972 | 0.6974718 | 49.96918
7.560332 | 99.92025 | 0.6979984 | 51.01581
7.563666 | 99.9197 | 0.6985569 | 49.17153
7.567 | 99.92081 | 0.6991619 | 50.18544
7.570334 | 99.92019 | 0.6997238 | 50.07571
7.573666 | 99.92103 | 0.7002628 | 49.8521
7.577 | 99.91993 | 0.7007893 | 51.1371
7.580332 | 99.92022 | 0.7013106 | 49.1397
7.583668 | 99.92108 | 0.7018282 | 50.64196
7.587 | 99.92082 | 0.7023359 | 50.07446
7.590332 | 99.92024 | 0.702819 | 49.9145
7.593668 | 99.92009 | 0.7033286 | 51.45996
7.597 | 99.92078 | 0.7038694 | 49.12537
7.600332 | 99.92071 | 0.7044694 | 50.77841
7.603668 | 99.92066 | 0.705 | 50.01231
7.607 | 99.92082 | 0.7055094 | 49.9229
7.610332 | 99.92011 | 0.7059829 | 51.33328
7.613666 | 99.92066 | 0.7066011 | 49.21829
7.617 | 99.92111 | 0.7071874 | 50.9052
7.620332 | 99.92084 | 0.7078124 | 49.54877
7.623666 | 99.92118 | 0.708386 | 49.95396
7.627 | 99.92079 | 0.7088825 | 50.827
7.630334 | 99.92099 | 0.709345 | 49.37476
7.633666 | 99.92087 | 0.7098163 | 50.93728
7.637 | 99.92101 | 0.7103266 | 49.35877
7.640332 | 99.92071 | 0.7108616 | 49.98549
7.643668 | 99.92132 | 0.7114014 | 50.32544
7.647 | 99.92114 | 0.7119409 | 49.83569
7.650332 | 99.92091 | 0.7124605 | 51.05
7.653668 | 99.92144 | 0.7130585 | 49.06082
7.657 | 99.92091 | 0.7136586 | 50.34708
7.660332 | 99.92176 | 0.7141844 | 50.13678
7.663666 | 99.92118 | 0.7147082 | 49.8901
7.667 | 99.92081 | 0.715197 | 51.42534
7.670332 | 99.92081 | 0.7156569 | 49.0446
7.673666 | 99.92124 | 0.7161221 | 50.68838
7.677 | 99.92206 | 0.7166308 | 50.10352
7.680332 | 99.9205 | 0.7171509 | 49.91371
7.683668 | 99.92166 | 0.717691 | 51.48894
7.687 | 99.92093 | 0.7184761 | 49.2165
7.690332 | 99.92148 | 0.7191004 | 50.85562
7.693666 | 99.92176 | 0.7195922 | 49.9757
7.697 | 99.92076 | 0.7200361 | 49.9452
7.700332 | 99.9213 | 0.7205447 | 51.12516
7.703668 | 99.92062 | 0.7210839 | 49.20088
7.707 | 99.92212 | 0.721589 | 50.94306
7.710332 | 99.92134 | 0.7220855 | 49.49926
7.713666 | 99.92158 | 0.7225805 | 49.96145
7.717 | 99.92089 | 0.7232262 | 50.73148
7.720334 | 99.92098 | 0.7240378 | 49.45214
7.723666 | 99.92156 | 0.7248042 | 50.8806
7.727 | 99.9212 | 0.7252878 | 49.29481
7.730332 | 99.92212 | 0.7257534 | 50.15325
7.733668 | 99.92136 | 0.726228 | 50.29276
7.737 | 99.92155 | 0.7268116 | 49.843
7.740332 | 99.92169 | 0.7273611 | 51.12403
7.743668 | 99.92148 | 0.7278794 | 49.04453
7.747 | 99.92199 | 0.7283428 | 50.34309
7.750332 | 99.92199 | 0.7288082 | 50.0408
7.753668 | 99.92131 | 0.7293422 | 49.89816
7.757 | 99.92157 | 0.7298749 | 51.36194
7.760332 | 99.92282 | 0.7303824 | 49.06016
7.763666 | 99.92251 | 0.7308788 | 50.69544
7.767 | 99.92176 | 0.7313758 | 50.00793
7.770332 | 99.92188 | 0.7318701 | 49.92104
7.773668 | 99.92326 | 0.7323882 | 51.45562
7.777 | 99.92155 | 0.7329 | 49.15338
7.780334 | 99.9227 | 0.7333703 | 50.9512
7.783668 | 99.92218 | 0.7339016 | 49.94204
7.787 | 99.92152 | 0.7344759 | 50.00022
7.790332 | 99.92228 | 0.7350062 | 50.95096
7.793668 | 99.92234 | 0.7355284 | 49.42004
7.797 | 99.92269 | 0.7360413 | 50.89664
7.800332 | 99.92226 | 0.736529 | 49.3736
7.803668 | 99.92241 | 0.7370258 | 49.97715
7.807 | 99.92228 | 0.7375282 | 50.68547
7.810332 | 99.92197 | 0.73802 | 50.01187
7.813666 | 99.92212 | 0.738504 | 50.96824
7.817 | 99.92212 | 0.738991 | 49.21656
7.820334 | 99.92224 | 0.7395316 | 50.19692
7.823666 | 99.92218 | 0.74003 | 50.07319
7.827 | 99.92234 | 0.7405079 | 49.89018
7.830332 | 99.92207 | 0.7409947 | 51.14759
7.833668 | 99.9222 | 0.7414866 | 49.04428
7.837 | 99.92169 | 0.7421106 | 50.68779
7.840332 | 99.92284 | 0.7435911 | 50.0088
7.843668 | 99.92255 | 0.7444444 | 49.89746
7.847 | 99.92338 | 0.74494 | 51.51884
7.850332 | 99.92319 | 0.745434 | 49.15276
7.853668 | 99.92232 | 0.7458837 | 50.90203
7.857 | 99.92309 | 0.7463553 | 50.00494
7.860332 | 99.92164 | 0.7468434 | 49.96772
7.863666 | 99.92306 | 0.747287 | 51.48608
7.867 | 99.9228 | 0.7477055 | 49.38586
7.870334 | 99.92222 | 0.7481479 | 51.03662
7.873666 | 99.92231 | 0.7486066 | 49.622
7.877 | 99.92231 | 0.749234 | 49.97576
7.880332 | 99.92218 | 0.7498099 | 50.91899
7.883668 | 99.92316 | 0.7503261 | 49.84273
7.887 | 99.92258 | 0.7508312 | 51.06074
7.890332 | 99.92286 | 0.7513224 | 49.66986
7.893666 | 99.92286 | 0.7518005 | 50.24718
7.897 | 99.92274 | 0.7522906 | 50.35356
7.900332 | 99.9235 | 0.7527701 | 49.866
7.903668 | 99.92274 | 0.7532428 | 51.04797
7.907 | 99.92316 | 0.7537284 | 49.12106
7.910332 | 99.9223 | 0.75422 | 50.36279
7.913666 | 99.92231 | 0.7546992 | 50.07274
7.917 | 99.92256 | 0.7551604 | 49.92934
7.920332 | 99.9232 | 0.7556036 | 51.42486
7.923668 | 99.92281 | 0.7560599 | 49.15382
7.927 | 99.92238 | 0.7565734 | 50.83874
7.930332 | 99.92262 | 0.7570253 | 50.06974
7.933666 | 99.92294 | 0.757505 | 49.91325
7.937 | 99.92297 | 0.7579886 | 51.48758
7.940332 | 99.92364 | 0.758489 | 49.1841
7.943666 | 99.92341 | 0.759008 | 50.87038
7.947 | 99.9235 | 0.759503 | 50.00372
7.950332 | 99.9237 | 0.759969 | 49.9682
7.953668 | 99.92347 | 0.760435 | 51.02891
7.957 | 99.9235 | 0.7609358 | 49.38726
7.960332 | 99.92303 | 0.7614468 | 51.02254
7.963668 | 99.92438 | 0.7619566 | 49.74125
7.967 | 99.92344 | 0.7624376 | 50.1629
7.970332 | 99.92344 | 0.762866 | 50.7316
7.973668 | 99.92356 | 0.7633069 | 49.98434
7.977 | 99.92374 | 0.7637644 | 51.07044
7.980332 | 99.92314 | 0.764232 | 49.20152
7.983666 | 99.92339 | 0.7647094 | 50.2009
7.987 | 99.92319 | 0.765213 | 50.23206
7.990332 | 99.92399 | 0.7657218 | 49.8751
7.993668 | 99.9239 | 0.766228 | 51.04572
7.997 | 99.92366 | 0.7667276 | 49.06161
8.000334 | 99.92306 | 0.767211 | 50.69757
8.003668 | 99.92403 | 0.7676764 | 50.01206
8.007 | 99.92478 | 0.768126 | 49.91447
8.010332 | 99.92352 | 0.7685638 | 51.49006
8.013668 | 99.92358 | 0.7689971 | 49.12297
8.017 | 99.92351 | 0.769476 | 50.8239
8.020332 | 99.92352 | 0.7699862 | 50.03956
8.023666 | 99.92422 | 0.7704761 | 49.92172
8.027 | 99.92388 | 0.7709428 | 51.39424
8.030334 | 99.92375 | 0.7713581 | 49.23276
8.033668 | 99.92282 | 0.7718093 | 50.99158
8.037 | 99.9235 | 0.7723128 | 49.51588
8.040332 | 99.92394 | 0.7730751 | 49.92184
8.043668 | 99.92402 | 0.7740343 | 50.88896
8.047 | 99.9242 | 0.7744922 | 49.42
8.050332 | 99.92422 | 0.774895 | 50.89571
8.053668 | 99.92293 | 0.7753075 | 49.67854
8.057 | 99.92384 | 0.775761 | 50.21004
8.060332 | 99.92382 | 0.7763759 | 50.26067
8.063666 | 99.92342 | 0.7774047 | 49.85058
8.067 | 99.92359 | 0.7783471 | 51.02426
8.070334 | 99.92431 | 0.779033 | 49.07482
8.073666 | 99.9253 | 0.7797848 | 50.30338
8.077 | 99.92469 | 0.7802582 | 49.97631
8.080334 | 99.92549 | 0.7806684 | 49.88124
8.083668 | 99.92416 | 0.7810351 | 51.4227
8.087 | 99.92426 | 0.7813999 | 49.15186
8.090332 | 99.92394 | 0.7818991 | 50.79008
8.093668 | 99.92413 | 0.782475 | 50.03784
8.097 | 99.92528 | 0.7831672 | 49.92896
8.100332 | 99.92469 | 0.7837338 | 51.61496
8.103668 | 99.92389 | 0.7841485 | 49.15294
8.107 | 99.92426 | 0.7845581 | 50.94998
8.110332 | 99.92445 | 0.7850055 | 49.9102
8.113666 | 99.92438 | 0.7854634 | 49.97659
8.117 | 99.92496 | 0.7859169 | 51.10928
8.120334 | 99.92421 | 0.7863329 | 49.37266
8.123666 | 99.92434 | 0.7867447 | 50.90354
8.127 | 99.9241 | 0.7871751 | 49.4826
8.130332 | 99.92465 | 0.7878405 | 49.97672
8.133668 | 99.92461 | 0.7883582 | 50.66783
8.137 | 99.92459 | 0.7889178 | 49.9608
8.140332 | 99.92444 | 0.7893842 | 51.00195
8.143666 | 99.92445 | 0.7898344 | 49.15372
8.147 | 99.92468 | 0.7902847 | 50.22036
8.150332 | 99.92499 | 0.7907264 | 50.1048
8.153668 | 99.92429 | 0.7911292 | 49.85106
8.157 | 99.92462 | 0.7915326 | 51.08859
8.160332 | 99.92422 | 0.791975 | 49.0762
8.163666 | 99.92475 | 0.7924472 | 50.62532
8.167 | 99.92485 | 0.7929642 | 50.00988
8.170332 | 99.92418 | 0.7934254 | 49.92203
8.173668 | 99.92531 | 0.7938644 | 51.55378
8.177 | 99.92442 | 0.7943163 | 49.06086
8.180332 | 99.92534 | 0.7948342 | 50.88669
8.183666 | 99.92472 | 0.7955215 | 50.00688
8.187 | 99.92501 | 0.7960326 | 49.92924
8.190332 | 99.92562 | 0.7964947 | 51.39338
8.193666 | 99.92461 | 0.796928 | 49.21616
8.197 | 99.92586 | 0.7973699 | 50.90348
8.200332 | 99.92476 | 0.7978076 | 49.32537
8.203668 | 99.92501 | 0.7982159 | 49.95296
8.207 | 99.92514 | 0.7986343 | 50.8249
8.210332 | 99.92506 | 0.7990497 | 49.4197
8.213668 | 99.92543 | 0.799503 | 50.89587
8.217 | 99.92486 | 0.8000128 | 49.68622
8.220332 | 99.92555 | 0.8005103 | 50.19625
8.223668 | 99.92558 | 0.8009578 | 50.32422
8.227 | 99.92543 | 0.8013874 | 49.88226
8.230332 | 99.92469 | 0.8017844 | 51.02514
8.233666 | 99.92524 | 0.8022016 | 49.1066
8.237 | 99.9248 | 0.8026397 | 50.33511
8.240332 | 99.92524 | 0.803105 | 50.00906
8.243668 | 99.92485 | 0.8036163 | 49.85852
8.247 | 99.92608 | 0.8042862 | 51.39297
8.250334 | 99.92563 | 0.8048629 | 49.07546
8.253668 | 99.92538 | 0.8053255 | 50.71993
8.257 | 99.92572 | 0.8057488 | 50.03998
8.260332 | 99.92516 | 0.8061975 | 49.9297
8.263668 | 99.92597 | 0.8066614 | 51.52195
8.267 | 99.92595 | 0.8072172 | 49.2485
8.270332 | 99.92547 | 0.8076906 | 50.90434
8.273666 | 99.92586 | 0.808134 | 49.91156
8.277 | 99.92588 | 0.808575 | 49.946
8.280334 | 99.92553 | 0.808991 | 50.9847
8.283668 | 99.92606 | 0.8094229 | 49.32783
8.287 | 99.92587 | 0.8098991 | 50.91324
8.290332 | 99.92554 | 0.810335 | 49.34321
8.293668 | 99.92595 | 0.8107719 | 49.94653
8.297 | 99.92574 | 0.8112026 | 50.67197
8.300332 | 99.92549 | 0.811622 | 50.00848
8.303668 | 99.92538 | 0.8120514 | 50.99576
8.307 | 99.92587 | 0.8125109 | 49.15662
8.310332 | 99.9259 | 0.8129956 | 50.25281
8.313666 | 99.92598 | 0.8134844 | 50.10799
8.317 | 99.92638 | 0.8140068 | 49.8604
8.320334 | 99.92509 | 0.8144652 | 51.3028
8.323666 | 99.92681 | 0.8148966 | 49.01659
8.327 | 99.92545 | 0.8153238 | 50.76978
8.330334 | 99.92649 | 0.8157561 | 49.98102
8.333668 | 99.92636 | 0.8161784 | 49.90714
8.337 | 99.92582 | 0.8166458 | 51.49246
8.340332 | 99.92593 | 0.8171063 | 49.21903
8.343668 | 99.9265 | 0.8175806 | 50.8267
8.347 | 99.92639 | 0.818084 | 50.01174
8.350332 | 99.92624 | 0.8185739 | 49.93128
8.353668 | 99.92668 | 0.819032 | 51.08108
8.357 | 99.92706 | 0.8194816 | 49.29824
8.360332 | 99.92603 | 0.8198999 | 50.9635
8.363666 | 99.92579 | 0.8202984 | 49.50352
8.367 | 99.92671 | 0.8207444 | 49.9554
8.370334 | 99.92559 | 0.821214 | 50.84663
8.373666 | 99.92657 | 0.8216894 | 49.40877
8.377 | 99.92559 | 0.8221612 | 50.93883
8.380332 | 99.927 | 0.8226408 | 49.67258
8.383668 | 99.92639 | 0.8230882 | 50.23216
8.387 | 99.92644 | 0.823557 | 50.14038
8.390332 | 99.92601 | 0.8240157 | 49.87657
8.393666 | 99.92676 | 0.8244805 | 51.11254
8.397 | 99.92658 | 0.8249444 | 49.0651
8.400332 | 99.9265 | 0.825425 | 50.65256
8.403668 | 99.9266 | 0.825995 | 50.01706
8.407 | 99.92718 | 0.82663 | 49.9085
8.410332 | 99.92594 | 0.8271054 | 51.46458
8.413666 | 99.92681 | 0.8275574 | 49.11293
8.417 | 99.92652 | 0.8280242 | 50.77282
8.420332 | 99.92703 | 0.828499 | 50.04695
8.423668 | 99.92762 | 0.8289618 | 49.92444
8.427001 | 99.92681 | 0.8293856 | 51.49735
8.430332 | 99.92676 | 0.8297944 | 49.28524
8.433666 | 99.92684 | 0.8302488 | 50.94062
8.437 | 99.92652 | 0.83083 | 49.60039
8.440332 | 99.92725 | 0.8313168 | 49.9405
8.443666 | 99.92671 | 0.8317508 | 50.94233
8.447 | 99.9273 | 0.8321558 | 49.80137
8.450332 | 99.92699 | 0.8325714 | 51.0489
8.453668 | 99.92672 | 0.8330079 | 49.69734
8.457 | 99.92651 | 0.8334594 | 50.15974
8.460332 | 99.92652 | 0.8338995 | 50.33256
8.463668 | 99.92699 | 0.8343338 | 49.85438
8.467 | 99.92649 | 0.8347849 | 51.07865
8.470332 | 99.92641 | 0.8352547 | 49.06679
8.473668 | 99.92691 | 0.8357793 | 50.37244
8.477001 | 99.92664 | 0.8363339 | 50.08252
8.480332 | 99.92675 | 0.8367972 | 49.8544
8.483666 | 99.92675 | 0.8372606 | 51.30787
8.487 | 99.92684 | 0.8377106 | 49.12967
8.490332 | 99.92712 | 0.8381739 | 50.76604
8.493668 | 99.92722 | 0.838653 | 50.0813
8.497 | 99.92754 | 0.8391394 | 49.95666
8.500334 | 99.92756 | 0.8396313 | 51.59438
8.503668 | 99.92714 | 0.8401825 | 49.2234
8.507 | 99.92759 | 0.840657 | 50.95742
8.510332 | 99.92785 | 0.84114 | 49.95188
8.513668 | 99.92785 | 0.8415376 | 49.93306
8.517 | 99.9278 | 0.8419109 | 51.08554
8.520332 | 99.92718 | 0.8423343 | 49.30181
8.523666 | 99.9278 | 0.8427932 | 50.91776
8.527001 | 99.92716 | 0.8432486 | 49.71344
8.530334 | 99.9272 | 0.8437141 | 50.16376
8.533668 | 99.9278 | 0.8441472 | 50.69135
8.537 | 99.92699 | 0.8445584 | 49.9665
8.540332 | 99.92799 | 0.8449694 | 50.99694
8.543668 | 99.92699 | 0.8454156 | 49.12949
8.547 | 99.92789 | 0.8458524 | 50.25367
8.550332 | 99.92799 | 0.8462624 | 50.14465
8.553668 | 99.92772 | 0.8466632 | 49.8546
8.557 | 99.92739 | 0.8471254 | 51.10966
8.560332 | 99.92776 | 0.8475981 | 49.05179
8.563666 | 99.92812 | 0.8480345 | 50.647
8.567001 | 99.92786 | 0.8484969 | 50.80004
8.570334 | 99.92709 | 0.8489264 | 49.95328
8.573666 | 99.9284 | 0.8494476 | 49.9332
8.577 | 99.92816 | 0.8502172 | 51.0211
8.580334 | 99.92825 | 0.8506958 | 49.301
8.583668 | 99.92805 | 0.8511171 | 50.93281
8.587 | 99.92809 | 0.8515372 | 49.5842
8.590332 | 99.92824 | 0.8519706 | 49.97989
8.593668 | 99.92825 | 0.8524166 | 50.69113
8.597 | 99.92751 | 0.8529618 | 49.42642
8.600332 | 99.92808 | 0.8534258 | 50.96496
8.603668 | 99.92866 | 0.8538637 | 49.6895
8.607001 | 99.92842 | 0.8543534 | 50.21286
8.610332 | 99.92872 | 0.8548126 | 50.14365
8.613666 | 99.92871 | 0.8552025 | 49.84574
8.617 | 99.92762 | 0.8556149 | 51.08113
8.620334 | 99.92741 | 0.856007 | 49.15906
8.623666 | 99.92798 | 0.8564598 | 50.31696
8.627 | 99.92759 | 0.8569453 | 50.11074
8.630332 | 99.92772 | 0.8573826 | 49.93941
8.633668 | 99.92792 | 0.8578476 | 51.49469
8.637 | 99.92809 | 0.8583072 | 49.07996
8.640332 | 99.92882 | 0.8587843 | 50.83472
8.643666 | 99.92856 | 0.8594009 | 50.13956
8.647 | 99.9284 | 0.8598555 | 49.93142
8.650332 | 99.92831 | 0.8602868 | 51.46288
8.653668 | 99.92834 | 0.8607038 | 49.20468
8.657 | 99.92851 | 0.8611508 | 50.94637
8.660332 | 99.92837 | 0.861642 | 49.69129
8.663666 | 99.92882 | 0.8621408 | 49.95435
8.667 | 99.92836 | 0.8626163 | 51.00187
8.670332 | 99.92899 | 0.8630675 | 49.39098
8.673668 | 99.92872 | 0.8634728 | 50.92998
8.677001 | 99.92906 | 0.8639234 | 49.75769
8.680332 | 99.9284 | 0.8643676 | 50.14344
8.683666 | 99.92887 | 0.8648246 | 50.29377
8.687 | 99.9286 | 0.8652697 | 49.8282
8.690332 | 99.92968 | 0.8656976 | 50.97522
8.693666 | 99.9285 | 0.8660926 | 49.2018
8.697 | 99.92891 | 0.8664843 | 50.25629
8.700332 | 99.92788 | 0.8668624 | 50.0425
8.703668 | 99.92813 | 0.8672862 | 49.86679
8.707 | 99.92793 | 0.8677091 | 51.3307
8.710332 | 99.929 | 0.8682152 | 49.07588
8.713668 | 99.9287 | 0.8687187 | 50.71934
8.717 | 99.92862 | 0.8691665 | 50.07076
8.720332 | 99.92878 | 0.869643 | 49.88976
8.723668 | 99.92895 | 0.8701259 | 51.48793
8.727001 | 99.92841 | 0.8707476 | 49.20026
8.730332 | 99.92845 | 0.8712518 | 50.92654
8.733666 | 99.92891 | 0.8717235 | 49.54658
8.737 | 99.92878 | 0.8721459 | 49.98414
8.740332 | 99.92988 | 0.8726005 | 50.90376
8.743668 | 99.92912 | 0.8730656 | 49.37161
8.747 | 99.92891 | 0.8734959 | 50.98156
8.750334 | 99.92908 | 0.8739475 | 49.46486
8.753668 | 99.92879 | 0.8743543 | 49.96779
8.757 | 99.92929 | 0.8747174 | 50.76136
8.760332 | 99.92894 | 0.875145 | 49.97644
8.763668 | 99.92929 | 0.875642 | 51.05733
8.767 | 99.929 | 0.876268 | 49.2621
8.770332 | 99.92876 | 0.8767999 | 50.27139
8.773666 | 99.92936 | 0.877228 | 50.16636
8.777001 | 99.92919 | 0.8776457 | 49.92153
8.780334 | 99.92957 | 0.8780509 | 51.39397
8.783668 | 99.92915 | 0.8784644 | 49.1539
8.787 | 99.92876 | 0.8789118 | 50.74394
8.790332 | 99.92938 | 0.8793778 | 50.00942
8.793668 | 99.92974 | 0.8798662 | 49.92978
8.797 | 99.92938 | 0.8805332 | 51.554
8.800332 | 99.92982 | 0.8810089 | 49.13944
8.803668 | 99.9292 | 0.8815079 | 50.8962
8.807 | 99.92931 | 0.8819547 | 49.914
8.810332 | 99.92974 | 0.8823534 | 49.96143
8.813666 | 99.92934 | 0.8827509 | 51.14222
8.817001 | 99.92876 | 0.8831795 | 49.35816
8.820334 | 99.92939 | 0.8836102 | 50.92862
8.823666 | 99.92982 | 0.8840584 | 49.5624
8.827 | 99.92944 | 0.884488 | 49.93756
8.830334 | 99.92961 | 0.8849034 | 50.7631
8.833668 | 99.92962 | 0.8853387 | 49.40437
8.837 | 99.92872 | 0.8857925 | 50.88779
8.840332 | 99.92968 | 0.8862524 | 49.66285
8.843668 | 99.92968 | 0.8867187 | 50.34023
8.847 | 99.92975 | 0.8871499 | 50.23123
8.850332 | 99.92984 | 0.8875695 | 49.85116
8.853668 | 99.92909 | 0.8879831 | 51.02546
8.857001 | 99.92944 | 0.8884124 | 49.09174
8.860332 | 99.92931 | 0.8888314 | 50.69684
8.863666 | 99.93072 | 0.8892945 | 49.97844
8.867 | 99.92955 | 0.8898139 | 49.8512
8.870334 | 99.92899 | 0.8903362 | 51.3944
8.873666 | 99.92994 | 0.8907988 | 49.06084
8.877 | 99.93015 | 0.8912782 | 50.91989
8.880332 | 99.93004 | 0.8917116 | 50.10326
8.883668 | 99.9303 | 0.8921157 | 49.92192
8.887 | 99.92961 | 0.8925424 | 51.42642
8.890332 | 99.92993 | 0.8929734 | 49.26412
8.893666 | 99.93009 | 0.8934246 | 50.92836
8.897 | 99.93082 | 0.893872 | 49.56358
8.900332 | 99.93056 | 0.8942924 | 49.93768
8.903668 | 99.92982 | 0.8947274 | 50.82546
8.907 | 99.92972 | 0.8951392 | 49.38932
8.910332 | 99.93012 | 0.8955499 | 50.92833
8.913666 | 99.9302 | 0.8959747 | 49.7025
8.917 | 99.93049 | 0.8963844 | 50.19254
8.920332 | 99.92999 | 0.8968166 | 50.19963
8.923668 | 99.93016 | 0.8972391 | 49.8595
8.927001 | 99.93041 | 0.8976499 | 51.03848
8.930332 | 99.92999 | 0.898107 | 49.1394
8.933666 | 99.93043 | 0.8985639 | 50.33566
8.937 | 99.93048 | 0.899008 | 50.01058
8.940332 | 99.93012 | 0.8994599 | 49.9066
8.943666 | 99.92949 | 0.8998841 | 51.39617
8.947 | 99.93069 | 0.9003168 | 49.06278
8.950332 | 99.93068 | 0.900897 | 50.7306
8.953668 | 99.93066 | 0.9014015 | 50.01262
8.957 | 99.93032 | 0.9017879 | 49.89921
8.960332 | 99.93009 | 0.902143 | 51.3654
8.963668 | 99.93032 | 0.9025613 | 49.26584
8.967 | 99.93031 | 0.9030672 | 50.88217
8.970332 | 99.9308 | 0.9037049 | 49.88253
8.973668 | 99.93071 | 0.9042082 | 49.94643
8.977001 | 99.93066 | 0.9046601 | 50.7959
8.980332 | 99.93091 | 0.9050812 | 49.39136
8.983666 | 99.93098 | 0.9055332 | 50.9618
8.987 | 99.93058 | 0.9059719 | 49.68776
8.990332 | 99.93084 | 0.9064218 | 50.29118
8.993668 | 99.93031 | 0.9068305 | 50.32866
8.997 | 99.9316 | 0.9072422 | 49.8528
9.000334 | 99.93118 | 0.9076859 | 50.96504
9.003668 | 99.931 | 0.9081041 | 49.1728
9.007 | 99.93068 | 0.9084949 | 50.29639
9.010332 | 99.93069 | 0.9089014 | 50.10921
9.013668 | 99.93078 | 0.909298 | 49.86782
9.017 | 99.93168 | 0.9097398 | 51.30167
9.020332 | 99.93066 | 0.9101834 | 49.03145
9.023666 | 99.93097 | 0.9106216 | 50.72991
9.027001 | 99.93097 | 0.9110772 | 50.04362
9.030334 | 99.93118 | 0.9115434 | 49.9069
9.033668 | 99.93105 | 0.9120172 | 51.52363
9.037 | 99.93088 | 0.9125243 | 49.17166
9.040332 | 99.93084 | 0.9129851 | 50.97668
9.043668 | 99.93112 | 0.9134309 | 50.00772
9.047 | 99.93156 | 0.9138759 | 49.9299
9.050332 | 99.93047 | 0.9143414 | 51.01516
9.053668 | 99.93132 | 0.9148444 | 49.27979
9.057 | 99.9312 | 0.9153224 | 50.904
9.060332 | 99.93139 | 0.9157941 | 49.74978
9.063666 | 99.93049 | 0.9162049 | 50.12598
9.067001 | 99.93132 | 0.9165982 | 50.70164
9.070334 | 99.93137 | 0.9170318 | 49.96133
9.073666 | 99.93134 | 0.9174465 | 50.95566
9.077 | 99.93168 | 0.9178491 | 49.24924
9.080334 | 99.931 | 0.9182621 | 50.25254
9.083668 | 99.93134 | 0.9186801 | 50.10616
9.087 | 99.93164 | 0.9191259 | 49.83616
9.090332 | 99.931 | 0.9195822 | 51.09744
9.093668 | 99.9314 | 0.9200164 | 49.09381
9.097 | 99.93195 | 0.9204761 | 50.6826
9.100332 | 99.93188 | 0.9209038 | 50.07542
9.103668 | 99.93159 | 0.9213379 | 49.89912
9.107001 | 99.9311 | 0.9217674 | 51.49198
9.110332 | 99.9318 | 0.9221754 | 49.157
9.113666 | 99.93179 | 0.9225648 | 50.81133
9.117 | 99.93108 | 0.922973 | 49.91662
9.120334 | 99.93142 | 0.9234069 | 49.93116
9.123666 | 99.93212 | 0.923872 | 51.36675
9.127 | 99.93194 | 0.9243458 | 49.298
9.130332 | 99.9315 | 0.9247957 | 50.96216
9.133668 | 99.93101 | 0.9252384 | 49.79028
9.137 | 99.93186 | 0.9257203 | 50.11204
9.140332 | 99.93144 | 0.9262024 | 50.735
9.143666 | 99.93222 | 0.9266566 | 49.96126
9.147 | 99.93195 | 0.9270738 | 50.98748
9.150332 | 99.93184 | 0.9274625 | 49.12442
9.153668 | 99.93204 | 0.9278656 | 50.19711
9.157 | 99.93289 | 0.9282952 | 50.13916
9.160332 | 99.93211 | 0.928752 | 49.86785
9.163666 | 99.93261 | 0.9291945 | 51.09864
9.167 | 99.9325 | 0.929662 | 49.06261
9.170332 | 99.93225 | 0.9301314 | 50.61884
9.173668 | 99.93253 | 0.930579 | 50.012
9.177001 | 99.93236 | 0.9310211 | 49.90753
9.180332 | 99.93258 | 0.9314335 | 51.49394
9.183666 | 99.93272 | 0.9318016 | 49.17317
9.187 | 99.93228 | 0.9322038 | 50.8186
9.190332 | 99.93226 | 0.9326421 | 50.04476
9.193666 | 99.93212 | 0.9331168 | 49.92309
9.197 | 99.93338 | 0.9335768 | 51.42925
9.200332 | 99.93234 | 0.9339751 | 49.23494
9.203668 | 99.93182 | 0.9343481 | 50.96154
9.207 | 99.93234 | 0.9347282 | 49.53348
9.210332 | 99.93238 | 0.9351641 | 49.95466
9.213668 | 99.93238 | 0.9356109 | 50.92388
9.217 | 99.93293 | 0.9360238 | 49.83609
9.220332 | 99.93212 | 0.9364166 | 51.02048
9.223668 | 99.9333 | 0.9368066 | 49.64876
9.227001 | 99.93265 | 0.9372372 | 50.43884
9.230332 | 99.93281 | 0.9376494 | 50.29624
9.233666 | 99.93243 | 0.9380637 | 49.85996
9.237 | 99.93172 | 0.9384749 | 50.99145
9.240332 | 99.93265 | 0.9390162 | 49.1095
9.243668 | 99.93197 | 0.9396532 | 50.70724
9.247 | 99.93338 | 0.9400986 | 50.04706
9.250334 | 99.93309 | 0.9404926 | 49.88416
9.253668 | 99.9322 | 0.9408705 | 51.39866
9.257 | 99.93289 | 0.9412812 | 49.09528
9.260332 | 99.93285 | 0.9418409 | 50.88939
9.263668 | 99.93261 | 0.9422926 | 49.94906
9.267 | 99.93253 | 0.9427339 | 49.95429
9.270332 | 99.93188 | 0.9431382 | 51.52429
9.273666 | 99.93306 | 0.9435584 | 49.18753
9.277001 | 99.93305 | 0.9439804 | 50.93738
9.280334 | 99.93309 | 0.9444055 | 49.59717
9.283668 | 99.93241 | 0.9448211 | 49.93866
9.287 | 99.93286 | 0.945217 | 50.90656
9.290332 | 99.93319 | 0.9456086 | 49.34407
9.293668 | 99.93289 | 0.9460031 | 50.9224
9.297 | 99.93319 | 0.9464239 | 49.6724
9.300332 | 99.93299 | 0.9468418 | 50.2163
9.303668 | 99.93319 | 0.9472592 | 50.23346
9.307 | 99.93295 | 0.9476769 | 49.8607
9.310332 | 99.93316 | 0.9481074 | 50.95988
9.313666 | 99.93319 | 0.9485922 | 49.03126
9.317001 | 99.93322 | 0.9490958 | 50.308
9.320334 | 99.93316 | 0.9494799 | 50.07572
9.323666 | 99.93308 | 0.9498707 | 49.86
9.327 | 99.93261 | 0.9502746 | 51.33348
9.330334 | 99.93309 | 0.9507376 | 49.07862
9.333668 | 99.93309 | 0.9512269 | 50.80208
9.337 | 99.93324 | 0.9516382 | 50.0118
9.340332 | 99.93308 | 0.9520282 | 49.88367
9.343668 | 99.93338 | 0.9524246 | 51.36492
9.347 | 99.9329 | 0.9528836 | 49.13998
9.350332 | 99.93266 | 0.9533444 | 50.91244
9.353668 | 99.93313 | 0.9537587 | 49.6119
9.357001 | 99.93316 | 0.9541889 | 49.93024
9.360332 | 99.93262 | 0.9546376 | 50.6851
9.363666 | 99.93359 | 0.9550675 | 49.32782
9.367 | 99.93344 | 0.9555909 | 51.02442
9.370334 | 99.93316 | 0.9559915 | 49.39034
9.373666 | 99.93359 | 0.9563732 | 49.962
9.377 | 99.93319 | 0.9568074 | 50.2017
9.380332 | 99.93351 | 0.957341 | 49.46817
9.383668 | 99.93387 | 0.9577676 | 50.92026
9.387 | 99.9346 | 0.9581981 | 49.12374
9.390332 | 99.93288 | 0.9586098 | 50.3156
9.393666 | 99.93399 | 0.9590469 | 50.01206
9.397 | 99.93431 | 0.9595058 | 49.89146
9.400332 | 99.93402 | 0.9600018 | 51.46064
9.403668 | 99.93345 | 0.9604239 | 49.07843
9.407 | 99.93426 | 0.9608136 | 50.81803
9.410332 | 99.93406 | 0.9612199 | 49.9804
9.413666 | 99.93384 | 0.9616468 | 49.88361
9.417 | 99.93434 | 0.9620774 | 51.55625
9.420332 | 99.93408 | 0.9625072 | 49.15676
9.423668 | 99.93402 | 0.9629144 | 50.85788
9.427001 | 99.93434 | 0.9633326 | 50.04093
9.430332 | 99.93432 | 0.9637516 | 49.91452
9.433666 | 99.93431 | 0.9641262 | 51.0792
9.437 | 99.93413 | 0.9645348 | 49.37441
9.440332 | 99.93309 | 0.9649361 | 50.95272
9.443666 | 99.93406 | 0.9653559 | 49.7651
9.447 | 99.93458 | 0.9657982 | 50.14516
9.450332 | 99.93347 | 0.9662388 | 50.38656
9.453668 | 99.93345 | 0.9666582 | 49.80406
9.457 | 99.93488 | 0.9670949 | 50.93879
9.460332 | 99.93429 | 0.9675347 | 49.23216
9.463668 | 99.93455 | 0.9679848 | 50.19304
9.467 | 99.93481 | 0.9684286 | 50.16748
9.470332 | 99.93436 | 0.968827 | 49.89053
9.473668 | 99.93449 | 0.9691828 | 51.03707
9.477001 | 99.93328 | 0.9695889 | 49.0455
9.480332 | 99.93415 | 0.9700274 | 50.72125
9.483666 | 99.93422 | 0.9704801 | 49.94721
9.487 | 99.93407 | 0.9709318 | 49.89067
9.490332 | 99.93419 | 0.9713638 | 51.36317
9.493668 | 99.93458 | 0.971821 | 49.20244
9.497 | 99.93468 | 0.9723024 | 50.91332
9.500334 | 99.93469 | 0.9727489 | 49.9773
9.503668 | 99.9346 | 0.973163 | 49.92266
9.507 | 99.93395 | 0.9735731 | 51.06363
9.510332 | 99.93428 | 0.9740197 | 49.3753
9.513668 | 99.93426 | 0.9744845 | 50.92216
9.517 | 99.93511 | 0.9749363 | 49.51696
9.520332 | 99.93434 | 0.9753775 | 49.95437
9.523666 | 99.9342 | 0.9757689 | 50.7174
9.527001 | 99.93441 | 0.9761522 | 49.42253
9.530334 | 99.93402 | 0.9765938 | 50.92981
9.533668 | 99.93426 | 0.9770309 | 49.25009
9.537 | 99.93515 | 0.9774559 | 50.20517
9.540332 | 99.93481 | 0.9779275 | 50.13944
9.543668 | 99.93543 | 0.9783576 | 49.86006
9.547 | 99.93469 | 0.9787884 | 51.11832
9.550332 | 99.93505 | 0.979229 | 49.04712
9.553668 | 99.93446 | 0.9796532 | 50.67452
9.557 | 99.93451 | 0.9800829 | 50.07641
9.560332 | 99.93486 | 0.9804955 | 49.89934
9.563666 | 99.93501 | 0.9809082 | 51.49273
9.567001 | 99.93486 | 0.9812996 | 49.219
9.570334 | 99.93493 | 0.9817019 | 50.88941
9.573666 | 99.93455 | 0.9821957 | 50.04294
9.577 | 99.93506 | 0.982641 | 49.97843
9.580334 | 99.93497 | 0.9830856 | 51.36746
9.583668 | 99.93505 | 0.9835063 | 49.25157
9.587 | 99.93556 | 0.9839008 | 50.89086
9.590332 | 99.93475 | 0.9842795 | 49.51848
9.593668 | 99.93478 | 0.98466 | 49.9789
9.597 | 99.93522 | 0.9850831 | 50.75092
9.600332 | 99.93481 | 0.9855414 | 49.88746
9.603668 | 99.93512 | 0.9861686 | 51.051
9.607001 | 99.93482 | 0.9868968 | 49.6807
9.610332 | 99.93475 | 0.9873445 | 50.41604
9.613666 | 99.93524 | 0.9877422 | 50.1733
9.617 | 99.93572 | 0.9881476 | 49.8613
9.620334 | 99.93554 | 0.9885379 | 51.07233
9.623666 | 99.9357 | 0.988934 | 49.11171
9.627 | 99.93497 | 0.9893436 | 50.86763
9.630332 | 99.93469 | 0.9897422 | 50.11102
9.633668 | 99.93514 | 0.9901547 | 49.87694
9.637 | 99.93549 | 0.9905792 | 51.49582
9.640332 | 99.93548 | 0.991008 | 49.12766
9.643666 | 99.93522 | 0.991439 | 50.90795
9.647 | 99.93558 | 0.9918845 | 50.04544
9.650332 | 99.93497 | 0.9923236 | 49.93984
9.653668 | 99.93496 | 0.9927848 | 51.43252
9.657 | 99.93485 | 0.993233 | 49.31535
9.660332 | 99.93555 | 0.9936808 | 50.98782
9.663666 | 99.93535 | 0.9941059 | 49.55232
9.667 | 99.93603 | 0.9945613 | 49.93998
9.670332 | 99.93544 | 0.9950145 | 50.87872
9.673668 | 99.9358 | 0.9954415 | 49.87196
9.677001 | 99.93528 | 0.9958215 | 50.99597
9.680332 | 99.93609 | 0.9961996 | 49.68106
9.683666 | 99.9357 | 0.9966176 | 50.22644
9.687 | 99.93555 | 0.9970664 | 50.26834
9.690332 | 99.93579 | 0.9974981 | 49.83006
9.693666 | 99.93482 | 0.9978692 | 51.00906
9.697 | 99.9359 | 0.9982413 | 49.0184
9.700332 | 99.93543 | 0.9986465 | 50.6605
9.703668 | 99.93536 | 0.9990909 | 50.04911
9.707 | 99.93568 | 0.999641 | 49.88498
9.710332 | 99.93674 | 1.000186 | 51.33716
9.713668 | 99.9359 | 1.000596 | 49.11232
9.717 | 99.93616 | 1.000922 | 50.83614
9.720332 | 99.93601 | 1.001277 | 50.04582
9.723668 | 99.93522 | 1.001647 | 49.93998
9.727001 | 99.93512 | 1.002089 | 50.97156
9.730332 | 99.9358 | 1.00271 | 49.28352
9.733666 | 99.93624 | 1.00319 | 50.95489
9.737 | 99.93545 | 1.003654 | 49.5516
9.740332 | 99.93634 | 1.004197 | 49.95536
9.743668 | 99.93614 | 1.00463 | 50.71998
9.747 | 99.93634 | 1.005019 | 49.4245
9.750334 | 99.9358 | 1.005419 | 50.88372
9.753668 | 99.93563 | 1.005824 | 49.66508
9.757 | 99.93622 | 1.006214 | 50.21448
9.760332 | 99.93588 | 1.006624 | 50.17378
9.763668 | 99.93584 | 1.007026 | 49.83702
9.767 | 99.93579 | 1.00745 | 51.08366
9.770332 | 99.93572 | 1.007907 | 49.1573
9.773666 | 99.93574 | 1.008371 | 50.3165
9.777001 | 99.936 | 1.008816 | 50.07804
9.780334 | 99.93612 | 1.009194 | 49.89198
9.783668 | 99.93637 | 1.009581 | 51.46213
9.787 | 99.93579 | 1.009983 | 49.09515
9.790332 | 99.93549 | 1.010382 | 50.8583
9.793668 | 99.93634 | 1.010926 | 50.10697
9.797 | 99.93624 | 1.011361 | 49.93848
9.800332 | 99.93702 | 1.011754 | 51.42866
9.803668 | 99.93612 | 1.012148 | 49.18762
9.807 | 99.93579 | 1.01258 | 50.93713
9.810332 | 99.93637 | 1.013034 | 49.69058
9.813666 | 99.93626 | 1.013514 | 49.92278
9.817001 | 99.93664 | 1.013932 | 50.95392
9.820334 | 99.93664 | 1.014316 | 49.45346
9.823666 | 99.93647 | 1.014728 | 50.86598
9.827 | 99.93738 | 1.015183 | 49.72613
9.830334 | 99.93663 | 1.015635 | 50.16688
9.833668 | 99.93694 | 1.016028 | 50.35562
9.837 | 99.93661 | 1.016395 | 49.88298
9.840332 | 99.93632 | 1.016757 | 50.99497
9.843668 | 99.93631 | 1.017154 | 49.10778
9.847 | 99.93632 | 1.01758 | 50.28794
9.850332 | 99.93678 | 1.018026 | 50.04122
9.853668 | 99.93696 | 1.018454 | 49.88226
9.857001 | 99.93599 | 1.018931 | 51.42548
9.860332 | 99.93602 | 1.019378 | 49.07571
9.863666 | 99.93756 | 1.019798 | 50.78301
9.867 | 99.93566 | 1.02019 | 50.00717
9.870334 | 99.9367 | 1.020534 | 49.89743
9.873666 | 99.93668 | 1.020887 | 51.42368
9.877 | 99.93703 | 1.021309 | 49.1995
9.880332 | 99.93631 | 1.021836 | 50.94107
9.883668 | 99.93674 | 1.022322 | 49.94023
9.887 | 99.93726 | 1.022761 | 49.94402
9.890332 | 99.93761 | 1.023275 | 50.98031
9.893666 | 99.93676 | 1.023745 | 49.41757
9.897 | 99.93766 | 1.024138 | 50.90966
9.900332 | 99.93731 | 1.024567 | 49.67726
9.903668 | 99.93663 | 1.024977 | 50.2412
9.907 | 99.93749 | 1.025418 | 50.38502
9.910332 | 99.93715 | 1.026013 | 49.85738
9.913666 | 99.93696 | 1.026464 | 51.01977
9.917 | 99.93744 | 1.026894 | 49.25968
9.920332 | 99.9371 | 1.027301 | 50.31051
9.923668 | 99.93753 | 1.027678 | 50.19487
9.927001 | 99.93762 | 1.0281 | 49.92754
9.930332 | 99.93725 | 1.028516 | 51.35613
9.933666 | 99.93715 | 1.028926 | 49.08742
9.937 | 99.9366 | 1.029309 | 50.72428
9.940332 | 99.9375 | 1.029692 | 50.06678
9.943666 | 99.93631 | 1.03008 | 49.92744
9.947 | 99.93674 | 1.030471 | 51.57888
9.950332 | 99.93671 | 1.030881 | 49.21248
9.953668 | 99.93709 | 1.031297 | 50.93164
9.957 | 99.93699 | 1.031714 | 50.03204
9.960332 | 99.93741 | 1.032222 | 49.9585
9.963668 | 99.93722 | 1.032989 | 51.1041
9.967 | 99.93695 | 1.033442 | 49.33646
9.970332 | 99.93747 | 1.033863 | 50.94688
9.973668 | 99.9372 | 1.034255 | 49.50915
9.977001 | 99.93696 | 1.034626 | 49.97406
9.980332 | 99.93719 | 1.035057 | 50.72684
9.983666 | 99.93671 | 1.035519 | 50.00657
9.987 | 99.93751 | 1.035973 | 51.00594
9.990332 | 99.93772 | 1.03642 | 49.32042
9.993668 | 99.93788 | 1.036965 | 50.57276
9.997 | 99.9379 | 1.037417 | 50.2241
10.00033 | 99.93785 | 1.037848 | 49.8878
10.00367 | 99.93788 | 1.038242 | 51.16041
10.007 | 99.93824 | 1.038627 | 49.07102
10.01033 | 99.93741 | 1.039058 | 50.90639
10.01367 | 99.93762 | 1.039526 | 50.00284
10.017 | 99.93794 | 1.039956 | 49.88772
10.02033 | 99.93843 | 1.04035 | 51.60955
10.02367 | 99.93701 | 1.040738 | 49.24284
10.027 | 99.93761 | 1.041116 | 50.99396
10.03033 | 99.93781 | 1.0416 | 49.99878
10.03367 | 99.93765 | 1.042182 | 49.95789
10.037 | 99.93839 | 1.042604 | 51.103
10.04033 | 99.93741 | 1.043006 | 49.28867
10.04367 | 99.938 | 1.04339 | 51.00079
10.047 | 99.93844 | 1.043805 | 49.56986
10.05033 | 99.93788 | 1.044257 | 49.95724
10.05367 | 99.93755 | 1.044673 | 50.78619
10.057 | 99.93778 | 1.045099 | 49.89624
10.06033 | 99.93751 | 1.045501 | 51.01308
10.06367 | 99.938 | 1.045921 | 49.27243
10.067 | 99.93709 | 1.046355 | 50.21072
10.07033 | 99.93742 | 1.046759 | 50.25278
10.07367 | 99.93769 | 1.047173 | 49.88719
10.077 | 99.93772 | 1.047614 | 51.0803
10.08033 | 99.93834 | 1.048054 | 49.0862
10.08367 | 99.93808 | 1.048515 | 50.64404
10.087 | 99.93832 | 1.048978 | 50.098
10.09033 | 99.93844 | 1.049407 | 49.89539
10.09367 | 99.93836 | 1.049823 | 51.57776
10.097 | 99.93805 | 1.050229 | 49.13402
10.10033 | 99.93819 | 1.050671 | 50.89148
10.10367 | 99.93808 | 1.051133 | 50.06383
10.107 | 99.93832 | 1.051575 | 49.95865
10.11033 | 99.93902 | 1.052034 | 50.9623
10.11367 | 99.93882 | 1.052457 | 49.30606
10.117 | 99.93879 | 1.052862 | 50.9476
10.12033 | 99.93901 | 1.053285 | 49.60473
10.12367 | 99.93878 | 1.053698 | 49.97449
10.127 | 99.93856 | 1.054075 | 50.31836
10.13033 | 99.93801 | 1.054476 | 49.43131
10.13367 | 99.93829 | 1.05489 | 50.96386
10.137 | 99.93851 | 1.055347 | 49.69973
10.14033 | 99.93881 | 1.055802 | 50.26275
10.14367 | 99.93794 | 1.056214 | 50.1616
10.147 | 99.93874 | 1.056613 | 49.86386
10.15033 | 99.93788 | 1.05702 | 51.44988
10.15367 | 99.93824 | 1.057434 | 49.08594
10.157 | 99.93842 | 1.057854 | 50.73886
10.16033 | 99.93811 | 1.05829 | 50.15926
10.16367 | 99.93849 | 1.058738 | 49.93403
10.167 | 99.93856 | 1.059188 | 51.44802
10.17033 | 99.93849 | 1.059644 | 49.13192
10.17367 | 99.93937 | 1.06008 | 50.85742
10.177 | 99.93842 | 1.060511 | 50.09364
10.18033 | 99.93847 | 1.060949 | 49.9499
10.18367 | 99.93843 | 1.061384 | 51.41684
10.187 | 99.93875 | 1.061823 | 49.28842
10.19033 | 99.93836 | 1.062271 | 51.03338
10.19367 | 99.93829 | 1.062687 | 49.63448
10.197 | 99.93886 | 1.063092 | 50.00503
10.20033 | 99.93878 | 1.063538 | 50.86636
10.20367 | 99.93866 | 1.06395 | 49.39792
10.207 | 99.93918 | 1.064378 | 50.9775
10.21033 | 99.93866 | 1.064797 | 49.73754
10.21367 | 99.93912 | 1.065243 | 50.18551
10.217 | 99.93914 | 1.065698 | 50.34541
10.22033 | 99.93915 | 1.066163 | 49.88656
10.22367 | 99.94018 | 1.066598 | 51.06338
10.227 | 99.9395 | 1.067005 | 49.14622
10.23033 | 99.93944 | 1.067433 | 50.5777
10.23367 | 99.9397 | 1.067872 | 50.02969
10.237 | 99.94014 | 1.068314 | 49.90159
10.24033 | 99.93905 | 1.068732 | 51.38164
10.24367 | 99.93926 | 1.069139 | 49.11413
10.247 | 99.9393 | 1.069535 | 50.79937
10.25033 | 99.93991 | 1.069958 | 50.12117
10.25367 | 99.93937 | 1.070368 | 49.94035
10.257 | 99.93984 | 1.070766 | 51.47574
10.26033 | 99.93869 | 1.071172 | 49.30086
10.26367 | 99.93941 | 1.071586 | 50.9107
10.267 | 99.93951 | 1.072079 | 49.6785
10.27033 | 99.93892 | 1.072679 | 49.94006
10.27367 | 99.93961 | 1.073128 | 51.03601
10.277 | 99.93974 | 1.073527 | 49.77752
10.28033 | 99.93934 | 1.073933 | 50.99107
10.28367 | 99.93901 | 1.074382 | 49.72047
10.287 | 99.9397 | 1.074851 | 50.19703
10.29033 | 99.94066 | 1.075318 | 50.3101
10.29367 | 99.93972 | 1.075741 | 49.83857
10.297 | 99.9392 | 1.076102 | 51.0863
10.30033 | 99.93968 | 1.076492 | 49.14514
10.30367 | 99.94003 | 1.07688 | 50.32903
10.307 | 99.93984 | 1.077301 | 50.06075
10.31033 | 99.93942 | 1.077738 | 49.92537
10.31367 | 99.94018 | 1.078175 | 51.44641
10.317 | 99.94061 | 1.078641 | 49.1303
10.32033 | 99.94015 | 1.07912 | 50.87226
10.32367 | 99.9395 | 1.07956 | 50.15455
10.327 | 99.94034 | 1.079996 | 49.96514
10.33033 | 99.94035 | 1.080425 | 51.44762
10.33367 | 99.94035 | 1.080822 | 49.20966
10.337 | 99.93931 | 1.081223 | 50.89728
10.34033 | 99.93976 | 1.081644 | 49.99641
10.34367 | 99.94042 | 1.082082 | 49.9736
10.347 | 99.94076 | 1.082527 | 51.07224
10.35033 | 99.93978 | 1.082957 | 49.41418
10.35367 | 99.93988 | 1.083406 | 50.98669
10.357 | 99.94012 | 1.083825 | 49.754
10.36033 | 99.94051 | 1.084264 | 50.21384
10.36367 | 99.93999 | 1.084691 | 50.71191
10.367 | 99.93999 | 1.085101 | 50.03414
10.37033 | 99.94055 | 1.085593 | 51.01633
10.37367 | 99.93959 | 1.086104 | 49.19602
10.377 | 99.94062 | 1.086546 | 50.55772
10.38033 | 99.94089 | 1.086961 | 50.13187
10.38367 | 99.94031 | 1.087284 | 49.91186
10.387 | 99.9404 | 1.08762 | 51.484
10.39033 | 99.93975 | 1.08802 | 49.18134
10.39367 | 99.94062 | 1.088478 | 50.8521
10.397 | 99.94001 | 1.089322 | 50.00467
10.40033 | 99.94028 | 1.089954 | 49.96702
10.40367 | 99.94012 | 1.090418 | 51.61143
10.407 | 99.94035 | 1.090894 | 49.19752
10.41033 | 99.94022 | 1.091354 | 50.9247
10.41367 | 99.94062 | 1.091769 | 50.00161
10.417 | 99.94078 | 1.092148 | 49.95916
10.42033 | 99.94032 | 1.09256 | 51.0745
10.42367 | 99.94009 | 1.092962 | 49.36937
10.427 | 99.94069 | 1.093391 | 50.9484
10.43033 | 99.94055 | 1.093816 | 49.7395
10.43367 | 99.93995 | 1.094226 | 50.16244
10.437 | 99.94003 | 1.094638 | 50.75989
10.44033 | 99.94061 | 1.09508 | 49.99924
10.44367 | 99.93981 | 1.095535 | 51.02737
10.447 | 99.94055 | 1.095981 | 49.18153
10.45033 | 99.94007 | 1.096404 | 50.30652
10.45367 | 99.94018 | 1.09681 | 50.19413
10.457 | 99.9407 | 1.097371 | 49.90426
10.46033 | 99.94031 | 1.097956 | 51.32574
10.46367 | 99.94142 | 1.098417 | 49.10388
10.467 | 99.9414 | 1.098857 | 50.74903
10.47033 | 99.94086 | 1.099263 | 50.06813
10.47367 | 99.94134 | 1.099679 | 49.92
10.477 | 99.94119 | 1.100198 | 51.5802
10.48033 | 99.94113 | 1.100688 | 49.21348
10.48367 | 99.94132 | 1.101098 | 50.91637
10.487 | 99.94053 | 1.101507 | 50.09757
10.49033 | 99.94074 | 1.101931 | 49.95938
10.49367 | 99.94181 | 1.102388 | 50.99539
10.497 | 99.9415 | 1.102821 | 49.32328
10.50034 | 99.94128 | 1.103202 | 50.9568
10.50367 | 99.9409 | 1.103588 | 49.47998
10.507 | 99.94149 | 1.104049 | 49.99883
10.51033 | 99.94074 | 1.104567 | 50.35164
10.51367 | 99.94176 | 1.105056 | 49.83386
10.517 | 99.94034 | 1.105493 | 50.9998
10.52033 | 99.94094 | 1.105935 | 49.26024
10.52367 | 99.94202 | 1.106355 | 50.18426
10.527 | 99.94152 | 1.106811 | 50.19638
10.53033 | 99.94184 | 1.107254 | 49.85741
10.53367 | 99.94249 | 1.10765 | 51.16165
10.537 | 99.94153 | 1.108043 | 49.07321
10.54033 | 99.9415 | 1.10848 | 50.73372
10.54367 | 99.94165 | 1.108937 | 50.03665
10.547 | 99.94244 | 1.1094 | 49.92787
10.55033 | 99.94231 | 1.109872 | 51.61199
10.55367 | 99.94153 | 1.110294 | 49.13533
10.557 | 99.94247 | 1.110739 | 50.89263
10.56033 | 99.94192 | 1.111194 | 50.12814
10.56367 | 99.94181 | 1.111597 | 49.94362
10.567 | 99.94181 | 1.111976 | 51.10604
10.57034 | 99.94141 | 1.112366 | 49.32281
10.57367 | 99.9411 | 1.112743 | 50.98805
10.577 | 99.94149 | 1.113166 | 49.81015
10.58033 | 99.94245 | 1.113652 | 50.14856
10.58367 | 99.94147 | 1.114228 | 50.77393
10.587 | 99.94187 | 1.11469 | 49.44717
10.59033 | 99.94184 | 1.115148 | 50.90818
10.59367 | 99.9413 | 1.115626 | 49.69165
10.597 | 99.94187 | 1.116088 | 50.27619
10.60033 | 99.9422 | 1.116501 | 50.1909
10.60367 | 99.94174 | 1.116903 | 49.89556
10.607 | 99.94184 | 1.117291 | 51.10856
10.61033 | 99.94178 | 1.117722 | 49.16418
10.61367 | 99.94142 | 1.11819 | 50.58774
10.617 | 99.94214 | 1.11866 | 50.0961
10.62034 | 99.94184 | 1.119139 | 49.89496
10.62367 | 99.94219 | 1.119626 | 51.54418
10.627 | 99.94278 | 1.120079 | 49.1642
10.63033 | 99.94292 | 1.120557 | 50.92303
10.63367 | 99.94207 | 1.120982 | 50.03329
10.637 | 99.94244 | 1.1214 | 49.96632
10.64033 | 99.94201 | 1.121771 | 51.48274
10.64366 | 99.94295 | 1.122151 | 49.35262
10.647 | 99.94162 | 1.122571 | 50.92364
10.65033 | 99.94219 | 1.123004 | 49.3684
10.65367 | 99.94188 | 1.123465 | 49.99813
10.657 | 99.94254 | 1.123891 | 50.50792
10.66033 | 99.94187 | 1.124328 | 49.3999
10.66367 | 99.94258 | 1.124804 | 51.01122
10.667 | 99.94322 | 1.125293 | 49.69199
10.67033 | 99.94262 | 1.125747 | 50.27654
10.67367 | 99.94299 | 1.126162 | 50.2867
10.677 | 99.94298 | 1.126577 | 49.87248
10.68033 | 99.94232 | 1.126986 | 51.1055
10.68366 | 99.94238 | 1.127411 | 49.08724
10.687 | 99.94281 | 1.127849 | 50.66049
10.69033 | 99.94249 | 1.128287 | 50.162
10.69366 | 99.94251 | 1.12878 | 49.9274
10.697 | 99.94276 | 1.129275 | 51.45124
10.70033 | 99.94334 | 1.129726 | 49.18088
10.70367 | 99.94234 | 1.130175 | 50.93102
10.707 | 99.94274 | 1.130584 | 50.06602
10.71033 | 99.94274 | 1.131046 | 49.94262
10.71367 | 99.94243 | 1.131534 | 51.51328
10.717 | 99.94363 | 1.13203 | 49.30466
10.72033 | 99.94212 | 1.132506 | 50.96187
10.72367 | 99.94262 | 1.132924 | 49.57226
10.727 | 99.94239 | 1.133337 | 49.98133
10.73033 | 99.94269 | 1.133771 | 50.882
10.73366 | 99.94272 | 1.134234 | 49.90426
10.737 | 99.94328 | 1.134713 | 51.08875
10.74033 | 99.94311 | 1.135165 | 49.72983
10.74367 | 99.94257 | 1.135619 | 50.30176
10.747 | 99.9436 | 1.136046 | 50.21879
10.75034 | 99.94337 | 1.136478 | 49.87067
10.75367 | 99.94292 | 1.136932 | 51.05522
10.757 | 99.9429 | 1.13741 | 49.11484
10.76033 | 99.94306 | 1.137844 | 50.73706
10.76367 | 99.94398 | 1.138296 | 50.09426
10.767 | 99.9423 | 1.138708 | 49.90211
10.77033 | 99.94332 | 1.139137 | 51.54239
10.77367 | 99.94324 | 1.13966 | 49.0999
10.777 | 99.94338 | 1.140199 | 50.90588
10.78033 | 99.94322 | 1.140678 | 50.12634
10.78367 | 99.94335 | 1.141173 | 49.91844
10.787 | 99.94355 | 1.141633 | 51.51223
10.79033 | 99.94364 | 1.142053 | 49.25718
10.79367 | 99.94356 | 1.14247 | 50.97074
10.797 | 99.94342 | 1.142892 | 49.60523
10.80033 | 99.9437 | 1.14336 | 49.982
10.80367 | 99.94392 | 1.143822 | 50.9781
10.807 | 99.94336 | 1.144278 | 49.43026
10.81033 | 99.94319 | 1.144735 | 50.91578
10.81367 | 99.94371 | 1.145221 | 49.30588
10.817 | 99.94381 | 1.145707 | 49.96672
10.82034 | 99.94369 | 1.146194 | 50.44506
10.82367 | 99.94459 | 1.146624 | 49.8725
10.827 | 99.94328 | 1.147032 | 50.99524
10.83033 | 99.94376 | 1.147442 | 49.18188
10.83367 | 99.9436 | 1.14792 | 50.33049
10.837 | 99.94344 | 1.14844 | 50.13208
10.84033 | 99.94476 | 1.148934 | 49.90438
10.84367 | 99.94399 | 1.149385 | 51.3897
10.847 | 99.94462 | 1.149805 | 49.07336
10.85033 | 99.94344 | 1.15027 | 50.84473
10.85367 | 99.94306 | 1.150743 | 49.97344
10.857 | 99.94399 | 1.151216 | 49.93606
10.86033 | 99.94369 | 1.151705 | 51.45472
10.86367 | 99.94425 | 1.152184 | 49.29324
10.867 | 99.94442 | 1.152656 | 50.97372
10.87034 | 99.94406 | 1.153103 | 50.00332
10.87367 | 99.94384 | 1.153537 | 49.92872
10.877 | 99.94284 | 1.153924 | 50.93472
10.88033 | 99.94449 | 1.154296 | 49.38731
10.88367 | 99.94415 | 1.154711 | 50.95857
10.887 | 99.94316 | 1.155152 | 49.71698
10.89033 | 99.94422 | 1.155624 | 50.18828
10.89366 | 99.94425 | 1.156103 | 50.29156
10.897 | 99.94457 | 1.156537 | 49.84275
10.90033 | 99.94441 | 1.15696 | 51.2034
10.90367 | 99.94351 | 1.157492 | 49.23096
10.907 | 99.94429 | 1.15805 | 50.62371
10.91033 | 99.94374 | 1.158584 | 50.16646
10.91367 | 99.94524 | 1.159121 | 49.91343
10.917 | 99.94461 | 1.159737 | 51.36104
10.92033 | 99.94494 | 1.160256 | 49.12234
10.92367 | 99.9453 | 1.160702 | 50.74344
10.927 | 99.94434 | 1.161116 | 50.13344
10.93033 | 99.94394 | 1.161533 | 49.9371
10.93366 | 99.94472 | 1.161978 | 51.58392
10.937 | 99.94457 | 1.162451 | 49.20063
10.94033 | 99.94508 | 1.162909 | 50.92692
10.94366 | 99.94422 | 1.163327 | 49.9429
10.947 | 99.94434 | 1.163745 | 49.92976
10.95033 | 99.94437 | 1.164234 | 50.98336
10.95367 | 99.94504 | 1.16482 | 49.35778
10.957 | 99.94495 | 1.165443 | 50.92828
10.96033 | 99.94468 | 1.165913 | 49.74966
10.96367 | 99.94465 | 1.166331 | 50.11806
10.967 | 99.94481 | 1.16675 | 50.6538
10.97033 | 99.94415 | 1.167205 | 49.98084
10.97367 | 99.94481 | 1.167708 | 50.92162
10.977 | 99.94447 | 1.168232 | 49.17106
10.98033 | 99.94488 | 1.168727 | 50.2643
10.98366 | 99.94472 | 1.169193 | 50.07624
10.987 | 99.94501 | 1.169652 | 49.85208
10.99033 | 99.94462 | 1.170089 | 51.30136
10.99367 | 99.94432 | 1.170496 | 49.06284
10.997 | 99.94531 | 1.170904 | 50.71504
11.00034 | 99.94481 | 1.171309 | 49.98292
11.00367 | 99.94429 | 1.171738 | 49.9234
11.007 | 99.94528 | 1.172449 | 51.43004
11.01033 | 99.94426 | 1.173202 | 51.08128
11.01367 | 99.94522 | 1.173744 | 49.22108
11.017 | 99.94469 | 1.174215 | 50.89148
11.02033 | 99.94547 | 1.174704 | 49.59822
11.02367 | 99.94522 | 1.175187 | 49.95538
11.027 | 99.94516 | 1.175633 | 50.81522
11.03033 | 99.94468 | 1.176102 | 49.36194
11.03367 | 99.94503 | 1.17655 | 50.86809
11.037 | 99.94494 | 1.177008 | 49.6573
11.04033 | 99.9448 | 1.177486 | 50.22035
11.04367 | 99.94525 | 1.178002 | 50.30029
11.047 | 99.94564 | 1.178504 | 49.85346
11.05033 | 99.94592 | 1.17898 | 51.0608
11.05367 | 99.94488 | 1.17941 | 49.12734
11.057 | 99.94569 | 1.179848 | 50.37196
11.06033 | 99.94553 | 1.18029 | 50.08004
11.06367 | 99.94525 | 1.180744 | 49.8692
11.067 | 99.94628 | 1.181147 | 51.52798
11.07034 | 99.94528 | 1.181595 | 49.12787
11.07367 | 99.94501 | 1.182047 | 50.78022
11.077 | 99.945 | 1.182514 | 49.95216
11.08033 | 99.94514 | 1.18301 | 49.94788
11.08367 | 99.94566 | 1.1835 | 51.46451
11.087 | 99.94538 | 1.183953 | 49.253
11.09033 | 99.94564 | 1.184375 | 50.89209
11.09367 | 99.94578 | 1.184826 | 49.63059
11.097 | 99.94503 | 1.185265 | 49.96359
11.10033 | 99.94586 | 1.185707 | 50.94117
11.10367 | 99.94538 | 1.18615 | 49.4251
11.107 | 99.94528 | 1.186623 | 50.90039
11.11033 | 99.94512 | 1.187087 | 49.72761
11.11367 | 99.94491 | 1.187561 | 50.15153
11.117 | 99.94457 | 1.187995 | 50.60926
11.12034 | 99.94544 | 1.188455 | 50.04802
11.12367 | 99.94562 | 1.188984 | 51.00844
11.127 | 99.94566 | 1.189691 | 49.1265
11.13033 | 99.94624 | 1.190236 | 50.30847
11.13367 | 99.94626 | 1.190704 | 50.14117
11.137 | 99.94589 | 1.191107 | 49.89229
11.14033 | 99.94637 | 1.191542 | 51.33576
11.14366 | 99.94545 | 1.192015 | 49.11124
11.147 | 99.94641 | 1.192635 | 50.73972
11.15033 | 99.94609 | 1.193167 | 50.0145
11.15367 | 99.94613 | 1.193594 | 49.90801
11.157 | 99.94658 | 1.194019 | 51.55862
11.16033 | 99.94549 | 1.194472 | 49.22101
11.16367 | 99.94532 | 1.194898 | 50.89168
11.167 | 99.94676 | 1.19533 | 49.88509
11.17033 | 99.9461 | 1.195737 | 49.94735
11.17367 | 99.94626 | 1.196149 | 51.00294
11.177 | 99.94608 | 1.196711 | 49.36144
11.18033 | 99.94559 | 1.197302 | 50.94726
11.18366 | 99.94605 | 1.197765 | 49.71988
11.187 | 99.94684 | 1.1982 | 50.16538
11.19033 | 99.94561 | 1.198627 | 50.689
11.19366 | 99.94621 | 1.199082 | 50.03644
11.197 | 99.94556 | 1.199542 | 50.99089
11.20033 | 99.94656 | 1.19999 | 49.15796
11.20367 | 99.94601 | 1.200425 | 50.27687
11.207 | 99.94638 | 1.200891 | 50.07913
11.21033 | 99.94649 | 1.201369 | 49.9078
11.21367 | 99.94618 | 1.201868 | 51.3029
11.217 | 99.94696 | 1.202348 | 49.03242
11.22033 | 99.94594 | 1.202814 | 50.73108
11.22367 | 99.94642 | 1.203268 | 50.014
11.227 | 99.94659 | 1.203748 | 49.90722
11.23033 | 99.94759 | 1.20422 | 51.5241
11.23366 | 99.94674 | 1.204663 | 49.21866
11.237 | 99.94682 | 1.205105 | 50.84188
11.24033 | 99.94634 | 1.205544 | 49.94704
11.24367 | 99.9466 | 1.206212 | 49.95418
11.247 | 99.94686 | 1.206843 | 51.01607
11.25034 | 99.94745 | 1.207305 | 49.28092
11.25367 | 99.94659 | 1.207749 | 50.96922
11.257 | 99.94681 | 1.208142 | 49.46903
11.26033 | 99.94708 | 1.20856 | 49.97739
11.26367 | 99.94628 | 1.208995 | 50.70082
11.267 | 99.94681 | 1.209467 | 49.94541
11.27033 | 99.94598 | 1.20995 | 50.91531
11.27367 | 99.94774 | 1.210364 | 49.12351
11.277 | 99.94637 | 1.21076 | 50.27609
11.28033 | 99.94642 | 1.211174 | 50.10693
11.28367 | 99.94619 | 1.211638 | 49.86764
11.287 | 99.94638 | 1.212407 | 51.0659
11.29033 | 99.94718 | 1.213003 | 49.0778
11.29367 | 99.94649 | 1.213434 | 50.80217
11.297 | 99.94672 | 1.21389 | 49.9506
11.30033 | 99.94674 | 1.214356 | 49.91531
11.30367 | 99.94656 | 1.214807 | 51.52506
11.307 | 99.94697 | 1.215286 | 49.09465
11.31033 | 99.94676 | 1.215762 | 50.8899
11.31367 | 99.94664 | 1.216375 | 49.94835
11.317 | 99.94703 | 1.217423 | 49.9311
11.32034 | 99.94649 | 1.217928 | 51.01721
11.32367 | 99.94738 | 1.218368 | 49.25102
11.327 | 99.94735 | 1.218748 | 50.87474
11.33033 | 99.94734 | 1.219166 | 49.47106
11.33367 | 99.94772 | 1.219609 | 49.97053
11.337 | 99.94724 | 1.220039 | 50.71879
11.34033 | 99.94691 | 1.220437 | 49.93422
11.34367 | 99.94672 | 1.2208 | 50.96268
11.347 | 99.94699 | 1.221233 | 49.21949
11.35033 | 99.94655 | 1.221704 | 50.20534
11.35367 | 99.9466 | 1.22219 | 50.14033
11.357 | 99.94701 | 1.22267 | 49.85274
11.36033 | 99.94718 | 1.22314 | 51.05869
11.36367 | 99.94757 | 1.223605 | 49.04731
11.367 | 99.94756 | 1.224096 | 50.627
11.37034 | 99.94751 | 1.224582 | 50.01321
11.37367 | 99.94765 | 1.225043 | 49.93876
11.377 | 99.94788 | 1.225476 | 51.46109
11.38033 | 99.94719 | 1.225875 | 49.15678
11.38367 | 99.94709 | 1.226279 | 50.81009
11.387 | 99.94738 | 1.226734 | 50.075
11.39033 | 99.94758 | 1.22721 | 49.90731
11.39366 | 99.94757 | 1.227724 | 51.33336
11.397 | 99.94736 | 1.22827 | 49.21817
11.40033 | 99.94708 | 1.228796 | 50.93659
11.40367 | 99.94734 | 1.229281 | 49.5012
11.407 | 99.94797 | 1.22975 | 49.96176
11.41033 | 99.94762 | 1.230182 | 50.81113
11.41367 | 99.94766 | 1.230568 | 49.46856
11.417 | 99.94702 | 1.23096 | 50.88907
11.42033 | 99.94788 | 1.231368 | 49.28023
11.42367 | 99.94744 | 1.231762 | 49.95391
11.427 | 99.9475 | 1.232191 | 50.19961
11.43033 | 99.94688 | 1.232631 | 49.88322
11.43366 | 99.94756 | 1.233374 | 51.07445
11.437 | 99.94826 | 1.235053 | 49.09294
11.44033 | 99.94728 | 1.235793 | 50.6022
11.44366 | 99.94751 | 1.236176 | 50.10593
11.447 | 99.94722 | 1.236548 | 49.91404
11.45033 | 99.94746 | 1.236932 | 51.4261
11.45367 | 99.94778 | 1.237328 | 49.10785
11.457 | 99.94722 | 1.237758 | 50.75268
11.46033 | 99.94732 | 1.238213 | 50.07265
11.46367 | 99.94793 | 1.238762 | 49.88316
11.467 | 99.94803 | 1.23933 | 51.45957
11.47033 | 99.94855 | 1.239809 | 49.29636
11.47367 | 99.94789 | 1.240266 | 50.92878
11.477 | 99.94819 | 1.240733 | 49.54914
11.48033 | 99.94886 | 1.241159 | 49.95426
11.48366 | 99.94816 | 1.24156 | 50.92242
11.487 | 99.94829 | 1.241953 | 49.45346
11.49033 | 99.94758 | 1.242372 | 50.94597
11.49367 | 99.94775 | 1.242793 | 49.6564
11.497 | 99.94866 | 1.243209 | 50.2124
11.50034 | 99.94768 | 1.243612 | 50.29672
11.50367 | 99.94806 | 1.244021 | 49.82124
11.507 | 99.94816 | 1.244443 | 51.04358
11.51033 | 99.94829 | 1.244919 | 49.06337
11.51367 | 99.94795 | 1.245381 | 50.35571
11.517 | 99.94821 | 1.245817 | 50.07715
11.52033 | 99.94776 | 1.246273 | 49.89983
11.52367 | 99.94821 | 1.246697 | 51.49378
11.527 | 99.94809 | 1.247124 | 49.1109
11.53033 | 99.94819 | 1.247541 | 50.80356
11.53367 | 99.94848 | 1.247942 | 49.98163
11.537 | 99.94832 | 1.248378 | 49.9393
11.54033 | 99.94855 | 1.248942 | 51.46283
11.54367 | 99.94816 | 1.249545 | 49.26746
11.547 | 99.94888 | 1.250022 | 50.96283
11.55033 | 99.94801 | 1.25048 | 49.5675
11.55367 | 99.94812 | 1.250916 | 49.96308
11.557 | 99.94832 | 1.251328 | 50.89166
11.56033 | 99.94819 | 1.251749 | 49.39262
11.56367 | 99.94775 | 1.252212 | 50.89956
11.567 | 99.94882 | 1.25269 | 49.6727
11.57034 | 99.94907 | 1.253124 | 50.1771
11.57367 | 99.94906 | 1.253546 | 50.3294
11.577 | 99.94825 | 1.253895 | 49.814
11.58033 | 99.9484 | 1.254252 | 50.98533
11.58367 | 99.94781 | 1.254668 | 49.11137
11.587 | 99.94754 | 1.255344 | 50.2968
11.59033 | 99.94859 | 1.256419 | 50.08006
11.59367 | 99.94855 | 1.257104 | 49.89206
11.597 | 99.94955 | 1.257588 | 51.39832
11.60033 | 99.94938 | 1.258017 | 49.03238
11.60367 | 99.94848 | 1.258417 | 50.76252
11.607 | 99.94849 | 1.258846 | 49.9496
11.61033 | 99.94849 | 1.259286 | 49.92289
11.61367 | 99.94928 | 1.259673 | 51.58747
11.617 | 99.94965 | 1.260089 | 49.15629
11.62034 | 99.94813 | 1.260543 | 50.87322
11.62367 | 99.94878 | 1.260996 | 49.94563
11.627 | 99.94928 | 1.261537 | 49.97781
11.63033 | 99.94903 | 1.261966 | 51.03276
11.63367 | 99.94937 | 1.262355 | 49.37496
11.637 | 99.94826 | 1.26275 | 50.90524
11.64033 | 99.94921 | 1.26316 | 49.37496
11.64366 | 99.94886 | 1.263598 | 50.0017
11.647 | 99.94858 | 1.26405 | 50.67137
11.65033 | 99.94851 | 1.264499 | 49.9929
11.65367 | 99.9498 | 1.265002 | 50.9883
11.657 | 99.94986 | 1.265515 | 49.18784
11.66033 | 99.94892 | 1.265934 | 50.33996
11.66367 | 99.94858 | 1.26629 | 50.1081
11.667 | 99.94874 | 1.266741 | 49.89975
11.67033 | 99.94806 | 1.26753 | 51.36652
11.67367 | 99.94946 | 1.268557 | 49.04781
11.677 | 99.94957 | 1.269753 | 50.83418
11.68033 | 99.94918 | 1.270271 | 50.01356
11.68366 | 99.94962 | 1.270612 | 49.89167
11.687 | 99.94944 | 1.270998 | 51.49316
11.69033 | 99.94891 | 1.271433 | 49.18814
11.69366 | 99.94945 | 1.271891 | 50.90588
11.697 | 99.94953 | 1.272328 | 49.94806
11.70033 | 99.95001 | 1.272724 | 49.92314
11.70367 | 99.94968 | 1.273118 | 51.0491
11.707 | 99.94931 | 1.273517 | 49.31326
11.71033 | 99.94938 | 1.273934 | 50.98662
11.71367 | 99.94928 | 1.274334 | 49.40838
11.717 | 99.94928 | 1.274729 | 49.97872
11.72033 | 99.94953 | 1.275154 | 50.67188
11.72367 | 99.94953 | 1.275676 | 49.96976
11.727 | 99.95004 | 1.276188 | 50.93791
11.73033 | 99.94968 | 1.27663 | 49.15873
11.73366 | 99.94982 | 1.27706 | 50.25316
11.737 | 99.94911 | 1.277473 | 50.0796
11.74033 | 99.94966 | 1.277846 | 49.86144
11.74367 | 99.94868 | 1.278255 | 51.07161
11.747 | 99.94952 | 1.2787 | 49.07988
11.75034 | 99.94953 | 1.279154 | 50.6759
11.75367 | 99.9493 | 1.27964 | 49.95258
11.757 | 99.95024 | 1.280303 | 49.93153
11.76033 | 99.95022 | 1.280769 | 51.43066
11.76367 | 99.94982 | 1.281226 | 49.14217
11.767 | 99.95038 | 1.28164 | 50.88286
11.77033 | 99.94994 | 1.282062 | 49.98072
11.77367 | 99.95007 | 1.282503 | 49.9471
11.777 | 99.95047 | 1.282934 | 51.03444
11.78033 | 99.95049 | 1.283353 | 49.31446
11.78367 | 99.94999 | 1.28373 | 51.00271
11.787 | 99.95006 | 1.284111 | 49.4716
11.79033 | 99.9497 | 1.284657 | 49.97096
11.79367 | 99.9508 | 1.2853 | 50.6571
11.797 | 99.95054 | 1.285841 | 49.98938
11.80033 | 99.95103 | 1.286318 | 51.04686
11.80367 | 99.94981 | 1.286694 | 49.26742
11.807 | 99.94999 | 1.287034 | 50.19385
11.81033 | 99.95094 | 1.287412 | 50.14203
11.81367 | 99.94972 | 1.287842 | 49.86922
11.817 | 99.951 | 1.288238 | 51.46448
11.82034 | 99.95038 | 1.288661 | 49.00274
11.82367 | 99.94969 | 1.289102 | 50.5893
11.827 | 99.94999 | 1.289571 | 49.95254
11.83033 | 99.95092 | 1.290014 | 49.88428
11.83367 | 99.95062 | 1.290451 | 51.39896
11.837 | 99.95025 | 1.290868 | 49.08007
11.84033 | 99.95011 | 1.291311 | 50.81929
11.84367 | 99.95103 | 1.291791 | 50.04346
11.847 | 99.95149 | 1.292294 | 49.9236
11.85033 | 99.95053 | 1.292799 | 51.1134
11.85367 | 99.95084 | 1.293247 | 49.23623
11.857 | 99.95106 | 1.293693 | 50.89888
11.86033 | 99.94994 | 1.294142 | 49.80671
11.86367 | 99.95105 | 1.294569 | 50.06906
11.867 | 99.95045 | 1.295021 | 50.81504
11.87034 | 99.95112 | 1.295486 | 49.4091
11.87367 | 99.95062 | 1.295969 | 50.93953
11.877 | 99.95144 | 1.296411 | 49.70438
11.88033 | 99.95125 | 1.296798 | 50.22455
11.88367 | 99.95043 | 1.297184 | 50.20481
11.887 | 99.95048 | 1.297601 | 50.92522
11.89033 | 99.95103 | 1.298332 | 49.65742
11.89366 | 99.95058 | 1.29913 | 50.35486
11.897 | 99.95134 | 1.299699 | 50.17566
11.90033 | 99.95094 | 1.300163 | 49.84612
11.90367 | 99.95137 | 1.300615 | 51.11332
11.907 | 99.95055 | 1.301074 | 49.06627
11.91033 | 99.95172 | 1.301522 | 50.70192
11.91367 | 99.95128 | 1.301981 | 50.05008
11.917 | 99.9511 | 1.302406 | 49.9094
11.92033 | 99.95069 | 1.30279 | 51.4032
11.92367 | 99.95074 | 1.303224 | 49.17639
11.927 | 99.95101 | 1.303664 | 50.85388
11.93033 | 99.95165 | 1.304149 | 50.1128
11.93366 | 99.95129 | 1.304599 | 49.91763
11.937 | 99.95071 | 1.305015 | 51.06953
11.94033 | 99.95157 | 1.30543 | 49.31808
11.94366 | 99.95054 | 1.305879 | 50.87866
11.947 | 99.9513 | 1.306328 | 49.5384
11.95033 | 99.95079 | 1.306785 | 49.9256
11.95367 | 99.9504 | 1.307304 | 50.81811
11.957 | 99.95144 | 1.307826 | 49.39653
11.96033 | 99.95184 | 1.308306 | 50.93347
11.96367 | 99.95181 | 1.308783 | 49.67398
11.967 | 99.95128 | 1.309208 | 50.25616
11.97033 | 99.95103 | 1.309652 | 50.23984
11.97367 | 99.95191 | 1.310117 | 49.83868
11.977 | 99.95161 | 1.310594 | 51.13373
11.98033 | 99.95152 | 1.31104 | 49.06711
11.98366 | 99.95181 | 1.311464 | 50.54352
11.987 | 99.95111 | 1.311878 | 50.01816
11.99033 | 99.95124 | 1.312373 | 49.87011
11.99367 | 99.95209 | 1.313113 | 51.43421
11.997 | 99.95201 | 1.313687 | 49.09748
12.00034 | 99.95189 | 1.314097 | 50.8922
12.00367 | 99.95126 | 1.314489 | 50.0473
12.007 | 99.95194 | 1.314879 | 49.90886
12.01033 | 99.95196 | 1.315345 | 51.05174
12.01367 | 99.95242 | 1.315898 | 49.23854
12.017 | 99.95126 | 1.316378 | 50.96469
12.02033 | 99.95172 | 1.316847 | 49.52168
12.02367 | 99.95206 | 1.31728 | 49.92476
12.027 | 99.95281 | 1.317661 | 50.73702
12.03033 | 99.95214 | 1.318052 | 49.93861
12.03367 | 99.95088 | 1.318465 | 51.01785
12.037 | 99.95132 | 1.319003 | 49.70442
12.04033 | 99.95226 | 1.319598 | 50.1852
12.04367 | 99.95208 | 1.320121 | 50.2375
12.047 | 99.95152 | 1.320587 | 49.82944
12.05033 | 99.95196 | 1.321005 | 51.03996
12.05367 | 99.95166 | 1.321411 | 49.0954
12.057 | 99.95141 | 1.321846 | 50.55703
12.06033 | 99.95256 | 1.32233 | 50.10839
12.06367 | 99.95278 | 1.322817 | 49.89162
12.067 | 99.9522 | 1.323363 | 51.52491
12.07034 | 99.95258 | 1.323821 | 49.04768
12.07367 | 99.95159 | 1.324259 | 50.818
12.077 | 99.95163 | 1.324705 | 50.04342
12.08033 | 99.95202 | 1.325165 | 49.93892
12.08367 | 99.95156 | 1.325734 | 51.36625
12.087 | 99.9521 | 1.326281 | 49.25088
12.09033 | 99.95266 | 1.326732 | 50.9379
12.09367 | 99.95249 | 1.327204 | 49.6604
12.097 | 99.95168 | 1.327674 | 49.95517
12.10033 | 99.95238 | 1.328158 | 50.90898
12.10367 | 99.95236 | 1.328606 | 49.34576
12.107 | 99.95236 | 1.329063 | 50.97113
12.11033 | 99.95191 | 1.329512 | 49.71185
12.11367 | 99.95282 | 1.329962 | 50.21074
12.117 | 99.95188 | 1.330437 | 50.23512
12.12034 | 99.95274 | 1.330873 | 49.83752
12.12367 | 99.95274 | 1.331326 | 51.08428
12.127 | 99.95218 | 1.331796 | 49.18929
12.13033 | 99.95318 | 1.332274 | 50.31672
12.13367 | 99.95319 | 1.33296 | 50.07826
12.137 | 99.9536 | 1.333477 | 49.88418
12.14033 | 99.9536 | 1.333942 | 51.46243
12.14366 | 99.95272 | 1.334364 | 49.12616
12.147 | 99.95361 | 1.334771 | 50.84189
12.15033 | 99.95194 | 1.335359 | 49.9814
12.15367 | 99.95259 | 1.33603 | 49.91514
12.157 | 99.9542 | 1.336524 | 51.39759
12.16033 | 99.95394 | 1.336948 | 49.25085
12.16367 | 99.95359 | 1.337326 | 50.8908
12.167 | 99.9532 | 1.337652 | 49.61326
12.17033 | 99.95295 | 1.338081 | 49.95498
12.17367 | 99.95232 | 1.338537 | 50.89239
12.177 | 99.95226 | 1.338963 | 49.37614
12.18033 | 99.95258 | 1.339406 | 50.88998
12.18366 | 99.95262 | 1.339854 | 49.66417
12.187 | 99.95245 | 1.340302 | 50.19848
12.19033 | 99.95343 | 1.340786 | 50.2018
12.19366 | 99.95288 | 1.341276 | 49.83627
12.197 | 99.95269 | 1.341748 | 51.08207
12.20033 | 99.95308 | 1.342227 | 49.09289
12.20367 | 99.95249 | 1.342708 | 50.53896
12.207 | 99.95255 | 1.343161 | 50.10664
12.21033 | 99.95316 | 1.343636 | 49.91467
12.21367 | 99.95306 | 1.344131 | 51.45974
12.217 | 99.95363 | 1.344632 | 49.14029
12.22033 | 99.95321 | 1.345108 | 50.8332
12.22367 | 99.95321 | 1.345552 | 49.9801
12.227 | 99.95291 | 1.345998 | 49.93016
12.23033 | 99.95303 | 1.346581 | 51.45896
12.23366 | 99.95386 | 1.347207 | 49.18628
12.237 | 99.95413 | 1.347766 | 50.98376
12.24033 | 99.95468 | 1.348291 | 49.91206
12.24367 | 99.95426 | 1.348789 | 49.93798
12.247 | 99.95445 | 1.34929 | 50.90525
12.25034 | 99.95428 | 1.349768 | 49.38996
12.25367 | 99.95422 | 1.350223 | 50.9132
12.257 | 99.95322 | 1.350639 | 49.7183
12.26033 | 99.95355 | 1.351042 | 50.19684
12.26367 | 99.95405 | 1.351489 | 50.35802
12.267 | 99.9535 | 1.351945 | 49.82861
12.27033 | 99.95368 | 1.35247 | 50.97522
12.27367 | 99.95316 | 1.353028 | 49.06244
12.277 | 99.95422 | 1.353558 | 50.58698
12.28033 | 99.95401 | 1.354104 | 50.07562
12.28367 | 99.95474 | 1.354632 | 49.88352
12.287 | 99.95458 | 1.355137 | 51.36497
12.29033 | 99.95462 | 1.355603 | 49.06253
12.29367 | 99.95462 | 1.35603 | 50.8741
12.297 | 99.95406 | 1.356427 | 50.01348
12.30033 | 99.95401 | 1.356893 | 49.91553
12.30367 | 99.95409 | 1.357398 | 51.46201
12.307 | 99.9539 | 1.357914 | 49.22
12.31033 | 99.95535 | 1.358379 | 50.95438
12.31367 | 99.95468 | 1.358799 | 49.88459
12.317 | 99.95468 | 1.359206 | 49.97847
12.32034 | 99.95416 | 1.359646 | 50.90748
12.32367 | 99.95458 | 1.360137 | 49.37622
12.327 | 99.95366 | 1.360631 | 50.95403
12.33033 | 99.95456 | 1.361106 | 49.68023
12.33367 | 99.95386 | 1.361597 | 50.21042
12.337 | 99.95398 | 1.362083 | 50.26465
12.34033 | 99.95489 | 1.36253 | 49.86068
12.34367 | 99.95426 | 1.362996 | 50.97738
12.347 | 99.95386 | 1.363575 | 49.1418
12.35033 | 99.95447 | 1.364169 | 50.33598
12.35367 | 99.95434 | 1.364768 | 50.1096
12.357 | 99.95476 | 1.365246 | 49.89221
12.36033 | 99.95441 | 1.365686 | 51.27107
12.36367 | 99.95515 | 1.366106 | 49.09422
12.367 | 99.95384 | 1.366611 | 50.71492
12.37034 | 99.95372 | 1.367279 | 50.01197
12.37367 | 99.95465 | 1.367912 | 49.93881
12.377 | 99.95453 | 1.368404 | 51.00067
12.38033 | 99.95531 | 1.368818 | 49.2354
12.38367 | 99.9545 | 1.369238 | 50.88241
12.387 | 99.95418 | 1.369734 | 49.94653
12.39033 | 99.95496 | 1.370483 | 49.91533
12.39366 | 99.95566 | 1.371097 | 50.84386
12.397 | 99.95511 | 1.371608 | 49.32976
12.40033 | 99.95597 | 1.372064 | 50.93091
12.40367 | 99.95504 | 1.372552 | 49.73516
12.407 | 99.95512 | 1.373013 | 50.16926
12.41033 | 99.95516 | 1.373496 | 50.32866
12.41367 | 99.95512 | 1.373953 | 49.853
12.417 | 99.95564 | 1.374397 | 50.94946
12.42033 | 99.95516 | 1.374868 | 49.18872
12.42367 | 99.95509 | 1.375351 | 50.28471
12.427 | 99.955 | 1.375868 | 49.95264
12.43033 | 99.95481 | 1.376365 | 49.86871
12.43366 | 99.95609 | 1.376832 | 51.33576
12.437 | 99.95506 | 1.377312 | 49.09552
12.44033 | 99.95547 | 1.37774 | 50.74786
12.44366 | 99.95549 | 1.378207 | 49.98211
12.447 | 99.95574 | 1.378675 | 49.92338
12.45033 | 99.95538 | 1.379157 | 51.52564
12.45367 | 99.95449 | 1.379688 | 49.14192
12.457 | 99.95558 | 1.380224 | 50.93027
12.46033 | 99.95546 | 1.380734 | 49.9157
12.46367 | 99.95584 | 1.381233 | 49.94692
12.467 | 99.95496 | 1.381688 | 50.95437
12.47033 | 99.95581 | 1.382157 | 49.34504
12.47367 | 99.95525 | 1.382661 | 50.92244
12.477 | 99.95525 | 1.383199 | 49.72746
12.48033 | 99.95569 | 1.38365 | 50.16736
12.48366 | 99.95548 | 1.384104 | 50.39216
12.487 | 99.95484 | 1.384539 | 49.82951
12.49033 | 99.95516 | 1.385081 | 51.02513
12.49367 | 99.95519 | 1.385678 | 49.14215
12.497 | 99.95662 | 1.386236 | 50.28876
12.50034 | 99.95594 | 1.386691 | 50.07817
12.50367 | 99.95528 | 1.387144 | 49.87663
12.507 | 99.95619 | 1.387588 | 51.39953
12.51033 | 99.9558 | 1.38825 | 49.03286
12.51367 | 99.95506 | 1.388998 | 50.84166
12.517 | 99.95632 | 1.389506 | 49.9187
12.52033 | 99.95626 | 1.389972 | 49.93889
12.52367 | 99.95649 | 1.390436 | 51.49317
12.527 | 99.95545 | 1.390896 | 49.25056
12.53033 | 99.95592 | 1.391343 | 50.90528
12.53367 | 99.95597 | 1.39185 | 50.00822
12.537 | 99.95621 | 1.392367 | 49.93036
12.54033 | 99.9561 | 1.392867 | 50.9849
12.54367 | 99.95688 | 1.393386 | 49.34379
12.547 | 99.95595 | 1.393873 | 50.93812
12.55033 | 99.95708 | 1.39432 | 49.73478
12.55367 | 99.95585 | 1.394802 | 50.16131
12.557 | 99.95597 | 1.39531 | 50.32682
12.56033 | 99.95597 | 1.395815 | 49.8521
12.56367 | 99.95672 | 1.396322 | 50.94765
12.567 | 99.95669 | 1.396841 | 49.0461
12.57034 | 99.95629 | 1.397338 | 50.32746
12.57367 | 99.95702 | 1.397884 | 50.1067
12.577 | 99.95679 | 1.398426 | 49.88361
12.58033 | 99.95666 | 1.398897 | 51.33424
12.58367 | 99.95684 | 1.39934 | 49.06311
12.587 | 99.95672 | 1.399768 | 50.76216
12.59033 | 99.95662 | 1.400209 | 49.98086
12.59367 | 99.95519 | 1.400705 | 49.95492
12.597 | 99.956 | 1.40122 | 51.4944
12.60033 | 99.95649 | 1.401728 | 49.15781
12.60367 | 99.95699 | 1.402216 | 50.89084
12.607 | 99.95649 | 1.402792 | 49.91627
12.61033 | 99.95606 | 1.403398 | 49.93962
12.61367 | 99.95726 | 1.403922 | 51.1148
12.617 | 99.9571 | 1.404388 | 49.3622
12.62034 | 99.95556 | 1.404828 | 50.9639
12.62367 | 99.95699 | 1.405273 | 49.47193
12.627 | 99.95624 | 1.405771 | 49.95581
12.63033 | 99.95709 | 1.406294 | 50.64292
12.63367 | 99.95657 | 1.406813 | 49.99352
12.637 | 99.95672 | 1.407311 | 50.9903
12.64033 | 99.95756 | 1.4078 | 49.15928
12.64366 | 99.95639 | 1.408402 | 50.34848
12.647 | 99.95639 | 1.408904 | 50.05019
12.65033 | 99.95738 | 1.40942 | 49.86992
12.65367 | 99.95686 | 1.409922 | 51.16504
12.657 | 99.95691 | 1.41039 | 49.03559
12.66033 | 99.957 | 1.410879 | 50.82974
12.66367 | 99.95706 | 1.411388 | 49.98724
12.667 | 99.95699 | 1.411905 | 49.93306
12.67033 | 99.95614 | 1.412429 | 51.56254
12.67367 | 99.95736 | 1.412932 | 49.16125
12.677 | 99.957 | 1.413404 | 50.97359
12.68033 | 99.95775 | 1.413891 | 50.0166
12.68366 | 99.95722 | 1.414377 | 49.93331
12.687 | 99.95715 | 1.414864 | 51.00637
12.69033 | 99.95804 | 1.415368 | 49.3492
12.69366 | 99.95745 | 1.415859 | 50.99028
12.697 | 99.95712 | 1.416368 | 49.74538
12.70033 | 99.95731 | 1.416859 | 50.15602
12.70367 | 99.95669 | 1.417309 | 50.7405
12.707 | 99.95804 | 1.417794 | 50.00211
12.71033 | 99.95732 | 1.418334 | 50.94054
12.71367 | 99.95734 | 1.419049 | 49.20922
12.717 | 99.95782 | 1.420187 | 50.282
12.72033 | 99.95725 | 1.420681 | 50.05318
12.72367 | 99.95834 | 1.421136 | 49.87104
12.727 | 99.95703 | 1.421572 | 51.37426
12.73033 | 99.95781 | 1.422036 | 49.10054
12.73366 | 99.95856 | 1.422547 | 50.75174
12.737 | 99.95704 | 1.423046 | 50.11585
12.74033 | 99.95793 | 1.423536 | 49.91047
12.74367 | 99.95736 | 1.42404 | 51.53347
12.747 | 99.95788 | 1.424565 | 49.16336
12.75034 | 99.9575 | 1.425159 | 50.87976
12.75367 | 99.95697 | 1.425662 | 50.0188
12.757 | 99.95772 | 1.426156 | 49.91054
12.76033 | 99.9578 | 1.426675 | 50.88148
12.76367 | 99.95762 | 1.427201 | 49.28844
12.767 | 99.9582 | 1.427719 | 50.91175
12.77033 | 99.95776 | 1.428233 | 49.75381
12.77367 | 99.95709 | 1.428693 | 50.1345
12.777 | 99.95819 | 1.42916 | 50.33619
12.78033 | 99.95806 | 1.429631 | 49.85576
12.78367 | 99.95757 | 1.43014 | 51.00179
12.787 | 99.95724 | 1.43067 | 49.25663
12.79033 | 99.95772 | 1.43135 | 50.24662
12.79367 | 99.95806 | 1.432162 | 50.11784
12.797 | 99.95895 | 1.432751 | 49.86354
12.80033 | 99.95824 | 1.433231 | 51.37519
12.80367 | 99.95739 | 1.433687 | 49.10078
12.807 | 99.95799 | 1.43412 | 50.70452
12.81033 | 99.958 | 1.43458 | 49.9896
12.81366 | 99.95868 | 1.435042 | 49.87862
12.817 | 99.95786 | 1.435512 | 51.56419
12.82034 | 99.95734 | 1.435989 | 49.17785
12.82367 | 99.958 | 1.436483 | 50.82301
12.827 | 99.95832 | 1.436978 | 49.92206
12.83034 | 99.95801 | 1.43748 | 49.94101
12.83367 | 99.95842 | 1.437983 | 51.1329
12.837 | 99.95765 | 1.43845 | 49.36441
12.84033 | 99.95834 | 1.43895 | 50.9498
12.84367 | 99.95806 | 1.439467 | 49.79947
12.847 | 99.95809 | 1.43999 | 50.10652
12.85033 | 99.95819 | 1.440543 | 50.73721
12.85367 | 99.95899 | 1.441119 | 49.94668
12.857 | 99.95762 | 1.441625 | 50.9985
12.86033 | 99.95797 | 1.44212 | 49.2687
12.86366 | 99.95871 | 1.442689 | 50.24141
12.867 | 99.95931 | 1.44329 | 50.17458
12.87034 | 99.95804 | 1.443811 | 49.85354
12.87367 | 99.95881 | 1.444327 | 51.10831
12.877 | 99.95936 | 1.444848 | 49.09718
12.88033 | 99.95874 | 1.445324 | 50.7179
12.88367 | 99.95897 | 1.445786 | 49.95426
12.887 | 99.95725 | 1.44625 | 49.91694
12.89033 | 99.95856 | 1.446709 | 51.46583
12.89366 | 99.95826 | 1.447306 | 49.16068
12.897 | 99.95849 | 1.448166 | 50.89366
12.90033 | 99.95836 | 1.448886 | 49.85762
12.90367 | 99.9589 | 1.449705 | 49.9488
12.907 | 99.95841 | 1.450189 | 51.14852
12.91033 | 99.96043 | 1.450678 | 49.23945
12.91367 | 99.95898 | 1.451245 | 50.9186
12.917 | 99.95972 | 1.451805 | 49.7769
12.92033 | 99.95972 | 1.45229 | 50.14029
12.92367 | 99.9593 | 1.452697 | 50.75556
12.927 | 99.9582 | 1.453108 | 49.97488
12.93033 | 99.95898 | 1.453555 | 50.99436
12.93367 | 99.95856 | 1.454346 | 49.24009
12.937 | 99.95836 | 1.454914 | 50.25012
12.94033 | 99.95966 | 1.455408 | 50.24206
12.94366 | 99.95826 | 1.455878 | 49.87112
12.947 | 99.95924 | 1.456375 | 51.05585
12.95034 | 99.95875 | 1.457142 | 49.05386
12.95367 | 99.95894 | 1.457743 | 50.66462
12.957 | 99.95931 | 1.458253 | 50.05371
12.96033 | 99.95851 | 1.458711 | 49.9106
12.96367 | 99.95958 | 1.459158 | 51.53396
12.967 | 99.95891 | 1.459617 | 49.16359
12.97034 | 99.9593 | 1.460108 | 50.92761
12.97367 | 99.95901 | 1.460715 | 49.98848
12.977 | 99.95993 | 1.461271 | 49.93394
12.98033 | 99.95941 | 1.461764 | 51.1181
12.98367 | 99.95982 | 1.462272 | 49.33422
12.987 | 99.95876 | 1.462774 | 50.9504
12.99033 | 99.96059 | 1.463292 | 49.57022
12.99366 | 99.95949 | 1.463806 | 49.97295
12.997 | 99.95997 | 1.464312 | 50.77116
13.00034 | 99.95993 | 1.464837 | 49.95508
13.00367 | 99.95965 | 1.465359 | 51.07562
13.007 | 99.96008 | 1.465858 | 49.68242
13.01033 | 99.96047 | 1.466363 | 50.36858
13.01367 | 99.96056 | 1.466852 | 50.17621
13.017 | 99.9607 | 1.467324 | 49.89379
13.02034 | 99.95949 | 1.46783 | 51.05831
13.02367 | 99.95978 | 1.468338 | 49.08266
13.027 | 99.96056 | 1.468849 | 50.75708
13.03033 | 99.96025 | 1.46942 | 50.11246
13.03367 | 99.96072 | 1.470047 | 49.901
13.037 | 99.96014 | 1.470563 | 51.46542
13.04033 | 99.95955 | 1.471028 | 49.17558
13.04367 | 99.9602 | 1.471469 | 50.86976
13.047 | 99.95981 | 1.471932 | 49.98636
13.05033 | 99.96019 | 1.472414 | 49.9487
13.05367 | 99.95988 | 1.472943 | 51.06856
13.057 | 99.95978 | 1.473476 | 49.28589
13.06033 | 99.96048 | 1.473973 | 50.92544
13.06366 | 99.95975 | 1.474442 | 49.55344
13.067 | 99.96012 | 1.474933 | 49.9805
13.07034 | 99.96019 | 1.475454 | 50.78576
13.07367 | 99.96078 | 1.475967 | 49.42736
13.077 | 99.95934 | 1.476488 | 50.87051
13.08034 | 99.96081 | 1.47694 | 49.64304
13.08367 | 99.9597 | 1.47742 | 50.27188
13.087 | 99.95936 | 1.477925 | 50.14586
13.09033 | 99.96051 | 1.478486 | 49.86262
13.09367 | 99.96022 | 1.479072 | 51.04294
13.097 | 99.96063 | 1.479694 | 49.11453
13.10033 | 99.96026 | 1.480232 | 50.663
13.10367 | 99.96103 | 1.480734 | 49.988
13.107 | 99.96038 | 1.481231 | 49.88622
13.11033 | 99.9603 | 1.481769 | 51.436
13.11366 | 99.96051 | 1.482284 | 49.13047
13.117 | 99.96126 | 1.482861 | 50.83044
13.12034 | 99.96024 | 1.483374 | 49.98678
13.12367 | 99.96129 | 1.483845 | 49.95699
13.127 | 99.96019 | 1.484308 | 51.40389
13.13033 | 99.96016 | 1.484813 | 49.30118
13.13367 | 99.96082 | 1.485342 | 50.9965
13.137 | 99.9605 | 1.485921 | 49.5375
13.14033 | 99.96128 | 1.486603 | 49.94072
13.14366 | 99.96019 | 1.487121 | 50.78502
13.147 | 99.96153 | 1.487609 | 49.87234
13.15033 | 99.96118 | 1.488149 | 51.04485
13.15367 | 99.96016 | 1.488743 | 49.72104
13.157 | 99.961 | 1.489285 | 50.20523
13.16033 | 99.96124 | 1.489797 | 50.17661
13.16367 | 99.96124 | 1.490262 | 49.83902
13.167 | 99.96178 | 1.490701 | 51.0865
13.17033 | 99.96108 | 1.491205 | 49.05226
13.17367 | 99.96095 | 1.491752 | 50.58367
13.177 | 99.96121 | 1.492305 | 50.02
13.18033 | 99.96168 | 1.492828 | 49.8942
13.18367 | 99.96186 | 1.49334 | 51.532
13.187 | 99.96091 | 1.493848 | 49.17763
13.19033 | 99.96089 | 1.494365 | 50.8547
13.19366 | 99.96156 | 1.494872 | 50.0199
13.197 | 99.96152 | 1.495406 | 49.91798
13.20034 | 99.96108 | 1.495964 | 51.4373
13.20367 | 99.96168 | 1.496528 | 49.27165
13.207 | 99.96235 | 1.497234 | 50.9984
13.21033 | 99.96172 | 1.497794 | 49.64925
13.21367 | 99.96121 | 1.49828 | 49.94948
13.217 | 99.96158 | 1.498784 | 50.80246
13.22034 | 99.9618 | 1.499363 | 49.3499
13.22367 | 99.96192 | 1.499978 | 50.94295
13.227 | 99.96255 | 1.50048 | 49.68264
13.23033 | 99.96301 | 1.500912 | 50.24263
13.23367 | 99.9618 | 1.501336 | 50.20956
13.237 | 99.96066 | 1.501803 | 49.87884
13.24033 | 99.96148 | 1.50286 | 51.09956
13.24366 | 99.96191 | 1.503796 | 49.09952
13.247 | 99.96281 | 1.504368 | 50.59138
13.25034 | 99.96149 | 1.504814 | 50.0825
13.25367 | 99.96145 | 1.505319 | 49.88602
13.257 | 99.96132 | 1.506245 | 51.40378
13.26033 | 99.96251 | 1.50698 | 49.09848
13.26367 | 99.96288 | 1.507574 | 50.89276
13.267 | 99.96196 | 1.508054 | 50.08076
13.27034 | 99.96153 | 1.508522 | 49.94071
13.27367 | 99.96245 | 1.509004 | 51.37102
13.277 | 99.96191 | 1.509498 | 49.2389
13.28033 | 99.96197 | 1.509994 | 50.91757
13.28367 | 99.96303 | 1.510471 | 49.55446
13.287 | 99.96192 | 1.510982 | 49.9883
13.29033 | 99.96215 | 1.511501 | 50.86426
13.29367 | 99.96269 | 1.512037 | 49.38056
13.297 | 99.96314 | 1.51256 | 50.86322
13.30033 | 99.96251 | 1.513056 | 49.66684
13.30367 | 99.96289 | 1.513523 | 50.21494
13.307 | 99.96251 | 1.514113 | 50.2716
13.31033 | 99.96234 | 1.51473 | 49.84737
13.31366 | 99.96181 | 1.515252 | 51.02012
13.317 | 99.962 | 1.515862 | 49.09968
13.32034 | 99.96186 | 1.51679 | 50.34929
13.32367 | 99.96309 | 1.517484 | 50.0217
13.327 | 99.963 | 1.517989 | 49.89459
13.33034 | 99.96303 | 1.518438 | 51.5013
13.33367 | 99.96215 | 1.518927 | 49.05354
13.337 | 99.9617 | 1.519444 | 50.8231
13.34033 | 99.96335 | 1.519984 | 50.11494
13.34367 | 99.96306 | 1.520734 | 49.95758
13.347 | 99.96206 | 1.521237 | 51.50161
13.35033 | 99.96261 | 1.521732 | 49.24097
13.35367 | 99.96228 | 1.522558 | 50.93504
13.357 | 99.96259 | 1.523539 | 49.58816
13.36033 | 99.96337 | 1.524388 | 49.96552
13.36366 | 99.96311 | 1.524912 | 50.8975
13.367 | 99.96337 | 1.525405 | 49.41324
13.37034 | 99.96256 | 1.525875 | 50.92735
13.37367 | 99.96344 | 1.526362 | 49.72213
13.377 | 99.96288 | 1.52687 | 50.1895
13.38033 | 99.96311 | 1.527355 | 50.39904
13.38367 | 99.96328 | 1.527834 | 49.83956
13.387 | 99.96265 | 1.528321 | 51.04026
13.39033 | 99.963 | 1.528841 | 49.09978
13.39366 | 99.96298 | 1.529456 | 50.34918
13.397 | 99.96281 | 1.53008 | 50.11602
13.40033 | 99.96306 | 1.530561 | 49.91028
13.40367 | 99.96291 | 1.531024 | 51.37388
13.407 | 99.96336 | 1.531525 | 49.06878
13.41033 | 99.96332 | 1.532164 | 50.84625
13.41367 | 99.96353 | 1.532812 | 49.98878
13.417 | 99.96314 | 1.533324 | 49.91794
13.42033 | 99.96368 | 1.533828 | 51.46864
13.42367 | 99.96288 | 1.534389 | 49.14668
13.427 | 99.965 | 1.534997 | 50.96555
13.43033 | 99.96422 | 1.535528 | 49.88891
13.43367 | 99.96344 | 1.536026 | 50.89587
13.437 | 99.96353 | 1.536491 | 49.17619
13.44033 | 99.96394 | 1.536991 | 50.22588
13.44366 | 99.9633 | 1.537504 | 50.146
13.447 | 99.96408 | 1.538026 | 49.87081
13.45034 | 99.96259 | 1.538549 | 51.087
13.45367 | 99.96381 | 1.539069 | 49.05302
13.457 | 99.96461 | 1.539886 | 50.64786
13.46033 | 99.96341 | 1.540908 | 50.05191
13.46367 | 99.96437 | 1.54138 | 49.91846
13.467 | 99.96371 | 1.541843 | 51.43832
13.47034 | 99.96272 | 1.542332 | 49.19468
13.47367 | 99.96341 | 1.543051 | 50.86376
13.477 | 99.96421 | 1.543793 | 49.98868
13.48033 | 99.9642 | 1.544327 | 49.91871
13.48367 | 99.96405 | 1.544844 | 51.16728
13.487 | 99.96465 | 1.545334 | 49.24208
13.49033 | 99.96453 | 1.545831 | 50.96777
13.49366 | 99.96432 | 1.546325 | 49.46186
13.497 | 99.96376 | 1.546916 | 49.94264
13.50034 | 99.96358 | 1.547576 | 50.78884
13.50367 | 99.96412 | 1.548078 | 49.92038
13.507 | 99.96388 | 1.548613 | 50.99194
13.51033 | 99.96408 | 1.549125 | 49.25774
13.51367 | 99.96432 | 1.549654 | 50.15198
13.517 | 99.96426 | 1.550212 | 50.1818
13.52034 | 99.96457 | 1.550977 | 49.86413
13.52367 | 99.9648 | 1.551516 | 51.14045
13.527 | 99.96551 | 1.552077 | 49.05512
13.53033 | 99.96488 | 1.552608 | 50.60211
13.53367 | 99.96491 | 1.553095 | 49.99215
13.537 | 99.96406 | 1.553599 | 49.91916
13.54033 | 99.96422 | 1.554142 | 51.44024
13.54367 | 99.96496 | 1.554907 | 49.13372
13.547 | 99.96598 | 1.555744 | 50.80126
13.55033 | 99.96444 | 1.55627 | 50.02274
13.55367 | 99.96522 | 1.556745 | 49.95854
13.557 | 99.96485 | 1.557211 | 51.5044
13.56033 | 99.96528 | 1.5577 | 49.25856
13.56366 | 99.96547 | 1.558194 | 50.91317
13.567 | 99.96508 | 1.558722 | 49.47859
13.57034 | 99.96493 | 1.559253 | 49.99009
13.57367 | 99.96505 | 1.55977 | 50.78882
13.577 | 99.96518 | 1.560314 | 49.43082
13.58034 | 99.96489 | 1.560835 | 50.9373
13.58367 | 99.965 | 1.561356 | 49.66822
13.587 | 99.96493 | 1.561872 | 50.23106
13.59033 | 99.96534 | 1.562374 | 50.27671
13.59367 | 99.96519 | 1.562908 | 49.8408
13.597 | 99.96492 | 1.563481 | 51.0416
13.60033 | 99.96541 | 1.564037 | 49.07108
13.60367 | 99.9641 | 1.56487 | 50.59425
13.607 | 99.96608 | 1.565596 | 49.99406
13.61033 | 99.96593 | 1.566196 | 49.919
13.61366 | 99.96587 | 1.567061 | 51.43916
13.617 | 99.96542 | 1.567668 | 49.05469
13.62034 | 99.96541 | 1.568168 | 50.79226
13.62367 | 99.96589 | 1.568663 | 50.02229
13.627 | 99.9662 | 1.56919 | 49.94989
13.63033 | 99.96561 | 1.569741 | 51.46969
13.63367 | 99.96574 | 1.570296 | 49.28802
13.637 | 99.96539 | 1.570848 | 50.87911
13.64033 | 99.96556 | 1.57139 | 49.60256
13.64366 | 99.96606 | 1.572 | 49.97297
13.647 | 99.9661 | 1.572548 | 50.84896
13.65033 | 99.96582 | 1.573052 | 49.39624
13.65367 | 99.96524 | 1.57356 | 50.90222
13.657 | 99.96534 | 1.574052 | 49.6823
13.66033 | 99.96637 | 1.574674 | 50.23438
13.66367 | 99.96488 | 1.575384 | 50.23789
13.667 | 99.96601 | 1.575935 | 49.83872
13.67033 | 99.96549 | 1.576458 | 51.0544
13.67367 | 99.96632 | 1.576965 | 49.06692
13.677 | 99.96504 | 1.577487 | 50.57445
13.68033 | 99.96532 | 1.57809 | 50.01863
13.68367 | 99.96525 | 1.578745 | 49.90903
13.687 | 99.96579 | 1.579498 | 51.46591
13.69033 | 99.96556 | 1.580296 | 49.11328
13.69366 | 99.96652 | 1.581126 | 50.85385
13.697 | 99.96588 | 1.581956 | 50.01868
13.70034 | 99.96621 | 1.582517 | 49.94106
13.70367 | 99.9663 | 1.58303 | 51.46734
13.707 | 99.96609 | 1.58353 | 49.23953
13.71033 | 99.96555 | 1.584073 | 50.88674
13.71367 | 99.96625 | 1.584619 | 49.54004
13.717 | 99.96705 | 1.585171 | 49.94942
13.72034 | 99.96572 | 1.585677 | 50.96016
13.72367 | 99.96616 | 1.586154 | 49.39676
13.727 | 99.96556 | 1.586684 | 50.9351
13.73033 | 99.96668 | 1.587299 | 49.3347
13.73367 | 99.96642 | 1.587993 | 49.96554
13.737 | 99.96669 | 1.588577 | 50.33594
13.74033 | 99.9671 | 1.589102 | 49.80846
13.74366 | 99.96699 | 1.589604 | 51.05692
13.747 | 99.96678 | 1.590135 | 49.17907
13.75034 | 99.96647 | 1.590734 | 50.32174
13.75367 | 99.96662 | 1.591371 | 50.0541
13.757 | 99.96632 | 1.592249 | 49.87949
13.76033 | 99.96688 | 1.592913 | 51.3125
13.76367 | 99.96679 | 1.593453 | 49.0085
13.767 | 99.96641 | 1.593989 | 50.72126
13.77034 | 99.96676 | 1.59453 | 49.96082
13.77367 | 99.96681 | 1.595066 | 49.95844
13.777 | 99.96718 | 1.595604 | 51.47261
13.78033 | 99.96715 | 1.596152 | 49.14993
13.78367 | 99.96594 | 1.597174 | 50.90535
13.787 | 99.96734 | 1.597925 | 49.92712
13.79033 | 99.96791 | 1.59858 | 49.93526
13.79367 | 99.96742 | 1.599115 | 50.9474
13.797 | 99.96769 | 1.599615 | 49.40049
13.80033 | 99.96744 | 1.600102 | 50.95383
13.80367 | 99.96626 | 1.600581 | 49.36888
13.807 | 99.96662 | 1.601108 | 49.96696
13.81033 | 99.96619 | 1.601699 | 50.33918
13.81366 | 99.96697 | 1.60247 | 49.84922
13.817 | 99.96699 | 1.603084 | 51.02324
13.82034 | 99.96724 | 1.603736 | 49.18118
13.82367 | 99.96669 | 1.604281 | 50.2748
13.827 | 99.96705 | 1.604815 | 50.15201
13.83034 | 99.96622 | 1.60543 | 49.8886
13.83367 | 99.96782 | 1.606251 | 51.28344
13.837 | 99.96711 | 1.606973 | 49.07238
13.84033 | 99.96812 | 1.607706 | 50.72266
13.84367 | 99.96786 | 1.608266 | 49.96158
13.847 | 99.96744 | 1.608823 | 49.92723
13.85033 | 99.9684 | 1.609487 | 51.53625
13.85367 | 99.96751 | 1.610049 | 49.14952
13.857 | 99.96808 | 1.610586 | 50.84124
13.86033 | 99.96734 | 1.61113 | 50.02066
13.86366 | 99.96728 | 1.611653 | 49.93453
13.867 | 99.96832 | 1.612273 | 51.05638
13.87034 | 99.96722 | 1.612901 | 49.3672
13.87367 | 99.96795 | 1.613504 | 50.93647
13.877 | 99.9671 | 1.614025 | 49.77742
13.88033 | 99.96768 | 1.614549 | 50.14034
13.88367 | 99.96726 | 1.6151 | 50.72524
13.887 | 99.96822 | 1.615702 | 49.99852
13.89033 | 99.96801 | 1.616276 | 51.01489
13.89366 | 99.96844 | 1.616818 | 49.1941
13.897 | 99.96776 | 1.617342 | 50.20714
13.90033 | 99.96778 | 1.61808 | 50.1479
13.90367 | 99.96808 | 1.619312 | 49.87148
13.907 | 99.96866 | 1.620577 | 51.10389
13.91033 | 99.96828 | 1.621315 | 49.07015
13.91367 | 99.96832 | 1.621849 | 50.67321
13.917 | 99.96832 | 1.622366 | 50.08597
13.92033 | 99.96835 | 1.622905 | 49.87948
13.92367 | 99.96872 | 1.623472 | 51.56648
13.927 | 99.96856 | 1.624014 | 49.17963
13.93033 | 99.96874 | 1.624504 | 50.9042
13.93367 | 99.96862 | 1.624995 | 49.86351
13.937 | 99.96791 | 1.625539 | 49.95037
13.94033 | 99.96758 | 1.62607 | 51.1038
13.94366 | 99.9687 | 1.626666 | 49.30494
13.947 | 99.96774 | 1.627219 | 50.96832
13.95034 | 99.96816 | 1.627804 | 49.4936
13.95367 | 99.96824 | 1.628594 | 49.96624
13.957 | 99.96821 | 1.629331 | 50.77312
13.96033 | 99.96835 | 1.62993 | 49.92436
13.96367 | 99.96818 | 1.63047 | 50.96596
13.967 | 99.96882 | 1.630993 | 49.27344
13.97034 | 99.96859 | 1.631531 | 50.18754
13.97367 | 99.96876 | 1.6321 | 50.1492
13.977 | 99.96797 | 1.632944 | 49.87198
13.98033 | 99.96848 | 1.633894 | 51.04114
13.98367 | 99.96932 | 1.634579 | 49.05496
13.987 | 99.96902 | 1.635147 | 50.61798
13.99033 | 99.96844 | 1.635709 | 50.08691
13.99366 | 99.96868 | 1.636306 | 49.89559
13.997 | 99.96984 | 1.636874 | 51.47201
14.00034 | 99.97 | 1.637451 | 49.19578
14.00367 | 99.96812 | 1.638032 | 50.80114
14.007 | 99.96959 | 1.638617 | 49.99078
14.01033 | 99.96964 | 1.639479 | 49.91882
14.01367 | 99.96931 | 1.640132 | 51.50281
14.017 | 99.96932 | 1.640676 | 49.27319
14.02034 | 99.96954 | 1.641228 | 50.93576
14.02367 | 99.96932 | 1.6418 | 49.47772
14.027 | 99.96945 | 1.642347 | 49.95789
14.03033 | 99.96915 | 1.642921 | 50.86631
14.03367 | 99.96891 | 1.643466 | 49.82188
14.037 | 99.96966 | 1.644 | 51.00136
14.04033 | 99.96881 | 1.644548 | 49.69874
14.04367 | 99.96906 | 1.645096 | 50.27082
14.047 | 99.96882 | 1.645678 | 50.27519
14.05033 | 99.96944 | 1.646337 | 49.84838
14.05367 | 99.96949 | 1.647029 | 51.08481
14.057 | 99.96912 | 1.64767 | 49.16412
14.06033 | 99.9702 | 1.648216 | 50.62656
14.06366 | 99.96972 | 1.648754 | 50.05644
14.067 | 99.96894 | 1.649292 | 49.90366
14.07034 | 99.96941 | 1.649915 | 51.37717
14.07367 | 99.96974 | 1.650741 | 49.07132
14.077 | 99.96988 | 1.651327 | 50.913
14.08034 | 99.96954 | 1.651896 | 49.93014
14.08367 | 99.96932 | 1.652458 | 49.91192
14.087 | 99.96919 | 1.653027 | 51.53748
14.09033 | 99.96945 | 1.653616 | 49.24396
14.09367 | 99.97022 | 1.654194 | 50.95356
14.097 | 99.96912 | 1.654772 | 49.57554
14.10033 | 99.96932 | 1.655331 | 49.95135
14.10367 | 99.96978 | 1.655899 | 50.96376
14.107 | 99.96959 | 1.656584 | 49.33808
14.11033 | 99.96959 | 1.657204 | 50.93835
14.11366 | 99.9702 | 1.657912 | 49.68452
14.117 | 99.96944 | 1.658756 | 50.19586
14.12034 | 99.96968 | 1.659363 | 50.71343
14.12367 | 99.97053 | 1.660038 | 50.02656
14.127 | 99.96991 | 1.660713 | 51.01004
14.13033 | 99.97011 | 1.661367 | 49.1808
14.13367 | 99.97024 | 1.661971 | 50.25117
14.137 | 99.96981 | 1.662526 | 50.11936
14.14033 | 99.97019 | 1.66302 | 49.8882
14.14366 | 99.96991 | 1.663555 | 51.37786
14.147 | 99.96972 | 1.664232 | 49.05612
14.15033 | 99.96976 | 1.665425 | 50.74607
14.15367 | 99.97043 | 1.666068 | 49.96222
14.157 | 99.9704 | 1.666658 | 49.95111
14.16033 | 99.97019 | 1.667261 | 51.3772
14.16367 | 99.97041 | 1.667864 | 49.22712
14.167 | 99.97119 | 1.668473 | 50.81722
14.17033 | 99.96968 | 1.669056 | 49.95768
14.17367 | 99.97043 | 1.669646 | 49.95844
14.177 | 99.96991 | 1.67024 | 50.91412
14.18033 | 99.97086 | 1.670806 | 49.2886
14.18367 | 99.97069 | 1.671371 | 50.92824
14.187 | 99.97012 | 1.671923 | 49.39825
14.19033 | 99.97003 | 1.672487 | 49.94219
14.19366 | 99.97062 | 1.67319 | 50.33588
14.197 | 99.97059 | 1.673989 | 49.85532
14.20034 | 99.97053 | 1.674641 | 50.96918
14.20367 | 99.97085 | 1.675226 | 49.1932
14.207 | 99.9704 | 1.67581 | 50.2224
14.21033 | 99.97062 | 1.676454 | 50.17961
14.21367 | 99.97106 | 1.677081 | 49.89498
14.217 | 99.97142 | 1.677689 | 51.13972
14.22034 | 99.97113 | 1.678287 | 49.1165
14.22367 | 99.97088 | 1.678833 | 50.58563
14.227 | 99.97066 | 1.679402 | 50.08683
14.23033 | 99.97028 | 1.680123 | 49.8641
14.23367 | 99.97069 | 1.68127 | 51.47191
14.237 | 99.9716 | 1.68216 | 49.13336
14.24033 | 99.97156 | 1.682749 | 50.91244
14.24366 | 99.97101 | 1.683312 | 49.9596
14.247 | 99.97103 | 1.683879 | 49.94329
14.25034 | 99.9715 | 1.684481 | 51.15335
14.25367 | 99.97103 | 1.685181 | 49.32187
14.257 | 99.97139 | 1.685856 | 50.97723
14.26033 | 99.97128 | 1.686458 | 49.81032
14.26367 | 99.97141 | 1.687169 | 50.12516
14.267 | 99.97119 | 1.688045 | 50.8379
14.27034 | 99.97103 | 1.688664 | 49.41648
14.27367 | 99.97181 | 1.689273 | 50.94592
14.277 | 99.97125 | 1.689861 | 49.69266
14.28033 | 99.97184 | 1.690454 | 50.24536
14.28367 | 99.97131 | 1.691009 | 50.27896
14.287 | 99.97188 | 1.691561 | 49.85761
14.29033 | 99.97086 | 1.692121 | 51.11498
14.29367 | 99.97119 | 1.692693 | 49.02658
14.297 | 99.97046 | 1.693383 | 50.60441
14.30033 | 99.97194 | 1.694127 | 50.09068
14.30367 | 99.97189 | 1.694879 | 49.89693
14.307 | 99.97119 | 1.695568 | 51.47589
14.31033 | 99.97147 | 1.696146 | 49.16744
14.31366 | 99.97171 | 1.696754 | 50.85144
14.317 | 99.97197 | 1.697381 | 49.995
14.32034 | 99.97149 | 1.697991 | 49.90498
14.32367 | 99.97171 | 1.698579 | 51.44466
14.327 | 99.97205 | 1.699168 | 49.24582
14.33034 | 99.97134 | 1.699722 | 50.97122
14.33367 | 99.97172 | 1.700314 | 49.56052
14.337 | 99.97113 | 1.700944 | 49.96006
14.34033 | 99.97226 | 1.701582 | 50.94973
14.34367 | 99.97189 | 1.702185 | 49.4023
14.347 | 99.97159 | 1.702802 | 51.00284
14.35033 | 99.97218 | 1.703393 | 49.69317
14.35367 | 99.97186 | 1.704035 | 50.22172
14.357 | 99.97212 | 1.704676 | 50.31058
14.36033 | 99.97238 | 1.705254 | 49.87338
14.36366 | 99.97165 | 1.705916 | 51.09101
14.367 | 99.97235 | 1.706867 | 49.07288
14.37034 | 99.97256 | 1.707691 | 50.3029
14.37367 | 99.9725 | 1.708404 | 50.02697
14.377 | 99.97228 | 1.709033 | 49.89632
14.38033 | 99.97266 | 1.709613 | 51.37803
14.38367 | 99.97242 | 1.710214 | 49.08758
14.387 | 99.97194 | 1.710838 | 50.79414
14.39033 | 99.97282 | 1.711463 | 49.96164
14.39366 | 99.97249 | 1.712085 | 49.9114
14.397 | 99.97303 | 1.712652 | 51.59922
14.40033 | 99.97234 | 1.713224 | 49.22704
14.40367 | 99.97192 | 1.713812 | 50.9128
14.407 | 99.97201 | 1.714394 | 49.89351
14.41033 | 99.9722 | 1.714976 | 49.95874
14.41367 | 99.97244 | 1.715679 | 51.01016
14.417 | 99.97251 | 1.716634 | 49.36865
14.42033 | 99.9732 | 1.718028 | 50.98497
14.42367 | 99.97306 | 1.719186 | 49.3999
14.427 | 99.9736 | 1.719812 | 49.98282
14.43033 | 99.97269 | 1.720375 | 50.68114
14.43367 | 99.97286 | 1.720944 | 50.01104
14.437 | 99.97231 | 1.721512 | 51.0194
14.44033 | 99.97219 | 1.72209 | 49.1192
14.44366 | 99.97285 | 1.72267 | 50.54047
14.447 | 99.97306 | 1.723298 | 50.21582
14.45034 | 99.97218 | 1.723897 | 49.8809
14.45367 | 99.97309 | 1.724549 | 51.37952
14.457 | 99.97309 | 1.725193 | 49.07281
14.46033 | 99.97285 | 1.725822 | 50.83432
14.46367 | 99.97312 | 1.726396 | 50.02742
14.467 | 99.97344 | 1.72697 | 49.92806
14.47034 | 99.97282 | 1.727663 | 51.53848
14.47367 | 99.9732 | 1.728508 | 49.10428
14.477 | 99.97293 | 1.729171 | 50.88312
14.48033 | 99.97363 | 1.729759 | 50.02556
14.48367 | 99.97334 | 1.730319 | 49.9207
14.487 | 99.97324 | 1.730919 | 51.17138
14.49033 | 99.97314 | 1.731785 | 49.29272
14.49366 | 99.97334 | 1.733227 | 50.9791
14.497 | 99.97364 | 1.734156 | 49.51246
14.50034 | 99.97368 | 1.734767 | 49.99942
14.50367 | 99.97358 | 1.735355 | 50.82474
14.507 | 99.97345 | 1.735934 | 49.92904
14.51033 | 99.97391 | 1.736536 | 50.95796
14.51367 | 99.97326 | 1.737121 | 49.2446
14.517 | 99.97392 | 1.737702 | 50.19604
14.52034 | 99.97364 | 1.738301 | 50.21628
14.52367 | 99.97412 | 1.739062 | 49.84178
14.527 | 99.97353 | 1.739951 | 51.10645
14.53033 | 99.97415 | 1.740614 | 49.02639
14.53367 | 99.97438 | 1.741202 | 50.57238
14.537 | 99.97362 | 1.741776 | 49.96416
14.54033 | 99.97387 | 1.742354 | 49.90469
14.54367 | 99.97413 | 1.742999 | 51.50711
14.547 | 99.97366 | 1.743774 | 49.1203
14.55033 | 99.97406 | 1.744812 | 50.84292
14.55367 | 99.97399 | 1.745706 | 49.99396
14.557 | 99.97488 | 1.746423 | 49.89674
14.56033 | 99.97469 | 1.746997 | 51.41204
14.56366 | 99.97418 | 1.747541 | 49.27616
14.567 | 99.97387 | 1.748066 | 50.9066
14.57034 | 99.97414 | 1.748636 | 49.60707
14.57367 | 99.97362 | 1.749324 | 49.95172
14.577 | 99.9746 | 1.750061 | 50.8074
14.58034 | 99.9741 | 1.750722 | 49.8859
14.58367 | 99.97476 | 1.751512 | 51.05196
14.587 | 99.97407 | 1.75213 | 49.30813
14.59033 | 99.9745 | 1.75274 | 49.97582
14.59367 | 99.97426 | 1.753346 | 50.18574
14.597 | 99.97447 | 1.754014 | 49.85022
14.60033 | 99.97472 | 1.754618 | 51.1041
14.60367 | 99.97507 | 1.755194 | 49.1521
14.607 | 99.97461 | 1.755775 | 50.29144
14.61033 | 99.97394 | 1.756438 | 50.02919
14.61366 | 99.97458 | 1.757097 | 49.8978
14.617 | 99.97438 | 1.757721 | 51.38266
14.62034 | 99.97481 | 1.758287 | 49.04406
14.62367 | 99.97369 | 1.758846 | 50.77268
14.627 | 99.97558 | 1.759492 | 49.99656
14.63033 | 99.97445 | 1.760158 | 49.90504
14.63367 | 99.97496 | 1.76078 | 51.60386
14.637 | 99.97449 | 1.761478 | 49.19918
14.64033 | 99.97496 | 1.762329 | 50.93144
14.64366 | 99.97491 | 1.763425 | 49.92942
14.647 | 99.97541 | 1.764164 | 49.913
14.65033 | 99.97584 | 1.764772 | 50.99703
14.65367 | 99.97468 | 1.765391 | 49.33998
14.657 | 99.97582 | 1.766096 | 50.90764
14.66033 | 99.97509 | 1.766854 | 49.73291
14.66367 | 99.97562 | 1.767519 | 50.16098
14.667 | 99.97541 | 1.768101 | 50.79456
14.67033 | 99.97464 | 1.768668 | 49.94504
14.67367 | 99.97528 | 1.769267 | 51.06258
14.677 | 99.97468 | 1.770138 | 49.2781
14.68033 | 99.97569 | 1.77136 | 50.2127
14.68367 | 99.9753 | 1.772064 | 50.15727
14.687 | 99.97616 | 1.772631 | 49.89024
14.69033 | 99.97509 | 1.773211 | 51.13231
14.69366 | 99.97559 | 1.773826 | 49.02896
14.697 | 99.97584 | 1.774508 | 50.63837
14.70034 | 99.97524 | 1.77512 | 50.06226
14.70367 | 99.97576 | 1.775763 | 49.9061
14.707 | 99.97482 | 1.776457 | 51.47932
14.71033 | 99.97562 | 1.777123 | 49.20122
14.71367 | 99.97629 | 1.77821 | 50.8375
14.717 | 99.97556 | 1.779184 | 50.09265
14.72034 | 99.97516 | 1.779812 | 49.91387
14.72367 | 99.97522 | 1.780416 | 51.44761
14.727 | 99.97469 | 1.781023 | 49.26381
14.73033 | 99.97586 | 1.78169 | 50.94942
14.73367 | 99.9758 | 1.782692 | 49.46812
14.737 | 99.97592 | 1.783443 | 49.98474
14.74033 | 99.97586 | 1.784073 | 50.88922
14.74366 | 99.97582 | 1.784665 | 49.4361
14.747 | 99.97599 | 1.785326 | 50.92624
14.75034 | 99.97569 | 1.786032 | 49.69466
14.75367 | 99.97656 | 1.787373 | 50.18272
14.757 | 99.97599 | 1.788624 | 50.28472
14.76033 | 99.9765 | 1.789605 | 49.87484
14.76367 | 99.97681 | 1.790209 | 51.07718
14.767 | 99.97704 | 1.790863 | 49.09126
14.77034 | 99.97641 | 1.791426 | 50.35485
14.77367 | 99.97608 | 1.792019 | 50.06274
14.777 | 99.97626 | 1.792707 | 49.88206
14.78033 | 99.97668 | 1.7936 | 51.41398
14.78367 | 99.97661 | 1.794394 | 49.12192
14.787 | 99.97699 | 1.794994 | 50.76455
14.79033 | 99.97697 | 1.79557 | 49.96566
14.79367 | 99.97657 | 1.796142 | 49.93717
14.797 | 99.97657 | 1.79672 | 51.54235
14.80033 | 99.97592 | 1.797315 | 49.2632
14.80367 | 99.97696 | 1.797925 | 50.94903
14.807 | 99.97629 | 1.798544 | 49.9325
14.81033 | 99.97631 | 1.799163 | 49.96114
14.81366 | 99.97684 | 1.79985 | 51.01526
14.817 | 99.97656 | 1.800693 | 49.35776
14.82034 | 99.9768 | 1.8017 | 50.96538
14.82367 | 99.97708 | 1.802427 | 49.35756
14.827 | 99.97714 | 1.803028 | 49.93766
14.83034 | 99.97632 | 1.803632 | 50.7007
14.83367 | 99.97728 | 1.804221 | 49.97669
14.837 | 99.97726 | 1.804839 | 51.03162
14.84033 | 99.97605 | 1.805488 | 49.16973
14.84367 | 99.97716 | 1.806121 | 50.31967
14.847 | 99.97632 | 1.806748 | 50.12722
14.85033 | 99.97642 | 1.807384 | 49.87545
14.85367 | 99.97675 | 1.80822 | 51.38619
14.857 | 99.97716 | 1.808998 | 49.06181
14.86033 | 99.97753 | 1.810127 | 50.67096
14.86366 | 99.9778 | 1.810748 | 50.09464
14.867 | 99.97795 | 1.811357 | 49.90629
14.87034 | 99.97688 | 1.811955 | 51.47982
14.87367 | 99.97724 | 1.81259 | 49.15452
14.877 | 99.97684 | 1.81322 | 50.9731
14.88033 | 99.97839 | 1.813819 | 50.1243
14.88367 | 99.97778 | 1.814698 | 49.95361
14.887 | 99.97762 | 1.815701 | 51.4487
14.89033 | 99.97804 | 1.816722 | 49.24863
14.89366 | 99.97791 | 1.817484 | 50.95792
14.897 | 99.97832 | 1.818141 | 49.59461
14.90033 | 99.97809 | 1.818744 | 49.93789
14.90367 | 99.97751 | 1.819376 | 50.87387
14.907 | 99.97806 | 1.819984 | 49.35812
14.91033 | 99.97741 | 1.820606 | 50.98052
14.91367 | 99.97757 | 1.821241 | 49.65494
14.917 | 99.9786 | 1.822229 | 50.24344
14.92033 | 99.9784 | 1.823374 | 50.34496
14.92367 | 99.97803 | 1.82404 | 49.851
14.927 | 99.97843 | 1.82464 | 51.07406
14.93033 | 99.97797 | 1.825236 | 49.10762
14.93367 | 99.9782 | 1.825906 | 50.33553
14.937 | 99.97782 | 1.8268 | 50.06441
14.94033 | 99.97828 | 1.827984 | 49.92211
14.94366 | 99.97836 | 1.828822 | 51.3848
14.947 | 99.97822 | 1.829431 | 49.10803
14.95034 | 99.97781 | 1.829997 | 50.72654
14.95367 | 99.97749 | 1.830713 | 50.12567
14.957 | 99.97866 | 1.831647 | 49.92218
14.96033 | 99.97936 | 1.832634 | 51.51152
14.96367 | 99.97765 | 1.833242 | 49.23198
14.967 | 99.97806 | 1.833886 | 50.93258
14.97034 | 99.97832 | 1.834619 | 49.901
14.97367 | 99.97889 | 1.835375 | 49.92166
14.977 | 99.97812 | 1.836465 | 50.9672
14.98033 | 99.97768 | 1.837073 | 49.3577
14.98367 | 99.9792 | 1.837683 | 50.91765
14.987 | 99.97847 | 1.838761 | 49.46742
14.99033 | 99.97894 | 1.839685 | 49.94544
14.99366 | 99.97982 | 1.840558 | 50.73274
14.997 | 99.97884 | 1.841332 | 49.99209
15.00034 | 99.97866 | 1.842127 | 51.03866
15.00367 | 99.97888 | 1.842799 | 49.1531
15.007 | 99.97882 | 1.843424 | 50.18875
15.01033 | 99.97929 | 1.844027 | 50.15742
15.01367 | 99.97876 | 1.844624 | 49.87463
15.017 | 99.97879 | 1.845234 | 51.07703
15.02034 | 99.97976 | 1.845958 | 49.04474
15.02367 | 99.97938 | 1.846847 | 50.5827
15.027 | 99.97874 | 1.848154 | 49.99998
15.03033 | 99.97964 | 1.848788 | 49.91403
15.03367 | 99.97949 | 1.84943 | 51.44754
15.037 | 99.97906 | 1.850015 | 49.10754
15.04033 | 99.97934 | 1.850582 | 50.80575
15.04367 | 99.979 | 1.851312 | 50.02978
15.047 | 99.97941 | 1.852038 | 49.93809
15.05033 | 99.97931 | 1.852682 | 51.44889
15.05367 | 99.97941 | 1.853258 | 49.23341
15.057 | 99.97949 | 1.853881 | 50.96601
15.06033 | 99.97911 | 1.854551 | 49.68892
15.06366 | 99.97961 | 1.855187 | 49.96121
15.067 | 99.97989 | 1.855919 | 50.96822
15.07034 | 99.97918 | 1.856767 | 49.7763
15.07367 | 99.97931 | 1.857373 | 51.04574
15.077 | 99.97941 | 1.858176 | 49.71007
15.08034 | 99.97947 | 1.858887 | 50.2103
15.08367 | 99.98042 | 1.859779 | 50.70139
15.087 | 99.97952 | 1.860829 | 50.0316
15.09033 | 99.98024 | 1.861524 | 51.06759
15.09367 | 99.98004 | 1.862154 | 49.10756
15.097 | 99.97997 | 1.862767 | 50.29587
15.10033 | 99.98046 | 1.863396 | 50.15796
15.10367 | 99.97999 | 1.864068 | 49.88281
15.107 | 99.98041 | 1.864796 | 51.38502
15.11033 | 99.9803 | 1.86588 | 49.13912
15.11366 | 99.98081 | 1.866569 | 50.6626
15.117 | 99.98019 | 1.867206 | 49.96778
15.12034 | 99.9798 | 1.86782 | 49.91415
15.12367 | 99.9803 | 1.868443 | 51.4797
15.127 | 99.98024 | 1.869023 | 49.18619
15.13033 | 99.9805 | 1.869644 | 50.92654
15.13367 | 99.98004 | 1.870373 | 49.99912
15.137 | 99.98035 | 1.871367 | 49.91464
15.14033 | 99.9805 | 1.873049 | 51.38598
15.14366 | 99.98109 | 1.874484 | 49.32753
15.147 | 99.98101 | 1.875584 | 51.01416
15.15033 | 99.98087 | 1.876414 | 49.48546
15.15367 | 99.98046 | 1.877019 | 49.93041
15.157 | 99.98124 | 1.877854 | 50.84317
15.16033 | 99.9807 | 1.878531 | 49.40613
15.16367 | 99.98205 | 1.879456 | 50.95928
15.167 | 99.98086 | 1.880232 | 49.66374
15.17033 | 99.98108 | 1.880875 | 50.22208
15.17367 | 99.98124 | 1.881494 | 50.28509
15.177 | 99.98176 | 1.882131 | 49.8995
15.18033 | 99.98203 | 1.882754 | 51.02064
15.18367 | 99.98066 | 1.883386 | 49.07852
15.187 | 99.98001 | 1.88401 | 50.31224
15.19033 | 99.98061 | 1.884636 | 50.06726
15.19366 | 99.98139 | 1.885296 | 49.9232
15.197 | 99.98126 | 1.886078 | 51.38762
15.20034 | 99.98124 | 1.887022 | 49.10996
15.20367 | 99.98148 | 1.887945 | 50.72856
15.207 | 99.98156 | 1.888568 | 49.93986
15.21033 | 99.9812 | 1.889182 | 49.95429
15.21367 | 99.98091 | 1.889878 | 51.57712
15.217 | 99.98168 | 1.89068 | 49.17163
15.22034 | 99.9816 | 1.891545 | 50.93461
15.22367 | 99.98132 | 1.892184 | 49.87284
15.227 | 99.98168 | 1.892807 | 49.96172
15.23033 | 99.98131 | 1.893435 | 51.14284
15.23367 | 99.98243 | 1.894153 | 49.34254
15.237 | 99.98119 | 1.895634 | 50.90996
15.24033 | 99.98145 | 1.896584 | 49.51546
15.24366 | 99.98197 | 1.897569 | 49.9617
15.247 | 99.9815 | 1.898354 | 50.7643
15.25034 | 99.98251 | 1.899246 | 49.93778
15.25367 | 99.98199 | 1.899892 | 50.9728
15.257 | 99.98224 | 1.90051 | 49.69479
15.26033 | 99.98228 | 1.901144 | 50.28498
15.26367 | 99.9817 | 1.901984 | 50.2833
15.267 | 99.98215 | 1.902997 | 49.85916
15.27034 | 99.98204 | 1.904797 | 51.054
15.27367 | 99.98214 | 1.906021 | 49.06084
15.277 | 99.98286 | 1.907178 | 50.60619
15.28033 | 99.98321 | 1.907868 | 50.0939
15.28367 | 99.98311 | 1.908544 | 49.92934
15.287 | 99.98236 | 1.909206 | 51.38302
15.29033 | 99.98239 | 1.909774 | 49.10656
15.29367 | 99.98241 | 1.910368 | 50.93219
15.297 | 99.98254 | 1.910977 | 49.99703
15.30033 | 99.98262 | 1.911813 | 49.96083
15.30367 | 99.98224 | 1.912549 | 51.60594
15.307 | 99.98296 | 1.913516 | 49.2161
15.31033 | 99.982 | 1.914226 | 50.92358
15.31366 | 99.98336 | 1.91485 | 49.62456
15.317 | 99.98245 | 1.91598 | 49.94447
15.32034 | 99.98275 | 1.917044 | 51.10861
15.32367 | 99.9835 | 1.917711 | 49.37125
15.327 | 99.9829 | 1.91845 | 50.90799
15.33034 | 99.98266 | 1.919144 | 49.43409
15.33367 | 99.98351 | 1.919794 | 49.97589
15.337 | 99.98242 | 1.92065 | 50.74594
15.34033 | 99.98374 | 1.921332 | 49.96437
15.34367 | 99.98339 | 1.921967 | 50.93313
15.347 | 99.98262 | 1.922541 | 49.6776
15.35033 | 99.98299 | 1.923391 | 50.28076
15.35367 | 99.98259 | 1.924889 | 50.28088
15.357 | 99.98351 | 1.926981 | 49.88947
15.36033 | 99.98371 | 1.928473 | 51.0195
15.36366 | 99.98316 | 1.929096 | 49.07312
15.367 | 99.98358 | 1.929687 | 50.61202
15.37034 | 99.98284 | 1.93026 | 50.05988
15.37367 | 99.98337 | 1.930837 | 49.889
15.377 | 99.98301 | 1.931825 | 51.44274
15.38033 | 99.98361 | 1.932968 | 49.0878
15.38367 | 99.98358 | 1.933916 | 50.79397
15.387 | 99.9838 | 1.934769 | 49.99312
15.39033 | 99.98394 | 1.935454 | 49.93551
15.39366 | 99.98375 | 1.936043 | 51.44153
15.397 | 99.98299 | 1.936634 | 49.1649
15.40033 | 99.98391 | 1.937239 | 50.92851
15.40367 | 99.98437 | 1.938237 | 49.5585
15.407 | 99.98514 | 1.939477 | 49.95864
15.41033 | 99.98394 | 1.940112 | 50.86726
15.41367 | 99.98451 | 1.940704 | 49.383
15.417 | 99.98438 | 1.941295 | 50.92867
15.42033 | 99.98382 | 1.942351 | 49.36728
15.42367 | 99.98399 | 1.943997 | 49.98969
15.427 | 99.98449 | 1.945298 | 50.64761
15.43033 | 99.98457 | 1.946008 | 49.41484
15.43367 | 99.98532 | 1.946565 | 50.97641
15.437 | 99.98445 | 1.947224 | 49.22675
15.44033 | 99.98468 | 1.947862 | 50.22322
15.44366 | 99.98469 | 1.948767 | 50.05514
15.447 | 99.9847 | 1.949961 | 49.8558
15.45034 | 99.9847 | 1.951302 | 51.0957
15.45367 | 99.98472 | 1.951977 | 49.03864
15.457 | 99.98516 | 1.952914 | 50.62506
15.46033 | 99.98437 | 1.9535 | 50.02287
15.46367 | 99.98476 | 1.954044 | 49.89534
15.467 | 99.98413 | 1.954592 | 51.43948
15.47034 | 99.98444 | 1.955156 | 49.11722
15.47367 | 99.98438 | 1.956294 | 50.87227
15.477 | 99.98414 | 1.957458 | 50.02317
15.48033 | 99.98541 | 1.95853 | 49.9036
15.48367 | 99.98509 | 1.959287 | 51.50467
15.487 | 99.9852 | 1.960001 | 49.2588
15.49033 | 99.98606 | 1.960924 | 50.94478
15.49366 | 99.9863 | 1.962186 | 49.54285
15.497 | 99.98514 | 1.963009 | 49.9591
15.50034 | 99.98456 | 1.96357 | 50.91579
15.50367 | 99.98515 | 1.964125 | 49.77914
15.507 | 99.98499 | 1.964677 | 51.01742
15.51033 | 99.9854 | 1.965244 | 49.71591
15.51367 | 99.98462 | 1.965812 | 50.19604
15.517 | 99.98507 | 1.966477 | 50.69738
15.52034 | 99.98522 | 1.967043 | 49.99132
15.52367 | 99.98525 | 1.968701 | 51.06856
15.527 | 99.98508 | 1.970412 | 49.16632
15.53033 | 99.98585 | 1.971357 | 50.25543
15.53367 | 99.98554 | 1.972036 | 50.15291
15.537 | 99.98494 | 1.97272 | 49.86544
15.54033 | 99.98575 | 1.973395 | 51.17433
15.54367 | 99.98549 | 1.974876 | 49.089
15.547 | 99.9858 | 1.976439 | 50.65224
15.55033 | 99.98594 | 1.977324 | 49.99654
15.55367 | 99.98585 | 1.977934 | 49.89699
15.557 | 99.98576 | 1.978491 | 51.50769
15.56033 | 99.986 | 1.979131 | 49.10485
15.56366 | 99.98614 | 1.980415 | 50.91464
15.567 | 99.98621 | 1.982679 | 49.9942
15.57034 | 99.98675 | 1.983598 | 49.88918
15.57367 | 99.98691 | 1.984177 | 51.47626
15.577 | 99.98609 | 1.984844 | 49.29264
15.58034 | 99.98681 | 1.985412 | 50.91519
15.58367 | 99.9865 | 1.985945 | 49.51334
15.587 | 99.98606 | 1.986468 | 49.96
15.59033 | 99.98601 | 1.986986 | 50.91806
15.59367 | 99.98621 | 1.987589 | 49.40194
15.597 | 99.98658 | 1.988667 | 50.89105
15.60033 | 99.98632 | 1.98971 | 49.68496
15.60367 | 99.98545 | 1.99074 | 50.18811
15.607 | 99.98676 | 1.991438 | 50.3414
15.61033 | 99.9866 | 1.992006 | 49.82582
15.61366 | 99.98668 | 1.992834 | 51.01878
15.617 | 99.98614 | 1.993439 | 49.13438
15.62034 | 99.98639 | 1.994067 | 50.30257
15.62367 | 99.98609 | 1.994955 | 50.02578
15.627 | 99.98688 | 1.995605 | 49.86446
15.63033 | 99.98662 | 1.996238 | 51.07666
15.63367 | 99.98649 | 1.996827 | 49.10218
15.637 | 99.98598 | 1.997619 | 50.65788
15.64033 | 99.98639 | 1.998564 | 50.0865
15.64366 | 99.98715 | 1.999528 | 49.92679
15.647 | 99.98687 | 2.000314 | 51.40722
15.65033 | 99.98691 | 2.002018 | 49.11716
15.65367 | 99.98709 | 2.003476 | 50.93585
15.657 | 99.98829 | 2.004371 | 49.92609
15.66033 | 99.98712 | 2.004982 | 49.92624
15.66367 | 99.98811 | 2.005608 | 51.43806
15.667 | 99.98731 | 2.006716 | 49.28781
15.67033 | 99.98824 | 2.00831 | 50.97476
15.67367 | 99.9884 | 2.009002 | 49.53932
15.677 | 99.98899 | 2.009657 | 49.9421
15.68033 | 99.98788 | 2.010203 | 50.83523
15.68367 | 99.98715 | 2.010851 | 49.84558
15.687 | 99.98851 | 2.012106 | 50.97324
15.69033 | 99.98806 | 2.013138 | 49.67544
15.69366 | 99.98842 | 2.013767 | 50.2096
15.697 | 99.98725 | 2.014328 | 50.24303
15.70034 | 99.98808 | 2.014851 | 49.87991
15.70367 | 99.98812 | 2.015362 | 51.05382
15.707 | 99.98775 | 2.01593 | 49.16426
15.71033 | 99.98764 | 2.016478 | 50.31026
15.71367 | 99.9877 | 2.017212 | 50.025
15.717 | 99.98734 | 2.01923 | 49.87214
15.72034 | 99.98768 | 2.021424 | 51.40888
15.72367 | 99.98782 | 2.023224 | 49.10248
15.727 | 99.98918 | 2.024473 | 50.70625
15.73033 | 99.98874 | 2.025033 | 50.08739
15.73367 | 99.98824 | 2.025635 | 49.8881
15.737 | 99.98749 | 2.026528 | 51.56866
15.74033 | 99.98784 | 2.027811 | 49.1811
15.74366 | 99.98882 | 2.028659 | 50.826
15.747 | 99.98853 | 2.029204 | 49.96036
15.75034 | 99.989 | 2.02973 | 49.9433
15.75367 | 99.98825 | 2.030257 | 51.05766
15.757 | 99.98859 | 2.030912 | 49.33761
15.76033 | 99.98758 | 2.031952 | 50.90574
15.76367 | 99.98851 | 2.03285 | 49.46382
15.767 | 99.98866 | 2.033513 | 49.94336
15.77034 | 99.98918 | 2.034342 | 50.8694
15.77367 | 99.98852 | 2.034894 | 49.41608
15.777 | 99.98907 | 2.035434 | 50.99289
15.78033 | 99.98837 | 2.035978 | 49.67597
15.78367 | 99.98853 | 2.03668 | 50.2488
15.787 | 99.98784 | 2.03811 | 50.24389
15.79033 | 99.98891 | 2.040492 | 49.8486
15.79367 | 99.98937 | 2.042842 | 51.14891
15.797 | 99.98939 | 2.043839 | 49.1021
15.80033 | 99.98874 | 2.04456 | 50.3104
15.80367 | 99.98845 | 2.045036 | 50.0878
15.807 | 99.9891 | 2.046068 | 49.89562
15.81033 | 99.98849 | 2.047951 | 51.43964
15.81366 | 99.98944 | 2.049281 | 49.10121
15.817 | 99.98931 | 2.050138 | 50.73624
15.82034 | 99.98905 | 2.050735 | 49.95884
15.82367 | 99.99022 | 2.051351 | 49.9265
15.827 | 99.99008 | 2.051961 | 51.59734
15.83034 | 99.98986 | 2.052533 | 49.1627
15.83367 | 99.98964 | 2.053086 | 50.86322
15.837 | 99.98956 | 2.053652 | 49.987
15.84033 | 99.98969 | 2.054842 | 49.91817
15.84367 | 99.99022 | 2.055654 | 51.07037
15.847 | 99.99064 | 2.056182 | 49.33441
15.85033 | 99.98994 | 2.056759 | 50.91895
15.85367 | 99.98992 | 2.057268 | 49.42884
15.857 | 99.98957 | 2.057826 | 49.94164
15.86033 | 99.99024 | 2.059034 | 50.81846
15.86367 | 99.98922 | 2.060402 | 49.7004
15.867 | 99.9902 | 2.061392 | 50.1526
15.87034 | 99.99059 | 2.06233 | 51.05614
15.87367 | 99.9903 | 2.063166 | 49.14717
15.877 | 99.99055 | 2.064016 | 50.345
15.88034 | 99.99024 | 2.065048 | 50.08288
15.88366 | 99.98992 | 2.06584 | 49.88648
15.887 | 99.99051 | 2.066494 | 51.27783
15.89033 | 99.98976 | 2.067069 | 49.08384
15.89366 | 99.99053 | 2.067637 | 50.80712
15.897 | 99.99034 | 2.068495 | 49.92713
15.90033 | 99.99101 | 2.069476 | 49.89486
15.90367 | 99.99063 | 2.070039 | 51.56553
15.907 | 99.99098 | 2.07061 | 49.16314
15.91033 | 99.99084 | 2.071177 | 50.91088
15.91367 | 99.99091 | 2.071808 | 49.95613
15.917 | 99.99038 | 2.07239 | 49.92574
15.92033 | 99.99045 | 2.072964 | 51.50056
15.92367 | 99.99066 | 2.073561 | 49.28689
15.927 | 99.99034 | 2.074267 | 50.94291
15.93033 | 99.99081 | 2.075564 | 49.58707
15.93367 | 99.99074 | 2.077016 | 49.94984
15.937 | 99.99113 | 2.077835 | 50.78702
15.94033 | 99.99078 | 2.078496 | 49.38206
15.94367 | 99.99042 | 2.079254 | 50.9434
15.947 | 99.99184 | 2.08037 | 49.68315
15.95034 | 99.99079 | 2.081524 | 50.24274
15.95366 | 99.99109 | 2.08229 | 50.64678
15.957 | 99.99061 | 2.083121 | 50.01802
15.96033 | 99.99058 | 2.084067 | 51.0443
15.96366 | 99.99126 | 2.08485 | 49.16359
15.967 | 99.9911 | 2.08543 | 50.3099
15.97034 | 99.99122 | 2.086067 | 50.08539
15.97367 | 99.99086 | 2.086713 | 49.87168
15.977 | 99.99116 | 2.087561 | 51.37597
15.98034 | 99.99207 | 2.089478 | 49.07035
15.98367 | 99.99132 | 2.091278 | 50.64157
15.987 | 99.99149 | 2.092971 | 50.02188
15.99033 | 99.99197 | 2.093608 | 49.92682
15.99366 | 99.99145 | 2.09424 | 51.47137
15.997 | 99.99102 | 2.095006 | 49.16446
16.00033 | 99.99181 | 2.096805 | 50.91221
16.00366 | 99.99188 | 2.098183 | 50.05328
16.007 | 99.9917 | 2.098976 | 49.9111
16.01033 | 99.99163 | 2.099633 | 51.07226
16.01366 | 99.99226 | 2.100282 | 49.21118
16.017 | 99.99211 | 2.1009 | 50.98394
16.02033 | 99.99142 | 2.10152 | 49.55742
16.02367 | 99.99169 | 2.102098 | 49.95833
16.027 | 99.99259 | 2.102694 | 50.80433
16.03033 | 99.9921 | 2.103811 | 49.41422
16.03367 | 99.99149 | 2.10461 | 50.97631
16.037 | 99.99238 | 2.105674 | 49.69128
16.04033 | 99.99264 | 2.10648 | 50.19759
16.04366 | 99.99212 | 2.107162 | 50.30714
16.047 | 99.99312 | 2.107748 | 49.84074
16.05033 | 99.99322 | 2.108576 | 51.01002
16.05366 | 99.99211 | 2.10932 | 49.13302
16.057 | 99.99274 | 2.1105 | 50.29416
16.06033 | 99.99242 | 2.11138 | 50.02484
16.06366 | 99.99281 | 2.112002 | 49.89566
16.067 | 99.99228 | 2.112694 | 51.10891
16.07033 | 99.99228 | 2.113548 | 49.13336
16.07367 | 99.99254 | 2.114351 | 50.67393
16.077 | 99.99219 | 2.115422 | 49.93006
16.08033 | 99.99268 | 2.116638 | 49.87996
16.08366 | 99.99303 | 2.11764 | 51.44046
16.087 | 99.99249 | 2.118566 | 49.19621
16.09033 | 99.99265 | 2.11929 | 50.81748
16.09366 | 99.99332 | 2.11992 | 50.02294
16.097 | 99.99308 | 2.120638 | 49.93502
16.10033 | 99.99355 | 2.121292 | 51.4725
16.10367 | 99.99278 | 2.122122 | 49.2585
16.107 | 99.99291 | 2.122865 | 50.89699
16.11033 | 99.99344 | 2.123998 | 49.60513
16.11366 | 99.99389 | 2.125186 | 49.95078
16.117 | 99.99345 | 2.126033 | 50.931
16.12033 | 99.99399 | 2.127454 | 49.368
16.12366 | 99.9935 | 2.128906 | 50.9211
16.127 | 99.99408 | 2.129826 | 49.3992
16.13033 | 99.9937 | 2.130495 | 49.97424
16.13366 | 99.99395 | 2.131077 | 50.71118
16.137 | 99.99321 | 2.131697 | 49.99484
16.14033 | 99.99374 | 2.132605 | 50.9302
16.14366 | 99.9936 | 2.133613 | 49.16458
16.147 | 99.99376 | 2.134501 | 50.18402
16.15033 | 99.9939 | 2.135125 | 50.18259
16.15366 | 99.99336 | 2.135735 | 49.89616
16.157 | 99.99444 | 2.136598 | 51.14163
16.16033 | 99.99406 | 2.137935 | 49.05674
16.16366 | 99.99386 | 2.138953 | 50.60418
16.167 | 99.99416 | 2.13957 | 50.05724
16.17033 | 99.99419 | 2.14018 | 49.89664
16.17367 | 99.99326 | 2.140816 | 51.50671
16.177 | 99.99387 | 2.141586 | 49.18198
16.18033 | 99.99484 | 2.142612 | 50.76226
16.18367 | 99.99381 | 2.143703 | 49.9927
16.187 | 99.9947 | 2.144775 | 49.89602
16.19033 | 99.99409 | 2.14621 | 51.53704
16.19366 | 99.99494 | 2.147772 | 49.21285
16.197 | 99.99478 | 2.149038 | 50.8745
16.20033 | 99.99434 | 2.149777 | 49.56022
16.20366 | 99.99452 | 2.150476 | 49.9199
16.207 | 99.9941 | 2.151588 | 51.04278
16.21033 | 99.99422 | 2.15334 | 49.36948
16.21366 | 99.99454 | 2.155031 | 50.954
16.217 | 99.99566 | 2.156113 | 49.73974
16.22034 | 99.99488 | 2.156709 | 50.17824
16.22366 | 99.99563 | 2.157268 | 50.76016
16.227 | 99.99493 | 2.15783 | 49.97618
16.23033 | 99.9942 | 2.158419 | 50.98234
16.23366 | 99.99457 | 2.15909 | 49.18246
16.237 | 99.99528 | 2.159946 | 50.19596
16.24033 | 99.99503 | 2.161478 | 50.21687
16.24366 | 99.99496 | 2.162507 | 49.84997
16.247 | 99.99547 | 2.16377 | 51.11924
16.25033 | 99.99481 | 2.164838 | 49.10516
16.25366 | 99.99484 | 2.165768 | 50.3429
16.257 | 99.9952 | 2.167326 | 50.05938
16.26033 | 99.99469 | 2.169151 | 49.92108
16.26366 | 99.99645 | 2.170582 | 51.47772
16.267 | 99.99641 | 2.171364 | 49.12174
16.27033 | 99.99575 | 2.171935 | 50.84397
16.27367 | 99.99578 | 2.172737 | 50.05926
16.277 | 99.99516 | 2.17386 | 49.95276
16.28033 | 99.99676 | 2.174752 | 51.5416
16.28367 | 99.99595 | 2.175548 | 49.26266
16.287 | 99.99555 | 2.176233 | 50.94814
16.29033 | 99.99598 | 2.176934 | 49.99478
16.29366 | 99.99626 | 2.178022 | 49.93717
16.297 | 99.99618 | 2.179 | 51.10971
16.30033 | 99.99629 | 2.179993 | 49.27886
16.30366 | 99.99629 | 2.180944 | 50.92539
16.307 | 99.99616 | 2.181735 | 49.78844
16.31033 | 99.99664 | 2.182492 | 50.12746
16.31366 | 99.99641 | 2.183172 | 50.84172
16.317 | 99.99618 | 2.184174 | 49.85489
16.32033 | 99.99665 | 2.185196 | 51.0055
16.32367 | 99.99681 | 2.186756 | 49.63139
16.327 | 99.99582 | 2.187828 | 50.30048
16.33033 | 99.99716 | 2.188598 | 50.34504
16.33366 | 99.99664 | 2.189683 | 49.85893
16.337 | 99.99686 | 2.190447 | 51.02194
16.34033 | 99.99621 | 2.191038 | 49.10696
16.34366 | 99.99676 | 2.191775 | 50.61438
16.347 | 99.99644 | 2.192612 | 50.15782
16.35033 | 99.99647 | 2.193453 | 49.89822
16.35367 | 99.99631 | 2.194699 | 51.384
16.357 | 99.99666 | 2.19573 | 49.09152
16.36033 | 99.99689 | 2.196653 | 50.87675
16.36366 | 99.99688 | 2.197374 | 49.99843
16.367 | 99.99744 | 2.198387 | 49.9139
16.37033 | 99.99632 | 2.199921 | 51.44734
16.37366 | 99.99715 | 2.200791 | 49.23234
16.377 | 99.99757 | 2.20165 | 50.91765
16.38033 | 99.99684 | 2.20232 | 49.96718
16.38366 | 99.99704 | 2.20343 | 49.91435
16.387 | 99.99691 | 2.205521 | 51.44886
16.39034 | 99.99806 | 2.207155 | 49.23324
16.39366 | 99.99794 | 2.207983 | 50.93324
16.397 | 99.9975 | 2.208576 | 49.54658
16.40033 | 99.99772 | 2.209212 | 49.95312
16.40366 | 99.99781 | 2.209956 | 50.92053
16.407 | 99.99676 | 2.211108 | 49.81165
16.41033 | 99.99684 | 2.212108 | 51.01899
16.41366 | 99.99806 | 2.212894 | 49.6935
16.417 | 99.9978 | 2.213587 | 50.21392
16.42033 | 99.99734 | 2.214164 | 50.37522
16.42367 | 99.99745 | 2.214883 | 49.81908
16.427 | 99.99689 | 2.215856 | 51.00868
16.43033 | 99.99732 | 2.216585 | 49.12027
16.43367 | 99.99809 | 2.217456 | 50.29094
16.437 | 99.99741 | 2.218886 | 50.1859
16.44033 | 99.99747 | 2.220779 | 49.8656
16.44366 | 99.99826 | 2.222272 | 51.12616
16.447 | 99.99832 | 2.223494 | 49.05713
16.45033 | 99.99842 | 2.224316 | 50.61978
16.45366 | 99.99774 | 2.22517 | 50.02661
16.457 | 99.99816 | 2.22609 | 49.91228
16.46034 | 99.99745 | 2.22737 | 51.44338
16.46366 | 99.99859 | 2.228086 | 49.05808
16.467 | 99.99859 | 2.228813 | 50.81097
16.47034 | 99.99764 | 2.229419 | 50.0581
16.47366 | 99.99908 | 2.230513 | 49.9048
16.477 | 99.99782 | 2.232056 | 51.41294
16.48034 | 99.99861 | 2.233998 | 49.19942
16.48366 | 99.99774 | 2.235214 | 50.91552
16.487 | 99.99852 | 2.235956 | 49.5775
16.49033 | 99.99849 | 2.236924 | 49.96019
16.49366 | 99.99851 | 2.238239 | 50.87084
16.497 | 99.99897 | 2.238933 | 49.30774
16.50033 | 99.99921 | 2.239678 | 50.90717
16.50366 | 99.99836 | 2.240494 | 49.72425
16.507 | 99.99894 | 2.24123 | 50.18224
16.51033 | 99.99951 | 2.242784 | 50.34012
16.51366 | 99.99921 | 2.243991 | 49.81002
16.517 | 100.0001 | 2.244604 | 50.97959
16.52033 | 99.99888 | 2.245245 | 49.25944
16.52367 | 99.99899 | 2.245816 | 50.19182
16.527 | 99.9995 | 2.246617 | 50.18534
16.53034 | 99.99975 | 2.247852 | 49.90469
16.53367 | 99.99903 | 2.248699 | 51.0755
16.537 | 99.99924 | 2.249306 | 49.11989
16.54033 | 99.99918 | 2.249892 | 50.32276
16.54366 | 99.99926 | 2.250828 | 50.05836
16.547 | 99.99996 | 2.251911 | 49.92092
16.55033 | 99.99942 | 2.253 | 51.3496
16.55366 | 99.99937 | 2.253839 | 49.07429
16.557 | 100 | 2.254532 | 50.8037
16.56034 | 99.99991 | 2.255273 | 50.02862
16.56366 | 99.99952 | 2.25624 | 49.95291
16.567 | 99.99932 | 2.257708 | 51.57379
16.57033 | 99.99969 | 2.25911 | 49.1379
16.57367 | 100.0002 | 2.26076 | 50.9164
16.577 | 100.0001 | 2.261997 | 50.02688
16.58033 | 100.0008 | 2.263169 | 49.92968
16.58366 | 99.9996 | 2.264693 | 51.12592
16.587 | 99.99936 | 2.265505 | 49.27924
16.59033 | 100.0006 | 2.266128 | 50.98883
16.59366 | 99.9995 | 2.267095 | 49.80488
16.597 | 100.0006 | 2.268285 | 50.12378
16.60033 | 100.001 | 2.269602 | 50.93812
16.60367 | 100.0004 | 2.27083 | 49.83951
16.607 | 100.0015 | 2.271744 | 50.98302
16.61034 | 100.0009 | 2.27256 | 49.70294
16.61366 | 100.0009 | 2.273407 | 50.20864
16.617 | 100.0001 | 2.274146 | 50.71951
16.62033 | 99.99999 | 2.275182 | 49.99667
16.62366 | 100.0006 | 2.276342 | 51.07828
16.627 | 100.0009 | 2.277363 | 49.17205
16.63034 | 100.0016 | 2.278343 | 50.26492
16.63366 | 100.0006 | 2.278998 | 50.09928
16.637 | 100.001 | 2.27994 | 49.88416
16.64034 | 100.0008 | 2.280714 | 51.05964
16.64366 | 100.0006 | 2.281614 | 49.11086
16.647 | 100.0008 | 2.28234 | 50.6658
16.65033 | 100.0009 | 2.282968 | 50.00418
16.65366 | 100.0008 | 2.284111 | 49.9158
16.657 | 100.0009 | 2.286021 | 51.48437
16.66033 | 100.0009 | 2.287805 | 49.09602
16.66366 | 100.0016 | 2.28999 | 50.84953
16.667 | 100.0018 | 2.291344 | 50.09918
16.67033 | 100.0017 | 2.292355 | 49.95569
16.67367 | 100.0018 | 2.292934 | 51.48598
16.677 | 100.0021 | 2.293674 | 49.26853
16.68033 | 100.0018 | 2.294506 | 50.93777
16.68367 | 100.0024 | 2.295713 | 49.87664
16.687 | 100.0023 | 2.296355 | 49.94017
16.69033 | 100.0022 | 2.296935 | 51.084
16.69366 | 100.0016 | 2.29765 | 49.37857
16.697 | 100.0017 | 2.298478 | 50.89822
16.70033 | 100.0022 | 2.299758 | 49.39424
16.70366 | 100.0025 | 2.300816 | 49.96387
16.707 | 100.002 | 2.301528 | 50.81629
16.71034 | 100.0022 | 2.302186 | 49.89572
16.71366 | 100.0022 | 2.303658 | 51.06956
16.717 | 100.0019 | 2.305327 | 49.69705
16.72034 | 100.0023 | 2.30689 | 50.26216
16.72366 | 100.0022 | 2.30792 | 50.1969
16.727 | 100.0017 | 2.30857 | 49.87774
16.73034 | 100.0024 | 2.309551 | 51.1299
16.73366 | 100.002 | 2.310927 | 49.09743
16.737 | 100.0024 | 2.31267 | 50.37244
16.74033 | 100.0028 | 2.314848 | 50.10304
16.74366 | 100.0028 | 2.3161 | 49.93291
16.747 | 100.003 | 2.31687 | 51.55193
16.75033 | 100.0022 | 2.317847 | 49.16046
16.75366 | 100.0027 | 2.318472 | 50.78717
16.757 | 100.0028 | 2.32012 | 50.06953
16.76033 | 100.0022 | 2.321658 | 49.94089
16.76366 | 100.0038 | 2.322692 | 51.61586
16.767 | 100.003 | 2.323313 | 49.17638
16.77033 | 100.0028 | 2.323855 | 50.87512
16.77367 | 100.0038 | 2.324668 | 50.00618
16.777 | 100.0029 | 2.326648 | 49.96458
16.78034 | 100.0033 | 2.32843 | 51.39378
16.78367 | 100.0037 | 2.329558 | 49.30197
16.787 | 100.0028 | 2.330317 | 50.97162
16.79033 | 100.0032 | 2.33089 | 49.56953
16.79366 | 100.0034 | 2.33169 | 49.94902
16.797 | 100.0034 | 2.332226 | 50.94447
16.80033 | 100.0039 | 2.332765 | 49.38036
16.80366 | 100.0032 | 2.333322 | 51.01132
16.807 | 100.0041 | 2.334826 | 49.3331
16.81034 | 100.0034 | 2.337154 | 50.01219
16.81366 | 100.0039 | 2.338752 | 50.67685
16.817 | 100.0041 | 2.33962 | 50.0334
16.82033 | 100.0036 | 2.34073 | 51.02522
16.82367 | 100.0033 | 2.341815 | 49.1615
16.827 | 100.0038 | 2.343592 | 50.32566
16.83033 | 100.0035 | 2.34491 | 50.10459
16.83366 | 100.0043 | 2.345604 | 49.87074
16.837 | 100.0045 | 2.346535 | 51.13472
16.84033 | 100.0045 | 2.347455 | 49.05261
16.84366 | 100.0039 | 2.348684 | 50.7478
16.847 | 100.0042 | 2.350499 | 50.04062
16.85033 | 100.0037 | 2.351209 | 49.94874
16.85367 | 100.0042 | 2.351842 | 51.58392
16.857 | 100.0039 | 2.352875 | 49.16084
16.86034 | 100.0038 | 2.353574 | 50.88212
16.86366 | 100.0043 | 2.35489 | 50.00574
16.867 | 100.0038 | 2.356041 | 49.94809
16.87033 | 100.0043 | 2.356839 | 51.48672
16.87366 | 100.004 | 2.357818 | 49.28467
16.877 | 100.0049 | 2.359147 | 50.92934
16.88034 | 100.0048 | 2.360139 | 50.00149
16.88366 | 100.0051 | 2.360814 | 49.96332
16.887 | 100.0044 | 2.36157 | 51.08286
16.89034 | 100.0044 | 2.362986 | 49.29924
16.89366 | 100.0053 | 2.364622 | 50.96964
16.897 | 100.0059 | 2.366045 | 49.50416
16.90033 | 100.0052 | 2.367252 | 49.93234
16.90366 | 100.0046 | 2.36815 | 50.78428
16.907 | 100.0052 | 2.369081 | 49.94272
16.91033 | 100.0057 | 2.370492 | 50.96571
16.91366 | 100.0054 | 2.371394 | 49.65714
16.917 | 100.0059 | 2.372412 | 50.23614
16.92033 | 100.0055 | 2.373005 | 50.35164
16.92367 | 100.0055 | 2.373739 | 49.82184
16.927 | 100.0056 | 2.374353 | 51.06154
16.93033 | 100.0048 | 2.375164 | 49.09668
16.93367 | 100.005 | 2.376537 | 50.3484
16.937 | 100.0053 | 2.37728 | 50.19628
16.94033 | 100.0063 | 2.377828 | 49.90883
16.94366 | 100.0047 | 2.378522 | 51.29619
16.947 | 100.0053 | 2.379967 | 49.11291
16.95033 | 100.0058 | 2.381125 | 50.65144
16.95366 | 100.005 | 2.382982 | 50.03808
16.957 | 100.0052 | 2.384203 | 49.93256
16.96034 | 100.0062 | 2.385016 | 51.5194
16.96366 | 100.006 | 2.386388 | 49.11368
16.967 | 100.0053 | 2.387956 | 50.85869
16.97034 | 100.006 | 2.388978 | 50.03818
16.97366 | 100.0066 | 2.389936 | 49.9171
16.977 | 100.0062 | 2.391104 | 51.14858
16.98034 | 100.0061 | 2.392175 | 49.30217
16.98366 | 100.0065 | 2.393564 | 50.92383
16.987 | 100.0059 | 2.394463 | 49.60254
16.99033 | 100.0059 | 2.395197 | 49.94124
16.99366 | 100.0057 | 2.396146 | 50.91242
16.997 | 100.0068 | 2.398205 | 49.33422
17.00033 | 100.0066 | 2.399854 | 50.92453
17.00366 | 100.0077 | 2.400711 | 49.47542
17.007 | 100.007 | 2.401514 | 49.98098
17.01033 | 100.0067 | 2.402064 | 50.69324
17.01366 | 100.0064 | 2.403155 | 49.98266
17.017 | 100.0076 | 2.405328 | 51.05988
17.02033 | 100.007 | 2.407178 | 49.69069
17.02367 | 100.0073 | 2.407915 | 50.24478
17.027 | 100.0072 | 2.408456 | 50.26476
17.03034 | 100.0067 | 2.409104 | 49.86394
17.03367 | 100.0068 | 2.409996 | 51.01366
17.037 | 100.0076 | 2.410926 | 49.06998
17.04033 | 100.0071 | 2.411881 | 50.37332
17.04366 | 100.007 | 2.412734 | 50.04529
17.047 | 100.0071 | 2.413687 | 49.87978
17.05033 | 100.0074 | 2.414983 | 51.46166
17.05366 | 100.0076 | 2.416502 | 49.11754
17.057 | 100.007 | 2.41733 | 50.73466
17.06034 | 100.0076 | 2.418168 | 50.13929
17.06366 | 100.0072 | 2.418741 | 49.89566
17.067 | 100.008 | 2.419698 | 51.49387
17.07033 | 100.0076 | 2.420877 | 49.13364
17.07367 | 100.0074 | 2.421937 | 50.90256
17.077 | 100.0081 | 2.422759 | 50.10641
17.08033 | 100.0081 | 2.424387 | 49.935
17.08366 | 100.0079 | 2.426188 | 51.49406
17.087 | 100.0083 | 2.427981 | 49.2742
17.09033 | 100.0087 | 2.428985 | 50.95859
17.09366 | 100.0085 | 2.429724 | 49.69936
17.097 | 100.008 | 2.430697 | 49.9506
17.10033 | 100.0073 | 2.431809 | 51.02571
17.10367 | 100.008 | 2.433764 | 49.38336
17.107 | 100.0077 | 2.43544 | 50.88664
17.11034 | 100.0085 | 2.436672 | 49.74658
17.11366 | 100.0087 | 2.437856 | 50.1643
17.117 | 100.0079 | 2.438988 | 50.78996
17.12033 | 100.0086 | 2.440747 | 49.98325
17.12366 | 100.0083 | 2.442096 | 50.99817
17.127 | 100.0095 | 2.44311 | 49.24176
17.13034 | 100.0087 | 2.444032 | 50.203
17.13366 | 100.009 | 2.444734 | 50.2639
17.137 | 100.0088 | 2.445312 | 49.89502
17.14034 | 100.0081 | 2.446016 | 51.0609
17.14366 | 100.0095 | 2.446562 | 49.14717
17.147 | 100.0095 | 2.447654 | 50.26644
17.15033 | 100.0088 | 2.448854 | 50.04202
17.15366 | 100.0083 | 2.450265 | 49.8866
17.157 | 100.009 | 2.451803 | 51.39517
17.16033 | 100.0095 | 2.45281 | 49.131
17.16366 | 100.0098 | 2.45374 | 50.7408
17.167 | 100.0089 | 2.455228 | 50.01022
17.17033 | 100.0092 | 2.45625 | 49.90231
17.17367 | 100.0098 | 2.457282 | 51.52242
17.177 | 100.0092 | 2.458144 | 49.17758
17.18033 | 100.0096 | 2.458958 | 50.89131
17.18367 | 100.0097 | 2.460833 | 50.04
17.187 | 100.0101 | 2.462652 | 49.89394
17.19033 | 100.0098 | 2.463692 | 51.52106
17.19366 | 100.0099 | 2.464656 | 49.208
17.197 | 100.0099 | 2.465487 | 50.90667
17.20033 | 100.0103 | 2.46717 | 49.57015
17.20366 | 100.0096 | 2.469256 | 49.98002
17.207 | 100.0102 | 2.470876 | 51.06915
17.21034 | 100.0102 | 2.471798 | 49.3946
17.21366 | 100.0102 | 2.472383 | 50.98581
17.217 | 100.0102 | 2.473074 | 49.47266
17.22034 | 100.0105 | 2.473774 | 49.95584
17.22366 | 100.0102 | 2.474927 | 50.75265
17.227 | 100.01 | 2.475905 | 49.42532
17.23034 | 100.011 | 2.476482 | 50.9219
17.23366 | 100.0106 | 2.477377 | 49.26864
17.237 | 100.0104 | 2.478672 | 50.13902
17.24033 | 100.0105 | 2.479761 | 50.22708
17.24366 | 100.0108 | 2.481402 | 49.8621
17.247 | 100.0103 | 2.482714 | 51.02696
17.25033 | 100.0106 | 2.483377 | 49.14448
17.25366 | 100.0107 | 2.48488 | 50.28938
17.257 | 100.0112 | 2.487089 | 50.10256
17.26033 | 100.0105 | 2.488655 | 49.87022
17.26366 | 100.0114 | 2.489616 | 51.39387
17.267 | 100.012 | 2.490581 | 49.12987
17.27033 | 100.0112 | 2.491162 | 50.67649
17.27367 | 100.0111 | 2.491883 | 49.97678
17.277 | 100.0109 | 2.493352 | 49.90966
17.28034 | 100.0117 | 2.495762 | 51.58469
17.28367 | 100.0109 | 2.49692 | 49.13024
17.287 | 100.0116 | 2.498552 | 50.78822
17.29033 | 100.0122 | 2.49936 | 50.0075
17.29366 | 100.0118 | 2.50011 | 49.9333
17.297 | 100.0117 | 2.501119 | 51.52114
17.30033 | 100.0117 | 2.50209 | 49.30201
17.30366 | 100.0119 | 2.503438 | 50.87605
17.307 | 100.0113 | 2.505346 | 49.9105
17.31034 | 100.0115 | 2.506874 | 49.9565
17.31366 | 100.0126 | 2.507538 | 51.13252
17.317 | 100.0128 | 2.50809 | 49.30081
17.32033 | 100.0117 | 2.50869 | 50.9384
17.32367 | 100.012 | 2.509458 | 49.44223
17.327 | 100.012 | 2.511306 | 49.95587
17.33033 | 100.0122 | 2.513324 | 50.8633
17.33366 | 100.0125 | 2.514046 | 49.88369
17.337 | 100.0132 | 2.514574 | 50.98729
17.34033 | 100.012 | 2.515116 | 49.64962
17.34366 | 100.0125 | 2.516085 | 50.27324
17.347 | 100.0122 | 2.517849 | 50.35162
17.35033 | 100.0125 | 2.519602 | 49.82158
17.35367 | 100.0124 | 2.520697 | 51.0604
17.357 | 100.0129 | 2.52237 | 49.14197
17.36034 | 100.0123 | 2.524092 | 50.35246
17.36366 | 100.0129 | 2.52503 | 50.10059
17.367 | 100.0136 | 2.52577 | 49.8929
17.37033 | 100.012 | 2.526316 | 51.2952
17.37366 | 100.0125 | 2.527092 | 49.08106
17.377 | 100.0132 | 2.528651 | 50.71464
17.38034 | 100.0134 | 2.531007 | 50.00703
17.38366 | 100.0127 | 2.532549 | 49.9245
17.387 | 100.0128 | 2.533478 | 51.48662
17.39034 | 100.0137 | 2.534284 | 49.12817
17.39366 | 100.0136 | 2.535006 | 50.91346
17.397 | 100.0128 | 2.535949 | 50.00451
17.40033 | 100.0138 | 2.536596 | 49.93216
17.40366 | 100.0135 | 2.537724 | 51.54981
17.407 | 100.0131 | 2.539873 | 49.23711
17.41033 | 100.0144 | 2.542755 | 50.93761
17.41366 | 100.014 | 2.545845 | 49.90961
17.417 | 100.0142 | 2.547255 | 49.93253
17.42033 | 100.0142 | 2.548201 | 51.11594
17.42367 | 100.0138 | 2.548653 | 49.28506
17.427 | 100.0135 | 2.549166 | 50.91504
17.43033 | 100.0134 | 2.550224 | 49.56861
17.43367 | 100.0143 | 2.551773 | 49.98008
17.437 | 100.0146 | 2.552814 | 50.86391
17.44033 | 100.0141 | 2.553674 | 49.8369
17.44366 | 100.0139 | 2.554292 | 51.0128
17.447 | 100.0139 | 2.555764 | 49.30128
17.45033 | 100.0135 | 2.55722 | 49.97244
17.45366 | 100.0142 | 2.557939 | 50.4177
17.457 | 100.0144 | 2.558922 | 49.8467
17.46034 | 100.0145 | 2.560572 | 50.9727
17.46366 | 100.0137 | 2.563156 | 49.14517
17.467 | 100.0149 | 2.566698 | 50.24983
17.47034 | 100.015 | 2.567866 | 50.16606
17.47366 | 100.015 | 2.568551 | 49.90971
17.477 | 100.015 | 2.569134 | 50.98803
17.48034 | 100.0152 | 2.57007 | 49.03713
17.48366 | 100.0148 | 2.571274 | 50.3573
17.487 | 100.0156 | 2.572291 | 50.13678
17.49033 | 100.0152 | 2.572927 | 49.86294
17.49366 | 100.0148 | 2.57362 | 51.42679
17.497 | 100.0144 | 2.57479 | 49.09952
17.50033 | 100.0149 | 2.57702 | 50.74062
17.50366 | 100.015 | 2.579069 | 50.07239
17.507 | 100.0157 | 2.579969 | 49.9101
17.51033 | 100.0156 | 2.58057 | 51.52226
17.51366 | 100.0159 | 2.581215 | 49.14665
17.517 | 100.0154 | 2.582055 | 50.93978
17.52033 | 100.0161 | 2.582894 | 49.97759
17.52367 | 100.0157 | 2.583694 | 49.95736
17.527 | 100.015 | 2.584618 | 51.1501
17.53034 | 100.0156 | 2.586363 | 49.2248
17.53367 | 100.0157 | 2.588663 | 50.9643
17.537 | 100.0164 | 2.590273 | 49.6658
17.54033 | 100.0163 | 2.590883 | 49.92589
17.54366 | 100.0158 | 2.591356 | 50.91293
17.547 | 100.0157 | 2.591823 | 49.4438
17.55033 | 100.0158 | 2.592651 | 50.90084
17.55366 | 100.0154 | 2.594195 | 49.73754
17.557 | 100.0159 | 2.595667 | 50.16987
17.56034 | 100.0165 | 2.596946 | 50.7255
17.56366 | 100.0169 | 2.598225 | 50.00605
17.567 | 100.016 | 2.599466 | 51.09522
17.57033 | 100.0166 | 2.600887 | 49.6982
17.57367 | 100.0166 | 2.60236 | 50.24669
17.577 | 100.0162 | 2.60366 | 50.13624
17.58033 | 100.0164 | 2.60465 | 49.83168
17.58366 | 100.0176 | 2.605837 | 51.0918
17.587 | 100.0163 | 2.607332 | 49.13082
17.59033 | 100.0174 | 2.608892 | 50.2781
17.59366 | 100.0172 | 2.610125 | 50.16892
17.597 | 100.0175 | 2.610718 | 49.86305
17.60033 | 100.0167 | 2.611201 | 51.33163
17.60367 | 100.0164 | 2.611706 | 49.08418
17.607 | 100.0168 | 2.612454 | 50.65356
17.61034 | 100.0178 | 2.613777 | 50.01038
17.61366 | 100.0177 | 2.615742 | 49.93336
17.617 | 100.017 | 2.617246 | 51.48944
17.62033 | 100.0183 | 2.618839 | 49.08355
17.62366 | 100.0173 | 2.61973 | 50.82772
17.627 | 100.0185 | 2.620482 | 50.06998
17.63034 | 100.0166 | 2.621349 | 49.95637
17.63366 | 100.0171 | 2.622118 | 51.51965
17.637 | 100.0173 | 2.62396 | 48.65059
17.64034 | 100.0168 | 2.626075 | 50.52002
17.64366 | 100.0185 | 2.628222 | 50.0041
17.647 | 100.0177 | 2.629772 | 49.85703
17.65033 | 100.019 | 2.630945 | 50.91386
17.65366 | 100.0184 | 2.631398 | 49.66256
17.657 | 100.0181 | 2.631878 | 49.93997
17.66033 | 100.0183 | 2.632621 | 50.98819
17.66366 | 100.0181 | 2.634185 | 49.39331
17.667 | 100.0186 | 2.637185 | 50.92104
17.67033 | 100.0183 | 2.639725 | 49.45606
17.67367 | 100.0196 | 2.64079 | 49.97915
17.677 | 100.0184 | 2.641282 | 50.87869
17.68033 | 100.0188 | 2.641867 | 49.91846
17.68367 | 100.0186 | 2.642628 | 51.0408
17.687 | 100.0182 | 2.64376 | 49.64898
17.69033 | 100.0181 | 2.645906 | 50.24191
17.69366 | 100.019 | 2.647735 | 50.2869
17.697 | 100.019 | 2.648726 | 49.877
17.70033 | 100.0189 | 2.64928 | 50.97016
17.70366 | 100.0182 | 2.64994 | 49.11168
17.707 | 100.0187 | 2.650964 | 50.24158
17.71034 | 100.0187 | 2.652301 | 50.0997
17.71366 | 100.0193 | 2.653238 | 49.89328
17.717 | 100.0186 | 2.653976 | 51.13719
17.72034 | 100.0184 | 2.655096 | 49.01922
17.72366 | 100.019 | 2.656281 | 50.66712
17.727 | 100.0196 | 2.65773 | 50.10182
17.73034 | 100.0195 | 2.658996 | 49.92526
17.73366 | 100.0191 | 2.660254 | 51.52052
17.737 | 100.0196 | 2.662201 | 49.16107
17.74033 | 100.0194 | 2.663814 | 50.83553
17.74366 | 100.0202 | 2.665239 | 49.9765
17.747 | 100.0196 | 2.666292 | 49.94931
17.75033 | 100.0202 | 2.667254 | 51.4899
17.75366 | 100.0196 | 2.66815 | 49.19295
17.757 | 100.0196 | 2.669165 | 50.83627
17.76033 | 100.0194 | 2.670593 | 49.9758
17.76366 | 100.0198 | 2.672296 | 49.95753
17.767 | 100.0203 | 2.673594 | 51.15052
17.77033 | 100.0202 | 2.674574 | 49.366
17.77367 | 100.0202 | 2.675558 | 50.94062
17.777 | 100.0201 | 2.676104 | 49.66731
17.78034 | 100.0202 | 2.676831 | 50.05578
17.78367 | 100.0201 | 2.678474 | 50.23364
17.787 | 100.0201 | 2.681166 | 49.96563
17.79033 | 100.0206 | 2.684033 | 50.8032
17.79366 | 100.021 | 2.686232 | 49.4134
17.797 | 100.0203 | 2.687467 | 50.94922
17.80033 | 100.0214 | 2.68835 | 49.68318
17.80366 | 100.021 | 2.68977 | 50.22706
17.807 | 100.0203 | 2.691003 | 50.38918
17.81034 | 100.0213 | 2.692046 | 49.86372
17.81366 | 100.021 | 2.693077 | 50.98205
17.817 | 100.0216 | 2.693853 | 49.16314
17.82033 | 100.0217 | 2.694716 | 50.25456
17.82367 | 100.0218 | 2.695778 | 50.16922
17.827 | 100.0212 | 2.696413 | 49.8948
17.83033 | 100.0214 | 2.697266 | 51.12334
17.83366 | 100.0216 | 2.697769 | 49.02167
17.837 | 100.0205 | 2.698911 | 50.36912
17.84033 | 100.0209 | 2.701246 | 50.13637
17.84366 | 100.022 | 2.703976 | 49.9099
17.847 | 100.0217 | 2.705896 | 51.48934
17.85033 | 100.0219 | 2.706802 | 49.09894
17.85367 | 100.0218 | 2.707484 | 50.70851
17.857 | 100.0217 | 2.708231 | 50.00828
17.86034 | 100.0212 | 2.709794 | 49.91788
17.86366 | 100.0214 | 2.710992 | 51.58612
17.867 | 100.0224 | 2.712527 | 49.1779
17.87033 | 100.0214 | 2.714235 | 50.8603
17.87366 | 100.0224 | 2.715586 | 50.00885
17.877 | 100.0219 | 2.716774 | 49.91843
17.88034 | 100.0218 | 2.717764 | 51.52425
17.88366 | 100.0228 | 2.718456 | 49.25738
17.887 | 100.0225 | 2.719221 | 50.91766
17.89034 | 100.0224 | 2.721184 | 49.6665
17.89366 | 100.0225 | 2.72287 | 49.92652
17.897 | 100.023 | 2.723947 | 51.00898
17.90033 | 100.0228 | 2.724755 | 49.41374
17.90366 | 100.0224 | 2.72539 | 50.9812
17.907 | 100.0227 | 2.726929 | 49.76187
17.91033 | 100.0228 | 2.729483 | 50.14452
17.91366 | 100.0225 | 2.731941 | 50.77281
17.917 | 100.0228 | 2.73321 | 49.9084
17.92033 | 100.0232 | 2.7342 | 51.10618
17.92367 | 100.0235 | 2.734789 | 49.68324
17.927 | 100.0232 | 2.735675 | 50.26656
17.93033 | 100.0232 | 2.736752 | 50.39006
17.93367 | 100.0236 | 2.738035 | 49.87169
17.937 | 100.0238 | 2.739188 | 50.97784
17.94033 | 100.0233 | 2.7401 | 49.1945
17.94366 | 100.0237 | 2.741365 | 50.34931
17.947 | 100.0239 | 2.742473 | 50.13816
17.95033 | 100.0237 | 2.743331 | 49.8713
17.95366 | 100.0234 | 2.7441 | 51.10384
17.957 | 100.0236 | 2.745453 | 49.03814
17.96034 | 100.0231 | 2.74817 | 50.67858
17.96366 | 100.0241 | 2.75112 | 49.9816
17.967 | 100.0249 | 2.752898 | 49.88757
17.97034 | 100.0244 | 2.753592 | 51.46137
17.97366 | 100.0245 | 2.754162 | 49.13291
17.977 | 100.0236 | 2.755093 | 50.75777
17.98034 | 100.0248 | 2.756992 | 49.9165
17.98366 | 100.0243 | 2.758458 | 49.91847
17.987 | 100.0243 | 2.759462 | 51.52359
17.99033 | 100.024 | 2.76053 | 49.16306
17.99366 | 100.0243 | 2.762085 | 50.94918
17.997 | 100.0247 | 2.763189 | 49.97824
18.00033 | 100.0249 | 2.764306 | 49.92657
18.00366 | 100.0248 | 2.76508 | 51.49275
18.007 | 100.0249 | 2.766368 | 49.27307
18.01033 | 100.0252 | 2.768074 | 50.97347
18.01366 | 100.0256 | 2.769849 | 49.65098
18.017 | 100.0256 | 2.770778 | 49.96597
18.02033 | 100.0251 | 2.771491 | 51.10467
18.02367 | 100.0245 | 2.772512 | 49.36694
18.027 | 100.0256 | 2.774472 | 51.00464
18.03034 | 100.0253 | 2.77635 | 49.76928
18.03367 | 100.026 | 2.777012 | 50.16996
18.037 | 100.0255 | 2.777893 | 50.81891
18.04033 | 100.0242 | 2.778454 | 49.9121
18.04366 | 100.0251 | 2.780312 | 51.0325
18.047 | 100.0255 | 2.7831 | 49.69861
18.05033 | 100.026 | 2.786064 | 50.18376
18.05366 | 100.0257 | 2.787294 | 50.42046
18.057 | 100.026 | 2.787906 | 49.85562
18.06034 | 100.0254 | 2.788559 | 51.01762
18.06366 | 100.0259 | 2.789879 | 49.11597
18.067 | 100.0253 | 2.791546 | 50.28198
18.07033 | 100.0257 | 2.793436 | 50.13761
18.07367 | 100.0261 | 2.794482 | 49.85567
18.077 | 100.0258 | 2.795383 | 51.09538
18.08033 | 100.0256 | 2.796254 | 49.11524
18.08366 | 100.026 | 2.797367 | 50.54243
18.087 | 100.0261 | 2.79857 | 50.1369
18.09033 | 100.0261 | 2.79982 | 49.9259
18.09366 | 100.0264 | 2.801277 | 51.17234
18.097 | 100.0264 | 2.802508 | 49.98013
18.10033 | 100.0263 | 2.804211 | 49.87918
18.10367 | 100.0266 | 2.80554 | 51.45982
18.107 | 100.0269 | 2.806618 | 49.11635
18.11034 | 100.0269 | 2.807926 | 50.7973
18.11366 | 100.0266 | 2.808886 | 50.0447
18.117 | 100.0267 | 2.809691 | 49.93474
18.12033 | 100.0263 | 2.810478 | 51.6526
18.12366 | 100.0263 | 2.811366 | 49.19556
18.127 | 100.0268 | 2.812896 | 50.85454
18.13034 | 100.0278 | 2.815636 | 50.04366
18.13366 | 100.0271 | 2.817704 | 49.95893
18.137 | 100.0273 | 2.819393 | 51.12148
18.14034 | 100.0273 | 2.820107 | 49.25934
18.14366 | 100.0276 | 2.820871 | 50.96704
18.147 | 100.0274 | 2.82194 | 49.63752
18.15033 | 100.0282 | 2.823172 | 49.95122
18.15366 | 100.0282 | 2.824736 | 50.96381
18.157 | 100.0269 | 2.826091 | 49.35334
18.16033 | 100.0281 | 2.826906 | 50.99924
18.16366 | 100.0283 | 2.828172 | 49.755
18.167 | 100.0284 | 2.829101 | 50.1664
18.17033 | 100.0277 | 2.830434 | 50.74292
18.17367 | 100.0277 | 2.832085 | 49.90889
18.177 | 100.0275 | 2.833635 | 51.07612
18.18033 | 100.0279 | 2.835111 | 49.66866
18.18367 | 100.0281 | 2.836628 | 50.2155
18.187 | 100.0287 | 2.837656 | 50.29853
18.19033 | 100.0277 | 2.838645 | 49.86494
18.19366 | 100.028 | 2.839161 | 50.98377
18.197 | 100.0286 | 2.839851 | 49.15088
18.20033 | 100.028 | 2.841486 | 50.25153
18.20366 | 100.029 | 2.844643 | 50.17369
18.207 | 100.0284 | 2.84759 | 49.87322
18.21034 | 100.0287 | 2.849364 | 51.13881
18.21366 | 100.0284 | 2.85022 | 49.07304
18.217 | 100.029 | 2.851055 | 50.61754
18.22034 | 100.0283 | 2.851941 | 50.14326
18.22366 | 100.029 | 2.853412 | 49.89684
18.227 | 100.0282 | 2.854855 | 51.36972
18.23034 | 100.0292 | 2.855878 | 49.05778
18.23366 | 100.0293 | 2.856658 | 50.83256
18.237 | 100.0291 | 2.857898 | 50.04724
18.24033 | 100.0288 | 2.859113 | 49.91263
18.24366 | 100.0297 | 2.860186 | 51.5291
18.247 | 100.0295 | 2.861574 | 49.10478
18.25033 | 100.0292 | 2.862572 | 50.85634
18.25366 | 100.0296 | 2.864163 | 50.11048
18.257 | 100.0292 | 2.866748 | 49.95201
18.26033 | 100.0299 | 2.86805 | 51.52945
18.26366 | 100.0302 | 2.869275 | 49.21432
18.267 | 100.0297 | 2.870077 | 50.88082
18.27033 | 100.03 | 2.870903 | 49.95032
18.27367 | 100.0298 | 2.871921 | 49.9757
18.277 | 100.0301 | 2.873122 | 51.09197
18.28034 | 100.0292 | 2.874563 | 49.40198
18.28367 | 100.0296 | 2.876162 | 50.9132
18.287 | 100.0304 | 2.877774 | 49.5126
18.29033 | 100.0307 | 2.878973 | 49.95992
18.29366 | 100.0305 | 2.880792 | 50.8548
18.297 | 100.0304 | 2.881885 | 49.81059
18.30033 | 100.0313 | 2.8832 | 49.99984
18.30366 | 100.0304 | 2.885364 | 51.007
18.307 | 100.0309 | 2.887335 | 49.19721
18.31034 | 100.0312 | 2.888726 | 50.20789
18.31366 | 100.0305 | 2.889645 | 50.20332
18.317 | 100.0312 | 2.890326 | 49.86454
18.32033 | 100.0305 | 2.891258 | 51.06228
18.32367 | 100.0308 | 2.892441 | 49.08702
18.327 | 100.0317 | 2.893526 | 50.26719
18.33033 | 100.0311 | 2.894232 | 50.1074
18.33366 | 100.0309 | 2.89487 | 49.90326
18.337 | 100.0304 | 2.895873 | 51.42944
18.34033 | 100.0311 | 2.897739 | 49.0233
18.34366 | 100.0317 | 2.899815 | 50.7497
18.347 | 100.0315 | 2.901416 | 50.0145
18.35033 | 100.0314 | 2.90326 | 49.93514
18.35367 | 100.0316 | 2.904537 | 51.39874
18.357 | 100.032 | 2.906077 | 49.11818
18.36034 | 100.0316 | 2.907212 | 50.76705
18.36366 | 100.0323 | 2.907742 | 50.04606
18.367 | 100.0321 | 2.908152 | 49.91976
18.37033 | 100.0316 | 2.908784 | 51.6228
18.37366 | 100.0314 | 2.910454 | 49.21256
18.377 | 100.0327 | 2.913056 | 50.8633
18.38034 | 100.0327 | 2.9152 | 49.91955
18.38366 | 100.033 | 2.916756 | 49.94394
18.387 | 100.0323 | 2.91755 | 51.46514
18.39034 | 100.0326 | 2.918285 | 49.3075
18.39366 | 100.0322 | 2.92001 | 50.97613
18.397 | 100.0327 | 2.921894 | 49.43442
18.40033 | 100.0323 | 2.923241 | 49.94425
18.40366 | 100.0327 | 2.924398 | 51.07656
18.407 | 100.0329 | 2.92532 | 49.3551
18.41033 | 100.0328 | 2.926585 | 51.01652
18.41366 | 100.0326 | 2.928074 | 49.45024
18.417 | 100.0331 | 2.928946 | 49.95266
18.42033 | 100.0334 | 2.929853 | 50.90419
18.42367 | 100.0326 | 2.930798 | 49.3875
18.427 | 100.0333 | 2.932798 | 50.93788
18.43033 | 100.0328 | 2.935877 | 49.65498
18.43367 | 100.0333 | 2.938102 | 50.20414
18.437 | 100.0336 | 2.939617 | 50.6375
18.44033 | 100.0328 | 2.940725 | 50.04726
18.44366 | 100.0333 | 2.942075 | 50.98578
18.447 | 100.0337 | 2.943944 | 49.07547
18.45033 | 100.0344 | 2.945227 | 50.22444
18.45366 | 100.0334 | 2.946342 | 50.17732
18.457 | 100.0335 | 2.94744 | 49.87457
18.46034 | 100.0341 | 2.948715 | 51.12533
18.46366 | 100.0341 | 2.9502 | 49.12306
18.467 | 100.0338 | 2.951506 | 50.33175
18.47034 | 100.0339 | 2.952059 | 50.08378
18.47366 | 100.0346 | 2.953192 | 49.89844
18.477 | 100.0332 | 2.955389 | 51.40611
18.48034 | 100.0343 | 2.958372 | 49.0439
18.48366 | 100.0351 | 2.960806 | 50.6986
18.487 | 100.0345 | 2.961794 | 50.0192
18.49033 | 100.0352 | 2.96235 | 49.89781
18.49366 | 100.0345 | 2.963269 | 51.5635
18.497 | 100.0352 | 2.964548 | 49.12106
18.50033 | 100.035 | 2.966511 | 50.83339
18.50366 | 100.0349 | 2.967806 | 50.04919
18.507 | 100.0352 | 2.968772 | 49.93672
18.51033 | 100.0345 | 2.969654 | 51.53041
18.51366 | 100.0352 | 2.97093 | 49.2155
18.517 | 100.0344 | 2.972396 | 50.9135
18.52033 | 100.0354 | 2.974145 | 49.95453
18.52367 | 100.0353 | 2.975424 | 49.9685
18.527 | 100.0359 | 2.976506 | 51.46788
18.53034 | 100.0354 | 2.977413 | 49.29254
18.53367 | 100.0352 | 2.978516 | 50.90506
18.537 | 100.0351 | 2.979619 | 49.62402
18.54033 | 100.0355 | 2.981662 | 49.96008
18.54366 | 100.036 | 2.983494 | 51.12418
18.547 | 100.0364 | 2.984779 | 49.40276
18.55033 | 100.0361 | 2.985924 | 50.9773
18.55366 | 100.0363 | 2.98679 | 49.59171
18.557 | 100.0361 | 2.987323 | 49.9682
18.56034 | 100.0362 | 2.988088 | 50.93565
18.56366 | 100.0362 | 2.989646 | 49.41718
18.567 | 100.0356 | 2.99176 | 50.9365
18.57033 | 100.0366 | 2.993486 | 49.74769
18.57367 | 100.0368 | 2.994919 | 50.14898
18.577 | 100.0358 | 2.9961 | 50.74492
18.58033 | 100.0368 | 2.997359 | 49.97144
18.58366 | 100.0365 | 2.999111 | 50.99674
18.587 | 100.0367 | 3.000584 | 49.25916
18.59033 | 100.0369 | 3.001277 | 50.17602
18.59366 | 100.0366 | 3.002296 | 50.29797
18.597 | 100.0363 | 3.003274 | 49.8485
18.60033 | 100.0371 | 3.004484 | 51.1016
18.60367 | 100.0369 | 3.005778 | 49.16418
18.607 | 100.0364 | 3.006641 | 50.31805
18.61034 | 100.0359 | 3.007478 | 50.07704
18.61366 | 100.0369 | 3.0096 | 49.92666
18.617 | 100.0367 | 3.013082 | 51.36541
18.62033 | 100.0372 | 3.015839 | 49.08537
18.62366 | 100.0374 | 3.017515 | 50.60662
18.627 | 100.0369 | 3.018916 | 50.10703
18.63034 | 100.0371 | 3.020396 | 49.88781
18.63366 | 100.0376 | 3.02251 | 51.49399
18.637 | 100.038 | 3.024585 | 49.1334
18.64034 | 100.039 | 3.025598 | 50.74318
18.64366 | 100.0376 | 3.02625 | 50.04461
18.647 | 100.0376 | 3.026934 | 49.93477
18.65033 | 100.0381 | 3.02808 | 51.5252
18.65366 | 100.0382 | 3.029548 | 49.10185
18.657 | 100.0376 | 3.030674 | 50.85416
18.66033 | 100.038 | 3.031639 | 50.0116
18.66366 | 100.0371 | 3.03283 | 49.93492
18.667 | 100.0381 | 3.034244 | 51.74871
18.67033 | 100.0384 | 3.03602 | 49.18014
18.67367 | 100.038 | 3.037407 | 50.91028
18.677 | 100.0385 | 3.038834 | 49.94768
18.68033 | 100.0383 | 3.039942 | 49.9421
18.68367 | 100.0393 | 3.040737 | 51.4287
18.687 | 100.0378 | 3.04191 | 49.31964
18.69033 | 100.0384 | 3.043102 | 50.99711
18.69366 | 100.0388 | 3.044611 | 49.65048
18.697 | 100.0388 | 3.046463 | 49.96526
18.70033 | 100.0391 | 3.048155 | 51.00766
18.70366 | 100.0381 | 3.04957 | 49.36566
18.707 | 100.0389 | 3.051154 | 50.98843
18.71034 | 100.0386 | 3.052164 | 49.42864
18.71366 | 100.0393 | 3.052994 | 49.97369
18.717 | 100.039 | 3.053711 | 50.89932
18.72034 | 100.0386 | 3.054882 | 49.4138
18.72366 | 100.0389 | 3.05637 | 50.90194
18.727 | 100.0396 | 3.058564 | 49.30371
18.73034 | 100.0389 | 3.060305 | 49.98937
18.73366 | 100.0396 | 3.061789 | 50.6628
18.737 | 100.0397 | 3.063263 | 50.03772
18.74033 | 100.0396 | 3.064941 | 50.93692
18.74366 | 100.0392 | 3.066238 | 49.16292
18.747 | 100.0402 | 3.067354 | 50.19107
18.75033 | 100.0396 | 3.068456 | 50.2322
18.75366 | 100.04 | 3.069694 | 49.85559
18.757 | 100.04 | 3.071259 | 51.09608
18.76033 | 100.0401 | 3.072755 | 49.10014
18.76366 | 100.0401 | 3.074218 | 50.3261
18.767 | 100.0401 | 3.075502 | 50.07478
18.77033 | 100.041 | 3.076652 | 49.87175
18.77367 | 100.0405 | 3.078449 | 51.07257
18.777 | 100.0409 | 3.080126 | 49.05461
18.78034 | 100.0414 | 3.08077 | 50.68648
18.78367 | 100.0405 | 3.081208 | 50.01391
18.787 | 100.0398 | 3.082062 | 49.88746
18.79033 | 100.0398 | 3.08376 | 51.52476
18.79366 | 100.0408 | 3.087026 | 49.10152
18.797 | 100.0405 | 3.089998 | 50.80474
18.80033 | 100.0412 | 3.091578 | 50.07333
18.80366 | 100.0414 | 3.092197 | 49.92618
18.807 | 100.0409 | 3.093276 | 51.5869
18.81034 | 100.0402 | 3.094103 | 49.17847
18.81366 | 100.0412 | 3.095419 | 50.91
18.817 | 100.0408 | 3.097141 | 49.98
18.82033 | 100.0409 | 3.098848 | 49.95826
18.82367 | 100.0411 | 3.101402 | 51.49304
18.827 | 100.0414 | 3.104465 | 49.27346
18.83033 | 100.042 | 3.106332 | 50.89377
18.83366 | 100.0416 | 3.10736 | 50.01004
18.837 | 100.0416 | 3.108076 | 49.9504
18.84033 | 100.0426 | 3.109043 | 51.10422
18.84366 | 100.0414 | 3.110269 | 49.30473
18.847 | 100.0421 | 3.111452 | 50.89283
18.85033 | 100.0418 | 3.112664 | 49.5558
18.85367 | 100.0414 | 3.11364 | 49.98912
18.857 | 100.0417 | 3.114846 | 51.00848
18.86034 | 100.0417 | 3.116041 | 49.36594
18.86366 | 100.0423 | 3.117168 | 50.97154
18.867 | 100.0422 | 3.118144 | 49.4119
18.87033 | 100.0423 | 3.119324 | 49.9728
18.87366 | 100.0423 | 3.12043 | 50.80278
18.877 | 100.0426 | 3.122074 | 49.92365
18.88034 | 100.0423 | 3.123854 | 51.04822
18.88366 | 100.0427 | 3.125202 | 49.65834
18.887 | 100.0428 | 3.126706 | 50.24436
18.89034 | 100.0425 | 3.128364 | 50.70776
18.89366 | 100.0424 | 3.129798 | 49.97822
18.897 | 100.0422 | 3.131743 | 51.14618
18.90033 | 100.0425 | 3.133774 | 49.25334
18.90366 | 100.0431 | 3.135334 | 50.20618
18.907 | 100.0434 | 3.136462 | 50.29062
18.91033 | 100.0434 | 3.137524 | 49.87767
18.91366 | 100.0434 | 3.138961 | 51.06658
18.917 | 100.0436 | 3.1409 | 49.42685
18.92033 | 100.044 | 3.14327 | 51.09757
18.92367 | 100.0442 | 3.144625 | 49.1442
18.927 | 100.0442 | 3.145414 | 50.62034
18.93033 | 100.0438 | 3.146561 | 50.07186
18.93367 | 100.0433 | 3.147671 | 49.87041
18.937 | 100.0442 | 3.148651 | 51.42581
18.94033 | 100.044 | 3.14977 | 49.09863
18.94366 | 100.0444 | 3.15106 | 50.83533
18.947 | 100.0438 | 3.152566 | 50.03996
18.95033 | 100.0442 | 3.154347 | 49.90966
18.95366 | 100.0441 | 3.156164 | 51.45728
18.957 | 100.0441 | 3.157226 | 49.14547
18.96034 | 100.0447 | 3.158517 | 50.84286
18.96366 | 100.0444 | 3.159728 | 50.03922
18.967 | 100.0447 | 3.160657 | 49.94084
18.97034 | 100.0447 | 3.161644 | 51.58394
18.97366 | 100.0438 | 3.162756 | 49.20754
18.977 | 100.0447 | 3.164451 | 50.87481
18.98034 | 100.0446 | 3.1667 | 50.06993
18.98366 | 100.0447 | 3.168808 | 49.94852
18.987 | 100.0448 | 3.170416 | 51.48808
18.99033 | 100.0447 | 3.17159 | 49.17598
18.99366 | 100.0451 | 3.172795 | 50.93754
18.997 | 100.0446 | 3.174709 | 50.06632
19.00033 | 100.0456 | 3.176432 | 49.98746
19.00366 | 100.0461 | 3.177763 | 51.08361
19.007 | 100.0444 | 3.17859 | 49.28446
19.01033 | 100.0453 | 3.17966 | 50.99412
19.01366 | 100.0456 | 3.180883 | 49.60026
19.017 | 100.0457 | 3.183074 | 49.96437
19.02033 | 100.0456 | 3.185389 | 50.97394
19.02367 | 100.0463 | 3.186626 | 49.395
19.027 | 100.0459 | 3.187661 | 50.95374
19.03034 | 100.0459 | 3.188578 | 49.47254
19.03367 | 100.0455 | 3.18951 | 49.98739
19.037 | 100.0456 | 3.190691 | 50.87946
19.04033 | 100.0452 | 3.192026 | 49.87201
19.04366 | 100.0458 | 3.193068 | 51.00214
19.047 | 100.0458 | 3.194406 | 49.72868
19.05033 | 100.0455 | 3.196296 | 50.17566
19.05366 | 100.0458 | 3.198444 | 50.67554
19.057 | 100.0461 | 3.20093 | 50.02526
19.06034 | 100.0462 | 3.202756 | 50.97985
19.06366 | 100.0465 | 3.20414 | 49.26856
19.067 | 100.0464 | 3.205117 | 50.17066
19.07033 | 100.0464 | 3.206456 | 50.2581
19.07367 | 100.0461 | 3.20778 | 49.85387
19.077 | 100.0469 | 3.208765 | 50.98141
19.08033 | 100.0474 | 3.209834 | 49.12683
19.08366 | 100.0464 | 3.211074 | 50.31654
19.087 | 100.0468 | 3.212326 | 50.09986
19.09033 | 100.047 | 3.21368 | 49.88471
19.09366 | 100.0468 | 3.21539 | 51.06011
19.097 | 100.0471 | 3.21737 | 49.07996
19.10033 | 100.0473 | 3.21938 | 50.63359
19.10367 | 100.0477 | 3.221035 | 50.06821
19.107 | 100.0476 | 3.22232 | 49.88447
19.11034 | 100.0471 | 3.223735 | 51.35797
19.11366 | 100.0474 | 3.224817 | 49.1433
19.117 | 100.0482 | 3.226038 | 50.68242
19.12033 | 100.0475 | 3.227385 | 50.00556
19.12366 | 100.0482 | 3.228411 | 49.89272
19.127 | 100.0479 | 3.229365 | 51.45309
19.13034 | 100.0478 | 3.230532 | 49.14228
19.13366 | 100.0477 | 3.231804 | 50.80866
19.137 | 100.0482 | 3.233224 | 49.97131
19.14034 | 100.048 | 3.234174 | 49.94711
19.14366 | 100.0481 | 3.234726 | 51.38948
19.147 | 100.0479 | 3.23576 | 49.17437
19.15033 | 100.0481 | 3.2375 | 50.85723
19.15366 | 100.0484 | 3.240896 | 50.03406
19.157 | 100.0487 | 3.243878 | 49.93984
19.16033 | 100.0493 | 3.245326 | 51.06718
19.16366 | 100.0484 | 3.246214 | 49.23812
19.167 | 100.0483 | 3.246854 | 50.92204
19.17033 | 100.049 | 3.24827 | 49.97153
19.17367 | 100.0475 | 3.250489 | 49.95618
19.177 | 100.0489 | 3.252367 | 50.90972
19.18033 | 100.0493 | 3.253602 | 49.36215
19.18367 | 100.0482 | 3.254883 | 50.9215
19.187 | 100.0486 | 3.255392 | 49.52016
19.19033 | 100.0486 | 3.256644 | 49.93982
19.19366 | 100.0482 | 3.258252 | 50.83126
19.197 | 100.0491 | 3.259678 | 49.90688
19.20033 | 100.049 | 3.26159 | 51.0859
19.20366 | 100.0493 | 3.263468 | 49.7195
19.207 | 100.0502 | 3.26535 | 50.18109
19.21034 | 100.0494 | 3.266696 | 50.34913
19.21366 | 100.0496 | 3.268062 | 49.8209
19.217 | 100.049 | 3.269282 | 50.93316
19.22034 | 100.0502 | 3.2705 | 49.66406
19.22366 | 100.0502 | 3.272006 | 50.25365
19.227 | 100.05 | 3.273027 | 50.28576
19.23034 | 100.0512 | 3.273982 | 49.85953
19.23366 | 100.0498 | 3.275226 | 50.97592
19.237 | 100.05 | 3.276199 | 49.17045
19.24033 | 100.0508 | 3.277768 | 50.20096
19.24366 | 100.0496 | 3.279372 | 50.06446
19.247 | 100.0507 | 3.279902 | 49.86692
19.25033 | 100.0504 | 3.28056 | 51.06552
19.25366 | 100.0496 | 3.281734 | 49.12266
19.257 | 100.0506 | 3.283345 | 50.31544
19.26033 | 100.0514 | 3.286223 | 50.1261
19.26366 | 100.0502 | 3.288518 | 49.88262
19.267 | 100.0512 | 3.289593 | 51.12085
19.27033 | 100.0507 | 3.290572 | 49.0605
19.27367 | 100.051 | 3.29176 | 50.67021
19.277 | 100.0498 | 3.29284 | 50.12486
19.28034 | 100.0514 | 3.294934 | 49.92145
19.28367 | 100.0509 | 3.297309 | 51.44656
19.287 | 100.0516 | 3.299604 | 49.10672
19.29033 | 100.0516 | 3.301398 | 50.67773
19.29366 | 100.0516 | 3.30285 | 50.0302
19.297 | 100.0516 | 3.303672 | 49.92152
19.30033 | 100.0514 | 3.304578 | 51.54223
19.30366 | 100.0508 | 3.305592 | 49.09125
19.307 | 100.0522 | 3.306808 | 50.81306
19.31034 | 100.0516 | 3.308292 | 50.0605
19.31366 | 100.0515 | 3.309512 | 49.92916
19.317 | 100.052 | 3.310735 | 51.6371
19.32033 | 100.0522 | 3.312011 | 49.16878
19.32367 | 100.0524 | 3.312894 | 50.88425
19.327 | 100.0518 | 3.31398 | 49.9632
19.33033 | 100.052 | 3.315135 | 49.94426
19.33366 | 100.0524 | 3.315939 | 51.47626
19.337 | 100.0517 | 3.316643 | 49.30826
19.34033 | 100.0513 | 3.317718 | 50.90721
19.34366 | 100.0514 | 3.319638 | 50.02443
19.347 | 100.0516 | 3.322801 | 49.9448
19.35033 | 100.0525 | 3.325636 | 51.06102
19.35367 | 100.0527 | 3.327458 | 49.38762
19.357 | 100.0523 | 3.32884 | 50.93268
19.36034 | 100.0524 | 3.330465 | 49.82771
19.36366 | 100.053 | 3.332005 | 50.08207
19.367 | 100.0528 | 3.333616 | 50.9829
19.37033 | 100.052 | 3.33504 | 49.35668
19.37366 | 100.0528 | 3.336211 | 50.94869
19.377 | 100.0534 | 3.337479 | 49.46668
19.38034 | 100.0534 | 3.338635 | 49.96876
19.38366 | 100.0529 | 3.339582 | 50.74689
19.387 | 100.0535 | 3.341065 | 49.91768
19.39034 | 100.0534 | 3.342822 | 51.0054
19.39366 | 100.0538 | 3.345313 | 49.741
19.397 | 100.0535 | 3.347138 | 50.16306
19.40033 | 100.0543 | 3.348004 | 50.71628
19.40366 | 100.0534 | 3.348414 | 49.43548
19.407 | 100.0533 | 3.348992 | 50.89324
19.41033 | 100.0533 | 3.349691 | 49.23184
19.41366 | 100.0539 | 3.350982 | 50.22447
19.417 | 100.053 | 3.353378 | 50.25086
19.42033 | 100.0528 | 3.355204 | 49.88282
19.42367 | 100.0545 | 3.356944 | 50.96297
19.427 | 100.0541 | 3.358972 | 49.16972
19.43033 | 100.0538 | 3.360006 | 50.25613
19.43367 | 100.054 | 3.361375 | 50.15752
19.437 | 100.0546 | 3.36282 | 49.88242
19.44033 | 100.0548 | 3.363626 | 51.12074
19.44366 | 100.0542 | 3.364374 | 49.07591
19.447 | 100.0541 | 3.365414 | 50.32774
19.45033 | 100.0546 | 3.366985 | 50.06229
19.45366 | 100.0547 | 3.369072 | 49.89042
19.457 | 100.0554 | 3.370952 | 51.38402
19.46034 | 100.0543 | 3.372067 | 49.0454
19.46366 | 100.055 | 3.373496 | 50.75826
19.467 | 100.0549 | 3.374751 | 50.0326
19.47034 | 100.0552 | 3.376212 | 49.89856
19.47366 | 100.0552 | 3.377458 | 51.35282
19.477 | 100.0558 | 3.378206 | 49.09219
19.48034 | 100.0554 | 3.37886 | 50.79724
19.48366 | 100.0552 | 3.379526 | 50.06064
19.487 | 100.0554 | 3.380611 | 49.88217
19.49033 | 100.0547 | 3.382183 | 51.54204
19.49366 | 100.0554 | 3.384426 | 49.2008
19.497 | 100.0559 | 3.386799 | 50.79002
19.50033 | 100.056 | 3.388301 | 49.96678
19.50366 | 100.0559 | 3.389538 | 49.90612
19.507 | 100.0549 | 3.390378 | 51.60682
19.51033 | 100.056 | 3.390998 | 49.23278
19.51366 | 100.055 | 3.392093 | 50.90216
19.517 | 100.0558 | 3.393316 | 49.99797
19.52033 | 100.0566 | 3.395276 | 49.96162
19.52367 | 100.056 | 3.397549 | 51.0789
19.527 | 100.056 | 3.39927 | 49.24934
19.53034 | 100.0565 | 3.400288 | 50.86347
19.53367 | 100.0559 | 3.401103 | 49.93485
19.537 | 100.0556 | 3.402032 | 49.9541
19.54033 | 100.0564 | 3.403167 | 51.0959
19.54366 | 100.0568 | 3.40422 | 49.37459
19.547 | 100.0565 | 3.405265 | 50.91016
19.55033 | 100.056 | 3.406604 | 49.4845
19.55366 | 100.0569 | 3.408566 | 49.9693
19.557 | 100.0564 | 3.410662 | 50.93669
19.56034 | 100.0572 | 3.41183 | 49.37388
19.56366 | 100.0562 | 3.412918 | 50.92639
19.567 | 100.0571 | 3.414098 | 49.74172
19.57033 | 100.0568 | 3.415913 | 50.13153
19.57367 | 100.0572 | 3.417925 | 50.79564
19.577 | 100.0576 | 3.41989 | 49.37404
19.58033 | 100.0575 | 3.421268 | 50.94254
19.58366 | 100.0576 | 3.421956 | 49.68715
19.587 | 100.0575 | 3.423347 | 50.20446
19.59033 | 100.0575 | 3.425667 | 50.6707
19.59366 | 100.0578 | 3.427668 | 50.05512
19.597 | 100.0582 | 3.428782 | 51.0081
19.60033 | 100.0578 | 3.429782 | 49.23246
19.60367 | 100.0571 | 3.430432 | 50.16928
19.607 | 100.0582 | 3.431239 | 50.2523
19.61034 | 100.0578 | 3.4322 | 49.85166
19.61366 | 100.0585 | 3.433445 | 51.01111
19.617 | 100.0575 | 3.434728 | 49.12375
19.62033 | 100.0583 | 3.436426 | 50.26825
19.62366 | 100.0583 | 3.438156 | 50.1283
19.627 | 100.0585 | 3.439537 | 49.85172
19.63034 | 100.0581 | 3.440146 | 51.10606
19.63366 | 100.0591 | 3.440956 | 49.10854
19.637 | 100.0575 | 3.441966 | 50.30411
19.64034 | 100.0591 | 3.443734 | 50.09734
19.64366 | 100.058 | 3.446334 | 49.87531
19.647 | 100.0588 | 3.448189 | 51.3541
19.65033 | 100.0586 | 3.449612 | 49.07734
19.65366 | 100.0583 | 3.450549 | 50.61587
19.657 | 100.0585 | 3.451716 | 50.03352
19.66033 | 100.0582 | 3.45341 | 49.90656
19.66366 | 100.0591 | 3.455159 | 51.41666
19.667 | 100.0591 | 3.45628 | 49.07683
19.67033 | 100.0591 | 3.45705 | 50.69504
19.67367 | 100.0591 | 3.457922 | 50.06324
19.677 | 100.0589 | 3.458912 | 49.90654
19.68033 | 100.0596 | 3.460378 | 51.41696
19.68367 | 100.0589 | 3.461622 | 49.17079
19.687 | 100.0596 | 3.462667 | 50.74284
19.69033 | 100.0594 | 3.463741 | 50.06288
19.69366 | 100.0595 | 3.464899 | 49.94561
19.697 | 100.059 | 3.466526 | 51.51116
19.70033 | 100.0592 | 3.468204 | 49.20106
19.70366 | 100.0595 | 3.469876 | 50.91708
19.707 | 100.0599 | 3.471044 | 49.99858
19.71034 | 100.0595 | 3.471836 | 49.9214
19.71366 | 100.0597 | 3.472455 | 51.446
19.717 | 100.0596 | 3.473322 | 49.30942
19.72034 | 100.0599 | 3.475148 | 50.87672
19.72366 | 100.0598 | 3.47719 | 49.96331
19.727 | 100.0607 | 3.478859 | 49.94519
19.73034 | 100.0598 | 3.480534 | 51.3842
19.73366 | 100.0601 | 3.481862 | 49.26344
19.737 | 100.06 | 3.483326 | 50.99661
19.74033 | 100.0613 | 3.484566 | 49.563
19.74366 | 100.0608 | 3.4862 | 49.96902
19.747 | 100.0611 | 3.487734 | 51.09475
19.75033 | 100.0605 | 3.489203 | 49.32616
19.75366 | 100.0609 | 3.490105 | 50.94904
19.757 | 100.0606 | 3.491199 | 49.49912
19.76033 | 100.061 | 3.49221 | 49.95284
19.76366 | 100.062 | 3.493518 | 50.87224
19.767 | 100.0608 | 3.494672 | 49.35632
19.77033 | 100.0613 | 3.495744 | 50.9322
19.77367 | 100.0613 | 3.496711 | 49.41883
19.777 | 100.0614 | 3.497596 | 49.96794
19.78034 | 100.0615 | 3.498344 | 50.79186
19.78367 | 100.0607 | 3.49928 | 49.40183
19.787 | 100.0614 | 3.500288 | 50.95471
19.79033 | 100.0612 | 3.501277 | 49.29196
19.79366 | 100.0615 | 3.502248 | 49.97559
19.797 | 100.0614 | 3.503664 | 50.63444
19.80033 | 100.0612 | 3.50574 | 49.9837
19.80366 | 100.0618 | 3.507707 | 50.96164
19.807 | 100.0617 | 3.509478 | 49.29186
19.81034 | 100.0619 | 3.510588 | 50.15254
19.81366 | 100.062 | 3.511881 | 50.27734
19.817 | 100.0617 | 3.5134 | 49.84152
19.82033 | 100.062 | 3.51516 | 50.96407
19.82367 | 100.0625 | 3.516356 | 49.18171
19.827 | 100.0622 | 3.51729 | 50.23516
19.83033 | 100.0624 | 3.518169 | 50.21314
19.83366 | 100.0624 | 3.51929 | 49.87227
19.837 | 100.0619 | 3.520354 | 51.10588
19.84033 | 100.0624 | 3.52148 | 49.1491
19.84366 | 100.0619 | 3.522356 | 50.55438
19.847 | 100.0624 | 3.524022 | 50.1184
19.85033 | 100.0612 | 3.526166 | 49.8719
19.85367 | 100.0627 | 3.52898 | 51.10463
19.857 | 100.0638 | 3.53054 | 49.1015
19.86034 | 100.0624 | 3.531514 | 50.60989
19.86366 | 100.0625 | 3.532374 | 50.05606
19.867 | 100.063 | 3.53389 | 49.88752
19.87033 | 100.0631 | 3.535082 | 51.16019
19.87366 | 100.0637 | 3.535666 | 49.10188
19.877 | 100.0627 | 3.53642 | 50.7206
19.88034 | 100.0631 | 3.537115 | 49.99138
19.88366 | 100.0635 | 3.538213 | 49.89506
19.887 | 100.0628 | 3.539291 | 51.40699
19.89034 | 100.0634 | 3.540356 | 49.10098
19.89366 | 100.0627 | 3.541314 | 50.78488
19.897 | 100.0632 | 3.542273 | 50.0241
19.90033 | 100.0633 | 3.543731 | 49.8956
19.90366 | 100.0632 | 3.545305 | 51.47212
19.907 | 100.0639 | 3.546606 | 49.10213
19.91033 | 100.0645 | 3.54738 | 50.84882
19.91366 | 100.0641 | 3.548714 | 50.05604
19.917 | 100.0635 | 3.550001 | 49.94286
19.92033 | 100.0639 | 3.551735 | 51.53591
19.92367 | 100.0642 | 3.553072 | 49.11789
19.927 | 100.0646 | 3.55385 | 50.84045
19.93033 | 100.0642 | 3.554472 | 50.08481
19.93367 | 100.0633 | 3.555241 | 49.92668
19.937 | 100.0638 | 3.556416 | 51.53484
19.94033 | 100.0638 | 3.558469 | 49.2421
19.94366 | 100.0638 | 3.560939 | 50.9834
19.947 | 100.0649 | 3.56239 | 49.95676
19.95033 | 100.0641 | 3.563798 | 49.92617
19.95366 | 100.064 | 3.564698 | 51.43819
19.957 | 100.0649 | 3.565781 | 49.20986
19.96034 | 100.0641 | 3.566932 | 50.98308
19.96366 | 100.0641 | 3.56793 | 49.89261
19.967 | 100.0648 | 3.56894 | 49.94216
19.97034 | 100.0638 | 3.570184 | 51.1191
19.97366 | 100.0645 | 3.571634 | 49.2729
19.977 | 100.0655 | 3.57331 | 50.91906
19.98034 | 100.0654 | 3.574803 | 49.603
19.98366 | 100.0646 | 3.575729 | 49.9416
19.987 | 100.0654 | 3.576477 | 51.07078
19.99033 | 100.065 | 3.577344 | 49.33433
19.99366 | 100.0646 | 3.5779 | 50.93391
19.997 | 100.0652 | 3.578628 | 49.52242
20.00033 | 100.0654 | 3.580186 | 49.97254
20.00366 | 100.0649 | 3.58212 | 50.94383
20.007 | 100.0656 | 3.584715 | 49.3801
20.01033 | 100.066 | 3.586464 | 50.91044
20.01366 | 100.0654 | 3.587541 | 49.73738
20.017 | 100.0656 | 3.58825 | 50.14613
20.02033 | 100.0656 | 3.589276 | 50.88141
20.02367 | 100.0656 | 3.590277 | 49.42775
20.027 | 100.066 | 3.59088 | 50.9185
20.03034 | 100.0657 | 3.591371 | 49.69812
20.03367 | 100.0656 | 3.59184 | 50.2071
20.037 | 100.066 | 3.59255 | 50.6759
20.04033 | 100.0653 | 3.594226 | 49.94712
20.04366 | 100.0659 | 3.596192 | 51.0314
20.047 | 100.0659 | 3.597504 | 49.66674
20.05033 | 100.0657 | 3.59845 | 50.21494
20.05366 | 100.0664 | 3.599624 | 50.30258
20.057 | 100.0664 | 3.60132 | 49.83937
20.06034 | 100.067 | 3.603561 | 50.97747
20.06366 | 100.0664 | 3.60517 | 49.17826
20.067 | 100.0669 | 3.605944 | 50.17926
20.07033 | 100.0668 | 3.606635 | 50.24294
20.07367 | 100.0667 | 3.607434 | 49.84774
20.077 | 100.0664 | 3.608576 | 50.94134
20.08033 | 100.0668 | 3.609742 | 49.1319
20.08366 | 100.0674 | 3.610871 | 50.25445
20.087 | 100.0668 | 3.611778 | 50.14922
20.09033 | 100.0673 | 3.612943 | 49.8322
20.09366 | 100.0671 | 3.614332 | 51.07647
20.097 | 100.0673 | 3.615475 | 49.0231
20.10033 | 100.067 | 3.616358 | 50.34544
20.10367 | 100.0673 | 3.617191 | 50.08744
20.107 | 100.0672 | 3.618183 | 49.90306
20.11034 | 100.0674 | 3.6196 | 51.04008
20.11366 | 100.067 | 3.6211 | 49.05376
20.117 | 100.0676 | 3.621916 | 50.61657
20.12033 | 100.0674 | 3.622794 | 50.02131
20.12366 | 100.0674 | 3.623532 | 49.87913
20.127 | 100.0677 | 3.624274 | 51.28008
20.13034 | 100.0678 | 3.625264 | 49.03935
20.13366 | 100.067 | 3.627058 | 50.68922
20.137 | 100.068 | 3.629076 | 50.0865
20.14034 | 100.0683 | 3.630728 | 49.87967
20.14366 | 100.0683 | 3.631772 | 51.31176
20.147 | 100.0678 | 3.632585 | 49.11642
20.15033 | 100.0672 | 3.633227 | 50.76028
20.15366 | 100.067 | 3.634583 | 49.95918
20.157 | 100.068 | 3.636632 | 49.91068
20.16033 | 100.0689 | 3.638642 | 51.50282
20.16366 | 100.0691 | 3.639708 | 49.1021
20.167 | 100.0686 | 3.640468 | 50.7216
20.17033 | 100.0677 | 3.641071 | 49.99122
20.17367 | 100.0691 | 3.641546 | 49.92696
20.177 | 100.0681 | 3.642036 | 51.47131
20.18033 | 100.0688 | 3.642624 | 49.14829
20.18367 | 100.068 | 3.643735 | 50.8563
20.187 | 100.0677 | 3.645959 | 49.95847
20.19033 | 100.0693 | 3.6477 | 49.89512
20.19366 | 100.0693 | 3.649202 | 51.53392
20.197 | 100.0698 | 3.650642 | 49.14735
20.20033 | 100.0692 | 3.651201 | 50.87122
20.20366 | 100.0688 | 3.65168 | 50.08261
20.207 | 100.0687 | 3.652523 | 49.90254
20.21034 | 100.0681 | 3.653782 | 51.4065
20.21366 | 100.0698 | 3.655798 | 49.2258
20.217 | 100.0698 | 3.65756 | 50.91108
20.22034 | 100.0692 | 3.658594 | 50.01974
20.22366 | 100.0696 | 3.659424 | 49.92639
20.227 | 100.0692 | 3.660616 | 51.071
20.23034 | 100.0697 | 3.661818 | 49.1937
20.23366 | 100.0704 | 3.66279 | 50.87865
20.237 | 100.0699 | 3.663265 | 49.55637
20.24033 | 100.07 | 3.66373 | 49.91012
20.24366 | 100.0703 | 3.664245 | 50.89634
20.247 | 100.0697 | 3.664936 | 49.27063
20.25033 | 100.0693 | 3.665848 | 50.83828
20.25366 | 100.0698 | 3.666856 | 49.58546
20.257 | 100.0698 | 3.66781 | 49.96461
20.26033 | 100.0694 | 3.669273 | 50.99044
20.26366 | 100.0692 | 3.670757 | 49.28486
20.267 | 100.0711 | 3.672862 | 50.92454
20.27033 | 100.0696 | 3.674354 | 49.53636
20.27367 | 100.0703 | 3.675051 | 49.97183
20.277 | 100.0698 | 3.675666 | 50.81474
20.28034 | 100.0708 | 3.67644 | 49.37776
20.28367 | 100.0706 | 3.677712 | 50.93986
20.287 | 100.0705 | 3.67914 | 49.45646
20.29033 | 100.0704 | 3.680002 | 49.93978
20.29366 | 100.0713 | 3.68137 | 50.70479
20.297 | 100.0707 | 3.682757 | 49.9701
20.30033 | 100.0711 | 3.684343 | 51.03377
20.30366 | 100.0711 | 3.68564 | 49.36236
20.307 | 100.0707 | 3.686476 | 49.94791
20.31034 | 100.0707 | 3.687087 | 50.67386
20.31366 | 100.0707 | 3.688024 | 49.99354
20.317 | 100.0709 | 3.689238 | 51.00594
20.32033 | 100.0713 | 3.690564 | 49.6655
20.32367 | 100.0715 | 3.691462 | 50.23037
20.327 | 100.0715 | 3.692048 | 50.29992
20.33033 | 100.0712 | 3.692756 | 49.83037
20.33366 | 100.0711 | 3.69357 | 50.99454
20.337 | 100.0707 | 3.695019 | 49.65776
20.34033 | 100.0714 | 3.696921 | 50.20474
20.34366 | 100.0714 | 3.698552 | 50.14246
20.347 | 100.0719 | 3.6996 | 49.81392
20.35033 | 100.0722 | 3.700474 | 50.9538
20.35367 | 100.0713 | 3.70128 | 49.17359
20.357 | 100.071 | 3.702383 | 50.17806
20.36034 | 100.0718 | 3.70355 | 50.14267
20.36366 | 100.0721 | 3.70438 | 49.86132
20.367 | 100.0711 | 3.704928 | 51.10494
20.37033 | 100.0713 | 3.705478 | 49.14294
20.37366 | 100.0716 | 3.706626 | 50.32045
20.377 | 100.0716 | 3.708066 | 50.07946
20.38034 | 100.0717 | 3.708891 | 49.89284
20.38366 | 100.0721 | 3.709804 | 51.00954
20.387 | 100.0713 | 3.711608 | 49.11213
20.39034 | 100.0717 | 3.713328 | 50.30488
20.39366 | 100.0727 | 3.715125 | 49.98556
20.397 | 100.0722 | 3.716189 | 49.86152
20.40033 | 100.0722 | 3.71715 | 51.08866
20.40366 | 100.0717 | 3.71809 | 49.08111
20.407 | 100.0734 | 3.720096 | 50.53434
20.41033 | 100.0723 | 3.721992 | 50.08132
20.41366 | 100.0734 | 3.722878 | 49.8621
20.417 | 100.0733 | 3.723622 | 51.27564
20.42033 | 100.0726 | 3.724285 | 49.05131
20.42367 | 100.0732 | 3.725352 | 50.66211
20.427 | 100.0723 | 3.726567 | 50.01976
20.43033 | 100.0732 | 3.727178 | 49.87828
20.43367 | 100.0739 | 3.727975 | 51.43591
20.437 | 100.0726 | 3.728454 | 49.068
20.44033 | 100.0723 | 3.72913 | 50.60761
20.44366 | 100.0728 | 3.730452 | 50.05094
20.447 | 100.0735 | 3.731748 | 49.88616
20.45033 | 100.0737 | 3.732387 | 51.43594
20.45366 | 100.0728 | 3.732855 | 49.11469
20.457 | 100.0732 | 3.73336 | 50.69481
20.46034 | 100.0729 | 3.733906 | 49.92352
20.46366 | 100.0732 | 3.734779 | 49.91704
20.467 | 100.0728 | 3.736064 | 51.43432
20.47034 | 100.0731 | 3.737473 | 49.08234
20.47366 | 100.073 | 3.738998 | 50.75739
20.477 | 100.0734 | 3.740581 | 49.95463
20.48033 | 100.0738 | 3.741412 | 49.90922
20.48366 | 100.0737 | 3.741992 | 51.59372
20.487 | 100.0729 | 3.74294 | 49.11366
20.49033 | 100.0735 | 3.744058 | 50.85305
20.49367 | 100.0737 | 3.745237 | 50.11191
20.497 | 100.0734 | 3.745878 | 49.90968
20.50033 | 100.0738 | 3.746489 | 51.43578
20.50366 | 100.0737 | 3.747129 | 49.16144
20.507 | 100.0743 | 3.747969 | 50.86212
20.51033 | 100.0741 | 3.749206 | 49.9863
20.51367 | 100.0744 | 3.750634 | 49.91791
20.517 | 100.0738 | 3.751261 | 51.53222
20.52033 | 100.0742 | 3.751812 | 49.14661
20.52367 | 100.0743 | 3.752701 | 50.88672
20.527 | 100.074 | 3.753361 | 50.01933
20.53033 | 100.0754 | 3.754055 | 49.91846
20.53367 | 100.074 | 3.754744 | 51.50211
20.537 | 100.0738 | 3.755234 | 49.17895
20.54033 | 100.0744 | 3.756074 | 50.95112
20.54366 | 100.0737 | 3.757496 | 49.98721
20.547 | 100.0755 | 3.759226 | 49.94998
20.55033 | 100.0748 | 3.761214 | 51.47043
20.55366 | 100.0748 | 3.762593 | 49.27283
20.557 | 100.0754 | 3.7634 | 50.93546
20.56033 | 100.0752 | 3.764372 | 49.89273
20.56367 | 100.0751 | 3.76497 | 49.9108
20.567 | 100.074 | 3.765608 | 51.471
20.57033 | 100.0739 | 3.766486 | 49.22623
20.57367 | 100.0756 | 3.767298 | 50.8802
20.577 | 100.0751 | 3.768084 | 49.61894
20.58033 | 100.0756 | 3.768666 | 49.94168
20.58366 | 100.0752 | 3.769481 | 51.08653
20.587 | 100.0756 | 3.770744 | 49.30309
20.59033 | 100.0756 | 3.771885 | 50.90246
20.59367 | 100.0754 | 3.773012 | 49.57027
20.597 | 100.0754 | 3.774102 | 49.96469
20.60033 | 100.0752 | 3.774668 | 51.03781
20.60367 | 100.0758 | 3.775288 | 49.3176
20.607 | 100.0751 | 3.775829 | 50.92586
20.61033 | 100.0754 | 3.776448 | 49.45971
20.61367 | 100.0751 | 3.777774 | 49.95688
20.617 | 100.0749 | 3.77857 | 50.99089
20.62033 | 100.0746 | 3.77973 | 49.38043
20.62366 | 100.0756 | 3.780456 | 50.92644
20.627 | 100.0758 | 3.781609 | 49.50543
20.63033 | 100.0752 | 3.78285 | 49.97206
20.63366 | 100.0762 | 3.783795 | 50.84754
20.637 | 100.0761 | 3.78453 | 49.84867
20.64034 | 100.0767 | 3.785255 | 51.04096
20.64366 | 100.0769 | 3.785888 | 49.41044
20.647 | 100.0758 | 3.78649 | 49.99542
20.65033 | 100.0765 | 3.787034 | 50.87892
20.65366 | 100.0763 | 3.787858 | 49.39435
20.657 | 100.0763 | 3.788487 | 50.94864
20.66033 | 100.0765 | 3.789318 | 49.68928
20.66367 | 100.0763 | 3.790253 | 50.2285
20.667 | 100.0761 | 3.791066 | 50.81666
20.67033 | 100.0765 | 3.791714 | 49.91918
20.67367 | 100.0765 | 3.79251 | 50.98822
20.677 | 100.0766 | 3.793074 | 49.65759
20.68033 | 100.0767 | 3.793614 | 50.19665
20.68367 | 100.0761 | 3.79429 | 50.67342
20.687 | 100.0763 | 3.795096 | 50.00131
20.69033 | 100.0769 | 3.796308 | 50.98544
20.69367 | 100.0763 | 3.797368 | 49.66484
20.697 | 100.0772 | 3.798438 | 50.23
20.70033 | 100.0768 | 3.799816 | 50.68846
20.70366 | 100.0772 | 3.800675 | 50.01275
20.707 | 100.0772 | 3.801239 | 50.97117
20.71033 | 100.077 | 3.80187 | 49.25066
20.71367 | 100.077 | 3.80245 | 50.18148
20.717 | 100.0773 | 3.80333 | 50.32648
20.72034 | 100.077 | 3.805024 | 49.8523
20.72366 | 100.0773 | 3.806487 | 50.94852
20.727 | 100.0771 | 3.80789 | 49.23439
20.73033 | 100.0774 | 3.808908 | 49.91833
20.73366 | 100.0779 | 3.809616 | 50.33381
20.737 | 100.0776 | 3.810196 | 50.04433
20.74033 | 100.0772 | 3.810869 | 49.86016
20.74367 | 100.0769 | 3.811555 | 51.10211
20.747 | 100.0775 | 3.812295 | 49.06209
20.75033 | 100.0778 | 3.813198 | 50.35546
20.75366 | 100.0771 | 3.81417 | 50.07598
20.757 | 100.0782 | 3.814815 | 49.83626
20.76033 | 100.077 | 3.815498 | 51.05043
20.76367 | 100.0773 | 3.81653 | 49.0787
20.767 | 100.0772 | 3.818008 | 50.53213
20.77033 | 100.0781 | 3.820132 | 50.01325
20.77367 | 100.0781 | 3.821334 | 49.89944
20.777 | 100.0784 | 3.822 | 51.23798
20.78033 | 100.0783 | 3.822548 | 49.15588
20.78367 | 100.0781 | 3.82309 | 50.63454
20.787 | 100.0778 | 3.823645 | 50.07444
20.79033 | 100.078 | 3.824216 | 49.89902
20.79366 | 100.078 | 3.82481 | 51.42842
20.797 | 100.0779 | 3.825378 | 49.09366
20.80033 | 100.078 | 3.825948 | 50.65051
20.80366 | 100.0779 | 3.826598 | 50.07489
20.807 | 100.0787 | 3.827788 | 49.915
20.81033 | 100.0776 | 3.82869 | 51.45982
20.81367 | 100.0791 | 3.829358 | 49.10859
20.817 | 100.0782 | 3.829984 | 50.68984
20.82033 | 100.0784 | 3.830586 | 50.1057
20.82367 | 100.0787 | 3.831217 | 49.89096
20.827 | 100.0785 | 3.832105 | 51.42828
20.83033 | 100.0784 | 3.833148 | 49.07867
20.83366 | 100.0783 | 3.834766 | 50.72272
20.837 | 100.0786 | 3.83685 | 49.94952
20.84033 | 100.0795 | 3.838622 | 49.87586
20.84367 | 100.0784 | 3.839298 | 51.42938
20.847 | 100.0793 | 3.839999 | 49.12585
20.85033 | 100.0791 | 3.840576 | 50.79422
20.85367 | 100.0789 | 3.841166 | 50.04481
20.857 | 100.0799 | 3.842176 | 49.89176
20.86033 | 100.0792 | 3.843299 | 51.42878
20.86367 | 100.0796 | 3.844059 | 49.17154
20.867 | 100.0797 | 3.84469 | 50.81717
20.87033 | 100.0793 | 3.845396 | 49.97888
20.87366 | 100.0794 | 3.84596 | 49.94617
20.877 | 100.0794 | 3.846471 | 51.52381
20.88033 | 100.0791 | 3.84705 | 49.094
20.88366 | 100.0786 | 3.84758 | 50.84156
20.887 | 100.0789 | 3.848224 | 49.9802
20.89034 | 100.0789 | 3.849022 | 49.93068
20.89366 | 100.0794 | 3.850132 | 51.55683
20.897 | 100.0788 | 3.850906 | 49.12631
20.90033 | 100.08 | 3.851487 | 50.8583
20.90366 | 100.0795 | 3.85206 | 49.94994
20.907 | 100.0793 | 3.852646 | 49.93916
20.91033 | 100.0796 | 3.85329 | 51.55844
20.91367 | 100.0804 | 3.854078 | 49.22104
20.917 | 100.0794 | 3.854959 | 50.89158
20.92033 | 100.08 | 3.855633 | 50.01453
20.92367 | 100.0797 | 3.856331 | 49.95546
20.927 | 100.0793 | 3.857062 | 51.49576
20.93033 | 100.0799 | 3.858049 | 49.15873
20.93367 | 100.0794 | 3.859153 | 50.95502
20.937 | 100.0801 | 3.86 | 49.9816
20.94033 | 100.0806 | 3.860692 | 49.924
20.94367 | 100.08 | 3.86137 | 51.46456
20.947 | 100.0803 | 3.861976 | 49.19104
20.95033 | 100.0802 | 3.86258 | 50.87672
20.95366 | 100.0803 | 3.863184 | 49.95049
20.957 | 100.0799 | 3.863962 | 49.96381
20.96033 | 100.08 | 3.865091 | 51.43416
20.96367 | 100.0806 | 3.865718 | 49.23863
20.967 | 100.0799 | 3.866282 | 50.90111
20.97034 | 100.08 | 3.866837 | 49.91947
20.97366 | 100.0806 | 3.867519 | 49.95642
20.977 | 100.0803 | 3.868602 | 51.08383
20.98033 | 100.0809 | 3.869461 | 49.3156
20.98366 | 100.0798 | 3.870046 | 50.92412
20.987 | 100.0807 | 3.870624 | 49.61536
20.99033 | 100.0804 | 3.871268 | 49.92433
20.99367 | 100.0807 | 3.872261 | 51.05163
20.997 | 100.0802 | 3.873554 | 49.23836
21.00033 | 100.081 | 3.874802 | 50.93277
21.00366 | 100.0803 | 3.875787 | 49.55336
21.007 | 100.0811 | 3.876426 | 49.97989
21.01033 | 100.0814 | 3.877011 | 51.00532
21.01367 | 100.0805 | 3.877567 | 49.33297
21.017 | 100.0804 | 3.878119 | 50.94961
21.02033 | 100.0804 | 3.878689 | 49.55332
21.02367 | 100.0815 | 3.879275 | 49.97238
21.027 | 100.081 | 3.879889 | 50.94258
21.03033 | 100.0802 | 3.880507 | 49.31791
21.03367 | 100.0807 | 3.881137 | 50.98955
21.037 | 100.0809 | 3.881786 | 49.49056
21.04033 | 100.0813 | 3.882389 | 49.98847
21.04366 | 100.0815 | 3.883009 | 50.92824
21.047 | 100.0807 | 3.883872 | 49.38134
21.05033 | 100.0813 | 3.884765 | 50.87916
21.05366 | 100.0808 | 3.88538 | 49.44406
21.057 | 100.0814 | 3.885978 | 49.96522
21.06033 | 100.0809 | 3.886575 | 50.88132
21.06367 | 100.0811 | 3.887188 | 49.41346
21.067 | 100.0814 | 3.8879 | 50.91206
21.07033 | 100.0811 | 3.888528 | 49.38182
21.07367 | 100.0819 | 3.889123 | 49.97346
21.077 | 100.0812 | 3.889702 | 50.73988
21.08033 | 100.081 | 3.890322 | 49.9083
21.08366 | 100.0815 | 3.89123 | 51.06862
21.087 | 100.0816 | 3.89284 | 49.30361
21.09033 | 100.0815 | 3.894363 | 49.9656
21.09367 | 100.0819 | 3.895081 | 50.72522
21.097 | 100.082 | 3.895684 | 49.92817
21.10033 | 100.0811 | 3.896263 | 51.05172
21.10367 | 100.0813 | 3.89686 | 49.32034
21.107 | 100.0815 | 3.897504 | 49.97412
21.11033 | 100.0817 | 3.898464 | 50.72624
21.11367 | 100.082 | 3.899512 | 49.94406
21.117 | 100.0817 | 3.90023 | 51.02776
21.12033 | 100.0825 | 3.900846 | 49.69959
21.12366 | 100.0824 | 3.901441 | 50.19183
21.127 | 100.0824 | 3.902026 | 50.66438
21.13033 | 100.0828 | 3.902576 | 50.02276
21.13366 | 100.0818 | 3.903195 | 50.98909
21.137 | 100.0815 | 3.90393 | 49.6766
21.14034 | 100.0822 | 3.904508 | 50.19386
21.14366 | 100.082 | 3.905142 | 50.7291
21.147 | 100.0825 | 3.905764 | 50.015
21.15033 | 100.0825 | 3.90634 | 50.96156
21.15366 | 100.0824 | 3.906945 | 49.24426
21.157 | 100.082 | 3.90754 | 50.13289
21.16033 | 100.0829 | 3.908141 | 50.4042
21.16367 | 100.0826 | 3.908746 | 49.87328
21.167 | 100.0814 | 3.90939 | 50.96496
21.17033 | 100.0825 | 3.910058 | 49.26028
21.17367 | 100.0825 | 3.910658 | 50.14473
21.177 | 100.0826 | 3.911226 | 50.34201
21.18033 | 100.0819 | 3.911804 | 49.85817
21.18367 | 100.083 | 3.912422 | 50.97362
21.187 | 100.0817 | 3.913122 | 49.15194
21.19033 | 100.0823 | 3.913722 | 50.19614
21.19367 | 100.082 | 3.914313 | 50.28053
21.197 | 100.0823 | 3.914912 | 49.87403
21.20033 | 100.0828 | 3.91551 | 51.02954
21.20366 | 100.0819 | 3.91618 | 49.12122
21.207 | 100.0827 | 3.916906 | 50.1728
21.21033 | 100.0823 | 3.917646 | 50.24944
21.21367 | 100.0829 | 3.918496 | 49.86654
21.217 | 100.083 | 3.919175 | 51.09728
21.22034 | 100.0825 | 3.919859 | 49.13758
21.22366 | 100.0832 | 3.920424 | 50.23212
21.227 | 100.0828 | 3.92097 | 50.18785
21.23033 | 100.0832 | 3.92155 | 49.81962
21.23366 | 100.0826 | 3.922256 | 51.12115
21.237 | 100.0837 | 3.923045 | 49.15363
21.24033 | 100.0835 | 3.923648 | 50.23628
21.24367 | 100.0832 | 3.9242 | 50.18888
21.247 | 100.0827 | 3.924733 | 49.84375
21.25033 | 100.0833 | 3.925286 | 51.07806
21.25366 | 100.0838 | 3.925876 | 49.09253
21.257 | 100.0837 | 3.926485 | 50.23674
21.26033 | 100.0828 | 3.927074 | 50.1906
21.26367 | 100.084 | 3.927675 | 49.88321
21.267 | 100.0828 | 3.928302 | 51.10639
21.27033 | 100.0837 | 3.928928 | 49.0615
21.27367 | 100.083 | 3.929559 | 50.29984
21.277 | 100.0839 | 3.93016 | 50.12734
21.28033 | 100.0834 | 3.930706 | 49.88346
21.28367 | 100.0827 | 3.931273 | 51.09046
21.287 | 100.0836 | 3.931896 | 49.17139
21.29033 | 100.0836 | 3.932552 | 50.28848
21.29366 | 100.0832 | 3.933145 | 50.12898
21.297 | 100.0833 | 3.933698 | 49.89959
21.30033 | 100.0826 | 3.934235 | 51.11521
21.30366 | 100.0832 | 3.934793 | 49.00054
21.307 | 100.0836 | 3.935494 | 50.33187
21.31033 | 100.0837 | 3.936325 | 50.13003
21.31367 | 100.084 | 3.936937 | 49.88424
21.317 | 100.0842 | 3.937534 | 51.12356
21.32033 | 100.0845 | 3.938122 | 49.07918
21.32367 | 100.0841 | 3.938711 | 50.34411
21.327 | 100.0844 | 3.939399 | 50.06726
21.33033 | 100.0843 | 3.939945 | 49.89248
21.33366 | 100.0849 | 3.94049 | 51.10407
21.337 | 100.0834 | 3.941064 | 49.04902
21.34033 | 100.0841 | 3.94164 | 50.31294
21.34367 | 100.0837 | 3.94223 | 50.1319
21.347 | 100.0841 | 3.942817 | 49.877
21.35033 | 100.0841 | 3.943379 | 51.42234
21.35367 | 100.0842 | 3.943947 | 49.09615
21.357 | 100.084 | 3.944538 | 50.62657
21.36033 | 100.0842 | 3.945128 | 50.07011
21.36367 | 100.0836 | 3.945691 | 49.88498
21.367 | 100.0841 | 3.94623 | 51.32725
21.37033 | 100.0838 | 3.946805 | 49.09665
21.37366 | 100.0847 | 3.9474 | 50.61087
21.377 | 100.084 | 3.948058 | 50.00664
21.38033 | 100.085 | 3.94887 | 49.8929
21.38366 | 100.0845 | 3.949418 | 51.39096
21.387 | 100.0844 | 3.94994 | 49.0811
21.39034 | 100.0847 | 3.950475 | 50.60309
21.39366 | 100.0851 | 3.951026 | 50.00613
21.397 | 100.0847 | 3.951597 | 49.90877
21.40033 | 100.0843 | 3.952145 | 51.51848
21.40366 | 100.0846 | 3.952688 | 49.08124
21.407 | 100.0847 | 3.953198 | 50.6825
21.41033 | 100.0849 | 3.953696 | 49.9751
21.41367 | 100.0844 | 3.954193 | 49.9009
21.417 | 100.0847 | 3.954695 | 51.4231
21.42033 | 100.0844 | 3.955231 | 49.12816
21.42367 | 100.0849 | 3.955782 | 50.65894
21.427 | 100.0844 | 3.956429 | 49.97518
21.43033 | 100.0844 | 3.957092 | 49.89308
21.43367 | 100.0849 | 3.957656 | 51.42309
21.437 | 100.0851 | 3.958208 | 49.1282
21.44033 | 100.0849 | 3.958751 | 50.62753
21.44367 | 100.085 | 3.959298 | 50.03828
21.447 | 100.0853 | 3.959852 | 49.88521
21.45033 | 100.0849 | 3.960375 | 51.51856
21.45366 | 100.0852 | 3.960852 | 49.12826
21.457 | 100.0849 | 3.961322 | 50.70691
21.46033 | 100.0846 | 3.961856 | 50.06958
21.46367 | 100.0849 | 3.962457 | 49.92468
21.467 | 100.0851 | 3.963062 | 51.51883
21.47034 | 100.0851 | 3.963593 | 49.1284
21.47366 | 100.0847 | 3.96409 | 50.70703
21.477 | 100.0843 | 3.964578 | 49.97558
21.48033 | 100.0849 | 3.96509 | 49.90104
21.48366 | 100.0848 | 3.965603 | 51.51898
21.487 | 100.0844 | 3.966102 | 49.06622
21.49033 | 100.0847 | 3.966634 | 50.7229
21.49367 | 100.0848 | 3.967185 | 50.1019
21.497 | 100.0861 | 3.967713 | 49.90121
21.50033 | 100.0852 | 3.968257 | 51.4874
21.50366 | 100.0848 | 3.968768 | 49.08214
21.507 | 100.0849 | 3.969287 | 50.74706
21.51033 | 100.0846 | 3.969819 | 50.03846
21.51367 | 100.086 | 3.970357 | 49.90132
21.517 | 100.0851 | 3.97086 | 51.4559
21.52033 | 100.0851 | 3.971338 | 49.11352
21.52367 | 100.0853 | 3.971822 | 50.81094
21.527 | 100.0857 | 3.972317 | 50.0395
21.53033 | 100.0855 | 3.972802 | 49.90142
21.53367 | 100.085 | 3.973274 | 51.52
21.537 | 100.0853 | 3.973728 | 49.145
21.54033 | 100.0852 | 3.9742 | 50.87457
21.54366 | 100.0845 | 3.974692 | 49.97678
21.547 | 100.0856 | 3.97522 | 49.90154
21.55033 | 100.0859 | 3.9758 | 51.48834
21.55366 | 100.0858 | 3.976358 | 49.14514
21.557 | 100.086 | 3.976831 | 50.81132
21.56033 | 100.0853 | 3.977292 | 50.03994
21.56367 | 100.0856 | 3.977747 | 49.91726
21.567 | 100.0858 | 3.978224 | 51.61585
21.57033 | 100.0853 | 3.978704 | 49.1452
21.57367 | 100.0857 | 3.979187 | 50.81102
21.577 | 100.0856 | 3.979645 | 50.00754
21.58033 | 100.0864 | 3.980096 | 49.9095
21.58366 | 100.0859 | 3.98059 | 51.55234
21.587 | 100.0849 | 3.981086 | 49.12964
21.59033 | 100.0863 | 3.981585 | 50.7875
21.59367 | 100.0859 | 3.98208 | 50.00772
21.597 | 100.0861 | 3.98253 | 49.9174
21.60033 | 100.0858 | 3.98297 | 51.55256
21.60367 | 100.0858 | 3.98344 | 49.17666
21.607 | 100.0858 | 3.983875 | 50.82736
21.61033 | 100.0861 | 3.984302 | 49.9449
21.61367 | 100.0856 | 3.984717 | 49.93318
21.617 | 100.0858 | 3.985128 | 51.58456
21.62033 | 100.0858 | 3.985574 | 49.20821
21.62366 | 100.0856 | 3.986052 | 50.82789
21.627 | 100.0856 | 3.986517 | 49.97598
21.63033 | 100.0858 | 3.986966 | 49.93258
21.63366 | 100.0863 | 3.987405 | 51.55093
21.637 | 100.0856 | 3.987814 | 49.17574
21.64034 | 100.0857 | 3.988232 | 50.85828
21.64366 | 100.0851 | 3.988662 | 50.1318
21.647 | 100.0852 | 3.989097 | 49.90854
21.65033 | 100.0855 | 3.98955 | 51.51784
21.65366 | 100.0864 | 3.990015 | 49.0966
21.657 | 100.086 | 3.990451 | 50.86533
21.66033 | 100.0861 | 3.990891 | 50.03598
21.66367 | 100.0857 | 3.99128 | 49.94766
21.667 | 100.0857 | 3.991672 | 51.58103
21.67033 | 100.0862 | 3.99209 | 49.22111
21.67367 | 100.0862 | 3.992526 | 50.89726
21.677 | 100.0864 | 3.992972 | 50.06828
21.68033 | 100.0866 | 3.993435 | 49.94824
21.68367 | 100.0862 | 3.993857 | 51.487
21.687 | 100.0864 | 3.994281 | 49.0973
21.69033 | 100.0865 | 3.994713 | 50.81833
21.69367 | 100.0864 | 3.995101 | 50.06914
21.697 | 100.0865 | 3.995454 | 49.92514
21.70033 | 100.0854 | 3.995832 | 51.6159
21.70366 | 100.086 | 3.996231 | 49.1764
21.707 | 100.0865 | 3.996683 | 50.84326
21.71033 | 100.0862 | 3.99712 | 50.0076
21.71367 | 100.087 | 3.997512 | 49.93361
21.717 | 100.0864 | 3.99786 | 51.49006
21.72034 | 100.0858 | 3.998199 | 49.17778
21.72366 | 100.0863 | 3.998544 | 50.87618
21.727 | 100.0868 | 3.998933 | 50.0725
21.73033 | 100.0863 | 3.999335 | 49.93394
21.73366 | 100.0862 | 3.999695 | 51.45912
21.737 | 100.0861 | 4.000063 | 49.2094
21.74033 | 100.0861 | 4.000421 | 50.87668
21.74367 | 100.0862 | 4.000785 | 49.97832
21.747 | 100.0857 | 4.001179 | 49.92624
21.75033 | 100.0858 | 4.001557 | 51.58707
21.75366 | 100.087 | 4.001907 | 49.22571
21.757 | 100.0862 | 4.002258 | 50.77397
21.76033 | 100.0866 | 4.00259 | 50.00998
21.76367 | 100.0867 | 4.002952 | 49.92639
21.767 | 100.0864 | 4.003344 | 51.55566
21.77033 | 100.0862 | 4.0037 | 49.257
21.77367 | 100.0866 | 4.00406 | 50.90133
21.777 | 100.0862 | 4.004434 | 50.07281
21.78033 | 100.0872 | 4.004782 | 49.92654
21.78367 | 100.0868 | 4.005136 | 51.46057
21.787 | 100.0861 | 4.005474 | 49.17918
21.79033 | 100.0868 | 4.005775 | 50.87754
21.79366 | 100.0862 | 4.006113 | 49.94658
21.797 | 100.0856 | 4.006455 | 49.91096
21.80033 | 100.0868 | 4.00679 | 51.52489
21.80366 | 100.0869 | 4.007106 | 49.2109
21.807 | 100.0868 | 4.007399 | 50.894
21.81033 | 100.0862 | 4.00766 | 49.97939
21.81367 | 100.0867 | 4.007916 | 49.95046
21.817 | 100.0862 | 4.00821 | 51.557
21.82033 | 100.0857 | 4.008492 | 49.28915
21.82367 | 100.0865 | 4.00878 | 50.96554
21.827 | 100.0868 | 4.009121 | 49.94716
21.83033 | 100.0868 | 4.009459 | 49.92641
21.83366 | 100.0862 | 4.009788 | 51.55578
21.837 | 100.087 | 4.010111 | 49.25696
21.84033 | 100.0866 | 4.010378 | 50.86902
21.84367 | 100.087 | 4.010641 | 50.00766
21.847 | 100.0857 | 4.010918 | 49.94156
21.85033 | 100.0867 | 4.011188 | 51.55433
21.85367 | 100.0866 | 4.011452 | 49.25594
21.857 | 100.0867 | 4.01175 | 50.96381
21.86033 | 100.0859 | 4.012038 | 49.88106
21.86367 | 100.0863 | 4.012313 | 49.91763
21.867 | 100.087 | 4.012637 | 51.52144
21.87033 | 100.0856 | 4.012918 | 49.23998
21.87366 | 100.0869 | 4.01316 | 50.87622
21.877 | 100.0858 | 4.01342 | 50.0377
21.88033 | 100.0865 | 4.013708 | 49.94856
21.88366 | 100.086 | 4.01403 | 51.45644
21.887 | 100.0869 | 4.014324 | 49.2699
21.89034 | 100.0866 | 4.014578 | 50.89064
21.89366 | 100.0863 | 4.014826 | 49.9737
21.897 | 100.0866 | 4.015085 | 49.9405
21.90033 | 100.0867 | 4.01537 | 51.45572
21.90366 | 100.0863 | 4.015654 | 49.30078
21.907 | 100.087 | 4.015919 | 50.95454
21.91033 | 100.0862 | 4.016172 | 49.94088
21.91367 | 100.0871 | 4.016391 | 49.97139
21.917 | 100.0871 | 4.01659 | 51.51774
21.92033 | 100.0863 | 4.016783 | 49.29956
21.92367 | 100.0856 | 4.01696 | 50.85778
21.927 | 100.0858 | 4.017135 | 49.93879
21.93033 | 100.0862 | 4.017338 | 49.95511
21.93367 | 100.0864 | 4.017548 | 51.42094
21.937 | 100.0864 | 4.017773 | 49.28283
21.94033 | 100.0861 | 4.018008 | 50.92854
21.94367 | 100.0862 | 4.018234 | 49.87498
21.947 | 100.0862 | 4.01846 | 49.93887
21.95033 | 100.0867 | 4.018718 | 51.41964
21.95366 | 100.0869 | 4.01895 | 49.23487
21.957 | 100.0868 | 4.01915 | 50.9355
21.96033 | 100.0872 | 4.019325 | 49.93658
21.96367 | 100.0866 | 4.019479 | 49.90772
21.967 | 100.0869 | 4.019678 | 51.48407
21.97034 | 100.0863 | 4.01992 | 49.22
21.97366 | 100.0867 | 4.020131 | 50.99162
21.977 | 100.0869 | 4.020294 | 49.93777
21.98033 | 100.0861 | 4.020435 | 49.92361
21.98366 | 100.0864 | 4.020561 | 51.42083
21.987 | 100.0865 | 4.020748 | 49.25152
21.99033 | 100.0863 | 4.020972 | 50.86467
21.99367 | 100.0869 | 4.021155 | 49.96969
21.997 | 100.0861 | 4.02132 | 49.95544
22.00033 | 100.0869 | 4.021512 | 51.45389
22.00366 | 100.0867 | 4.021716 | 49.25226
22.007 | 100.0871 | 4.021911 | 50.96103
22.01033 | 100.0867 | 4.022054 | 49.87622
22.01367 | 100.0871 | 4.022184 | 49.93242
22.017 | 100.0863 | 4.022309 | 51.45547
22.02033 | 100.0867 | 4.022434 | 49.22218
22.02367 | 100.0869 | 4.022574 | 50.94546
22.027 | 100.0869 | 4.022691 | 49.93936
22.03033 | 100.0863 | 4.02281 | 49.93982
22.03367 | 100.0862 | 4.022949 | 51.45415
22.037 | 100.0868 | 4.023119 | 49.28368
22.04033 | 100.0865 | 4.023292 | 50.94502
22.04366 | 100.0866 | 4.023409 | 49.97105
22.047 | 100.0866 | 4.023502 | 49.95603
22.05033 | 100.0863 | 4.023613 | 51.3916
22.05366 | 100.0853 | 4.023751 | 49.25334
22.057 | 100.0868 | 4.023894 | 50.89776
22.06033 | 100.0869 | 4.023996 | 49.90928
22.06367 | 100.0866 | 4.024064 | 49.94074
22.067 | 100.086 | 4.024156 | 51.55211
22.07033 | 100.0862 | 4.024303 | 49.28567
22.07367 | 100.0869 | 4.024466 | 50.93087
22.077 | 100.0867 | 4.024606 | 49.91119
22.08033 | 100.0862 | 4.024695 | 49.92556
22.08366 | 100.0869 | 4.024756 | 51.42619
22.087 | 100.0866 | 4.024836 | 49.25539
22.09033 | 100.0861 | 4.024924 | 50.9795
22.09367 | 100.087 | 4.024996 | 49.91215
22.097 | 100.0867 | 4.025068 | 49.96546
22.10033 | 100.0868 | 4.025143 | 51.4597
22.10367 | 100.0867 | 4.02524 | 49.27197
22.107 | 100.0865 | 4.025354 | 50.92444
22.11033 | 100.0868 | 4.025446 | 49.94528
22.11367 | 100.0866 | 4.025493 | 49.97382
22.117 | 100.0868 | 4.025517 | 51.46106
22.12033 | 100.087 | 4.025525 | 49.2417
22.12366 | 100.087 | 4.025567 | 50.94145
22.127 | 100.0863 | 4.025611 | 49.85164
22.13033 | 100.0862 | 4.025644 | 49.95843
22.13366 | 100.0868 | 4.025704 | 51.4618
22.137 | 100.0864 | 4.025722 | 49.25828
22.14034 | 100.0868 | 4.025734 | 50.98187
22.14366 | 100.0858 | 4.02578 | 49.97848
22.147 | 100.0864 | 4.02581 | 49.9666
22.15033 | 100.0863 | 4.025816 | 51.43092
22.15366 | 100.0864 | 4.025818 | 49.2589
22.157 | 100.0856 | 4.025808 | 50.9505
22.16033 | 100.0863 | 4.025844 | 50.01074
22.16367 | 100.0864 | 4.025892 | 49.93512
22.167 | 100.0866 | 4.025922 | 51.3991
22.17033 | 100.0868 | 4.025922 | 49.33694
22.17367 | 100.0868 | 4.025906 | 50.89498
22.177 | 100.0862 | 4.025935 | 50.01137
22.18033 | 100.0867 | 4.025992 | 49.91941
22.18367 | 100.0868 | 4.026035 | 51.46314
22.187 | 100.0868 | 4.026035 | 49.2588
22.19033 | 100.0873 | 4.025982 | 50.87098
22.19367 | 100.086 | 4.025928 | 49.97876
22.197 | 100.0864 | 4.025903 | 49.9581
22.20033 | 100.0862 | 4.0259 | 51.52472
22.20366 | 100.086 | 4.025881 | 49.30444
22.207 | 100.0876 | 4.025857 | 50.90966
22.21033 | 100.0865 | 4.02585 | 49.914
22.21367 | 100.0872 | 4.02585 | 49.94957
22.217 | 100.0869 | 4.025868 | 51.52294
22.22034 | 100.0868 | 4.025863 | 49.27193
22.22366 | 100.0872 | 4.025811 | 50.90854
22.227 | 100.0868 | 4.025727 | 50.00711
22.23033 | 100.0866 | 4.025642 | 49.92538
22.23366 | 100.0864 | 4.025606 | 51.39392
22.237 | 100.0865 | 4.025583 | 49.30196
22.24033 | 100.0867 | 4.025567 | 50.92366
22.24367 | 100.0865 | 4.02551 | 50.03724
22.247 | 100.0873 | 4.025428 | 49.9247
22.25033 | 100.0865 | 4.02534 | 51.55117
22.25366 | 100.0862 | 4.025242 | 49.20681
22.257 | 100.0863 | 4.025115 | 50.93824
22.26033 | 100.0859 | 4.025024 | 50.00461
22.26367 | 100.0863 | 4.024938 | 49.94794
22.267 | 100.0865 | 4.024851 | 51.51828
22.27033 | 100.086 | 4.02475 | 49.17506
22.27367 | 100.0863 | 4.024631 | 50.93761
22.277 | 100.0859 | 4.024504 | 49.97202
22.28033 | 100.0863 | 4.024424 | 49.9709
22.28367 | 100.0856 | 4.024385 | 51.45281
22.287 | 100.0861 | 4.024312 | 49.23616
22.29033 | 100.086 | 4.024243 | 50.95224
22.29366 | 100.0864 | 4.02416 | 50.06457
22.297 | 100.086 | 4.024087 | 49.94668
22.30033 | 100.0867 | 4.024036 | 51.51494
22.30366 | 100.0864 | 4.023956 | 49.14116
22.307 | 100.0864 | 4.023836 | 50.9035
22.31033 | 100.0867 | 4.023662 | 50.03196
22.31367 | 100.0856 | 4.023506 | 49.97037
22.317 | 100.0856 | 4.023389 | 51.61043
22.32033 | 100.0869 | 4.023305 | 49.18791
22.32367 | 100.0858 | 4.023195 | 50.87951
22.327 | 100.0865 | 4.023033 | 49.93772
22.33033 | 100.0852 | 4.02284 | 49.94623
22.33366 | 100.0863 | 4.022672 | 51.57704
22.337 | 100.0863 | 4.02255 | 49.17139
22.34033 | 100.0853 | 4.022424 | 50.90228
22.34367 | 100.0861 | 4.022265 | 50.0007
22.347 | 100.0862 | 4.022098 | 49.91472
22.35033 | 100.0854 | 4.021924 | 51.60896
22.35367 | 100.0862 | 4.021776 | 49.15596
22.357 | 100.0855 | 4.021634 | 50.84683
22.36033 | 100.0857 | 4.021484 | 49.96894
22.36367 | 100.086 | 4.021322 | 49.9305
22.367 | 100.086 | 4.021161 | 51.54536
22.37033 | 100.0858 | 4.021008 | 49.15602
22.37366 | 100.0864 | 4.020848 | 50.8469
22.377 | 100.0859 | 4.020672 | 49.96902
22.38033 | 100.0858 | 4.020458 | 49.91482
22.38366 | 100.0862 | 4.020244 | 51.51358
22.387 | 100.0856 | 4.020026 | 49.17156
22.39034 | 100.0853 | 4.019814 | 50.80719
22.39366 | 100.085 | 4.019623 | 49.96828
22.397 | 100.0862 | 4.019398 | 49.89063
22.40033 | 100.0857 | 4.019186 | 51.54379
22.40366 | 100.0856 | 4.018997 | 49.13919
22.407 | 100.0858 | 4.018792 | 50.85415
22.41033 | 100.0857 | 4.018574 | 50.03116
22.41367 | 100.0862 | 4.018344 | 49.90636
22.417 | 100.0859 | 4.018078 | 51.48013
22.42033 | 100.0857 | 4.017825 | 49.18613
22.42367 | 100.086 | 4.017571 | 50.82984
22.427 | 100.0854 | 4.0173 | 49.99926
22.43033 | 100.0857 | 4.01701 | 49.89892
22.43367 | 100.085 | 4.016763 | 51.48126
22.437 | 100.0846 | 4.016537 | 49.18696
22.44033 | 100.0859 | 4.016342 | 50.83093
22.44367 | 100.0852 | 4.016167 | 49.96922
22.447 | 100.0857 | 4.015937 | 49.94657
22.45033 | 100.0857 | 4.015678 | 51.60993
22.45366 | 100.0851 | 4.015408 | 49.04724
22.457 | 100.0858 | 4.015113 | 50.83914
22.46033 | 100.0857 | 4.014827 | 50.03296
22.46367 | 100.0848 | 4.014556 | 49.92253
22.467 | 100.0851 | 4.014256 | 51.51317
22.47034 | 100.0854 | 4.013985 | 49.1244
22.47366 | 100.0847 | 4.013734 | 50.73504
22.477 | 100.0855 | 4.013486 | 49.96958
22.48033 | 100.0852 | 4.013203 | 49.90648
22.48366 | 100.0856 | 4.012894 | 51.51218
22.487 | 100.085 | 4.012587 | 49.1706
22.49033 | 100.085 | 4.012328 | 50.7584
22.49367 | 100.0849 | 4.012074 | 50.12638
22.497 | 100.0859 | 4.011807 | 49.89078
22.50033 | 100.085 | 4.01148 | 51.51228
22.50366 | 100.0856 | 4.011128 | 49.12378
22.507 | 100.0852 | 4.010794 | 50.71875
22.51033 | 100.0847 | 4.010521 | 49.96833
22.51367 | 100.0846 | 4.010224 | 49.89802
22.517 | 100.0862 | 4.009918 | 51.447
22.52033 | 100.0845 | 4.009596 | 49.06018
22.52367 | 100.0851 | 4.009309 | 50.7334
22.527 | 100.0852 | 4.009003 | 49.99956
22.53033 | 100.0858 | 4.008688 | 49.92966
22.53367 | 100.0857 | 4.008169 | 51.44746
22.537 | 100.0856 | 4.007656 | 49.07604
22.54033 | 100.0848 | 4.007178 | 50.66224
22.54366 | 100.0852 | 4.006764 | 50.06276
22.547 | 100.0844 | 4.006376 | 49.89753
22.55033 | 100.0838 | 4.006 | 51.38212
22.55366 | 100.0847 | 4.005636 | 49.02792
22.557 | 100.0844 | 4.005314 | 50.7165
22.56033 | 100.0844 | 4.004999 | 49.96712
22.56367 | 100.0853 | 4.004648 | 49.89769
22.567 | 100.085 | 4.00425 | 51.35068
22.57033 | 100.0839 | 4.003606 | 49.12185
22.57367 | 100.0835 | 4.003024 | 50.52675
22.577 | 100.084 | 4.00267 | 50.03061
22.58033 | 100.0836 | 4.002334 | 49.8822
22.58366 | 100.0847 | 4.001977 | 51.35146
22.587 | 100.0848 | 4.001588 | 49.02863
22.59033 | 100.0843 | 4.001174 | 50.5743
22.59367 | 100.0845 | 4.000652 | 50.02963
22.597 | 100.0847 | 4.000194 | 49.89016
22.60033 | 100.0838 | 3.999759 | 51.38356
22.60367 | 100.0839 | 3.999344 | 49.07542
22.607 | 100.0848 | 3.998952 | 50.35098
22.61033 | 100.0835 | 3.998598 | 50.12496
22.61367 | 100.0847 | 3.99824 | 49.89776
22.617 | 100.0846 | 3.997844 | 51.06432
22.62033 | 100.084 | 3.997419 | 49.05933
22.62366 | 100.0837 | 3.997014 | 50.29164
22.627 | 100.0841 | 3.996625 | 50.06228
22.63033 | 100.0843 | 3.996202 | 49.85908
22.63366 | 100.085 | 3.995716 | 51.13287
22.637 | 100.0836 | 3.995039 | 49.07605
22.64034 | 100.0842 | 3.99456 | 50.29575
22.64366 | 100.0837 | 3.994146 | 50.22126
22.647 | 100.0847 | 3.993719 | 49.85966
22.65033 | 100.0846 | 3.993231 | 51.134
22.65366 | 100.0838 | 3.992234 | 49.06152
22.657 | 100.0838 | 3.990624 | 50.2682
22.66033 | 100.0835 | 3.989899 | 50.18996
22.66367 | 100.0827 | 3.989478 | 49.86786
22.667 | 100.0838 | 3.989079 | 51.05132
22.67033 | 100.0837 | 3.988639 | 49.15586
22.67367 | 100.0834 | 3.988176 | 50.23678
22.677 | 100.0824 | 3.987515 | 50.2854
22.68033 | 100.0834 | 3.987072 | 49.883
22.68367 | 100.0837 | 3.986648 | 51.0109
22.687 | 100.0833 | 3.9862 | 49.15466
22.69033 | 100.0833 | 3.985378 | 50.17338
22.69367 | 100.0834 | 3.9848 | 50.22139
22.697 | 100.0823 | 3.98432 | 49.8128
22.70033 | 100.0834 | 3.983861 | 51.04774
22.70366 | 100.0835 | 3.983422 | 49.1712
22.707 | 100.0829 | 3.98294 | 50.17746
22.71033 | 100.0831 | 3.98229 | 50.37906
22.71367 | 100.0832 | 3.981605 | 49.8521
22.717 | 100.083 | 3.980841 | 51.0125
22.72034 | 100.0831 | 3.980234 | 49.26511
22.72366 | 100.0822 | 3.97966 | 50.16961
22.727 | 100.0832 | 3.979172 | 50.68699
22.73033 | 100.0831 | 3.978664 | 50.04354
22.73366 | 100.0835 | 3.978176 | 50.95878
22.737 | 100.0825 | 3.977679 | 49.63984
22.74033 | 100.0832 | 3.977157 | 50.2317
22.74367 | 100.083 | 3.976609 | 50.7179
22.747 | 100.0831 | 3.975875 | 49.96529
22.75033 | 100.0825 | 3.975124 | 51.015
22.75366 | 100.0823 | 3.974594 | 49.656
22.757 | 100.0824 | 3.97409 | 50.23582
22.76033 | 100.0825 | 3.973472 | 50.73374
22.76367 | 100.0827 | 3.972561 | 49.93792
22.767 | 100.0822 | 3.971578 | 51.06924
22.77033 | 100.0822 | 3.970844 | 49.70312
22.77367 | 100.0824 | 3.969779 | 50.2006
22.777 | 100.0823 | 3.969027 | 50.7806
22.78033 | 100.0819 | 3.968472 | 49.91806
22.78367 | 100.0821 | 3.96782 | 51.05467
22.787 | 100.0831 | 3.96717 | 49.32697
22.79033 | 100.0815 | 3.966578 | 49.96953
22.79366 | 100.0821 | 3.965747 | 50.87547
22.797 | 100.0821 | 3.96485 | 49.42226
22.80033 | 100.082 | 3.964048 | 50.93518
22.80366 | 100.0819 | 3.96346 | 49.72676
22.807 | 100.0816 | 3.962903 | 50.15926
22.81033 | 100.0826 | 3.96231 | 50.87547
22.81367 | 100.0814 | 3.96156 | 49.82416
22.817 | 100.0829 | 3.9604 | 51.0077
22.82033 | 100.0814 | 3.959354 | 49.42266
22.82367 | 100.082 | 3.958502 | 49.98604
22.827 | 100.0813 | 3.957459 | 50.84387
22.83033 | 100.0811 | 3.956337 | 49.42271
22.83366 | 100.0812 | 3.955528 | 50.8879
22.837 | 100.0817 | 3.954889 | 49.48567
22.84033 | 100.0814 | 3.954322 | 49.97034
22.84367 | 100.0808 | 3.953769 | 50.9231
22.847 | 100.0818 | 3.953215 | 49.40814
22.85033 | 100.0812 | 3.952656 | 50.97634
22.85367 | 100.0817 | 3.951998 | 49.45584
22.857 | 100.0817 | 3.95091 | 49.94731
22.86033 | 100.0812 | 3.949282 | 51.00316
22.86367 | 100.0805 | 3.947119 | 49.32988
22.867 | 100.0805 | 3.94568 | 50.99994
22.87033 | 100.0802 | 3.945016 | 49.4877
22.87366 | 100.0816 | 3.94447 | 49.9709
22.877 | 100.0809 | 3.943728 | 51.09877
22.88033 | 100.0812 | 3.942156 | 49.3616
22.88366 | 100.0811 | 3.94048 | 50.92078
22.887 | 100.0801 | 3.939696 | 49.58269
22.89034 | 100.0808 | 3.939154 | 49.96329
22.89366 | 100.0812 | 3.938541 | 51.13082
22.897 | 100.0808 | 3.937775 | 49.28437
22.90033 | 100.0806 | 3.936609 | 50.9618
22.90366 | 100.0805 | 3.935234 | 49.5841
22.907 | 100.0808 | 3.934476 | 49.94014
22.91033 | 100.0795 | 3.933324 | 51.42328
22.91367 | 100.0809 | 3.932189 | 49.23754
22.917 | 100.0797 | 3.931235 | 50.93728
22.92033 | 100.0804 | 3.930274 | 49.63154
22.92367 | 100.0806 | 3.92929 | 49.95588
22.927 | 100.0805 | 3.928598 | 51.42246
22.93033 | 100.0802 | 3.927592 | 49.31457
22.93367 | 100.0797 | 3.926328 | 50.8812
22.937 | 100.0801 | 3.92447 | 49.90622
22.94033 | 100.0793 | 3.922963 | 49.92381
22.94367 | 100.0797 | 3.922255 | 51.51717
22.947 | 100.0799 | 3.921696 | 49.28366
22.95033 | 100.0804 | 3.921122 | 50.92912
22.95366 | 100.0801 | 3.920296 | 49.9395
22.957 | 100.0797 | 3.919072 | 49.93971
22.96033 | 100.0796 | 3.91785 | 51.54878
22.96367 | 100.0799 | 3.917197 | 49.26748
22.967 | 100.0793 | 3.916456 | 50.87279
22.97034 | 100.0785 | 3.915437 | 50.00248
22.97366 | 100.0792 | 3.914544 | 49.94734
22.977 | 100.0794 | 3.913809 | 51.51562
22.98033 | 100.0797 | 3.912685 | 49.2035
22.98366 | 100.0791 | 3.911222 | 50.90346
22.987 | 100.0786 | 3.90987 | 50.03374
22.99033 | 100.0787 | 3.90847 | 49.9231
22.99367 | 100.0791 | 3.907806 | 51.5464
22.997 | 100.0779 | 3.907194 | 49.09424
23.00033 | 100.0785 | 3.90602 | 50.86326
23.00366 | 100.079 | 3.904994 | 50.03241
23.007 | 100.0784 | 3.903972 | 49.91519
23.01033 | 100.0796 | 3.902739 | 51.64256
23.01367 | 100.0789 | 3.901928 | 49.17309
23.017 | 100.078 | 3.900735 | 50.85612
23.02033 | 100.0786 | 3.899117 | 50.00365
23.02367 | 100.0788 | 3.897812 | 49.92344
23.027 | 100.0782 | 3.89674 | 51.48444
23.03033 | 100.0789 | 3.895902 | 49.1428
23.03367 | 100.0784 | 3.895206 | 50.80929
23.037 | 100.0781 | 3.894318 | 50.00557
23.04033 | 100.0788 | 3.893404 | 49.9397
23.04366 | 100.0788 | 3.892682 | 51.45331
23.047 | 100.0785 | 3.891441 | 49.11168
23.05033 | 100.0788 | 3.889972 | 50.6981
23.05366 | 100.0784 | 3.887898 | 50.0673
23.057 | 100.0787 | 3.885458 | 49.93188
23.06033 | 100.0776 | 3.883925 | 51.422
23.06367 | 100.0778 | 3.883337 | 49.034
23.067 | 100.078 | 3.882652 | 50.70604
23.07033 | 100.0779 | 3.881788 | 50.0064
23.07367 | 100.078 | 3.880191 | 49.87709
23.077 | 100.0777 | 3.87819 | 51.45454
23.08033 | 100.0772 | 3.876611 | 49.05008
23.08366 | 100.0777 | 3.875156 | 50.65072
23.087 | 100.0773 | 3.873578 | 50.0707
23.09033 | 100.077 | 3.871883 | 49.87724
23.09367 | 100.0766 | 3.87047 | 51.39052
23.097 | 100.077 | 3.869766 | 49.11114
23.10033 | 100.0766 | 3.868746 | 50.32074
23.10367 | 100.0774 | 3.86739 | 50.06824
23.107 | 100.077 | 3.865533 | 49.90028
23.11033 | 100.0766 | 3.863922 | 51.11654
23.11367 | 100.0771 | 3.862407 | 49.1117
23.117 | 100.0769 | 3.861298 | 50.2892
23.12033 | 100.0762 | 3.859744 | 50.10088
23.12366 | 100.0768 | 3.858714 | 49.87692
23.127 | 100.0767 | 3.857554 | 51.03226
23.13033 | 100.0769 | 3.856145 | 49.0793
23.13366 | 100.0767 | 3.855374 | 50.24913
23.137 | 100.0762 | 3.854065 | 50.22425
23.14034 | 100.0766 | 3.85269 | 49.86856
23.14366 | 100.0766 | 3.850945 | 51.05258
23.147 | 100.0764 | 3.849287 | 49.18828
23.15033 | 100.076 | 3.847885 | 50.18191
23.15366 | 100.0765 | 3.846824 | 50.25522
23.157 | 100.0758 | 3.845606 | 49.83706
23.16033 | 100.0767 | 3.844463 | 50.92493
23.16367 | 100.0761 | 3.842676 | 50.31708
23.167 | 100.0763 | 3.840762 | 49.04684
23.17033 | 100.0757 | 3.83885 | 50.23286
23.17367 | 100.076 | 3.837184 | 50.1603
23.177 | 100.0754 | 3.835989 | 49.84467
23.18033 | 100.0759 | 3.834586 | 51.0641
23.18367 | 100.0757 | 3.833002 | 49.07891
23.187 | 100.0757 | 3.831512 | 50.2015
23.19033 | 100.0755 | 3.829926 | 50.34955
23.19367 | 100.0755 | 3.828758 | 49.84492
23.197 | 100.0756 | 3.82739 | 51.03287
23.20033 | 100.0759 | 3.825952 | 49.18829
23.20366 | 100.0751 | 3.82482 | 50.1502
23.207 | 100.0753 | 3.823261 | 50.65682
23.21033 | 100.0754 | 3.821378 | 50.02872
23.21367 | 100.0755 | 3.819682 | 51.00136
23.217 | 100.0752 | 3.817541 | 49.68076
23.22034 | 100.0748 | 3.815954 | 50.22642
23.22366 | 100.0754 | 3.814425 | 50.70557
23.227 | 100.0743 | 3.812637 | 50.00868
23.23033 | 100.0751 | 3.810856 | 51.03412
23.23366 | 100.0741 | 3.808617 | 49.71154
23.237 | 100.0743 | 3.807172 | 50.17914
23.24033 | 100.0738 | 3.806016 | 50.71894
23.24367 | 100.0744 | 3.804088 | 49.91872
23.247 | 100.0749 | 3.802492 | 51.02419
23.25033 | 100.0746 | 3.80079 | 49.3765
23.25366 | 100.0739 | 3.799261 | 49.97082
23.257 | 100.074 | 3.797718 | 50.81387
23.26033 | 100.0737 | 3.795664 | 49.85575
23.26367 | 100.0735 | 3.793662 | 51.10348
23.267 | 100.0732 | 3.791587 | 49.34488
23.27033 | 100.0734 | 3.790136 | 49.93914
23.27367 | 100.0741 | 3.78916 | 50.92409
23.277 | 100.0739 | 3.788037 | 49.39208
23.28033 | 100.0728 | 3.786256 | 50.93662
23.28367 | 100.0739 | 3.784158 | 49.45541
23.287 | 100.0736 | 3.782496 | 49.97857
23.29033 | 100.0735 | 3.78105 | 50.98694
23.29366 | 100.0738 | 3.779306 | 49.34476
23.297 | 100.0736 | 3.777224 | 51.0068
23.30033 | 100.0725 | 3.775042 | 49.54852
23.30366 | 100.0728 | 3.773219 | 49.9622
23.307 | 100.0726 | 3.772131 | 50.9853
23.31033 | 100.0728 | 3.771031 | 49.35918
23.31367 | 100.0724 | 3.769076 | 50.91822
23.317 | 100.0728 | 3.766846 | 49.51648
23.32033 | 100.072 | 3.765063 | 49.93816
23.32367 | 100.0717 | 3.763316 | 51.0953
23.327 | 100.0718 | 3.762013 | 49.32758
23.33033 | 100.0727 | 3.760968 | 50.91864
23.33366 | 100.0716 | 3.759601 | 49.56576
23.337 | 100.0717 | 3.757917 | 49.95415
23.34033 | 100.0731 | 3.756886 | 51.3548
23.34367 | 100.0719 | 3.755159 | 49.24994
23.347 | 100.0726 | 3.753281 | 50.91172
23.35033 | 100.0717 | 3.75134 | 49.90518
23.35367 | 100.0717 | 3.749394 | 49.96238
23.357 | 100.0722 | 3.748086 | 51.57838
23.36033 | 100.072 | 3.747054 | 49.26609
23.36367 | 100.0716 | 3.745492 | 50.88776
23.367 | 100.072 | 3.74422 | 49.87466
23.37033 | 100.0714 | 3.742554 | 49.93094
23.37366 | 100.0724 | 3.741516 | 51.54648
23.377 | 100.071 | 3.740164 | 49.18803
23.38033 | 100.0719 | 3.737578 | 50.87952
23.38366 | 100.0712 | 3.734822 | 50.00199
23.387 | 100.0708 | 3.732514 | 49.94668
23.39034 | 100.0705 | 3.730422 | 51.54657
23.39366 | 100.071 | 3.729193 | 49.10958
23.397 | 100.0712 | 3.72665 | 50.8229
23.40033 | 100.07 | 3.723622 | 49.93792
23.40366 | 100.0687 | 3.722225 | 49.92248
23.407 | 100.0693 | 3.721187 | 51.51289
23.41033 | 100.0701 | 3.719941 | 49.06201
23.41367 | 100.07 | 3.718808 | 50.73522
23.417 | 100.0703 | 3.717224 | 50.03262
23.42033 | 100.0696 | 3.715634 | 49.86762
23.42367 | 100.0709 | 3.71365 | 51.54534
23.427 | 100.071 | 3.712261 | 49.09361
23.43033 | 100.0695 | 3.710272 | 50.7519
23.43367 | 100.0711 | 3.70754 | 49.97187
23.437 | 100.0689 | 3.706076 | 49.91541
23.44033 | 100.0699 | 3.704991 | 51.4833
23.44367 | 100.0709 | 3.703991 | 49.03212
23.447 | 100.0696 | 3.702453 | 50.6095
23.45033 | 100.0699 | 3.699808 | 50.0359
23.45366 | 100.0684 | 3.696914 | 49.88404
23.457 | 100.0694 | 3.695048 | 51.35642
23.46033 | 100.069 | 3.693642 | 49.06308
23.46367 | 100.0688 | 3.692175 | 50.32415
23.467 | 100.0691 | 3.690411 | 50.12946
23.47034 | 100.0679 | 3.688757 | 49.90711
23.47366 | 100.0685 | 3.687465 | 51.17438
23.477 | 100.0689 | 3.686498 | 49.06197
23.48033 | 100.0685 | 3.685232 | 50.27618
23.48366 | 100.0689 | 3.683954 | 50.06322
23.487 | 100.0679 | 3.683063 | 49.89862
23.49033 | 100.0687 | 3.682082 | 51.0185
23.49367 | 100.0689 | 3.681316 | 49.13858
23.497 | 100.0681 | 3.680325 | 50.22436
23.50033 | 100.0688 | 3.678478 | 50.25074
23.50366 | 100.0684 | 3.676958 | 49.83516
23.507 | 100.0681 | 3.675604 | 50.9857
23.51033 | 100.0688 | 3.673814 | 49.29403
23.51367 | 100.0682 | 3.671816 | 50.14556
23.517 | 100.0677 | 3.66899 | 50.31363
23.52033 | 100.0669 | 3.665504 | 49.85104
23.52367 | 100.0678 | 3.66354 | 50.9154
23.527 | 100.067 | 3.662167 | 49.21555
23.53033 | 100.0674 | 3.661246 | 50.1096
23.53367 | 100.0676 | 3.66026 | 50.66688
23.537 | 100.067 | 3.658666 | 49.97622
23.54033 | 100.0668 | 3.657154 | 50.99872
23.54366 | 100.0665 | 3.655828 | 49.67746
23.547 | 100.0671 | 3.65466 | 50.20174
23.55033 | 100.0671 | 3.653328 | 50.77563
23.55366 | 100.0665 | 3.651698 | 49.87006
23.557 | 100.067 | 3.650012 | 51.02792
23.56033 | 100.0672 | 3.648958 | 49.37119
23.56367 | 100.0667 | 3.647765 | 49.97607
23.567 | 100.067 | 3.645555 | 50.82382
23.57033 | 100.0662 | 3.641976 | 49.37152
23.57367 | 100.0667 | 3.639483 | 50.95596
23.577 | 100.0659 | 3.638229 | 49.44924
23.58033 | 100.0664 | 3.637122 | 49.9755
23.58366 | 100.0663 | 3.635912 | 51.01294
23.587 | 100.0659 | 3.634092 | 49.2922
23.59033 | 100.0659 | 3.631637 | 50.96284
23.59367 | 100.066 | 3.629826 | 49.51202
23.597 | 100.0661 | 3.627869 | 49.95914
23.60033 | 100.0657 | 3.625783 | 51.09004
23.60367 | 100.0649 | 3.624135 | 49.27542
23.607 | 100.0659 | 3.622814 | 50.89006
23.61033 | 100.0656 | 3.621666 | 49.56028
23.61367 | 100.0653 | 3.620611 | 49.94398
23.617 | 100.0645 | 3.61876 | 51.1069
23.62033 | 100.065 | 3.616481 | 49.21394
23.62366 | 100.065 | 3.613929 | 50.87488
23.627 | 100.065 | 3.611372 | 49.89856
23.63033 | 100.0653 | 3.609368 | 49.92068
23.63366 | 100.0647 | 3.607353 | 51.50824
23.637 | 100.0646 | 3.605203 | 49.2615
23.64034 | 100.0646 | 3.603725 | 50.88374
23.64366 | 100.0648 | 3.602695 | 50.02666
23.647 | 100.0644 | 3.601304 | 49.94467
23.65033 | 100.0652 | 3.599778 | 51.57287
23.65366 | 100.0639 | 3.597839 | 49.12154
23.657 | 100.0648 | 3.595374 | 50.87604
23.66033 | 100.0644 | 3.593119 | 49.964
23.66367 | 100.0639 | 3.591076 | 49.92833
23.667 | 100.0638 | 3.589387 | 51.57124
23.67033 | 100.0634 | 3.587659 | 49.19843
23.67367 | 100.0644 | 3.586222 | 50.73975
23.677 | 100.0638 | 3.584422 | 50.02728
23.68033 | 100.0638 | 3.582314 | 49.91296
23.68367 | 100.0637 | 3.580166 | 51.47657
23.687 | 100.0629 | 3.578702 | 49.10553
23.69033 | 100.0629 | 3.577397 | 50.66066
23.69367 | 100.0635 | 3.576172 | 49.9976
23.697 | 100.0626 | 3.574179 | 49.8975
23.70033 | 100.063 | 3.5706 | 51.35009
23.70366 | 100.0628 | 3.567021 | 49.0278
23.707 | 100.0625 | 3.564532 | 50.63709
23.71033 | 100.0622 | 3.562705 | 50.06116
23.71367 | 100.0628 | 3.561886 | 49.89766
23.717 | 100.0622 | 3.560959 | 51.3825
23.72034 | 100.0622 | 3.55935 | 49.01244
23.72366 | 100.0628 | 3.557726 | 50.34295
23.727 | 100.0624 | 3.556384 | 50.0611
23.73033 | 100.0626 | 3.554474 | 49.89744
23.73366 | 100.0629 | 3.552563 | 51.09604
23.737 | 100.0621 | 3.55003 | 49.05866
23.74033 | 100.0623 | 3.547348 | 50.28326
23.74367 | 100.0619 | 3.5452 | 50.15509
23.747 | 100.0617 | 3.544014 | 49.83522
23.75033 | 100.0614 | 3.543219 | 51.01769
23.75366 | 100.0624 | 3.54152 | 49.20019
23.757 | 100.062 | 3.539406 | 50.19272
23.76033 | 100.062 | 3.536624 | 50.31197
23.76367 | 100.0615 | 3.533096 | 49.84248
23.767 | 100.0616 | 3.530766 | 51.01364
23.77033 | 100.0612 | 3.528409 | 49.65426
23.77367 | 100.0611 | 3.526039 | 50.24328
23.777 | 100.0608 | 3.524168 | 50.63574
23.78033 | 100.0611 | 3.522896 | 50.0156
23.78367 | 100.0601 | 3.521843 | 51.01098
23.787 | 100.0607 | 3.520738 | 49.67024
23.79033 | 100.0612 | 3.519184 | 50.22372
23.79366 | 100.0613 | 3.516824 | 50.82572
23.797 | 100.0608 | 3.514224 | 49.41998
23.80033 | 100.0601 | 3.51143 | 50.9332
23.80366 | 100.0604 | 3.509374 | 49.72563
23.807 | 100.0601 | 3.507802 | 50.13538
23.81033 | 100.06 | 3.506291 | 50.90479
23.81367 | 100.0608 | 3.504935 | 49.4209
23.817 | 100.0601 | 3.503312 | 50.98209
23.82033 | 100.0597 | 3.500988 | 49.51567
23.82367 | 100.0611 | 3.49804 | 49.93796
23.827 | 100.0591 | 3.495445 | 51.00014
23.83033 | 100.0596 | 3.492485 | 49.32707
23.83366 | 100.0595 | 3.489889 | 50.88643
23.837 | 100.0588 | 3.487848 | 49.5632
23.84033 | 100.0587 | 3.486174 | 49.95377
23.84367 | 100.0591 | 3.484886 | 51.14238
23.847 | 100.0594 | 3.483244 | 49.32613
23.85033 | 100.0592 | 3.480764 | 50.86946
23.85367 | 100.0582 | 3.4774 | 49.87016
23.857 | 100.0586 | 3.473703 | 49.95326
23.86033 | 100.0582 | 3.471981 | 51.41523
23.86367 | 100.0578 | 3.471207 | 49.26254
23.867 | 100.0587 | 3.470228 | 50.8685
23.87033 | 100.0578 | 3.468843 | 49.9634
23.87366 | 100.0588 | 3.466656 | 49.9291
23.877 | 100.0578 | 3.463922 | 51.6054
23.88033 | 100.0587 | 3.462247 | 49.16928
23.88366 | 100.0575 | 3.46082 | 50.88453
23.887 | 100.0579 | 3.459488 | 49.99816
23.89034 | 100.0581 | 3.457675 | 49.88996
23.89366 | 100.0583 | 3.455264 | 51.47894
23.897 | 100.0584 | 3.452408 | 49.10754
23.90033 | 100.0581 | 3.449664 | 50.80552
23.90366 | 100.0569 | 3.447669 | 49.99892
23.907 | 100.0579 | 3.445674 | 49.91409
23.91033 | 100.0574 | 3.444042 | 51.51094
23.91367 | 100.0569 | 3.442125 | 49.10668
23.917 | 100.0577 | 3.439846 | 50.70932
23.92033 | 100.0568 | 3.437024 | 50.0303
23.92367 | 100.0568 | 3.433977 | 49.92154
23.927 | 100.0558 | 3.431205 | 51.44663
23.93033 | 100.0566 | 3.429244 | 49.10641
23.93367 | 100.0562 | 3.427694 | 50.55054
23.937 | 100.0557 | 3.426132 | 49.96691
23.94033 | 100.056 | 3.424412 | 49.89782
23.94367 | 100.0556 | 3.422989 | 51.41576
23.947 | 100.0563 | 3.421326 | 49.02956
23.95033 | 100.0562 | 3.419282 | 50.27618
23.95366 | 100.0553 | 3.41697 | 50.12572
23.957 | 100.056 | 3.414044 | 49.88272
23.96033 | 100.0552 | 3.411754 | 51.05774
23.96367 | 100.0551 | 3.409761 | 49.13862
23.967 | 100.0557 | 3.40833 | 50.24025
23.97034 | 100.0548 | 3.406354 | 50.18832
23.97366 | 100.0551 | 3.404253 | 49.87496
23.977 | 100.0545 | 3.401146 | 51.01496
23.98033 | 100.0556 | 3.39908 | 49.16998
23.98366 | 100.0541 | 3.398048 | 50.20084
23.987 | 100.0548 | 3.396979 | 50.654
23.99033 | 100.055 | 3.394665 | 50.00408
23.99367 | 100.0552 | 3.39217 | 51.02539
23.997 | 100.0545 | 3.38843 | 49.66281
24.00033 | 100.055 | 3.384422 | 50.23758
24.00366 | 100.0549 | 3.382782 | 50.76296
24.007 | 100.0543 | 3.381101 | 49.92172
24.01033 | 100.0545 | 3.37859 | 51.04269
24.01367 | 100.0544 | 3.375803 | 49.7093
24.017 | 100.0539 | 3.373062 | 50.16274
24.02033 | 100.0537 | 3.37098 | 50.856
24.02367 | 100.054 | 3.36975 | 49.3875
24.027 | 100.0537 | 3.368553 | 50.91691
24.03033 | 100.0532 | 3.367547 | 49.48303
24.03367 | 100.0538 | 3.365772 | 49.96086
24.037 | 100.0534 | 3.363413 | 51.01446
24.04033 | 100.0535 | 3.359882 | 49.40378
24.04366 | 100.0527 | 3.355764 | 50.95756
24.047 | 100.053 | 3.352743 | 49.51606
24.05033 | 100.0526 | 3.35097 | 49.92203
24.05366 | 100.0526 | 3.348994 | 51.1583
24.057 | 100.0529 | 3.347347 | 49.3111
24.06033 | 100.0525 | 3.345758 | 50.94197
24.06367 | 100.0526 | 3.343844 | 49.90393
24.067 | 100.0526 | 3.342148 | 49.91446
24.07033 | 100.0526 | 3.340304 | 51.51279
24.07367 | 100.0529 | 3.337601 | 49.2335
24.077 | 100.0517 | 3.334672 | 50.86925
24.08033 | 100.0519 | 3.331774 | 50.02843
24.08366 | 100.0519 | 3.329522 | 49.93752
24.087 | 100.0511 | 3.32768 | 51.54297
24.09033 | 100.0516 | 3.326098 | 49.23219
24.09367 | 100.0514 | 3.324086 | 50.78948
24.097 | 100.0514 | 3.322236 | 49.96582
24.10033 | 100.051 | 3.320332 | 49.91361
24.10367 | 100.0511 | 3.318045 | 51.57392
24.107 | 100.0517 | 3.316288 | 49.1537
24.11033 | 100.0514 | 3.314082 | 50.71812
24.11367 | 100.0511 | 3.311888 | 50.03074
24.117 | 100.0504 | 3.308326 | 49.88238
24.12033 | 100.0506 | 3.306181 | 51.4154
24.12366 | 100.0499 | 3.304375 | 49.06038
24.127 | 100.0514 | 3.302586 | 50.67044
24.13033 | 100.0506 | 3.30072 | 50.06292
24.13366 | 100.0499 | 3.29837 | 49.86682
24.137 | 100.0506 | 3.295544 | 51.38394
24.14034 | 100.0496 | 3.293875 | 49.07606
24.14366 | 100.0498 | 3.29197 | 50.34353
24.147 | 100.0503 | 3.29009 | 50.06252
24.15033 | 100.0504 | 3.28815 | 49.85904
24.15366 | 100.0496 | 3.285988 | 51.16484
24.157 | 100.0499 | 3.283516 | 49.09178
24.16033 | 100.0493 | 3.280998 | 50.18906
24.16367 | 100.0498 | 3.278684 | 50.25074
24.167 | 100.0485 | 3.276544 | 49.82752
24.17033 | 100.0493 | 3.275078 | 51.02193
24.17367 | 100.0499 | 3.273364 | 49.16933
24.177 | 100.0494 | 3.270764 | 50.1301
24.18033 | 100.0492 | 3.267618 | 50.60635
24.18367 | 100.0493 | 3.264919 | 49.98465
24.187 | 100.0494 | 3.262974 | 51.02818
24.19033 | 100.0486 | 3.261245 | 49.68689
24.19367 | 100.0485 | 3.258022 | 50.19614
24.197 | 100.0491 | 3.253399 | 50.81074
24.20033 | 100.0481 | 3.250268 | 49.89426
24.20366 | 100.048 | 3.247357 | 51.00187
24.207 | 100.0476 | 3.244795 | 49.69428
24.21033 | 100.0481 | 3.24302 | 50.20632
24.21367 | 100.0476 | 3.240886 | 50.92122
24.217 | 100.0469 | 3.238604 | 49.37354
24.22034 | 100.047 | 3.23691 | 50.90963
24.22366 | 100.0478 | 3.235135 | 49.5308
24.227 | 100.0475 | 3.233113 | 49.96148
24.23033 | 100.0467 | 3.230884 | 51.11103
24.23366 | 100.0474 | 3.22831 | 49.3426
24.237 | 100.0464 | 3.226137 | 50.92606
24.24033 | 100.0468 | 3.224541 | 49.61132
24.24367 | 100.0464 | 3.223134 | 49.9537
24.247 | 100.0463 | 3.222024 | 51.44888
24.25033 | 100.0471 | 3.219937 | 49.28019
24.25366 | 100.0471 | 3.218422 | 50.91036
24.257 | 100.0466 | 3.215972 | 49.9348
24.26033 | 100.0469 | 3.212301 | 49.95395
24.26367 | 100.0464 | 3.208484 | 51.5772
24.267 | 100.0461 | 3.205508 | 49.20266
24.27033 | 100.0453 | 3.202932 | 50.87047
24.27367 | 100.0457 | 3.201084 | 50.03262
24.277 | 100.0462 | 3.198886 | 49.93066
24.28033 | 100.0455 | 3.196328 | 51.5458
24.28367 | 100.0461 | 3.194224 | 49.15616
24.287 | 100.0455 | 3.19194 | 50.7198
24.29033 | 100.0455 | 3.189364 | 50.065
24.29366 | 100.045 | 3.186447 | 49.92289
24.297 | 100.0446 | 3.18399 | 51.54596
24.30033 | 100.0446 | 3.181516 | 49.06272
24.30366 | 100.0447 | 3.180114 | 50.62447
24.307 | 100.0447 | 3.178876 | 50.00206
24.31033 | 100.0444 | 3.177168 | 49.90676
24.31367 | 100.0458 | 3.174906 | 51.41722
24.317 | 100.0439 | 3.171647 | 49.10816
24.32033 | 100.0443 | 3.167824 | 50.31997
24.32367 | 100.0439 | 3.165947 | 50.12796
24.327 | 100.0437 | 3.164375 | 49.87524
24.33033 | 100.0446 | 3.162304 | 51.06241
24.33366 | 100.0443 | 3.160355 | 49.12366
24.337 | 100.0439 | 3.158096 | 50.21287
24.34033 | 100.0441 | 3.155675 | 50.25225
24.34367 | 100.0431 | 3.15394 | 49.89065
24.347 | 100.0438 | 3.151 | 50.99062
24.35033 | 100.043 | 3.148083 | 49.16951
24.35367 | 100.0429 | 3.145974 | 50.16899
24.357 | 100.0429 | 3.143496 | 50.68488
24.36033 | 100.0429 | 3.141561 | 49.99653
24.36367 | 100.0428 | 3.13856 | 51.06225
24.367 | 100.0429 | 3.135238 | 49.6634
24.37033 | 100.0432 | 3.132266 | 50.20626
24.37366 | 100.0424 | 3.130081 | 50.82701
24.377 | 100.0422 | 3.127518 | 49.40598
24.38033 | 100.0424 | 3.124642 | 50.89578
24.38366 | 100.0417 | 3.121542 | 49.42242
24.387 | 100.0421 | 3.119098 | 49.95434
24.39034 | 100.0419 | 3.117467 | 50.96989
24.39366 | 100.0414 | 3.115787 | 49.35956
24.397 | 100.0413 | 3.113818 | 50.99867
24.40033 | 100.0414 | 3.112129 | 49.56532
24.40366 | 100.0413 | 3.110513 | 49.92295
24.407 | 100.0414 | 3.109322 | 51.09633
24.41033 | 100.0418 | 3.107905 | 49.23483
24.41367 | 100.0414 | 3.104694 | 50.88785
24.417 | 100.0413 | 3.100496 | 49.62903
24.42033 | 100.0401 | 3.097127 | 49.94672
24.42367 | 100.0403 | 3.094166 | 51.54682
24.427 | 100.0405 | 3.092417 | 49.20319
24.43033 | 100.0402 | 3.090154 | 50.88631
24.43367 | 100.04 | 3.087625 | 49.93668
24.437 | 100.0398 | 3.086166 | 49.9382
24.44033 | 100.0399 | 3.08482 | 51.54488
24.44367 | 100.0402 | 3.083255 | 49.18625
24.447 | 100.0398 | 3.081382 | 50.86163
24.45033 | 100.0397 | 3.078562 | 49.96824
24.45366 | 100.0395 | 3.07565 | 49.91406
24.457 | 100.0396 | 3.073015 | 51.54316
24.46033 | 100.0396 | 3.069913 | 49.0766
24.46367 | 100.0388 | 3.067048 | 50.63192
24.467 | 100.0393 | 3.064472 | 50.00026
24.47034 | 100.0383 | 3.062707 | 49.92248
24.47366 | 100.0387 | 3.06107 | 51.05426
24.477 | 100.0393 | 3.059428 | 49.07754
24.48033 | 100.0387 | 3.057134 | 50.35974
24.48366 | 100.0391 | 3.054046 | 50.06554
24.487 | 100.0381 | 3.051981 | 49.89164
24.49033 | 100.039 | 3.050472 | 51.03958
24.49367 | 100.0382 | 3.04851 | 49.07865
24.497 | 100.0381 | 3.045506 | 50.20959
24.50033 | 100.038 | 3.041404 | 50.25613
24.50366 | 100.0381 | 3.03768 | 49.87646
24.507 | 100.0374 | 3.035315 | 51.0014
24.51033 | 100.0375 | 3.033879 | 49.25124
24.51367 | 100.0379 | 3.031838 | 50.12697
24.517 | 100.0381 | 3.028928 | 50.67289
24.52033 | 100.037 | 3.026152 | 50.00126
24.52367 | 100.0366 | 3.02333 | 51.05471
24.527 | 100.0365 | 3.021666 | 49.68084
24.53033 | 100.0371 | 3.019878 | 50.18712
24.53367 | 100.0372 | 3.017282 | 50.81457
24.537 | 100.0366 | 3.014004 | 49.37778
24.54033 | 100.0366 | 3.010906 | 50.9929
24.54366 | 100.0361 | 3.008533 | 49.426
24.547 | 100.0361 | 3.006579 | 49.93261
24.55033 | 100.037 | 3.004608 | 51.1166
24.55366 | 100.0359 | 3.002395 | 49.33196
24.557 | 100.036 | 2.999949 | 50.92258
24.56033 | 100.0357 | 2.998008 | 49.63242
24.56367 | 100.0358 | 2.995815 | 49.96456
24.567 | 100.0358 | 2.993438 | 51.39358
24.57033 | 100.0354 | 2.991293 | 49.3016
24.57367 | 100.035 | 2.988146 | 50.90719
24.577 | 100.0354 | 2.98566 | 49.91128
24.58033 | 100.0352 | 2.983038 | 49.9333
24.58366 | 100.035 | 2.979948 | 51.55294
24.587 | 100.0341 | 2.977668 | 49.20835
24.59033 | 100.0341 | 2.975902 | 50.81227
24.59367 | 100.0349 | 2.97453 | 50.0093
24.597 | 100.0342 | 2.972802 | 49.91003
24.60033 | 100.035 | 2.969318 | 51.52192
24.60367 | 100.0333 | 2.96594 | 49.14639
24.607 | 100.0339 | 2.96385 | 50.74872
24.61033 | 100.0345 | 2.961764 | 50.01114
24.61367 | 100.0339 | 2.959597 | 49.92631
24.617 | 100.0328 | 2.956105 | 51.428
24.62033 | 100.0328 | 2.952594 | 49.11626
24.62366 | 100.0334 | 2.950546 | 50.57466
24.627 | 100.0332 | 2.949619 | 50.0431
24.63033 | 100.0336 | 2.948054 | 49.88754
24.63366 | 100.0335 | 2.945116 | 51.16076
24.637 | 100.0327 | 2.941936 | 49.11701
24.64034 | 100.0324 | 2.93873 | 50.24297
24.64366 | 100.0327 | 2.936712 | 50.26528
24.647 | 100.032 | 2.9351 | 49.88776
24.65033 | 100.0322 | 2.932148 | 51.11378
24.65366 | 100.0322 | 2.928972 | 49.22654
24.657 | 100.0325 | 2.926365 | 50.1285
24.66033 | 100.0321 | 2.924282 | 50.3594
24.66367 | 100.0323 | 2.923115 | 49.82551
24.667 | 100.0323 | 2.921176 | 51.05187
24.67033 | 100.0322 | 2.918544 | 49.66863
24.67367 | 100.0322 | 2.915383 | 50.22334
24.677 | 100.0321 | 2.91192 | 50.82238
24.68033 | 100.0314 | 2.908791 | 49.88163
24.68367 | 100.0309 | 2.905623 | 51.01895
24.687 | 100.0305 | 2.903475 | 49.3855
24.69033 | 100.0306 | 2.90184 | 49.95165
24.69367 | 100.0308 | 2.900458 | 51.01274
24.697 | 100.0312 | 2.897935 | 49.40185
24.70033 | 100.0308 | 2.894816 | 50.96046
24.70366 | 100.0298 | 2.891778 | 49.54463
24.707 | 100.0306 | 2.889094 | 49.94419
24.71033 | 100.0301 | 2.887012 | 51.14003
24.71367 | 100.0297 | 2.885198 | 49.26234
24.717 | 100.0297 | 2.882457 | 50.95406
24.72034 | 100.0296 | 2.87913 | 49.985
24.72366 | 100.0297 | 2.876611 | 49.95274
24.727 | 100.029 | 2.874866 | 51.5959
24.73033 | 100.0293 | 2.873253 | 49.27928
24.73366 | 100.0289 | 2.871405 | 50.78776
24.737 | 100.0286 | 2.869567 | 50.0204
24.74033 | 100.029 | 2.868118 | 49.92186
24.74367 | 100.0286 | 2.866202 | 51.56542
24.747 | 100.0291 | 2.863501 | 49.1709
24.75033 | 100.0281 | 2.860856 | 50.7485
24.75366 | 100.0288 | 2.858371 | 50.02172
24.757 | 100.0287 | 2.856832 | 49.93025
24.76033 | 100.0282 | 2.855194 | 51.43782
24.76367 | 100.0289 | 2.853138 | 49.09132
24.767 | 100.028 | 2.85084 | 50.58017
24.77033 | 100.0282 | 2.847849 | 50.1468
24.77367 | 100.0285 | 2.844298 | 49.8824
24.777 | 100.0281 | 2.841265 | 51.15176
24.78033 | 100.0278 | 2.838309 | 49.15224
24.78367 | 100.028 | 2.834866 | 50.2914
24.787 | 100.0276 | 2.832046 | 50.14433
24.79033 | 100.0272 | 2.829525 | 49.86608
24.79366 | 100.0272 | 2.827598 | 51.00064
24.797 | 100.0268 | 2.825808 | 49.18226
24.80033 | 100.0269 | 2.823558 | 50.13314
24.80366 | 100.0271 | 2.82094 | 50.36268
24.807 | 100.0269 | 2.817825 | 49.8419
24.81033 | 100.0271 | 2.814306 | 51.02887
24.81367 | 100.0266 | 2.811205 | 49.68496
24.817 | 100.0254 | 2.809421 | 50.21967
24.82033 | 100.0258 | 2.8078 | 50.8554
24.82367 | 100.0261 | 2.806209 | 49.41724
24.827 | 100.0261 | 2.803982 | 50.9847
24.83033 | 100.0255 | 2.802082 | 49.38645
24.83366 | 100.0255 | 2.799776 | 49.98341
24.837 | 100.0257 | 2.797404 | 51.01299
24.84033 | 100.0255 | 2.795107 | 49.37028
24.84367 | 100.0256 | 2.79329 | 51.00836
24.847 | 100.0253 | 2.790747 | 49.59108
24.85033 | 100.0257 | 2.787082 | 49.95985
24.85367 | 100.0246 | 2.78362 | 51.46587
24.857 | 100.0249 | 2.779577 | 49.30782
24.86033 | 100.0247 | 2.77682 | 50.9125
24.86367 | 100.0248 | 2.774775 | 50.01406
24.867 | 100.025 | 2.77247 | 49.9204
24.87033 | 100.0238 | 2.770496 | 51.52906
24.87366 | 100.024 | 2.768734 | 49.15142
24.877 | 100.0239 | 2.767294 | 50.8797
24.88033 | 100.0237 | 2.765696 | 50.07669
24.88366 | 100.0238 | 2.762864 | 49.89624
24.887 | 100.024 | 2.758994 | 51.55914
24.89034 | 100.0232 | 2.755465 | 49.08789
24.89366 | 100.0233 | 2.753842 | 50.73537
24.897 | 100.0229 | 2.752841 | 49.95076
24.90033 | 100.0233 | 2.751762 | 49.88794
24.90366 | 100.0235 | 2.750191 | 51.46247
24.907 | 100.0236 | 2.74664 | 49.0711
24.91033 | 100.024 | 2.743362 | 50.34978
24.91367 | 100.0227 | 2.740093 | 50.10718
24.917 | 100.0234 | 2.736858 | 49.8638
24.92033 | 100.0222 | 2.734992 | 51.14038
24.92367 | 100.0224 | 2.73336 | 49.10116
24.927 | 100.0227 | 2.731476 | 50.19915
24.93033 | 100.0225 | 2.728665 | 50.26342
24.93367 | 100.0223 | 2.725319 | 49.83984
24.937 | 100.0213 | 2.722466 | 51.04104
24.94033 | 100.023 | 2.72015 | 49.2719
24.94367 | 100.0219 | 2.718332 | 50.16312
24.947 | 100.022 | 2.715638 | 50.74016
24.95033 | 100.0219 | 2.712933 | 49.98646
24.95366 | 100.0213 | 2.710448 | 51.06544
24.957 | 100.0211 | 2.707891 | 49.30212
24.96033 | 100.0208 | 2.705906 | 49.98826
24.96367 | 100.0216 | 2.703658 | 50.88028
24.967 | 100.0206 | 2.700695 | 49.39516
24.97034 | 100.0206 | 2.698362 | 50.98659
24.97366 | 100.0209 | 2.695912 | 49.5214
24.977 | 100.0206 | 2.694184 | 49.9806
24.98033 | 100.0208 | 2.692133 | 51.07046
24.98366 | 100.0206 | 2.689947 | 49.34933
24.987 | 100.0206 | 2.687122 | 50.94736
24.99033 | 100.0203 | 2.683506 | 49.6029
24.99367 | 100.0196 | 2.680152 | 49.94956
24.997 | 100.0201 | 2.678208 | 51.49141
25.00033 | 100.0196 | 2.676701 | 49.22519
25.00366 | 100.0195 | 2.674754 | 50.88506
25.007 | 100.0198 | 2.672617 | 49.97636
25.01033 | 100.0193 | 2.670327 | 49.93437
25.01367 | 100.0193 | 2.668399 | 51.6201
25.017 | 100.0194 | 2.666414 | 49.14822
25.02033 | 100.0186 | 2.663566 | 50.83012
25.02367 | 100.0195 | 2.661168 | 50.01294
25.027 | 100.0187 | 2.65967 | 49.9428
25.03033 | 100.0189 | 2.657428 | 51.52608
25.03367 | 100.0187 | 2.655125 | 49.13366
25.037 | 100.018 | 2.65226 | 50.61619
25.04033 | 100.0188 | 2.64923 | 50.04496
25.04366 | 100.0182 | 2.646988 | 49.88
25.047 | 100.0188 | 2.644024 | 51.33498
25.05033 | 100.018 | 2.640572 | 49.10229
25.05366 | 100.0167 | 2.637039 | 50.29476
25.057 | 100.0172 | 2.634436 | 50.23465
25.06033 | 100.017 | 2.63301 | 49.86466
25.06367 | 100.0174 | 2.632364 | 51.0947
25.067 | 100.0176 | 2.631234 | 49.05604
25.07033 | 100.0175 | 2.628976 | 50.21946
25.07367 | 100.0166 | 2.624966 | 50.23528
25.077 | 100.0173 | 2.621338 | 49.84889
25.08033 | 100.017 | 2.61938 | 50.99127
25.08366 | 100.0164 | 2.617953 | 49.64475
25.087 | 100.0167 | 2.616239 | 50.24876
25.09033 | 100.0179 | 2.6141 | 50.75848
25.09367 | 100.0163 | 2.611781 | 49.93622
25.097 | 100.0169 | 2.609359 | 51.08546
25.10033 | 100.0176 | 2.60729 | 49.43082
25.10367 | 100.0163 | 2.605332 | 49.9823
25.107 | 100.0164 | 2.602896 | 51.0265
25.11033 | 100.016 | 2.600492 | 49.35202
25.11367 | 100.0162 | 2.59849 | 50.93335
25.117 | 100.0161 | 2.596456 | 49.44662
25.12033 | 100.0161 | 2.593946 | 49.94244
25.12366 | 100.0167 | 2.590042 | 51.42956
25.127 | 100.0154 | 2.585869 | 49.2423
25.13033 | 100.0154 | 2.581944 | 50.95842
25.13366 | 100.0144 | 2.579914 | 49.94786
25.137 | 100.0144 | 2.57844 | 49.93516
25.14034 | 100.0151 | 2.577346 | 51.55818
25.14366 | 100.0142 | 2.576058 | 49.13342
25.147 | 100.0148 | 2.574389 | 50.88574
25.15033 | 100.0146 | 2.572676 | 50.01246
25.15366 | 100.0142 | 2.570349 | 49.92674
25.157 | 100.015 | 2.56661 | 51.58844
25.16033 | 100.0144 | 2.563318 | 49.11656
25.16367 | 100.0143 | 2.559965 | 50.78113
25.167 | 100.0133 | 2.557183 | 49.97954
25.17033 | 100.0129 | 2.554273 | 49.87106
25.17367 | 100.0132 | 2.551806 | 51.42776
25.177 | 100.0124 | 2.549522 | 49.09988
25.18033 | 100.0131 | 2.547626 | 50.31778
25.18367 | 100.0125 | 2.546376 | 50.13541
25.187 | 100.0126 | 2.544792 | 49.90201
25.19033 | 100.0123 | 2.542496 | 51.07126
25.19367 | 100.0126 | 2.540395 | 49.14572
25.197 | 100.0128 | 2.538376 | 50.19486
25.20033 | 100.0127 | 2.53651 | 50.19791
25.20366 | 100.0118 | 2.534023 | 49.8707
25.207 | 100.0125 | 2.530916 | 51.00854
25.21033 | 100.0125 | 2.528196 | 49.68236
25.21367 | 100.0119 | 2.525537 | 50.23476
25.217 | 100.0121 | 2.52393 | 50.70777
25.22034 | 100.0116 | 2.522732 | 49.95506
25.22366 | 100.0122 | 2.52126 | 51.00168
25.227 | 100.0122 | 2.519766 | 49.71381
25.23033 | 100.0116 | 2.518084 | 50.17978
25.23366 | 100.0118 | 2.51507 | 50.9289
25.237 | 100.0116 | 2.512012 | 49.39668
25.24033 | 100.0115 | 2.508584 | 50.94053
25.24367 | 100.011 | 2.505705 | 49.53909
25.247 | 100.0115 | 2.503338 | 49.98071
25.25033 | 100.0112 | 2.500945 | 51.14961
25.25366 | 100.0102 | 2.497791 | 49.31799
25.257 | 100.0111 | 2.494583 | 50.96387
25.26033 | 100.0099 | 2.491324 | 49.97441
25.26367 | 100.0107 | 2.489053 | 49.94078
25.267 | 100.0096 | 2.487604 | 51.58384
25.27033 | 100.0098 | 2.486684 | 49.23889
25.27367 | 100.0103 | 2.485127 | 50.89081
25.277 | 100.0106 | 2.482822 | 50.03884
25.28033 | 100.0098 | 2.479965 | 49.91699
25.28367 | 100.0092 | 2.476876 | 51.55136
25.287 | 100.0098 | 2.47448 | 49.14444
25.29033 | 100.0087 | 2.472432 | 50.73108
25.29366 | 100.0103 | 2.470572 | 50.13338
25.297 | 100.0094 | 2.468854 | 49.8771
25.30033 | 100.0096 | 2.467002 | 51.42266
25.30366 | 100.0091 | 2.464598 | 49.01858
25.307 | 100.0093 | 2.461266 | 50.33685
25.31033 | 100.0087 | 2.45786 | 50.1652
25.31367 | 100.0082 | 2.455032 | 49.8935
25.317 | 100.0078 | 2.452799 | 51.08981
25.32033 | 100.008 | 2.451031 | 49.11302
25.32367 | 100.0081 | 2.449023 | 50.19446
25.327 | 100.0078 | 2.446778 | 50.25969
25.33033 | 100.0082 | 2.445061 | 49.83902
25.33366 | 100.0078 | 2.443489 | 50.97668
25.337 | 100.008 | 2.441621 | 49.2546
25.34033 | 100.0079 | 2.440016 | 50.14332
25.34367 | 100.0079 | 2.437858 | 50.83466
25.347 | 100.0073 | 2.435464 | 49.95522
25.35033 | 100.0077 | 2.433067 | 51.03404
25.35367 | 100.0072 | 2.430604 | 49.42854
25.357 | 100.007 | 2.427368 | 49.96533
25.36033 | 100.0076 | 2.424719 | 51.02464
25.36367 | 100.0065 | 2.422475 | 49.31982
25.367 | 100.0068 | 2.420804 | 50.88574
25.37033 | 100.0065 | 2.419155 | 49.54107
25.37366 | 100.0066 | 2.416506 | 49.98154
25.377 | 100.0064 | 2.413553 | 51.45996
25.38033 | 100.006 | 2.410774 | 49.2873
25.38366 | 100.0063 | 2.40743 | 50.90038
25.387 | 100.0064 | 2.404956 | 50.03924
25.39034 | 100.0063 | 2.402551 | 49.91796
25.39366 | 100.0057 | 2.399833 | 51.6489
25.397 | 100.0052 | 2.39714 | 49.16101
25.40033 | 100.0051 | 2.394793 | 50.88287
25.40366 | 100.0056 | 2.392238 | 49.97672
25.407 | 100.0057 | 2.39051 | 49.97254
25.41033 | 100.0045 | 2.389262 | 51.58515
25.41367 | 100.0053 | 2.387955 | 49.08416
25.417 | 100.0056 | 2.386544 | 50.70093
25.42033 | 100.0046 | 2.384849 | 50.04107
25.42367 | 100.0054 | 2.382364 | 49.90224
25.427 | 100.0048 | 2.380268 | 51.45844
25.43033 | 100.0051 | 2.378028 | 49.05179
25.43367 | 100.0052 | 2.375678 | 50.32128
25.437 | 100.0044 | 2.373256 | 50.13564
25.44033 | 100.005 | 2.37006 | 49.87826
25.44367 | 100.0045 | 2.367295 | 51.00332
25.447 | 100.0039 | 2.364787 | 49.1444
25.45033 | 100.0036 | 2.361868 | 50.13932
25.45366 | 100.004 | 2.359369 | 50.41679
25.457 | 100.0034 | 2.356394 | 49.84644
25.46033 | 100.0033 | 2.353953 | 51.0037
25.46367 | 100.0032 | 2.352522 | 49.30034
25.467 | 100.0036 | 2.35111 | 49.9877
25.47034 | 100.003 | 2.349639 | 50.87961
25.47366 | 100.0029 | 2.347064 | 49.83286
25.477 | 100.0029 | 2.343295 | 51.00528
25.48033 | 100.0028 | 2.340388 | 49.50398
25.48366 | 100.0023 | 2.338333 | 49.97132
25.487 | 100.0026 | 2.336897 | 51.06724
25.49033 | 100.002 | 2.335363 | 49.26822
25.49367 | 100.0034 | 2.333392 | 50.88868
25.497 | 100.002 | 2.331095 | 49.62972
25.50033 | 100.0021 | 2.328444 | 49.92346
25.50366 | 100.0019 | 2.325235 | 51.57959
25.507 | 100.0019 | 2.323099 | 49.22002
25.51033 | 100.0016 | 2.321344 | 50.8157
25.51367 | 100.0019 | 2.319732 | 50.00096
25.517 | 100.002 | 2.3177 | 49.9072
25.52033 | 100.0016 | 2.315726 | 51.48243
25.52367 | 100.0013 | 2.312996 | 49.1252
25.527 | 100.0019 | 2.310504 | 50.73636
25.53033 | 100.0007 | 2.308167 | 50.03608
25.53367 | 100.0014 | 2.305885 | 49.92344
25.537 | 100.0007 | 2.303645 | 51.42022
25.54033 | 100.0009 | 2.301102 | 49.1261
25.54366 | 100.0006 | 2.299322 | 50.5768
25.547 | 100.0006 | 2.297724 | 50.0975
25.55033 | 100.0004 | 2.296211 | 49.89924
25.55366 | 100.0007 | 2.29491 | 51.00342
25.557 | 100.0005 | 2.29331 | 49.09337
25.56033 | 100.0011 | 2.290603 | 50.18158
25.56367 | 100.0004 | 2.28858 | 50.38
25.567 | 99.99954 | 2.286218 | 49.8365
25.57033 | 100.0004 | 2.283547 | 50.98851
25.57367 | 99.99999 | 2.28103 | 49.67175
25.577 | 99.99976 | 2.278806 | 50.20797
25.58033 | 99.99941 | 2.276148 | 50.764
25.58366 | 99.99962 | 2.274307 | 49.90625
25.587 | 99.99931 | 2.272919 | 51.08407
25.59033 | 99.99907 | 2.270239 | 49.42118
25.59367 | 99.99995 | 2.266719 | 49.9457
25.597 | 99.99942 | 2.263126 | 50.95283
25.60033 | 99.99874 | 2.260408 | 50.90556
25.60366 | 99.99871 | 2.258838 | 49.35791
25.607 | 99.99891 | 2.257751 | 50.9499
25.61033 | 99.99862 | 2.255705 | 49.45206
25.61367 | 99.99945 | 2.252254 | 49.95292
25.617 | 99.99798 | 2.249392 | 51.07734
25.62034 | 99.99781 | 2.247397 | 49.24721
25.62366 | 99.99844 | 2.245712 | 50.87668
25.627 | 99.99774 | 2.244254 | 49.869
25.63034 | 99.99786 | 2.241615 | 49.9296
25.63366 | 99.99809 | 2.238929 | 51.54287
25.637 | 99.99741 | 2.235633 | 49.24778
25.64033 | 99.99755 | 2.23234 | 50.84568
25.64366 | 99.99747 | 2.230193 | 49.9977
25.647 | 99.99689 | 2.229134 | 49.89815
25.65033 | 99.99728 | 2.228403 | 51.51098
25.65366 | 99.99695 | 2.227238 | 49.09168
25.657 | 99.99715 | 2.225249 | 50.70188
25.66033 | 99.99695 | 2.222728 | 50.094
25.66367 | 99.99756 | 2.220484 | 49.93757
25.667 | 99.99663 | 2.218913 | 51.44756
25.67033 | 99.99664 | 2.217585 | 49.09153
25.67367 | 99.99676 | 2.21535 | 50.32361
25.677 | 99.99644 | 2.212676 | 50.15718
25.68033 | 99.99614 | 2.21038 | 49.87475
25.68367 | 99.99616 | 2.20784 | 51.09324
25.687 | 99.99621 | 2.205626 | 49.16952
25.69033 | 99.99586 | 2.203336 | 50.1535
25.69367 | 99.99598 | 2.200732 | 50.40869
25.697 | 99.99574 | 2.198656 | 49.82776
25.70033 | 99.99539 | 2.196592 | 51.02304
25.70366 | 99.99581 | 2.194252 | 49.6709
25.707 | 99.99515 | 2.19137 | 50.1924
25.71033 | 99.99519 | 2.18907 | 50.7951
25.71367 | 99.99572 | 2.187252 | 49.37256
25.717 | 99.99538 | 2.186068 | 50.90918
25.72034 | 99.99436 | 2.184393 | 49.4355
25.72367 | 99.99431 | 2.182279 | 49.96874
25.727 | 99.99452 | 2.18046 | 51.01486
25.73034 | 99.99488 | 2.17901 | 49.31021
25.73367 | 99.99496 | 2.177191 | 50.98848
25.737 | 99.9943 | 2.174598 | 49.57804
25.74033 | 99.99442 | 2.172102 | 49.9452
25.74366 | 99.99422 | 2.169781 | 51.4156
25.747 | 99.99449 | 2.167715 | 49.2635
25.75033 | 99.99416 | 2.165764 | 50.90122
25.75366 | 99.99364 | 2.163472 | 49.99833
25.757 | 99.99402 | 2.160746 | 49.91383
25.76033 | 99.9936 | 2.158702 | 51.51012
25.76367 | 99.99392 | 2.156795 | 49.13754
25.767 | 99.99403 | 2.155134 | 50.80455
25.77033 | 99.99316 | 2.153539 | 50.0916
25.77367 | 99.99356 | 2.151471 | 49.89757
25.777 | 99.99316 | 2.14994 | 51.54144
25.78033 | 99.99392 | 2.148121 | 49.044
25.78367 | 99.99297 | 2.145575 | 50.55046
25.787 | 99.99281 | 2.141722 | 50.09356
25.79033 | 99.99262 | 2.136746 | 49.85846
25.79366 | 99.99257 | 2.133621 | 51.11685
25.797 | 99.99164 | 2.131779 | 49.06052
25.80033 | 99.9921 | 2.130983 | 50.2522
25.80366 | 99.9917 | 2.130586 | 50.28381
25.807 | 99.99232 | 2.129502 | 49.82769
25.81033 | 99.99225 | 2.12783 | 51.05458
25.81367 | 99.99214 | 2.12487 | 49.64742
25.817 | 99.99207 | 2.122606 | 50.24152
25.82033 | 99.99111 | 2.121045 | 50.78031
25.82367 | 99.99201 | 2.119168 | 49.98852
25.827 | 99.99186 | 2.116905 | 51.00272
25.83033 | 99.99208 | 2.113354 | 49.3735
25.83367 | 99.99122 | 2.110323 | 49.97716
25.837 | 99.99072 | 2.108673 | 50.9371
25.84033 | 99.99126 | 2.107336 | 49.32669
25.84366 | 99.9914 | 2.106068 | 51.0125
25.847 | 99.99139 | 2.104475 | 49.54617
25.85033 | 99.9913 | 2.102558 | 49.95297
25.85366 | 99.98988 | 2.10033 | 51.1252
25.857 | 99.99055 | 2.098295 | 49.34122
25.86033 | 99.99028 | 2.096865 | 50.90944
25.86367 | 99.99028 | 2.095816 | 49.9023
25.867 | 99.99051 | 2.094758 | 49.92172
25.87034 | 99.99031 | 2.092701 | 51.57472
25.87366 | 99.98981 | 2.089231 | 49.21659
25.877 | 99.98953 | 2.085616 | 50.81362
25.88034 | 99.98953 | 2.08353 | 50.06238
25.88366 | 99.98936 | 2.082175 | 49.91398
25.887 | 99.98945 | 2.080833 | 51.51128
25.89033 | 99.9891 | 2.079766 | 49.07618
25.89366 | 99.98921 | 2.078625 | 50.59847
25.897 | 99.9895 | 2.077201 | 49.9668
25.90033 | 99.99006 | 2.0756 | 49.89803
25.90366 | 99.98886 | 2.073028 | 51.38363
25.907 | 99.9888 | 2.070448 | 49.07547
25.91033 | 99.98941 | 2.066778 | 50.25574
25.91367 | 99.98886 | 2.064714 | 50.12332
25.917 | 99.98837 | 2.063245 | 49.87393
25.92033 | 99.9888 | 2.061989 | 50.99762
25.92367 | 99.98891 | 2.060892 | 49.1836
25.927 | 99.98847 | 2.058496 | 50.12551
25.93033 | 99.98851 | 2.054724 | 50.71516
25.93367 | 99.9882 | 2.052654 | 49.988
25.937 | 99.98722 | 2.050706 | 51.08037
25.94033 | 99.98876 | 2.048325 | 49.35582
25.94367 | 99.9879 | 2.046372 | 49.94422
25.947 | 99.98781 | 2.043858 | 50.87031
25.95033 | 99.98774 | 2.042145 | 49.35469
25.95366 | 99.98758 | 2.040724 | 50.99477
25.957 | 99.98726 | 2.038874 | 49.48062
25.96033 | 99.98666 | 2.036725 | 49.96756
25.96367 | 99.98684 | 2.035013 | 51.05918
25.967 | 99.98681 | 2.034027 | 49.30765
25.97034 | 99.98687 | 2.033042 | 50.92284
25.97367 | 99.98681 | 2.031507 | 49.99269
25.977 | 99.98731 | 2.029041 | 49.93559
25.98034 | 99.98715 | 2.026347 | 51.53733
25.98367 | 99.98684 | 2.023599 | 49.19704
25.987 | 99.9862 | 2.021376 | 50.78632
25.99033 | 99.98626 | 2.019187 | 50.02466
25.99366 | 99.98664 | 2.016792 | 49.90438
25.997 | 99.98616 | 2.014233 | 51.57068
26.00033 | 99.98657 | 2.012521 | 49.07312
26.00366 | 99.98588 | 2.011174 | 50.70725
26.007 | 99.98566 | 2.009466 | 50.0582
26.01033 | 99.986 | 2.007776 | 49.905
26.01367 | 99.98524 | 2.006141 | 51.41343
26.017 | 99.9854 | 2.004641 | 49.01184
26.02033 | 99.98526 | 2.003517 | 50.33481
26.02367 | 99.98536 | 2.00145 | 50.09248
26.027 | 99.98542 | 1.99906 | 49.87392
26.03033 | 99.98486 | 1.996111 | 51.02898
26.03367 | 99.98489 | 1.993484 | 49.10562
26.037 | 99.98478 | 1.991148 | 50.17665
26.04033 | 99.98495 | 1.98944 | 50.40657
26.04366 | 99.98416 | 1.988234 | 49.8428
26.047 | 99.98486 | 1.986634 | 50.95029
26.05033 | 99.98459 | 1.985028 | 49.30921
26.05366 | 99.98344 | 1.983403 | 49.98425
26.057 | 99.98397 | 1.981241 | 50.77729
26.06033 | 99.98474 | 1.978003 | 49.37246
26.06367 | 99.98389 | 1.97583 | 50.98928
26.067 | 99.98336 | 1.973968 | 49.46757
26.07033 | 99.98356 | 1.972821 | 49.96117
26.07367 | 99.98397 | 1.971874 | 51.06254
26.077 | 99.98469 | 1.970273 | 49.34191
26.08033 | 99.98424 | 1.968198 | 50.9098
26.08367 | 99.98382 | 1.966196 | 49.46962
26.087 | 99.98349 | 1.963939 | 49.92214
26.09033 | 99.98434 | 1.961301 | 51.51238
26.09366 | 99.98324 | 1.957855 | 49.21701
26.097 | 99.98305 | 1.955008 | 50.86112
26.10033 | 99.98299 | 1.953399 | 49.9342
26.10366 | 99.98272 | 1.952054 | 49.92944
26.107 | 99.98332 | 1.95123 | 51.57412
26.11033 | 99.98228 | 1.95027 | 49.04476
26.11367 | 99.98305 | 1.948713 | 50.71023
26.117 | 99.98322 | 1.947574 | 49.99918
26.12034 | 99.98272 | 1.945792 | 49.87486
26.12366 | 99.98296 | 1.943496 | 51.38463
26.127 | 99.98282 | 1.94058 | 49.04582
26.13034 | 99.98212 | 1.937201 | 50.29646
26.13366 | 99.98224 | 1.935331 | 50.12832
26.137 | 99.98113 | 1.93402 | 49.8598
26.14033 | 99.98266 | 1.932708 | 51.05474
26.14366 | 99.9813 | 1.93105 | 49.10887
26.147 | 99.98152 | 1.928755 | 50.18552
26.15033 | 99.98103 | 1.927088 | 50.31718
26.15366 | 99.98069 | 1.925438 | 49.8209
26.157 | 99.98196 | 1.923736 | 51.0285
26.16033 | 99.98069 | 1.921434 | 49.67981
26.16367 | 99.98087 | 1.918622 | 50.20261
26.167 | 99.98047 | 1.916728 | 50.79675
26.17033 | 99.98004 | 1.915331 | 49.39148
26.17367 | 99.98075 | 1.914008 | 50.96752
26.177 | 99.98028 | 1.912808 | 49.3919
26.18033 | 99.98082 | 1.911109 | 49.97838
26.18367 | 99.98114 | 1.909355 | 51.04976
26.187 | 99.98031 | 1.907812 | 49.34481
26.19033 | 99.98038 | 1.906314 | 50.89607
26.19367 | 99.98066 | 1.904931 | 49.81126
26.197 | 99.98053 | 1.902791 | 49.93123
26.20033 | 99.98071 | 1.900336 | 51.51563
26.20366 | 99.98016 | 1.89787 | 49.26669
26.207 | 99.97962 | 1.895148 | 50.82446
26.21033 | 99.9803 | 1.892876 | 50.0021
26.21367 | 99.97978 | 1.891591 | 49.92344
26.217 | 99.9795 | 1.890545 | 51.64303
26.22034 | 99.97938 | 1.889373 | 49.14182
26.22367 | 99.97969 | 1.887354 | 50.6972
26.227 | 99.97916 | 1.884416 | 50.03384
26.23034 | 99.97916 | 1.881103 | 49.89921
26.23367 | 99.97928 | 1.879368 | 51.51379
26.237 | 99.97876 | 1.878254 | 49.01546
26.24033 | 99.97909 | 1.877501 | 50.30418
26.24366 | 99.97813 | 1.876509 | 50.06479
26.247 | 99.97931 | 1.875028 | 49.87512
26.25033 | 99.97899 | 1.873153 | 51.1574
26.25366 | 99.97797 | 1.870999 | 49.12339
26.257 | 99.97908 | 1.868547 | 50.15756
26.26033 | 99.97831 | 1.866531 | 50.34485
26.26367 | 99.9783 | 1.864961 | 49.8274
26.267 | 99.97821 | 1.86326 | 51.07006
26.27033 | 99.9784 | 1.861823 | 49.6705
26.27367 | 99.97808 | 1.859845 | 50.2474
26.277 | 99.97859 | 1.857747 | 50.9059
26.28033 | 99.97778 | 1.855659 | 49.85514
26.28367 | 99.97734 | 1.854088 | 51.03817
26.287 | 99.97742 | 1.852747 | 49.4527
26.29033 | 99.97755 | 1.851647 | 49.93784
26.29366 | 99.97782 | 1.850272 | 51.06384
26.297 | 99.97849 | 1.848894 | 49.37489
26.30033 | 99.97732 | 1.846474 | 50.89506
26.30366 | 99.97672 | 1.844025 | 49.58115
26.307 | 99.97674 | 1.841272 | 49.95417
26.31033 | 99.97749 | 1.839052 | 51.54593
26.31367 | 99.9779 | 1.836928 | 49.23455
26.317 | 99.97741 | 1.835242 | 50.8233
26.32033 | 99.97632 | 1.833887 | 50.0638
26.32367 | 99.97681 | 1.832692 | 49.92287
26.327 | 99.97697 | 1.83126 | 51.54639
26.33033 | 99.97684 | 1.829292 | 49.11
26.33367 | 99.97582 | 1.827284 | 50.76009
26.337 | 99.97624 | 1.825609 | 50.00296
26.34033 | 99.97678 | 1.824324 | 49.87602
26.34366 | 99.97602 | 1.822517 | 51.3879
26.347 | 99.97626 | 1.819409 | 49.10998
26.35033 | 99.97584 | 1.817421 | 50.32822
26.35366 | 99.97491 | 1.816159 | 50.16022
26.357 | 99.97578 | 1.814947 | 49.86038
26.36033 | 99.97578 | 1.813712 | 51.024
26.36367 | 99.9761 | 1.812059 | 49.1567
26.367 | 99.97558 | 1.810476 | 50.17387
26.37034 | 99.97548 | 1.809215 | 50.34851
26.37366 | 99.9752 | 1.807953 | 49.82117
26.377 | 99.97578 | 1.806453 | 50.96518
26.38034 | 99.97548 | 1.804466 | 49.68786
26.38366 | 99.9754 | 1.803043 | 50.2125
26.387 | 99.97482 | 1.801924 | 50.79711
26.39033 | 99.97544 | 1.8003 | 49.43884
26.39366 | 99.97578 | 1.798489 | 50.8483
26.397 | 99.97488 | 1.796752 | 49.42224
26.40033 | 99.97482 | 1.795356 | 49.9701
26.40366 | 99.97509 | 1.793914 | 51.03283
26.407 | 99.9752 | 1.791971 | 49.29703
26.41033 | 99.97438 | 1.789136 | 50.98306
26.41367 | 99.97421 | 1.786341 | 49.87307
26.417 | 99.97462 | 1.783752 | 49.96244
26.42033 | 99.97324 | 1.781942 | 51.54676
26.42367 | 99.97424 | 1.780446 | 49.2662
26.427 | 99.9733 | 1.779114 | 50.90361
26.43033 | 99.97382 | 1.777687 | 49.9716
26.43367 | 99.97313 | 1.77652 | 49.94672
26.437 | 99.9736 | 1.775266 | 51.54667
26.44033 | 99.97421 | 1.773737 | 49.04754
26.44367 | 99.97306 | 1.772134 | 50.76016
26.447 | 99.97372 | 1.770609 | 49.97133
26.45033 | 99.97278 | 1.768857 | 49.88399
26.45366 | 99.97306 | 1.767359 | 51.35616
26.457 | 99.97314 | 1.766312 | 49.11016
26.46033 | 99.97238 | 1.764959 | 50.33626
26.46367 | 99.97375 | 1.763824 | 50.09748
26.467 | 99.97306 | 1.762258 | 49.86834
26.47034 | 99.97325 | 1.76097 | 51.06788
26.47367 | 99.97328 | 1.759716 | 49.14114
26.477 | 99.97362 | 1.758289 | 50.15406
26.48034 | 99.97266 | 1.756297 | 50.28586
26.48367 | 99.97299 | 1.754419 | 49.82902
26.487 | 99.97199 | 1.752724 | 51.00872
26.49033 | 99.97303 | 1.751061 | 49.31294
26.49366 | 99.97342 | 1.749109 | 49.9862
26.497 | 99.9727 | 1.746654 | 50.86076
26.50033 | 99.97274 | 1.745064 | 49.4072
26.50366 | 99.97155 | 1.743696 | 50.99172
26.507 | 99.97218 | 1.741994 | 49.42338
26.51033 | 99.97184 | 1.74008 | 49.98578
26.51367 | 99.97195 | 1.738184 | 51.03256
26.517 | 99.97176 | 1.736203 | 49.34348
26.52033 | 99.97111 | 1.735051 | 50.91108
26.52367 | 99.97187 | 1.733114 | 49.59684
26.527 | 99.97162 | 1.731199 | 49.93054
26.53033 | 99.97139 | 1.729587 | 51.5138
26.53367 | 99.97108 | 1.72815 | 49.21824
26.537 | 99.97116 | 1.727227 | 50.83076
26.54033 | 99.97124 | 1.726543 | 50.0327
26.54366 | 99.97112 | 1.724688 | 49.87506
26.547 | 99.97109 | 1.721912 | 51.57544
26.55033 | 99.97079 | 1.720036 | 49.10769
26.55366 | 99.97075 | 1.717328 | 50.7105
26.557 | 99.97053 | 1.71514 | 49.96796
26.56033 | 99.97016 | 1.71412 | 49.91378
26.56367 | 99.97038 | 1.713025 | 51.38291
26.567 | 99.97078 | 1.712239 | 49.01274
26.57033 | 99.96986 | 1.71064 | 50.31133
26.57367 | 99.97101 | 1.708424 | 50.18794
26.577 | 99.96994 | 1.705873 | 49.8975
26.58033 | 99.97053 | 1.704434 | 51.06415
26.58367 | 99.96936 | 1.703494 | 49.18338
26.587 | 99.97022 | 1.702327 | 50.11766
26.59033 | 99.96951 | 1.700941 | 50.34344
26.59366 | 99.96994 | 1.699276 | 49.85051
26.597 | 99.97004 | 1.697096 | 50.93058
26.60033 | 99.96968 | 1.6955 | 49.63104
26.60366 | 99.96913 | 1.694022 | 50.24519
26.607 | 99.96949 | 1.692086 | 50.8248
26.61033 | 99.96915 | 1.690795 | 49.85828
26.61367 | 99.96919 | 1.689481 | 51.05803
26.617 | 99.96991 | 1.688194 | 49.38663
26.62034 | 99.96906 | 1.686942 | 49.94426
26.62366 | 99.96891 | 1.684208 | 51.07633
26.627 | 99.96899 | 1.681925 | 49.2775
26.63034 | 99.96889 | 1.680348 | 50.97196
26.63366 | 99.96884 | 1.679131 | 49.5627
26.637 | 99.96856 | 1.677797 | 49.92113
26.64033 | 99.96851 | 1.67677 | 51.57324
26.64366 | 99.96845 | 1.675642 | 49.21567
26.647 | 99.96925 | 1.674508 | 50.86065
26.65033 | 99.96931 | 1.67322 | 49.99705
26.65366 | 99.96778 | 1.671751 | 49.94512
26.657 | 99.96819 | 1.669406 | 51.60583
26.66033 | 99.969 | 1.667276 | 49.07564
26.66367 | 99.96806 | 1.665387 | 50.72546
26.667 | 99.96853 | 1.66408 | 50.0302
26.67033 | 99.9673 | 1.662964 | 49.89034
26.67367 | 99.96741 | 1.661634 | 51.3839
26.677 | 99.9678 | 1.660709 | 49.02914
26.68033 | 99.96808 | 1.659933 | 50.30776
26.68367 | 99.9685 | 1.658842 | 50.2202
26.687 | 99.96786 | 1.657584 | 49.8589
26.69033 | 99.96753 | 1.655498 | 51.11744
26.69367 | 99.96791 | 1.652924 | 49.18496
26.697 | 99.96781 | 1.650509 | 50.18876
26.70033 | 99.96726 | 1.648203 | 50.37658
26.70366 | 99.96769 | 1.646444 | 49.8433
26.707 | 99.96699 | 1.644815 | 50.99917
26.71033 | 99.96725 | 1.643037 | 49.32511
26.71367 | 99.96676 | 1.64197 | 49.95268
26.717 | 99.96688 | 1.640664 | 50.80855
26.72034 | 99.9664 | 1.638704 | 49.37196
26.72367 | 99.96562 | 1.636752 | 50.95633
26.727 | 99.96594 | 1.634786 | 49.46674
26.73034 | 99.96655 | 1.633975 | 49.94486
26.73367 | 99.96578 | 1.633506 | 51.03006
26.737 | 99.96625 | 1.632793 | 49.3406
26.74033 | 99.96692 | 1.631029 | 50.89214
26.74366 | 99.9664 | 1.62905 | 49.9303
26.747 | 99.96613 | 1.627373 | 49.94426
26.75033 | 99.96674 | 1.626418 | 51.60367
26.75366 | 99.96545 | 1.625415 | 49.1987
26.757 | 99.96642 | 1.624038 | 50.85126
26.76033 | 99.9665 | 1.621749 | 50.08941
26.76367 | 99.96624 | 1.620196 | 49.9357
26.767 | 99.96556 | 1.618591 | 51.53796
26.77033 | 99.96602 | 1.617716 | 49.04134
26.77367 | 99.96625 | 1.616913 | 50.62771
26.777 | 99.96595 | 1.616109 | 50.05831
26.78033 | 99.9662 | 1.614342 | 49.88878
26.78367 | 99.96622 | 1.612184 | 51.34776
26.787 | 99.96509 | 1.609886 | 49.10406
26.79033 | 99.96574 | 1.607439 | 50.2871
26.79366 | 99.9652 | 1.605116 | 50.18254
26.797 | 99.96466 | 1.603029 | 49.84883
26.80033 | 99.96522 | 1.601075 | 51.00676
26.80366 | 99.96402 | 1.599433 | 49.165
26.807 | 99.96445 | 1.598362 | 50.13648
26.81033 | 99.96394 | 1.597852 | 50.74395
26.81367 | 99.96485 | 1.597352 | 50.00294
26.817 | 99.9648 | 1.596414 | 51.03826
26.82033 | 99.96428 | 1.594764 | 49.69199
26.82367 | 99.96459 | 1.592647 | 50.22134
26.827 | 99.96425 | 1.590876 | 50.89976
26.83033 | 99.96493 | 1.589324 | 49.36812
26.83367 | 99.96406 | 1.58797 | 51.00069
26.837 | 99.96363 | 1.587081 | 49.47832
26.84033 | 99.96384 | 1.585561 | 49.92714
26.84366 | 99.96469 | 1.584052 | 51.40937
26.847 | 99.96405 | 1.58245 | 49.33703
26.85033 | 99.96339 | 1.581075 | 50.95274
26.85366 | 99.96294 | 1.579924 | 49.92779
26.857 | 99.96375 | 1.579032 | 49.94296
26.86033 | 99.96345 | 1.578101 | 51.5356
26.86367 | 99.96388 | 1.576308 | 49.13269
26.867 | 99.96372 | 1.574454 | 50.81625
26.87034 | 99.96239 | 1.572682 | 50.02226
26.87366 | 99.96363 | 1.570965 | 49.91098
26.877 | 99.96205 | 1.570116 | 51.47015
26.88034 | 99.96337 | 1.569103 | 49.0535
26.88366 | 99.96274 | 1.568079 | 50.63224
26.887 | 99.9627 | 1.566718 | 49.9895
26.89033 | 99.963 | 1.564953 | 49.84748
26.89366 | 99.96259 | 1.563159 | 51.13008
26.897 | 99.96296 | 1.561525 | 49.06767
26.90033 | 99.96231 | 1.56039 | 50.29346
26.90366 | 99.96249 | 1.559474 | 50.17714
26.907 | 99.96203 | 1.558099 | 49.86266
26.91033 | 99.96304 | 1.556565 | 51.05972
26.91367 | 99.96238 | 1.555223 | 49.1763
26.917 | 99.96326 | 1.554423 | 50.14711
26.92033 | 99.96281 | 1.553576 | 50.73894
26.92367 | 99.96301 | 1.551912 | 49.96259
26.927 | 99.96232 | 1.550577 | 50.9903
26.93033 | 99.96166 | 1.549463 | 49.3788
26.93367 | 99.96226 | 1.547695 | 49.93253
26.937 | 99.96174 | 1.546222 | 50.8625
26.94033 | 99.96155 | 1.544272 | 49.26937
26.94367 | 99.96162 | 1.541854 | 50.88562
26.947 | 99.96178 | 1.540715 | 49.56955
26.95033 | 99.96138 | 1.539959 | 49.91733
26.95366 | 99.96121 | 1.538835 | 51.46738
26.957 | 99.9615 | 1.537339 | 49.30178
26.96033 | 99.96197 | 1.535378 | 50.88647
26.96367 | 99.96101 | 1.53327 | 49.95536
26.967 | 99.96119 | 1.531883 | 49.95713
26.97034 | 99.96078 | 1.531184 | 51.50016
26.97367 | 99.9617 | 1.530374 | 49.14647
26.977 | 99.96097 | 1.528343 | 50.75996
26.98034 | 99.9615 | 1.52687 | 49.99007
26.98367 | 99.96042 | 1.525347 | 49.87122
26.987 | 99.96056 | 1.524009 | 51.4381
26.99033 | 99.9609 | 1.52304 | 49.08486
26.99366 | 99.96069 | 1.521314 | 50.6331
26.997 | 99.96144 | 1.51966 | 50.08608
27.00033 | 99.96048 | 1.51825 | 49.9031
27.00366 | 99.96064 | 1.516666 | 51.05682
27.007 | 99.9604 | 1.515269 | 49.07
27.01033 | 99.96004 | 1.514432 | 50.2075
27.01367 | 99.96063 | 1.513758 | 50.24377
27.017 | 99.96012 | 1.513104 | 49.87205
27.02033 | 99.96082 | 1.511741 | 50.97892
27.02367 | 99.9605 | 1.510016 | 49.67593
27.027 | 99.95954 | 1.508184 | 50.19408
27.03033 | 99.95997 | 1.506836 | 50.74329
27.03367 | 99.96006 | 1.505587 | 49.38467
27.037 | 99.9592 | 1.50375 | 50.96174
27.04033 | 99.95965 | 1.501806 | 49.43184
27.04366 | 99.95931 | 1.500839 | 49.9595
27.047 | 99.95924 | 1.500107 | 51.02824
27.05033 | 99.95991 | 1.499594 | 49.29208
27.05366 | 99.95907 | 1.498778 | 50.94698
27.057 | 99.95972 | 1.497704 | 49.51274
27.06033 | 99.95842 | 1.496526 | 49.95935
27.06367 | 99.95984 | 1.495676 | 51.53777
27.067 | 99.95922 | 1.494172 | 49.21283
27.07033 | 99.95947 | 1.49244 | 50.89007
27.07367 | 99.95956 | 1.490236 | 49.96078
27.077 | 99.95868 | 1.488768 | 49.94376
27.08033 | 99.95898 | 1.487937 | 51.57066
27.08367 | 99.95965 | 1.487414 | 49.11996
27.087 | 99.95895 | 1.486214 | 50.74726
27.09033 | 99.95899 | 1.483751 | 50.09004
27.09366 | 99.95876 | 1.482034 | 49.92003
27.097 | 99.95874 | 1.480828 | 51.53766
27.10033 | 99.95949 | 1.47947 | 49.00974
27.10366 | 99.95809 | 1.477498 | 50.35798
27.107 | 99.95842 | 1.47572 | 50.15195
27.11033 | 99.95814 | 1.474301 | 49.88019
27.11367 | 99.95829 | 1.473647 | 51.08516
27.117 | 99.95796 | 1.473037 | 49.05513
27.12034 | 99.95774 | 1.471962 | 50.1797
27.12366 | 99.95849 | 1.469592 | 50.27508
27.127 | 99.95789 | 1.467142 | 49.8482
27.13034 | 99.95725 | 1.465264 | 50.99018
27.13366 | 99.95796 | 1.46458 | 49.65193
27.137 | 99.95742 | 1.463657 | 50.25051
27.14033 | 99.95793 | 1.463025 | 50.81992
27.14366 | 99.95778 | 1.462451 | 49.39778
27.147 | 99.95753 | 1.461606 | 50.93533
27.15033 | 99.95788 | 1.459935 | 49.47583
27.15366 | 99.95775 | 1.457463 | 49.98112
27.157 | 99.95681 | 1.454868 | 51.07111
27.16033 | 99.95609 | 1.45318 | 49.30326
27.16367 | 99.95719 | 1.452531 | 50.87114
27.167 | 99.95769 | 1.452062 | 49.92178
27.17033 | 99.95766 | 1.451134 | 49.96515
27.17367 | 99.95707 | 1.449666 | 51.53252
27.177 | 99.95741 | 1.447478 | 49.22436
27.18033 | 99.95656 | 1.445965 | 50.86208
27.18367 | 99.95711 | 1.444726 | 49.98642
27.187 | 99.95626 | 1.44357 | 49.90182
27.19033 | 99.95652 | 1.44247 | 51.4357
27.19367 | 99.95676 | 1.441489 | 49.1305
27.197 | 99.95647 | 1.440763 | 50.71967
27.20033 | 99.95711 | 1.440084 | 49.98887
27.20366 | 99.9564 | 1.438575 | 49.90229
27.207 | 99.95637 | 1.436746 | 51.40538
27.21033 | 99.95602 | 1.435283 | 49.06874
27.21367 | 99.9563 | 1.434094 | 50.30208
27.217 | 99.95569 | 1.433582 | 50.08407
27.22034 | 99.95639 | 1.43267 | 49.85546
27.22367 | 99.95653 | 1.431784 | 51.07986
27.227 | 99.95546 | 1.430785 | 49.16233
27.23034 | 99.95621 | 1.429401 | 50.14361
27.23367 | 99.95631 | 1.428011 | 50.39783
27.237 | 99.95578 | 1.426284 | 49.8237
27.24033 | 99.95549 | 1.423766 | 51.0162
27.24366 | 99.95538 | 1.421554 | 49.67492
27.247 | 99.95556 | 1.42054 | 50.21716
27.25033 | 99.95528 | 1.420029 | 50.80254
27.25366 | 99.95564 | 1.419604 | 49.87683
27.257 | 99.95558 | 1.418878 | 51.03694
27.26033 | 99.95535 | 1.418413 | 49.49244
27.26367 | 99.95665 | 1.41746 | 49.9736
27.267 | 99.95606 | 1.416306 | 51.0877
27.27033 | 99.95492 | 1.415008 | 49.33539
27.27367 | 99.95561 | 1.413116 | 50.87216
27.277 | 99.95587 | 1.411206 | 49.89228
27.28033 | 99.95525 | 1.409742 | 49.96586
27.28367 | 99.95505 | 1.408563 | 51.59818
27.287 | 99.95482 | 1.407334 | 49.19484
27.29033 | 99.95478 | 1.406349 | 50.78458
27.29366 | 99.95489 | 1.404976 | 49.89615
27.297 | 99.95478 | 1.403226 | 49.92666
27.30033 | 99.95434 | 1.401498 | 51.53468
27.30366 | 99.9543 | 1.400651 | 49.1325
27.307 | 99.9536 | 1.399858 | 50.76828
27.31033 | 99.95441 | 1.398949 | 50.02256
27.31367 | 99.95492 | 1.398353 | 49.86397
27.317 | 99.95469 | 1.397699 | 51.40796
27.32033 | 99.95382 | 1.3969 | 49.08604
27.32367 | 99.95489 | 1.396049 | 50.31408
27.327 | 99.95421 | 1.395062 | 50.18168
27.33033 | 99.95421 | 1.393913 | 49.86422
27.33367 | 99.95458 | 1.392764 | 51.0458
27.337 | 99.9533 | 1.39114 | 49.10165
27.34033 | 99.95356 | 1.388591 | 50.12838
27.34366 | 99.95379 | 1.386453 | 50.74309
27.347 | 99.95326 | 1.385312 | 49.99487
27.35033 | 99.95272 | 1.384515 | 51.02597
27.35366 | 99.95374 | 1.383556 | 49.67594
27.357 | 99.95336 | 1.382922 | 50.17794
27.36033 | 99.95425 | 1.381706 | 50.91548
27.36367 | 99.95308 | 1.380798 | 49.4152
27.367 | 99.95319 | 1.37973 | 50.8814
27.37034 | 99.95324 | 1.379108 | 49.4945
27.37366 | 99.95324 | 1.378237 | 49.95079
27.377 | 99.95421 | 1.376755 | 51.0889
27.38034 | 99.95342 | 1.375171 | 49.27437
27.38366 | 99.95362 | 1.374339 | 50.84128
27.387 | 99.95251 | 1.373161 | 49.89542
27.39033 | 99.95294 | 1.372184 | 49.95871
27.39366 | 99.95324 | 1.371283 | 51.56829
27.397 | 99.95324 | 1.370191 | 49.2276
27.40033 | 99.95347 | 1.369039 | 50.86502
27.40366 | 99.95226 | 1.368116 | 50.02408
27.407 | 99.95242 | 1.367065 | 49.90374
27.41033 | 99.95331 | 1.366025 | 51.53657
27.41367 | 99.95288 | 1.364851 | 49.04038
27.417 | 99.95255 | 1.364145 | 50.69012
27.42033 | 99.95238 | 1.36328 | 50.02488
27.42367 | 99.95301 | 1.362057 | 49.88804
27.427 | 99.95206 | 1.360698 | 51.16106
27.43033 | 99.95194 | 1.359299 | 49.07141
27.43367 | 99.95244 | 1.358154 | 50.34207
27.437 | 99.95249 | 1.356999 | 50.11917
27.44033 | 99.95207 | 1.355575 | 49.84882
27.44367 | 99.95155 | 1.354006 | 51.08648
27.447 | 99.95208 | 1.352972 | 49.22778
27.45033 | 99.95148 | 1.352376 | 50.1603
27.45366 | 99.95141 | 1.351783 | 50.6647
27.457 | 99.95234 | 1.351239 | 50.00685
27.46033 | 99.95191 | 1.350025 | 51.0751
27.46367 | 99.952 | 1.348086 | 49.69156
27.467 | 99.95118 | 1.346244 | 50.20547
27.47034 | 99.95157 | 1.34454 | 50.94666
27.47367 | 99.95214 | 1.343244 | 49.33627
27.477 | 99.95191 | 1.342122 | 50.98414
27.48034 | 99.95142 | 1.340716 | 49.5885
27.48367 | 99.95207 | 1.340102 | 49.95056
27.487 | 99.95111 | 1.339202 | 51.10446
27.49033 | 99.95179 | 1.337936 | 49.27406
27.49366 | 99.95084 | 1.33689 | 50.90373
27.497 | 99.95031 | 1.33559 | 49.8618
27.50033 | 99.95116 | 1.334628 | 49.92634
27.50366 | 99.95131 | 1.333855 | 51.56566
27.507 | 99.95089 | 1.332283 | 49.11639
27.51033 | 99.95053 | 1.331175 | 50.85465
27.51367 | 99.95106 | 1.32999 | 50.02064
27.517 | 99.95141 | 1.329196 | 49.9022
27.52033 | 99.95053 | 1.328173 | 51.4368
27.52367 | 99.95093 | 1.326428 | 49.09981
27.527 | 99.95078 | 1.325236 | 50.5758
27.53033 | 99.95072 | 1.32439 | 50.01868
27.53367 | 99.95066 | 1.323787 | 49.85459
27.537 | 99.95069 | 1.322897 | 51.372
27.54033 | 99.95082 | 1.321906 | 49.08283
27.54366 | 99.95097 | 1.32063 | 50.28103
27.547 | 99.95095 | 1.318361 | 50.14385
27.55033 | 99.95114 | 1.317316 | 49.86188
27.55366 | 99.95001 | 1.316185 | 50.97922
27.557 | 99.95041 | 1.314864 | 49.17526
27.56033 | 99.94996 | 1.314133 | 50.11516
27.56367 | 99.95024 | 1.313338 | 50.65744
27.567 | 99.95006 | 1.31202 | 49.99746
27.57033 | 99.94956 | 1.310816 | 51.02781
27.57367 | 99.94957 | 1.310007 | 49.36224
27.577 | 99.94946 | 1.309182 | 49.97889
27.58033 | 99.94951 | 1.308407 | 50.92371
27.58367 | 99.9504 | 1.307207 | 49.37667
27.587 | 99.9498 | 1.305733 | 50.95479
27.59033 | 99.94926 | 1.304046 | 49.551
27.59366 | 99.94891 | 1.302737 | 49.97053
27.597 | 99.94959 | 1.302196 | 51.12828
27.60033 | 99.94953 | 1.301555 | 49.23531
27.60366 | 99.94902 | 1.300849 | 50.89806
27.607 | 99.94899 | 1.300043 | 49.97868
27.61033 | 99.9485 | 1.299419 | 49.93857
27.61367 | 99.94891 | 1.298865 | 51.55551
27.617 | 99.94965 | 1.298385 | 49.10912
27.62034 | 99.94874 | 1.297598 | 50.8967
27.62366 | 99.94944 | 1.296004 | 49.9479
27.627 | 99.94899 | 1.293937 | 49.89088
27.63034 | 99.94906 | 1.290443 | 51.4268
27.63366 | 99.94906 | 1.288336 | 49.09243
27.637 | 99.94788 | 1.287215 | 50.61742
27.64033 | 99.94884 | 1.286706 | 50.04204
27.64366 | 99.9487 | 1.286108 | 49.85108
27.647 | 99.94916 | 1.285432 | 51.16769
27.65033 | 99.94882 | 1.284939 | 49.10692
27.65366 | 99.94886 | 1.284158 | 50.23236
27.657 | 99.94844 | 1.282729 | 50.13488
27.66033 | 99.94909 | 1.281442 | 49.83566
27.66367 | 99.94828 | 1.279384 | 50.92352
27.667 | 99.94843 | 1.277921 | 49.23286
27.67033 | 99.94856 | 1.276968 | 50.14556
27.67367 | 99.94742 | 1.276284 | 50.71654
27.677 | 99.94799 | 1.275762 | 49.93392
27.68033 | 99.94844 | 1.275238 | 51.02504
27.68367 | 99.94812 | 1.27436 | 49.72648
27.687 | 99.94824 | 1.273624 | 50.16709
27.69033 | 99.94738 | 1.272538 | 50.9059
27.69367 | 99.94835 | 1.271494 | 49.39054
27.697 | 99.94746 | 1.270822 | 51.00899
27.70033 | 99.94759 | 1.269899 | 49.58026
27.70366 | 99.94764 | 1.268806 | 49.93066
27.707 | 99.94697 | 1.267214 | 51.46104
27.71033 | 99.94715 | 1.265915 | 49.25019
27.71367 | 99.94676 | 1.264927 | 50.82596
27.717 | 99.94781 | 1.264383 | 49.88432
27.72034 | 99.94715 | 1.263413 | 49.92289
27.72367 | 99.94751 | 1.26239 | 51.58801
27.727 | 99.94709 | 1.261064 | 49.20352
27.73034 | 99.94749 | 1.259778 | 50.73915
27.73367 | 99.94726 | 1.259194 | 49.98181
27.737 | 99.94719 | 1.258611 | 49.88383
27.74033 | 99.94711 | 1.257278 | 51.42964
27.74366 | 99.94701 | 1.256108 | 49.09453
27.747 | 99.94734 | 1.255445 | 50.60357
27.75033 | 99.94738 | 1.254865 | 49.9516
27.75366 | 99.94772 | 1.254378 | 49.8447
27.757 | 99.94732 | 1.253698 | 51.17424
27.76033 | 99.94679 | 1.252477 | 49.04773
27.76367 | 99.94738 | 1.25153 | 50.24098
27.767 | 99.94774 | 1.250296 | 50.10852
27.77033 | 99.94636 | 1.248622 | 49.8292
27.77367 | 99.94702 | 1.247324 | 51.05635
27.777 | 99.94578 | 1.245435 | 49.1258
27.78033 | 99.94692 | 1.244126 | 50.16578
27.78367 | 99.94656 | 1.243352 | 50.67262
27.787 | 99.94644 | 1.242707 | 50.0087
27.79033 | 99.94672 | 1.241913 | 50.98044
27.79366 | 99.94686 | 1.241277 | 49.71168
27.797 | 99.94672 | 1.240795 | 50.19478
27.80033 | 99.94634 | 1.240297 | 50.89153
27.80366 | 99.94659 | 1.239177 | 49.34514
27.807 | 99.94618 | 1.237569 | 50.89074
27.81033 | 99.94644 | 1.235609 | 49.51984
27.81367 | 99.94561 | 1.233502 | 49.9316
27.817 | 99.94545 | 1.231931 | 51.36797
27.82033 | 99.94508 | 1.231232 | 49.28316
27.82367 | 99.94569 | 1.230597 | 50.87504
27.827 | 99.94509 | 1.229995 | 49.94965
27.83033 | 99.94546 | 1.229326 | 49.90804
27.83367 | 99.94556 | 1.228831 | 51.46316
27.837 | 99.94508 | 1.22803 | 49.22081
27.84033 | 99.94538 | 1.227217 | 50.77989
27.84366 | 99.94532 | 1.225902 | 50.01451
27.847 | 99.94518 | 1.224469 | 49.91534
27.85033 | 99.94494 | 1.223528 | 51.42963
27.85366 | 99.94501 | 1.222335 | 49.06356
27.857 | 99.94528 | 1.221504 | 50.6198
27.86033 | 99.94507 | 1.220886 | 50.01379
27.86367 | 99.94418 | 1.220384 | 49.89969
27.867 | 99.94516 | 1.219744 | 51.36665
27.87034 | 99.94508 | 1.219084 | 49.001
27.87366 | 99.94549 | 1.218467 | 50.24496
27.877 | 99.94586 | 1.21648 | 50.10731
27.88034 | 99.94489 | 1.214787 | 49.8599
27.88366 | 99.94444 | 1.212724 | 50.95987
27.887 | 99.94482 | 1.211693 | 49.2024
27.89033 | 99.94399 | 1.211214 | 50.13004
27.89366 | 99.94409 | 1.210672 | 50.65387
27.897 | 99.94549 | 1.209854 | 49.4366
27.90033 | 99.94489 | 1.208998 | 50.93626
27.90366 | 99.94451 | 1.20826 | 49.3425
27.907 | 99.94449 | 1.207522 | 49.9694
27.91033 | 99.94469 | 1.206514 | 50.88938
27.91367 | 99.94434 | 1.204546 | 49.37406
27.917 | 99.94399 | 1.203241 | 50.95253
27.92033 | 99.9429 | 1.202558 | 49.54761
27.92367 | 99.94457 | 1.201905 | 49.96162
27.927 | 99.94459 | 1.201204 | 51.12611
27.93033 | 99.9432 | 1.200096 | 49.18548
27.93367 | 99.94449 | 1.198753 | 50.96717
27.937 | 99.9442 | 1.198042 | 49.61049
27.94033 | 99.94397 | 1.197579 | 49.9295
27.94367 | 99.94391 | 1.196834 | 51.52012
27.947 | 99.94426 | 1.1959 | 49.15282
27.95033 | 99.94394 | 1.194802 | 50.90224
27.95366 | 99.94359 | 1.193872 | 49.97609
27.957 | 99.94436 | 1.193216 | 49.921
27.96033 | 99.94434 | 1.192253 | 51.51934
27.96367 | 99.94426 | 1.191218 | 49.13742
27.967 | 99.94358 | 1.190209 | 50.83072
27.97034 | 99.94337 | 1.189516 | 50.13483
27.97367 | 99.94376 | 1.188476 | 49.8975
27.977 | 99.94368 | 1.187429 | 51.51859
27.98034 | 99.94379 | 1.185905 | 49.10478
27.98367 | 99.94274 | 1.18492 | 50.3032
27.987 | 99.94366 | 1.184209 | 50.1643
27.99033 | 99.94292 | 1.183564 | 49.84189
27.99366 | 99.94276 | 1.182941 | 51.07461
27.997 | 99.94324 | 1.182373 | 49.15013
28.00033 | 99.94314 | 1.181789 | 50.21947
28.00366 | 99.94312 | 1.181077 | 50.7128
28.007 | 99.94395 | 1.180108 | 50.0501
28.01033 | 99.94303 | 1.179326 | 51.07317
28.01367 | 99.9425 | 1.178298 | 49.70029
28.017 | 99.94303 | 1.177387 | 50.19196
28.02033 | 99.9428 | 1.17642 | 50.93284
28.02367 | 99.94266 | 1.174721 | 49.41666
28.027 | 99.94278 | 1.172962 | 50.98764
28.03033 | 99.94262 | 1.172137 | 49.21314
28.03367 | 99.94207 | 1.171583 | 49.97452
28.037 | 99.94174 | 1.171056 | 49.241
28.04033 | 99.94264 | 1.170319 | 50.7584
28.04366 | 99.94316 | 1.16979 | 50.31761
28.047 | 99.94264 | 1.16883 | 49.22746
28.05033 | 99.94266 | 1.167864 | 50.08436
28.05366 | 99.9429 | 1.167276 | 49.67524
28.057 | 99.9429 | 1.166566 | 50.7892
28.06033 | 99.94226 | 1.16518 | 50.18912
28.06367 | 99.94298 | 1.164139 | 49.28856
28.067 | 99.94138 | 1.163111 | 50.6265
28.07033 | 99.9423 | 1.162432 | 49.89621
28.07367 | 99.94188 | 1.161584 | 50.67709
28.077 | 99.94246 | 1.161041 | 49.90289
28.08033 | 99.94281 | 1.160501 | 49.77691
28.08367 | 99.94225 | 1.159757 | 50.76941
28.087 | 99.94179 | 1.158517 | 50.11308
28.09033 | 99.94203 | 1.157311 | 50.5179
28.09366 | 99.94137 | 1.156104 | 49.38311
28.097 | 99.94179 | 1.155131 | 49.84431
28.10033 | 99.94141 | 1.154215 | 50.81611
28.10366 | 99.94141 | 1.153596 | 50.5958
28.107 | 99.9418 | 1.153048 | 49.96278
28.11033 | 99.94109 | 1.152451 | 49.24064
28.11367 | 99.94178 | 1.151798 | 50.2117
28.117 | 99.94226 | 1.151215 | 50.8653
28.12034 | 99.94116 | 1.150636 | 50.63694
28.12366 | 99.94089 | 1.150073 | 49.53976
28.127 | 99.94111 | 1.149491 | 49.47552
28.13034 | 99.94128 | 1.148801 | 50.6515
28.13366 | 99.94178 | 1.147828 | 50.88131
28.137 | 99.9414 | 1.146855 | 50.66084
28.14033 | 99.94139 | 1.146082 | 49.28848
28.14366 | 99.94222 | 1.145184 | 49.90964
28.147 | 99.9408 | 1.14408 | 50.75023
28.15033 | 99.94093 | 1.142664 | 50.92834
28.15366 | 99.94055 | 1.141852 | 50.34262
28.157 | 99.94119 | 1.141264 | 49.27162
28.16033 | 99.94152 | 1.140713 | 50.03531
28.16367 | 99.94092 | 1.140143 | 50.78238
28.167 | 99.94093 | 1.13955 | 50.83289
28.17033 | 99.94134 | 1.138936 | 50.37558
28.17367 | 99.94149 | 1.138038 | 49.23994
28.177 | 99.94098 | 1.136721 | 50.59234
28.18033 | 99.94064 | 1.135045 | 50.7377
28.18367 | 99.94085 | 1.134173 | 50.75234
28.187 | 99.94059 | 1.133363 | 50.21746
28.19033 | 99.94108 | 1.132536 | 49.47314
28.19367 | 99.94055 | 1.131827 | 50.73447
28.197 | 99.94055 | 1.130868 | 50.84018
28.20033 | 99.94018 | 1.13018 | 50.65593
28.20366 | 99.94005 | 1.129506 | 50.24766
28.207 | 99.9404 | 1.128839 | 49.85325
28.21033 | 99.94 | 1.12793 | 50.8138
28.21367 | 99.94061 | 1.127136 | 50.83386
28.217 | 99.94006 | 1.126556 | 50.38738
28.22034 | 99.94032 | 1.126005 | 50.15346
28.22367 | 99.94078 | 1.125342 | 50.17688
28.227 | 99.94028 | 1.124473 | 50.81511
28.23034 | 99.93974 | 1.122975 | 50.75414
28.23367 | 99.94051 | 1.122109 | 49.64665
28.237 | 99.93976 | 1.121509 | 50.12074
28.24033 | 99.94056 | 1.120885 | 50.60786
28.24366 | 99.93999 | 1.11998 | 50.84682
28.247 | 99.93988 | 1.11897 | 50.7055
28.25033 | 99.93978 | 1.11783 | 49.48782
28.25366 | 99.94003 | 1.117207 | 50.35468
28.257 | 99.93962 | 1.116478 | 50.71804
28.26033 | 99.94008 | 1.115209 | 50.81492
28.26367 | 99.94012 | 1.114101 | 50.53221
28.267 | 99.93924 | 1.113386 | 49.39502
28.27033 | 99.93951 | 1.112686 | 50.12955
28.27367 | 99.94001 | 1.111864 | 50.7186
28.277 | 99.93881 | 1.110724 | 50.83222
28.28033 | 99.93976 | 1.109534 | 49.89918
28.28367 | 99.93994 | 1.108834 | 49.2398
28.287 | 99.9397 | 1.108259 | 50.11422
28.29033 | 99.93934 | 1.107527 | 50.69564
28.29366 | 99.93884 | 1.106809 | 50.84881
28.297 | 99.93886 | 1.105372 | 49.55512
28.30033 | 99.94003 | 1.104499 | 49.11623
28.30366 | 99.93914 | 1.103718 | 50.67297
28.307 | 99.93924 | 1.102214 | 50.7634
28.31033 | 99.93924 | 1.099522 | 50.65898
28.31367 | 99.93851 | 1.098321 | 49.34944
28.317 | 99.93806 | 1.097777 | 49.23361
28.32033 | 99.93849 | 1.097281 | 50.8632
28.32367 | 99.93968 | 1.096788 | 50.81087
28.327 | 99.93926 | 1.096261 | 50.53183
28.33033 | 99.93875 | 1.095562 | 49.24118
28.33367 | 99.93907 | 1.094867 | 49.39801
28.337 | 99.93838 | 1.094308 | 50.81627
28.34033 | 99.93805 | 1.093486 | 50.78796
28.34366 | 99.93942 | 1.092816 | 50.34174
28.347 | 99.93853 | 1.091989 | 49.2569
28.35033 | 99.93906 | 1.091035 | 49.81364
28.35366 | 99.93871 | 1.09041 | 50.8489
28.357 | 99.93869 | 1.089856 | 50.7245
28.36033 | 99.93886 | 1.089105 | 49.58576
28.36367 | 99.93876 | 1.088228 | 49.36608
28.367 | 99.93906 | 1.087431 | 50.0141
28.37034 | 99.93764 | 1.086703 | 50.94508
28.37366 | 99.93895 | 1.086095 | 50.56607
28.377 | 99.93852 | 1.085529 | 49.47584
28.38034 | 99.93853 | 1.084433 | 49.8867
28.38366 | 99.9382 | 1.083585 | 50.57212
28.387 | 99.93774 | 1.082955 | 50.91324
28.39033 | 99.93796 | 1.082364 | 50.12194
28.39366 | 99.93799 | 1.081726 | 49.31888
28.397 | 99.93816 | 1.080946 | 50.01183
28.40033 | 99.93795 | 1.079957 | 50.73078
28.40366 | 99.93768 | 1.078942 | 50.89612
28.407 | 99.93774 | 1.078052 | 49.69578
28.41033 | 99.93791 | 1.077457 | 49.1695
28.41367 | 99.93781 | 1.07686 | 50.10633
28.417 | 99.9385 | 1.07627 | 50.68309
28.42033 | 99.93769 | 1.075671 | 50.86334
28.42367 | 99.93746 | 1.074942 | 49.44306
28.427 | 99.93769 | 1.073986 | 49.13912
28.43033 | 99.93695 | 1.072952 | 50.68861
28.43367 | 99.93747 | 1.072292 | 50.73804
28.437 | 99.93769 | 1.071713 | 50.73619
28.44033 | 99.93778 | 1.071047 | 49.271
28.44367 | 99.93769 | 1.070466 | 49.24146
28.447 | 99.93778 | 1.069797 | 50.80078
28.45033 | 99.93709 | 1.06883 | 50.82711
28.45366 | 99.93719 | 1.068033 | 50.53084
28.457 | 99.93695 | 1.067377 | 49.25642
28.46033 | 99.93734 | 1.066782 | 49.31169
28.46367 | 99.93707 | 1.066186 | 50.76952
28.467 | 99.93762 | 1.065595 | 50.7797
28.47034 | 99.93694 | 1.064994 | 50.00478
28.47367 | 99.9371 | 1.064374 | 49.28744
28.477 | 99.9371 | 1.063751 | 49.81368
28.48034 | 99.93731 | 1.063058 | 50.83339
28.48367 | 99.93772 | 1.062202 | 50.79602
28.487 | 99.93641 | 1.061508 | 49.90214
28.49033 | 99.93732 | 1.060905 | 49.33447
28.49366 | 99.93754 | 1.060286 | 50.06162
28.497 | 99.93708 | 1.059664 | 50.77096
28.50033 | 99.93722 | 1.059069 | 50.73298
28.50366 | 99.93722 | 1.058287 | 49.81622
28.507 | 99.93762 | 1.057621 | 50.04041
28.51033 | 99.93672 | 1.056707 | 50.50824
28.51367 | 99.93649 | 1.055895 | 50.83557
28.517 | 99.93634 | 1.055238 | 50.34583
28.52033 | 99.93625 | 1.054619 | 49.81626
28.52367 | 99.93684 | 1.053989 | 50.13473
28.527 | 99.93625 | 1.053179 | 50.66865
28.53033 | 99.93644 | 1.052133 | 50.80544
28.53367 | 99.93684 | 1.050983 | 50.12566
28.537 | 99.93579 | 1.05037 | 49.762
28.54033 | 99.93614 | 1.049664 | 50.25512
28.54366 | 99.93656 | 1.048734 | 50.69906
28.547 | 99.93629 | 1.047489 | 50.72506
28.55033 | 99.93555 | 1.046523 | 49.90262
28.55366 | 99.93641 | 1.045786 | 49.41382
28.557 | 99.93606 | 1.045254 | 50.62758
28.56033 | 99.93658 | 1.044678 | 50.72512
28.56367 | 99.93661 | 1.04408 | 50.53524
28.567 | 99.93612 | 1.043376 | 49.41684
28.57033 | 99.93663 | 1.042758 | 49.36015
28.57367 | 99.93612 | 1.042036 | 50.75579
28.577 | 99.93602 | 1.040921 | 50.80435
28.58033 | 99.93566 | 1.039452 | 50.45465
28.58367 | 99.93566 | 1.038046 | 49.27344
28.587 | 99.93601 | 1.036666 | 49.33622
28.59033 | 99.93555 | 1.036009 | 50.73877
28.59366 | 99.93506 | 1.035249 | 50.81282
28.597 | 99.93478 | 1.034627 | 49.58855
28.60033 | 99.93574 | 1.034007 | 49.2431
28.60366 | 99.93612 | 1.033383 | 49.19672
28.607 | 99.93566 | 1.03269 | 50.72428
28.61033 | 99.93492 | 1.031972 | 50.80629
28.61367 | 99.93499 | 1.03139 | 49.41588
28.617 | 99.93525 | 1.030838 | 49.88015
28.62034 | 99.93555 | 1.030291 | 49.24084
28.62366 | 99.93561 | 1.029692 | 50.77363
28.627 | 99.93586 | 1.028843 | 50.73565
28.63034 | 99.93548 | 1.027169 | 49.32312
28.63366 | 99.93539 | 1.025759 | 49.95128
28.637 | 99.93465 | 1.024955 | 49.26907
28.64033 | 99.93481 | 1.024331 | 50.87008
28.64366 | 99.93468 | 1.023749 | 50.34997
28.647 | 99.93462 | 1.023172 | 49.27711
28.65033 | 99.93476 | 1.022568 | 50.03049
28.65366 | 99.93515 | 1.021961 | 49.35498
28.657 | 99.93482 | 1.021091 | 50.77636
28.66033 | 99.93547 | 1.020189 | 50.25594
28.66367 | 99.93441 | 1.019589 | 49.2922
28.667 | 99.93495 | 1.018965 | 50.5985
28.67033 | 99.93449 | 1.01836 | 49.85784
28.67367 | 99.93512 | 1.017774 | 50.74467
28.677 | 99.93449 | 1.017181 | 50.03554
28.68033 | 99.93514 | 1.016526 | 49.38618
28.68367 | 99.93519 | 1.01589 | 50.75822
28.687 | 99.93438 | 1.015288 | 50.0311
28.69033 | 99.93528 | 1.014695 | 50.38246
28.69367 | 99.93444 | 1.014123 | 49.45172
28.697 | 99.93408 | 1.013499 | 49.6174
28.70033 | 99.93488 | 1.012855 | 50.85318
28.70366 | 99.93403 | 1.012255 | 50.42542
28.707 | 99.93492 | 1.011549 | 50.19098
28.71033 | 99.93445 | 1.010772 | 49.35566
28.71367 | 99.93484 | 1.01007 | 49.97144
28.717 | 99.93382 | 1.009091 | 50.78852
28.72034 | 99.93409 | 1.008197 | 50.59938
28.72367 | 99.93439 | 1.007173 | 49.90543
28.727 | 99.93392 | 1.006434 | 49.27572
28.73034 | 99.93413 | 1.005603 | 50.22833
28.73367 | 99.93419 | 1.004992 | 50.78937
28.737 | 99.93359 | 1.004427 | 50.61594
28.74033 | 99.93409 | 1.003899 | 49.4334
28.74366 | 99.93344 | 1.003366 | 49.47912
28.747 | 99.93399 | 1.002638 | 50.59082
28.75033 | 99.93418 | 1.001641 | 50.86954
28.75366 | 99.93391 | 1.00078 | 50.70444
28.757 | 99.93444 | 1.000166 | 49.29161
28.76033 | 99.93402 | 0.9995668 | 49.8961
28.76367 | 99.93454 | 0.9989368 | 50.80918
28.767 | 99.93356 | 0.9982962 | 50.821
28.77033 | 99.93336 | 0.9973749 | 50.68056
28.77367 | 99.93449 | 0.9964476 | 49.2915
28.777 | 99.9333 | 0.9957918 | 50.03766
28.78033 | 99.93389 | 0.9949522 | 50.80225
28.78367 | 99.93359 | 0.9943493 | 50.8697
28.787 | 99.93349 | 0.99373 | 50.31956
28.79033 | 99.93379 | 0.9931024 | 49.29126
28.79366 | 99.93316 | 0.9924769 | 50.51846
28.797 | 99.9336 | 0.9917938 | 50.73531
28.80033 | 99.93341 | 0.9910974 | 50.75946
28.80366 | 99.93228 | 0.9902264 | 50.28994
28.807 | 99.93351 | 0.9895584 | 49.33938
28.81033 | 99.93259 | 0.9890156 | 50.67842
28.81367 | 99.93262 | 0.9884464 | 50.79976
28.817 | 99.93382 | 0.9878859 | 50.75964
28.82033 | 99.933 | 0.9872992 | 50.2909
28.82367 | 99.93272 | 0.9866181 | 49.77916
28.827 | 99.93266 | 0.9858326 | 50.75787
28.83033 | 99.93234 | 0.9847228 | 50.83846
28.83367 | 99.93282 | 0.9838461 | 50.53584
28.837 | 99.9332 | 0.9830566 | 50.16374
28.84033 | 99.93379 | 0.9824637 | 49.98257
28.84366 | 99.93293 | 0.9818625 | 50.78846
28.847 | 99.93265 | 0.9811301 | 50.78984
28.85033 | 99.9327 | 0.9804344 | 50.31312
28.85366 | 99.93304 | 0.9798405 | 50.0976
28.857 | 99.93313 | 0.9792774 | 50.11612
28.86033 | 99.93261 | 0.9787003 | 50.86717
28.86367 | 99.93264 | 0.9780959 | 50.7491
28.867 | 99.93272 | 0.9773074 | 49.6345
28.87034 | 99.93219 | 0.976657 | 50.09336
28.87366 | 99.9325 | 0.9760258 | 50.59548
28.877 | 99.93257 | 0.9754768 | 50.78644
28.88034 | 99.93316 | 0.9748847 | 50.7246
28.88366 | 99.93282 | 0.9741528 | 49.44446
28.887 | 99.93241 | 0.9727701 | 50.42212
28.89033 | 99.933 | 0.9720419 | 50.75375
28.89366 | 99.93257 | 0.9714398 | 50.8657
28.897 | 99.93236 | 0.970705 | 50.59012
28.90033 | 99.93201 | 0.9699861 | 49.36622
28.90366 | 99.93131 | 0.9693757 | 50.17847
28.907 | 99.93249 | 0.9688241 | 50.60108
28.91033 | 99.93207 | 0.9682561 | 50.8505
28.91367 | 99.9327 | 0.9673182 | 50.06052
28.917 | 99.93262 | 0.9657918 | 49.33633
28.92033 | 99.93139 | 0.9651348 | 50.1075
28.92367 | 99.93212 | 0.9645038 | 50.7965
28.927 | 99.93149 | 0.9639312 | 50.81984
28.93033 | 99.93168 | 0.9633531 | 49.61969
28.93367 | 99.93194 | 0.9627506 | 49.1329
28.937 | 99.93174 | 0.9621594 | 50.14722
28.94033 | 99.93179 | 0.961586 | 50.74578
28.94367 | 99.93186 | 0.9610031 | 50.80377
28.947 | 99.93189 | 0.9604074 | 49.52539
28.95033 | 99.93126 | 0.9598066 | 49.18022
28.95366 | 99.9314 | 0.9592197 | 50.81799
28.957 | 99.93262 | 0.9586371 | 50.7567
28.96033 | 99.93214 | 0.9580519 | 50.7241
28.96367 | 99.9311 | 0.9573508 | 49.25748
28.967 | 99.93266 | 0.9564831 | 49.28152
28.97034 | 99.9317 | 0.9557289 | 50.76926
28.97367 | 99.93129 | 0.9551324 | 50.85934
28.977 | 99.93048 | 0.9545541 | 50.5647
28.98034 | 99.93145 | 0.9539547 | 49.19524
28.98367 | 99.93241 | 0.9532576 | 49.40674
28.987 | 99.93145 | 0.9522394 | 50.84952
28.99033 | 99.9309 | 0.9510137 | 50.80425
28.99366 | 99.93105 | 0.9503884 | 50.34328
28.997 | 99.93098 | 0.9498406 | 49.24306
29.00033 | 99.93132 | 0.9493082 | 49.90438
29.00366 | 99.93108 | 0.9487418 | 50.93042
29.007 | 99.93168 | 0.9481613 | 50.76585
29.01033 | 99.93137 | 0.9475681 | 49.83328
29.01367 | 99.93142 | 0.9467469 | 49.40022
29.017 | 99.9318 | 0.9460536 | 50.0227
29.02033 | 99.93043 | 0.945441 | 50.86783
29.02367 | 99.93109 | 0.9448394 | 50.67174
29.027 | 99.93129 | 0.9442922 | 49.46281
29.03033 | 99.93026 | 0.9437039 | 49.86468
29.03367 | 99.93144 | 0.9429981 | 50.58596
29.037 | 99.93025 | 0.942421 | 50.94757
29.04033 | 99.93071 | 0.9418539 | 50.55276
29.04366 | 99.93055 | 0.9413006 | 49.4169
29.047 | 99.93139 | 0.9407348 | 49.96726
29.05033 | 99.93149 | 0.9401612 | 50.77422
29.05366 | 99.93059 | 0.9395672 | 50.9173
29.057 | 99.93055 | 0.9389539 | 50.12724
29.06033 | 99.93091 | 0.9380621 | 49.33917
29.06367 | 99.93024 | 0.9372681 | 50.05404
29.067 | 99.93097 | 0.9366351 | 50.73132
29.07033 | 99.93078 | 0.9360679 | 50.83783
29.07367 | 99.93024 | 0.9355137 | 49.62236
29.077 | 99.93114 | 0.9349804 | 49.15144
29.08033 | 99.93088 | 0.9341884 | 50.55174
29.08367 | 99.93161 | 0.9327159 | 50.70391
29.087 | 99.92964 | 0.9318974 | 50.87043
29.09033 | 99.93039 | 0.9313209 | 49.46536
29.09366 | 99.93072 | 0.9307457 | 49.24648
29.097 | 99.93141 | 0.9301864 | 50.6792
29.10033 | 99.9302 | 0.9294976 | 50.78412
29.10366 | 99.93001 | 0.9288121 | 50.7275
29.107 | 99.93075 | 0.9282294 | 49.309
29.11033 | 99.92993 | 0.9276374 | 49.18387
29.11367 | 99.92991 | 0.9270401 | 50.72638
29.117 | 99.92996 | 0.9264418 | 50.80728
29.12034 | 99.93004 | 0.9258416 | 50.63127
29.12366 | 99.93078 | 0.9252969 | 49.2298
29.127 | 99.93012 | 0.9247351 | 49.31591
29.13034 | 99.93035 | 0.9241968 | 50.80584
29.13366 | 99.92953 | 0.9236342 | 50.83134
29.137 | 99.93 | 0.9230614 | 50.47202
29.14033 | 99.93035 | 0.9224712 | 49.2298
29.14366 | 99.93011 | 0.9218814 | 49.75968
29.147 | 99.93006 | 0.9212905 | 50.78962
29.15033 | 99.93042 | 0.9207071 | 50.75894
29.15366 | 99.92969 | 0.9201095 | 49.96711
29.157 | 99.93058 | 0.9194996 | 49.30698
29.16033 | 99.92999 | 0.9187859 | 49.92047
29.16367 | 99.93012 | 0.9180469 | 50.85352
29.167 | 99.92944 | 0.9173819 | 50.80716
29.17033 | 99.92947 | 0.9168165 | 49.85692
29.17367 | 99.93072 | 0.9162462 | 49.38496
29.177 | 99.92969 | 0.9156818 | 50.05866
29.18033 | 99.92959 | 0.9147007 | 50.83902
29.18367 | 99.9298 | 0.9137238 | 50.72088
29.187 | 99.92897 | 0.9131439 | 49.84176
29.19033 | 99.92949 | 0.9125879 | 50.03116
29.19367 | 99.92951 | 0.9120522 | 50.55178
29.197 | 99.92975 | 0.9114012 | 50.85553
29.20033 | 99.93035 | 0.9107562 | 50.3202
29.20366 | 99.92929 | 0.9101905 | 49.81841
29.207 | 99.92929 | 0.9096553 | 50.10372
29.21033 | 99.92966 | 0.9091254 | 50.70246
29.21367 | 99.92999 | 0.9085931 | 50.8245
29.217 | 99.92996 | 0.9080478 | 50.16256
29.22034 | 99.92945 | 0.9074439 | 49.77939
29.22367 | 99.93048 | 0.9068253 | 50.20417
29.227 | 99.92978 | 0.90626 | 50.76752
29.23034 | 99.92886 | 0.9053526 | 50.69757
29.23367 | 99.92908 | 0.9043725 | 50.16216
29.237 | 99.92968 | 0.9037394 | 49.7717
29.24033 | 99.92969 | 0.9031726 | 50.59984
29.24366 | 99.92891 | 0.902602 | 50.71274
29.247 | 99.92911 | 0.9020409 | 50.6986
29.25033 | 99.9289 | 0.9013428 | 49.54701
29.25366 | 99.92922 | 0.9008039 | 49.33216
29.257 | 99.9292 | 0.9003246 | 50.66447
29.26033 | 99.92934 | 0.8997918 | 50.80876
29.26367 | 99.9295 | 0.8991309 | 50.50832
29.267 | 99.92922 | 0.8982128 | 49.35837
29.27033 | 99.92835 | 0.897292 | 49.28604
29.27367 | 99.92958 | 0.8967345 | 50.745
29.277 | 99.92912 | 0.8962578 | 50.76922
29.28033 | 99.92908 | 0.89573 | 50.09997
29.28367 | 99.92975 | 0.8951947 | 49.24847
29.287 | 99.92821 | 0.8946681 | 49.34137
29.29033 | 99.92938 | 0.8941269 | 50.77706
29.29366 | 99.92864 | 0.8935824 | 50.7861
29.297 | 99.92882 | 0.8928094 | 49.67331
29.30033 | 99.92874 | 0.8918008 | 49.26478
29.30366 | 99.92911 | 0.8911801 | 49.24039
29.307 | 99.92803 | 0.8906434 | 50.77847
29.31033 | 99.92878 | 0.8901284 | 50.73979
29.31367 | 99.92859 | 0.8895847 | 49.42217
29.317 | 99.9285 | 0.8887452 | 49.26492
29.32033 | 99.92799 | 0.8880176 | 49.19472
29.32367 | 99.92782 | 0.8874676 | 50.77977
29.327 | 99.92882 | 0.8869351 | 50.72453
29.33033 | 99.92882 | 0.8863911 | 49.31246
29.33367 | 99.92814 | 0.8857731 | 49.89113
29.337 | 99.92809 | 0.8851751 | 49.1947
29.34033 | 99.92784 | 0.8846671 | 50.732
29.34366 | 99.92841 | 0.8841399 | 50.3883
29.347 | 99.92876 | 0.8835468 | 49.21886
29.35033 | 99.92809 | 0.8829449 | 49.96969
29.35366 | 99.92831 | 0.8824157 | 49.17112
29.357 | 99.92819 | 0.8819249 | 50.76468
29.36033 | 99.92821 | 0.8814132 | 50.32578
29.36367 | 99.92841 | 0.8808476 | 49.23526
29.367 | 99.92768 | 0.8802322 | 50.03312
29.37034 | 99.92856 | 0.8796153 | 49.35874
29.37366 | 99.9284 | 0.8790555 | 50.73344
29.377 | 99.92819 | 0.878528 | 50.20056
29.38034 | 99.92806 | 0.878041 | 49.18734
29.38366 | 99.92866 | 0.8775059 | 50.06436
29.387 | 99.92876 | 0.8769508 | 49.67786
29.39033 | 99.92853 | 0.8764043 | 50.73296
29.39366 | 99.92759 | 0.8758884 | 50.0727
29.397 | 99.92845 | 0.8753516 | 49.31268
29.40033 | 99.92819 | 0.8748275 | 50.66726
29.40366 | 99.92813 | 0.8743066 | 49.94555
29.407 | 99.92856 | 0.8737289 | 50.62254
29.41033 | 99.92844 | 0.8731984 | 49.85232
29.41367 | 99.92762 | 0.8726362 | 49.48459
29.417 | 99.9283 | 0.871923 | 50.69934
29.42033 | 99.9278 | 0.8711774 | 50.07974
29.42367 | 99.92774 | 0.8705975 | 50.19876
29.427 | 99.92769 | 0.8700555 | 49.4401
29.43033 | 99.92866 | 0.8695141 | 49.72483
29.43367 | 99.92762 | 0.8690003 | 50.73164
29.437 | 99.92762 | 0.8684822 | 50.14283
29.44033 | 99.9284 | 0.8679551 | 50.16593
29.44367 | 99.92821 | 0.8674546 | 49.26757
29.447 | 99.92756 | 0.8669228 | 49.9497
29.45033 | 99.9275 | 0.8663634 | 50.70141
29.45366 | 99.92731 | 0.8658341 | 50.65334
29.457 | 99.92769 | 0.8652924 | 49.91492
29.46033 | 99.92741 | 0.8647408 | 49.2361
29.46367 | 99.92742 | 0.8641045 | 50.17871
29.467 | 99.92712 | 0.863427 | 50.78104
29.47034 | 99.92699 | 0.8628244 | 50.62994
29.47367 | 99.92707 | 0.8622851 | 49.48758
29.477 | 99.92732 | 0.861808 | 49.29908
29.48034 | 99.92755 | 0.8612938 | 50.59766
29.48367 | 99.92691 | 0.8607376 | 50.82925
29.487 | 99.92676 | 0.8602081 | 50.6231
29.49033 | 99.92716 | 0.8596942 | 49.3156
29.49366 | 99.92758 | 0.8592406 | 49.42406
29.497 | 99.92699 | 0.8587437 | 50.661
29.50033 | 99.92808 | 0.8581005 | 50.86172
29.50366 | 99.92679 | 0.8570272 | 50.67131
29.507 | 99.92701 | 0.8563616 | 49.28378
29.51033 | 99.927 | 0.8557853 | 49.93146
29.51367 | 99.92732 | 0.8552634 | 50.72002
29.517 | 99.92665 | 0.8547434 | 50.87708
29.52033 | 99.92716 | 0.8542181 | 50.67941
29.52367 | 99.92735 | 0.8537038 | 49.15847
29.527 | 99.92676 | 0.8532226 | 49.97031
29.53033 | 99.92774 | 0.8527441 | 50.77899
29.53367 | 99.92769 | 0.852273 | 50.81322
29.537 | 99.92689 | 0.8517495 | 50.29594
29.54033 | 99.9271 | 0.8511598 | 49.2047
29.54366 | 99.92719 | 0.8505954 | 50.0256
29.547 | 99.92637 | 0.8499112 | 50.67266
29.55033 | 99.92699 | 0.8489842 | 50.81346
29.55366 | 99.92626 | 0.8484501 | 50.23522
29.557 | 99.92641 | 0.8479431 | 49.18934
29.56033 | 99.9275 | 0.8474379 | 50.54187
29.56367 | 99.92691 | 0.8469281 | 50.7648
29.567 | 99.92688 | 0.8462699 | 50.73454
29.57033 | 99.92722 | 0.8456202 | 50.23532
29.57367 | 99.92641 | 0.8450676 | 49.31443
29.577 | 99.92675 | 0.8445197 | 50.57374
29.58033 | 99.92582 | 0.8440181 | 50.84496
29.58367 | 99.92559 | 0.8435197 | 50.63959
29.587 | 99.92658 | 0.8430038 | 50.14202
29.59033 | 99.92675 | 0.8425205 | 49.76656
29.59366 | 99.92655 | 0.8420394 | 50.70063
29.597 | 99.92647 | 0.8415272 | 50.70056
29.60033 | 99.92689 | 0.8409804 | 50.51141
29.60366 | 99.92611 | 0.8404275 | 50.10839
29.607 | 99.92587 | 0.8398969 | 49.83645
29.61033 | 99.92606 | 0.8393837 | 50.7796
29.61367 | 99.92626 | 0.8388526 | 50.7409
29.617 | 99.92545 | 0.838243 | 50.43172
29.62034 | 99.92609 | 0.8375744 | 50.0462
29.62366 | 99.92621 | 0.8370761 | 50.07248
29.627 | 99.92549 | 0.8365938 | 50.82689
29.63034 | 99.92701 | 0.8361132 | 50.73156
29.63366 | 99.92578 | 0.835604 | 49.7209
29.637 | 99.92584 | 0.8349952 | 50.07438
29.64033 | 99.92618 | 0.834422 | 50.19854
29.64366 | 99.92531 | 0.8339728 | 50.71531
29.647 | 99.92616 | 0.833493 | 50.75654
29.65033 | 99.92675 | 0.8329799 | 49.54831
29.65366 | 99.92618 | 0.8324581 | 50.10468
29.657 | 99.92612 | 0.8319389 | 50.5561
29.66033 | 99.9265 | 0.8314507 | 50.79531
29.66367 | 99.92691 | 0.8309579 | 50.63814
29.667 | 99.92614 | 0.830439 | 49.5012
29.67033 | 99.92526 | 0.8296871 | 50.00988
29.67367 | 99.92632 | 0.8289528 | 50.66816
29.677 | 99.92506 | 0.8284338 | 50.81217
29.68033 | 99.92538 | 0.827934 | 50.63049
29.68367 | 99.92532 | 0.827441 | 49.3449
29.687 | 99.92553 | 0.8269606 | 50.14448
29.69033 | 99.92603 | 0.826481 | 50.67586
29.69367 | 99.92525 | 0.8259934 | 50.7647
29.697 | 99.92611 | 0.8255056 | 50.19934
29.70033 | 99.92532 | 0.8250188 | 49.31378
29.70366 | 99.92562 | 0.8245278 | 50.10441
29.707 | 99.92585 | 0.8240305 | 50.69596
29.71033 | 99.92551 | 0.8235634 | 50.76541
29.71367 | 99.92569 | 0.8230324 | 50.04106
29.717 | 99.925 | 0.8224242 | 49.26766
29.72034 | 99.92509 | 0.8217601 | 50.08078
29.72367 | 99.92506 | 0.82121 | 50.75631
29.727 | 99.92494 | 0.8206886 | 50.79769
29.73034 | 99.92569 | 0.8201918 | 49.94742
29.73367 | 99.92534 | 0.819701 | 49.23623
29.737 | 99.92488 | 0.819188 | 50.06511
29.74033 | 99.92554 | 0.8187 | 50.7485
29.74366 | 99.92434 | 0.8182144 | 50.81304
29.747 | 99.92488 | 0.8177388 | 49.53437
29.75033 | 99.92496 | 0.8172507 | 49.06168
29.75366 | 99.92438 | 0.816755 | 50.55636
29.757 | 99.92554 | 0.8162507 | 50.77109
29.76033 | 99.92472 | 0.815744 | 50.68523
29.76367 | 99.92558 | 0.815247 | 49.34566
29.767 | 99.92581 | 0.8147532 | 49.12516
29.77033 | 99.92544 | 0.8142524 | 50.62015
29.77367 | 99.92572 | 0.813723 | 50.80414
29.777 | 99.92476 | 0.8132032 | 50.65356
29.78033 | 99.92509 | 0.8126946 | 49.26687
29.78367 | 99.92575 | 0.8121879 | 49.21156
29.787 | 99.92512 | 0.8117236 | 50.73139
29.79033 | 99.92556 | 0.8112436 | 50.78012
29.79366 | 99.92535 | 0.8107441 | 50.55862
29.797 | 99.92495 | 0.8101056 | 49.18863
29.80033 | 99.92593 | 0.8095566 | 49.39125
29.80366 | 99.92392 | 0.8090547 | 50.73156
29.807 | 99.92512 | 0.8085614 | 50.71698
29.81033 | 99.92431 | 0.8080732 | 50.51035
29.81367 | 99.92506 | 0.8075825 | 49.15622
29.817 | 99.92469 | 0.8070548 | 49.40568
29.82033 | 99.92402 | 0.806293 | 50.76246
29.82367 | 99.92442 | 0.8057334 | 50.84304
29.827 | 99.92391 | 0.8052446 | 50.33541
29.83033 | 99.92402 | 0.8047792 | 49.17203
29.83367 | 99.92431 | 0.8043266 | 49.78456
29.837 | 99.92462 | 0.8038299 | 50.73068