## Trans_Iso 110C_1
CLOSED
Version | 2
Language | English
Mode | Standard
Run | 1
RunSerial | 345
Instrument | DSC Q200 V24.11 Build 124
Module | DSC Standard Cell FC
Operator | Siddharth
File | \\Desktop-bnudvhg\ta\Data\DSC\VW\New SMC\Trans_Iso 110C_1.001
ProcName | Isothermal for
InstSerial | 0200-1143
Sample | VW_SMC
Size | 10.9 | mg
Method | Isothermal for
Comment
Xcomment | Pan: Tzero Aluminum Hermetic
Xcomment | Gas1: Nitrogen 50.0 ml/min
Xcomment | Gas2: Nitrogen 50.0 ml/min
Text
Text
Exotherm | UP
Kcell | 1.0737
Calib | -19.7512
TempCal | 1 | pts | 158.05 | 156.6
TzeroDt | -70.0981 -0.0051 1.2772
TzeroDtz | -70.0981 -0.0076 4.8764
InstCalFile | Tzero: \\Desktop-bnudvhg\ta\Data\DSC\PMV 8-22-16\CALIBRATION\0_RCS (90)_08_23_2016 09_00_39.TZR
InstCalFile | Baseline: \\Desktop-bnudvhg\ta\Data\DSC\PMV 8-22-16\empty.001
InstCalFile | Sapphire: \\Desktop-bnudvhg\ta\Data\DSC\PMV 8-22-16\sapphire.001
InstCalDate | Tzero 2016-08-23 Time 12:00:39
TempRange | -70.09 to 396.80 °C at 20.00 °C/min Heat Only
AutoZero | Delta T Offset 0.000 uV
AutoZero | Delta T0 Offset 0.000 uV
MultiptCal | 0
MultiPtDesc
AutoCellConst | Calibration Date 2017-08-28 12:26:29
Controls | Gas 1 Event Off Sampling 0.2
Cell# | FC-00000
CoolingUnit | RCS (90)
SelHeatFlow | Heat Flow T4 (mW)
AutoLidII | Installed
AutoAnalysis | Off
MacroFile
Nsig | 4
Sig1 | Time (min)
Sig2 | Temperature (°C)
Sig3 | Heat Flow (mW)
Sig4 | Sample Purge Flow (mL/min)
Date | 2017-10-17
Time | 13:18
OrgMethod | 1: Equilibrate at 110.00 °C
OrgMethod | 2: Isothermal for 30.00 min
OrgFile | D:\Cure Kinetics SMC CDS\New SMC\Transluscent SMC\Isothermal\Trans_Iso 110C_1.001
StartOfData
0.000333324 | 109.7631 | -0.6362797 | 49.27484
0.003666654 | 109.7634 | -0.6318645 | 49.24358
0.007 | 109.7639 | -0.6265937 | 50.73926
0.01033333 | 109.7653 | -0.6196475 | 50.78051
0.01366666 | 109.766 | -0.6113104 | 50.4534
0.01699999 | 109.7666 | -0.6034656 | 49.24276
0.02033332 | 109.7678 | -0.5999613 | 49.78626
0.02366666 | 109.7693 | -0.593626 | 50.8345
0.027 | 109.7693 | -0.5887408 | 50.76563
0.03033332 | 109.7701 | -0.5868002 | 49.83191
0.03366666 | 109.7715 | -0.5847786 | 50.02884
0.03699998 | 109.7723 | -0.5806516 | 50.5215
0.04033333 | 109.7729 | -0.5752201 | 50.81817
0.04366666 | 109.7739 | -0.5674532 | 50.28118
0.047 | 109.7747 | -0.5585105 | 49.78447
0.05033332 | 109.7752 | -0.5503906 | 50.18971
0.05366666 | 109.7772 | -0.5476192 | 50.78168
0.057 | 109.7772 | -0.5454884 | 50.70611
0.06033332 | 109.7784 | -0.5430728 | 49.4762
0.06366665 | 109.778 | -0.5388199 | 49.27872
0.067 | 109.7789 | -0.533532 | 50.71996
0.07033334 | 109.7798 | -0.529475 | 50.83493
0.07366666 | 109.7808 | -0.5267626 | 50.12142
0.077 | 109.781 | -0.520405 | 49.25666
0.08033332 | 109.782 | -0.5143334 | 49.31204
0.08366665 | 109.7839 | -0.508987 | 50.73817
0.087 | 109.7832 | -0.5043511 | 50.7486
0.09033332 | 109.7834 | -0.5013098 | 49.35153
0.09366666 | 109.7847 | -0.4967176 | 49.47589
0.09699999 | 109.7854 | -0.4902009 | 49.23508
0.1003333 | 109.787 | -0.4859756 | 50.803
0.1036666 | 109.787 | -0.4823727 | 50.7181
0.107 | 109.7884 | -0.4802266 | 49.21168
0.1103334 | 109.7887 | -0.4783535 | 50.06836
0.1136667 | 109.7892 | -0.4756998 | 49.69483
0.117 | 109.7895 | -0.4693844 | 50.74182
0.1203333 | 109.79 | -0.462419 | 50.15653
0.1236666 | 109.7917 | -0.4573372 | 49.39789
0.127 | 109.7925 | -0.4522648 | 50.72247
0.1303333 | 109.7925 | -0.4478338 | 50.16441
0.1336666 | 109.7937 | -0.4444426 | 50.51854
0.137 | 109.7948 | -0.4414461 | 49.35313
0.1403334 | 109.7949 | -0.4384122 | 49.92361
0.1436667 | 109.7953 | -0.435175 | 50.78696
0.147 | 109.7963 | -0.4315846 | 50.66144
0.1503333 | 109.7973 | -0.4290738 | 49.57256
0.1536667 | 109.7978 | -0.4264526 | 49.36728
0.157 | 109.797 | -0.4228919 | 50.69201
0.1603333 | 109.7985 | -0.4175 | 50.88274
0.1636666 | 109.7993 | -0.4113406 | 50.69447
0.167 | 109.7992 | -0.4077172 | 49.258
0.1703333 | 109.8 | -0.406817 | 50.0284
0.1736667 | 109.8002 | -0.4054147 | 50.75616
0.177 | 109.8014 | -0.402054 | 50.83466
0.1803333 | 109.8017 | -0.3971289 | 50.40984
0.1836666 | 109.802 | -0.3915862 | 49.28858
0.187 | 109.8032 | -0.3875592 | 50.65758
0.1903333 | 109.8035 | -0.3848032 | 50.81844
0.1936666 | 109.8037 | -0.381502 | 50.59554
0.197 | 109.8044 | -0.378659 | 50.21944
0.2003333 | 109.8054 | -0.374115 | 49.93316
0.2036667 | 109.8059 | -0.3710657 | 50.7683
0.207 | 109.8073 | -0.3682561 | 50.77789
0.2103333 | 109.8069 | -0.3651514 | 49.87076
0.2136666 | 109.8075 | -0.362343 | 50.1231
0.217 | 109.8074 | -0.3592279 | 50.67172
0.2203333 | 109.8087 | -0.3571222 | 50.78394
0.2236666 | 109.8089 | -0.3544815 | 50.64414
0.227 | 109.8088 | -0.3505774 | 49.39596
0.2303333 | 109.81 | -0.3467324 | 50.13848
0.2336667 | 109.8114 | -0.3419365 | 50.66711
0.237 | 109.8112 | -0.3388162 | 50.88062
0.2403334 | 109.8118 | -0.3369625 | 50.08813
0.2436667 | 109.813 | -0.3335338 | 49.28708
0.247 | 109.8126 | -0.3298802 | 50.49768
0.2503333 | 109.8139 | -0.3266204 | 50.83347
0.2536666 | 109.8137 | -0.3233125 | 50.78536
0.257 | 109.8146 | -0.3207672 | 49.28666
0.2603333 | 109.8156 | -0.3180995 | 49.26414
0.2636666 | 109.8155 | -0.3144144 | 50.76721
0.267 | 109.8167 | -0.3113718 | 50.82676
0.2703333 | 109.8168 | -0.309034 | 50.43545
0.2736666 | 109.8175 | -0.3062586 | 49.2076
0.277 | 109.8172 | -0.3026756 | 49.86402
0.2803333 | 109.818 | -0.2993115 | 50.81451
0.2836666 | 109.8192 | -0.2963909 | 50.67486
0.287 | 109.819 | -0.2944783 | 49.48931
0.2903333 | 109.8192 | -0.2930316 | 49.88586
0.2936666 | 109.8202 | -0.2913928 | 50.5705
0.297 | 109.82 | -0.2884123 | 50.92737
0.3003333 | 109.82 | -0.2854495 | 50.4612
0.3036666 | 109.8212 | -0.2834117 | 49.38072
0.307 | 109.8218 | -0.2812545 | 50.02778
0.3103333 | 109.8215 | -0.278371 | 50.73912
0.3136666 | 109.8227 | -0.275726 | 50.88012
0.317 | 109.823 | -0.2716375 | 49.50653
0.3203333 | 109.8231 | -0.268418 | 49.18714
0.3236666 | 109.8239 | -0.2663638 | 50.78436
0.327 | 109.824 | -0.2641005 | 50.80305
0.3303334 | 109.8244 | -0.2614565 | 50.68958
0.3336667 | 109.8252 | -0.2592267 | 49.19387
0.337 | 109.8255 | -0.2562283 | 49.34358
0.3403333 | 109.8256 | -0.2532268 | 50.7697
0.3436667 | 109.8265 | -0.2506455 | 50.77931
0.347 | 109.8271 | -0.2481582 | 49.9418
0.3503333 | 109.8267 | -0.245868 | 49.30336
0.3536666 | 109.827 | -0.2440172 | 49.97463
0.357 | 109.828 | -0.2409341 | 50.81839
0.3603333 | 109.8281 | -0.2374933 | 50.43967
0.3636666 | 109.8291 | -0.2339434 | 49.82367
0.367 | 109.829 | -0.230822 | 50.06583
0.3703333 | 109.8297 | -0.228632 | 50.68124
0.3736667 | 109.8303 | -0.2265458 | 50.81847
0.377 | 109.8299 | -0.2240322 | 50.186
0.3803334 | 109.8312 | -0.2214569 | 49.4909
0.3836667 | 109.8313 | -0.2187467 | 50.0678
0.387 | 109.8321 | -0.2155564 | 50.68858
0.3903334 | 109.8321 | -0.2134634 | 50.70846
0.3936667 | 109.833 | -0.2117998 | 49.46208
0.397 | 109.8326 | -0.2099573 | 49.30354
0.4003334 | 109.8332 | -0.2085076 | 50.73784
0.4036667 | 109.8334 | -0.2062334 | 50.84358
0.407 | 109.8342 | -0.2034234 | 50.02812
0.4103333 | 109.8342 | -0.2009228 | 49.28852
0.4136667 | 109.8344 | -0.1988952 | 49.20334
0.417 | 109.8351 | -0.196924 | 50.7546
0.4203333 | 109.8351 | -0.1950211 | 50.74066
0.4236667 | 109.8355 | -0.1932118 | 49.27278
0.427 | 109.8357 | -0.190326 | 49.88675
0.4303333 | 109.8362 | -0.1872396 | 49.26676
0.4336666 | 109.8367 | -0.1845994 | 50.787
0.437 | 109.8374 | -0.1823773 | 50.34453
0.4403334 | 109.8373 | -0.1807623 | 49.27203
0.4436667 | 109.8379 | -0.1785715 | 50.09082
0.447 | 109.8372 | -0.1754637 | 49.67676
0.4503334 | 109.8389 | -0.1725614 | 50.70693
0.4536667 | 109.8391 | -0.1700035 | 50.02715
0.457 | 109.8389 | -0.1678556 | 49.44254
0.4603333 | 109.8398 | -0.1664265 | 50.71948
0.4636667 | 109.8406 | -0.1644076 | 50.09268
0.467 | 109.8397 | -0.162191 | 50.5159
0.4703333 | 109.84 | -0.1606152 | 49.38178
0.4736667 | 109.841 | -0.1586202 | 49.90724
0.477 | 109.841 | -0.1555908 | 50.7526
0.4803333 | 109.8416 | -0.1521899 | 50.58003
0.4836666 | 109.8417 | -0.1498381 | 49.55479
0.487 | 109.8427 | -0.148149 | 49.36524
0.4903333 | 109.8418 | -0.1466018 | 50.7231
0.4936666 | 109.843 | -0.1446532 | 50.78615
0.497 | 109.8431 | -0.1413263 | 50.62966
0.5003334 | 109.8439 | -0.1379161 | 49.25703
0.5036667 | 109.8437 | -0.1360465 | 49.9809
0.507 | 109.8441 | -0.1346852 | 50.85883
0.5103333 | 109.8446 | -0.132691 | 50.73933
0.5136667 | 109.8446 | -0.1299951 | 50.37709
0.517 | 109.8456 | -0.1272652 | 49.31962
0.5203333 | 109.8458 | -0.1256727 | 50.62617
0.5236667 | 109.8457 | -0.1246314 | 50.77203
0.527 | 109.8452 | -0.1235961 | 50.70822
0.5303332 | 109.846 | -0.1214341 | 50.25398
0.5336666 | 109.846 | -0.1175344 | 49.86318
0.537 | 109.847 | -0.114116 | 50.81784
0.5403332 | 109.8475 | -0.1125324 | 50.83633
0.5436666 | 109.8486 | -0.1114398 | 50.31181
0.547 | 109.8479 | -0.1101038 | 50.12774
0.5503332 | 109.8481 | -0.1086191 | 50.46838
0.5536666 | 109.8492 | -0.1068571 | 50.81839
0.557 | 109.8491 | -0.104418 | 50.6774
0.5603332 | 109.8488 | -0.1025898 | 49.4291
0.5636668 | 109.8496 | -0.100076 | 50.05835
0.567 | 109.8492 | -0.09789545 | 50.70619
0.5703334 | 109.8495 | -0.09601344 | 50.83369
0.5736668 | 109.8499 | -0.09346884 | 50.18375
0.577 | 109.851 | -0.09036503 | 49.25578
0.5803332 | 109.8502 | -0.08831821 | 50.09066
0.5836668 | 109.8512 | -0.08653938 | 50.75513
0.587 | 109.8515 | -0.08494062 | 50.75384
0.5903334 | 109.8514 | -0.08295662 | 49.4448
0.5936666 | 109.8515 | -0.08027099 | 49.17074
0.597 | 109.8526 | -0.07752069 | 50.75219
0.6003332 | 109.853 | -0.07555898 | 50.88232
0.6036668 | 109.8527 | -0.07423028 | 50.54715
0.607 | 109.8531 | -0.07324138 | 49.28611
0.6103332 | 109.8527 | -0.07059063 | 49.40454
0.6136666 | 109.8526 | -0.06649356 | 50.8622
0.617 | 109.8545 | -0.0631681 | 50.77812
0.6203332 | 109.8546 | -0.06113203 | 49.8857
0.6236668 | 109.8546 | -0.06004708 | 49.33148
0.627 | 109.8544 | -0.05887532 | 49.98172
0.6303334 | 109.8552 | -0.05663166 | 50.87746
0.6336668 | 109.8552 | -0.05436801 | 50.611
0.637 | 109.8554 | -0.05212688 | 49.47169
0.6403334 | 109.856 | -0.05004844 | 49.94734
0.6436668 | 109.8556 | -0.04776106 | 50.58509
0.647 | 109.8565 | -0.04545784 | 50.94061
0.6503332 | 109.8572 | -0.04293178 | 49.6773
0.6536668 | 109.8568 | -0.04088135 | 49.22114
0.657 | 109.8568 | -0.03948306 | 50.0809
0.6603332 | 109.8576 | -0.03794076 | 50.72409
0.6636668 | 109.8577 | -0.03585694 | 50.82785
0.667 | 109.8576 | -0.03312653 | 49.36076
0.6703332 | 109.8582 | -0.03072294 | 49.25272
0.6736668 | 109.8584 | -0.0271008 | 50.74676
0.677 | 109.859 | -0.02491586 | 50.73421
0.6803332 | 109.8599 | -0.02296912 | 50.63594
0.6836668 | 109.8585 | -0.02084918 | 49.23486
0.687 | 109.8604 | -0.0188813 | 49.40815
0.6903334 | 109.8598 | -0.01647959 | 50.73086
0.6936668 | 109.8602 | -0.01441166 | 50.75781
0.697 | 109.8606 | -0.01256687 | 49.94605
0.7003332 | 109.8604 | -0.01013227 | 49.39023
0.7036668 | 109.8611 | -0.0077799 | 50.052
0.707 | 109.8617 | -0.006049 | 50.79566
0.7103332 | 109.8615 | -0.004079 | 50.39982
0.7136668 | 109.8613 | -0.001588 | 49.82074
0.717 | 109.8622 | 0.000327909 | 50.04929
0.7203332 | 109.8621 | 0.002001452 | 50.73364
0.7236668 | 109.8622 | 0.00401705 | 50.78222
0.727 | 109.8624 | 0.0055623 | 50.17959
0.7303332 | 109.8629 | 0.008379465 | 49.50191
0.7336668 | 109.8628 | 0.01142781 | 50.51013
0.737 | 109.8632 | 0.01373278 | 50.69585
0.7403332 | 109.8638 | 0.01618842 | 50.56078
0.7436668 | 109.8639 | 0.01854147 | 49.4582
0.747 | 109.8641 | 0.02140875 | 49.28407
0.7503332 | 109.8644 | 0.02462411 | 50.74946
0.7536668 | 109.8648 | 0.0270567 | 50.78418
0.757 | 109.8649 | 0.02852931 | 50.02232
0.7603332 | 109.8648 | 0.02996904 | 49.2535
0.7636668 | 109.8651 | 0.03217447 | 49.24675
0.767 | 109.8656 | 0.03533528 | 50.71873
0.7703332 | 109.8658 | 0.03810316 | 50.7704
0.7736668 | 109.8661 | 0.04039582 | 49.33243
0.777 | 109.8664 | 0.04277592 | 49.90888
0.7803332 | 109.8668 | 0.0455603 | 49.23694
0.7836668 | 109.867 | 0.04835761 | 50.8477
0.787 | 109.8675 | 0.05071512 | 50.37324
0.7903332 | 109.8676 | 0.05271878 | 49.2555
0.7936668 | 109.867 | 0.0540593 | 50.04309
0.797 | 109.8675 | 0.05597739 | 49.34231
0.8003332 | 109.8672 | 0.05833198 | 50.75429
0.8036668 | 109.8683 | 0.06107759 | 50.18441
0.807 | 109.8685 | 0.0637611 | 49.30232
0.8103332 | 109.8687 | 0.06552552 | 50.70479
0.8136668 | 109.8695 | 0.06735447 | 50.04138
0.817 | 109.8692 | 0.0695735 | 50.64346
0.8203334 | 109.8699 | 0.07258086 | 49.53963
0.8236668 | 109.87 | 0.07526598 | 49.73378
0.827 | 109.87 | 0.07762149 | 50.84766
0.8303332 | 109.8702 | 0.0803509 | 50.53264
0.8336668 | 109.8706 | 0.08331939 | 50.02588
0.837 | 109.871 | 0.08662676 | 49.27188
0.8403334 | 109.8711 | 0.08903312 | 50.51522
0.8436668 | 109.8711 | 0.09084718 | 50.7691
0.8470001 | 109.8713 | 0.09297276 | 50.68424
0.8503332 | 109.8712 | 0.09524258 | 49.28735
0.8536668 | 109.8717 | 0.09766645 | 49.89402
0.857 | 109.8717 | 0.1002416 | 50.75846
0.8603332 | 109.8721 | 0.1031746 | 50.84918
0.8636666 | 109.8722 | 0.1066349 | 50.28132
0.867 | 109.8731 | 0.1104498 | 49.22512
0.8703332 | 109.8731 | 0.1133084 | 50.0984
0.8736668 | 109.873 | 0.1149996 | 50.78228
0.877 | 109.8733 | 0.1166117 | 50.75294
0.8803332 | 109.8734 | 0.1190301 | 50.24942
0.8836666 | 109.8743 | 0.1222984 | 49.39548
0.887 | 109.8737 | 0.1254842 | 50.75118
0.8903332 | 109.8741 | 0.1279029 | 50.76992
0.8936668 | 109.8751 | 0.1294896 | 50.51512
0.897 | 109.8749 | 0.1321669 | 50.09188
0.9003332 | 109.8752 | 0.1359994 | 50.02709
0.9036666 | 109.8754 | 0.1401098 | 50.75219
0.9070001 | 109.876 | 0.1443487 | 50.8191
0.9103334 | 109.8762 | 0.1476665 | 49.90259
0.9136668 | 109.8765 | 0.1496127 | 50.09266
0.917 | 109.877 | 0.1517398 | 50.65674
0.9203334 | 109.8768 | 0.1537581 | 50.84883
0.9236668 | 109.8763 | 0.1557914 | 50.72452
0.9270001 | 109.8769 | 0.1584618 | 49.41284
0.9303332 | 109.8774 | 0.1615662 | 50.35722
0.9336668 | 109.8784 | 0.1643584 | 50.73752
0.9370001 | 109.8785 | 0.1672136 | 50.81791
0.9403334 | 109.8785 | 0.1693909 | 50.0588
0.9436668 | 109.8781 | 0.1715728 | 49.3505
0.9470001 | 109.8788 | 0.1742564 | 50.09125
0.9503334 | 109.8785 | 0.1771092 | 50.83568
0.9536668 | 109.879 | 0.1805134 | 50.70716
0.957 | 109.8791 | 0.1840167 | 49.41374
0.9603332 | 109.8795 | 0.1869675 | 49.21851
0.9636668 | 109.8799 | 0.1899665 | 50.70557
0.967 | 109.8801 | 0.1925882 | 50.82716
0.9703332 | 109.8805 | 0.1949465 | 50.57993
0.9736668 | 109.8792 | 0.1964677 | 49.2573
0.9770001 | 109.8806 | 0.1986712 | 49.375
0.9803332 | 109.8799 | 0.2025467 | 50.86503
0.9836666 | 109.8814 | 0.2066655 | 50.82782
0.987 | 109.8818 | 0.2114598 | 49.8717
0.9903334 | 109.8806 | 0.2141445 | 49.3195
0.9936668 | 109.8818 | 0.2158594 | 49.9787
0.997 | 109.881 | 0.2185173 | 50.91328
1.000333 | 109.8821 | 0.2227541 | 50.69309
1.003667 | 109.8824 | 0.2265186 | 49.47514
1.007 | 109.8828 | 0.2305176 | 49.90188
1.010333 | 109.8827 | 0.2337009 | 50.64264
1.013667 | 109.8823 | 0.2366982 | 50.88016
1.017 | 109.883 | 0.2402044 | 50.02612
1.020333 | 109.884 | 0.2447359 | 49.3178
1.023666 | 109.8839 | 0.2475339 | 50.08236
1.027 | 109.8845 | 0.249402 | 50.63076
1.030333 | 109.8844 | 0.2511942 | 50.8636
1.033667 | 109.8843 | 0.2534742 | 49.39587
1.037 | 109.8845 | 0.2569302 | 49.19284
1.040333 | 109.8852 | 0.261052 | 50.73459
1.043667 | 109.8852 | 0.2643235 | 50.77691
1.047 | 109.8856 | 0.2677428 | 50.71887
1.050334 | 109.8856 | 0.2713072 | 49.26944
1.053667 | 109.8864 | 0.275461 | 49.33281
1.057 | 109.8858 | 0.2793825 | 50.73354
1.060334 | 109.8871 | 0.2821954 | 50.76036
1.063667 | 109.8866 | 0.2841732 | 49.9556
1.067 | 109.8873 | 0.2861776 | 49.28388
1.070334 | 109.8866 | 0.289623 | 49.94648
1.073667 | 109.887 | 0.2939753 | 50.78305
1.077 | 109.8878 | 0.2984502 | 50.73779
1.080334 | 109.888 | 0.3031958 | 49.83006
1.083667 | 109.8886 | 0.3061588 | 49.99687
1.087 | 109.889 | 0.3091857 | 50.33054
1.090334 | 109.8888 | 0.3124452 | 50.80031
1.093667 | 109.8892 | 0.31484 | 50.34144
1.097 | 109.8889 | 0.3174238 | 49.76766
1.100334 | 109.8896 | 0.3206329 | 50.23264
1.103667 | 109.8892 | 0.3247853 | 50.68758
1.107 | 109.8907 | 0.3300729 | 50.72165
1.110334 | 109.8902 | 0.3342829 | 49.99342
1.113666 | 109.8907 | 0.3374186 | 49.42626
1.117 | 109.8904 | 0.3403896 | 50.59238
1.120333 | 109.8912 | 0.3442644 | 50.76972
1.123667 | 109.8908 | 0.3479922 | 50.24652
1.127 | 109.8912 | 0.3519078 | 49.35012
1.130334 | 109.8914 | 0.3549922 | 49.24828
1.133666 | 109.8927 | 0.358044 | 50.7522
1.137 | 109.8923 | 0.3622297 | 50.80291
1.140333 | 109.8918 | 0.36615 | 49.617
1.143667 | 109.8927 | 0.3700076 | 49.34918
1.147 | 109.8926 | 0.3742404 | 49.18619
1.150334 | 109.8932 | 0.3797381 | 50.78522
1.153666 | 109.8936 | 0.3851895 | 50.80314
1.157 | 109.8932 | 0.3894055 | 49.28698
1.160334 | 109.8941 | 0.393696 | 49.90164
1.163667 | 109.8943 | 0.3962393 | 49.25777
1.167 | 109.8951 | 0.399138 | 50.75403
1.170334 | 109.8949 | 0.403923 | 50.78797
1.173667 | 109.8952 | 0.4074865 | 49.22525
1.177 | 109.8958 | 0.4102219 | 50.0988
1.180334 | 109.8957 | 0.4128088 | 49.6865
1.183667 | 109.8951 | 0.415495 | 50.70706
1.187 | 109.8963 | 0.42208 | 50.15428
1.190334 | 109.8963 | 0.431156 | 49.35028
1.193667 | 109.8967 | 0.436644 | 50.72127
1.197 | 109.8976 | 0.4401437 | 50.09299
1.200334 | 109.897 | 0.4435175 | 50.21699
1.203667 | 109.898 | 0.4463676 | 49.44656
1.207 | 109.8984 | 0.4503256 | 49.79719
1.210334 | 109.8978 | 0.4536657 | 50.78574
1.213667 | 109.8988 | 0.456097 | 50.5021
1.217 | 109.8988 | 0.4602188 | 49.9341
1.220333 | 109.8984 | 0.4659516 | 49.31958
1.223667 | 109.8995 | 0.4706108 | 50.49257
1.227 | 109.8997 | 0.4751319 | 50.81814
1.230334 | 109.8994 | 0.4785734 | 50.66138
1.233666 | 109.8992 | 0.4821508 | 49.36722
1.237 | 109.9005 | 0.4883328 | 49.90289
1.240334 | 109.9002 | 0.4954947 | 50.7874
1.243667 | 109.9009 | 0.4996574 | 50.81922
1.247 | 109.9014 | 0.5024309 | 50.34704
1.250334 | 109.9008 | 0.5051886 | 49.22666
1.253667 | 109.9006 | 0.5099596 | 50.05239
1.257 | 109.9019 | 0.517227 | 50.76084
1.260333 | 109.9012 | 0.5246203 | 50.7399
1.263666 | 109.9029 | 0.5288376 | 50.2536
1.267 | 109.9036 | 0.5322518 | 49.38282
1.270333 | 109.9036 | 0.5365364 | 50.65958
1.273666 | 109.9031 | 0.542511 | 50.83687
1.277 | 109.9042 | 0.5475538 | 50.66192
1.280334 | 109.9047 | 0.5500299 | 50.13016
1.283667 | 109.9043 | 0.5518847 | 49.919
1.287 | 109.9038 | 0.5550825 | 50.78766
1.290334 | 109.9046 | 0.5621438 | 50.82138
1.293667 | 109.9051 | 0.5710521 | 50.36071
1.297 | 109.9062 | 0.5766445 | 50.19282
1.300334 | 109.906 | 0.580334 | 50.53336
1.303667 | 109.906 | 0.5845149 | 50.82028
1.307 | 109.9062 | 0.587928 | 50.69528
1.310334 | 109.907 | 0.5942274 | 49.52541
1.313667 | 109.9059 | 0.6020157 | 50.09356
1.317 | 109.9075 | 0.6075201 | 50.6931
1.320334 | 109.9081 | 0.6138518 | 50.82113
1.323667 | 109.9075 | 0.620159 | 50.56814
1.327 | 109.9087 | 0.6242641 | 49.36918
1.330333 | 109.909 | 0.6284769 | 50.12432
1.333667 | 109.9092 | 0.6330706 | 50.75867
1.337 | 109.9088 | 0.6365234 | 50.85384
1.340334 | 109.909 | 0.6421136 | 49.63721
1.343667 | 109.9097 | 0.6494416 | 49.11142
1.347 | 109.9099 | 0.6549425 | 50.69291
1.350333 | 109.9108 | 0.6597754 | 50.86976
1.353667 | 109.9106 | 0.6651982 | 50.74264
1.357 | 109.9112 | 0.672762 | 49.32294
1.360334 | 109.9116 | 0.6804824 | 49.25293
1.363667 | 109.9112 | 0.6864432 | 50.82044
1.367 | 109.9117 | 0.6902452 | 50.83906
1.370333 | 109.9134 | 0.6951594 | 50.44107
1.373667 | 109.9123 | 0.70046 | 49.16696
1.377 | 109.9133 | 0.7061832 | 49.89309
1.380333 | 109.9127 | 0.7103534 | 50.86824
1.383667 | 109.9132 | 0.7161724 | 50.73611
1.387 | 109.9134 | 0.7222611 | 49.81826
1.390333 | 109.914 | 0.7302656 | 49.40116
1.393667 | 109.9146 | 0.7377397 | 50.17312
1.397 | 109.9149 | 0.7456225 | 50.94836
1.400333 | 109.915 | 0.7507341 | 50.56909
1.403666 | 109.9157 | 0.7555429 | 49.44819
1.407 | 109.9161 | 0.7649826 | 49.92776
1.410334 | 109.9158 | 0.7750388 | 50.76218
1.413667 | 109.9174 | 0.7827638 | 50.85359
1.417 | 109.9182 | 0.7867359 | 49.99978
1.420334 | 109.918 | 0.7883518 | 49.27674
1.423667 | 109.9176 | 0.7909042 | 50.4562
1.427 | 109.9186 | 0.7994564 | 50.78243
1.430333 | 109.919 | 0.808978 | 50.85366
1.433667 | 109.9193 | 0.8148355 | 49.41748
1.437 | 109.9193 | 0.8191162 | 49.20716
1.440334 | 109.9198 | 0.823618 | 50.72627
1.443667 | 109.9196 | 0.830802 | 50.77509
1.447 | 109.92 | 0.8401308 | 50.66298
1.450334 | 109.9202 | 0.8464566 | 49.30817
1.453667 | 109.9213 | 0.8531922 | 49.30854
1.457 | 109.921 | 0.8614124 | 50.75894
1.460334 | 109.9213 | 0.8697891 | 50.77598
1.463667 | 109.9219 | 0.8808718 | 49.98375
1.467 | 109.922 | 0.8883736 | 49.3086
1.470333 | 109.9224 | 0.8937301 | 49.85814
1.473667 | 109.9236 | 0.8984228 | 50.79163
1.477 | 109.9232 | 0.9051642 | 50.71363
1.480333 | 109.9245 | 0.9133672 | 49.88924
1.483667 | 109.9249 | 0.922757 | 49.94094
1.487 | 109.9241 | 0.931057 | 50.33238
1.490334 | 109.9264 | 0.9376601 | 50.80896
1.493667 | 109.9263 | 0.9452869 | 50.32036
1.497 | 109.9266 | 0.9495362 | 49.81116
1.500333 | 109.9264 | 0.9531181 | 50.12545
1.503667 | 109.9273 | 0.9606681 | 50.7126
1.507 | 109.9262 | 0.9705016 | 50.76204
1.510333 | 109.9275 | 0.9811098 | 49.943
1.513667 | 109.9283 | 0.9924126 | 49.78033
1.517 | 109.9285 | 1.000407 | 50.6652
1.520333 | 109.9284 | 1.006165 | 50.71374
1.523666 | 109.9295 | 1.011226 | 50.57272
1.527 | 109.93 | 1.018946 | 49.37445
1.530334 | 109.9305 | 1.029162 | 49.34149
1.533667 | 109.9313 | 1.037847 | 50.74572
1.537 | 109.9316 | 1.044479 | 50.75468
1.540334 | 109.9317 | 1.050412 | 50.00559
1.543667 | 109.9321 | 1.057268 | 49.21732
1.547 | 109.9322 | 1.067568 | 49.24838
1.550334 | 109.9334 | 1.078431 | 50.68261
1.553667 | 109.9334 | 1.089353 | 50.75532
1.557 | 109.934 | 1.095978 | 49.35928
1.560334 | 109.9349 | 1.103894 | 49.40539
1.563667 | 109.9348 | 1.11043 | 49.10874
1.567 | 109.9354 | 1.117339 | 50.79531
1.570334 | 109.9346 | 1.12671 | 50.38797
1.573667 | 109.9362 | 1.135998 | 49.23489
1.577 | 109.9364 | 1.144555 | 49.93819
1.580333 | 109.9369 | 1.155246 | 49.23372
1.583667 | 109.9376 | 1.166381 | 50.73271
1.587 | 109.9378 | 1.175612 | 50.16801
1.590334 | 109.9383 | 1.181342 | 49.17258
1.593667 | 109.9387 | 1.189149 | 50.5087
1.597 | 109.9382 | 1.199988 | 49.81992
1.600334 | 109.9392 | 1.209017 | 50.6385
1.603667 | 109.9404 | 1.219277 | 49.91422
1.607 | 109.941 | 1.226325 | 49.43662
1.610333 | 109.9413 | 1.232592 | 50.6508
1.613667 | 109.9416 | 1.244185 | 50.09928
1.617 | 109.9418 | 1.253994 | 50.22873
1.620333 | 109.9424 | 1.262649 | 49.37624
1.623666 | 109.9428 | 1.271837 | 49.86666
1.627 | 109.9432 | 1.280237 | 50.74793
1.630333 | 109.9444 | 1.291812 | 50.62892
1.633667 | 109.9444 | 1.304786 | 49.6126
1.637 | 109.9453 | 1.308783 | 49.29756
1.640334 | 109.9453 | 1.313494 | 50.50096
1.643667 | 109.9454 | 1.324808 | 50.73274
1.647 | 109.9463 | 1.33677 | 50.63772
1.650333 | 109.9469 | 1.35132 | 49.29856
1.653667 | 109.9476 | 1.362327 | 49.90747
1.657 | 109.9484 | 1.368231 | 50.74696
1.660334 | 109.9483 | 1.373752 | 50.78105
1.663667 | 109.9492 | 1.382311 | 50.32754
1.667 | 109.9494 | 1.394036 | 49.20461
1.670334 | 109.95 | 1.407224 | 50.04916
1.673667 | 109.9509 | 1.41438 | 50.74053
1.677 | 109.9523 | 1.422418 | 50.7656
1.680333 | 109.9512 | 1.433268 | 50.26541
1.683667 | 109.9524 | 1.444514 | 49.28262
1.687 | 109.9538 | 1.454848 | 50.62131
1.690334 | 109.9534 | 1.460557 | 50.7565
1.693667 | 109.9531 | 1.468345 | 50.60758
1.697 | 109.9542 | 1.478164 | 50.14107
1.700334 | 109.9547 | 1.492298 | 49.86058
1.703667 | 109.955 | 1.50055 | 50.76468
1.707 | 109.9557 | 1.511118 | 50.73363
1.710333 | 109.9559 | 1.521207 | 50.43354
1.713667 | 109.9562 | 1.530356 | 50.07763
1.717 | 109.9577 | 1.541495 | 50.168
1.720333 | 109.9575 | 1.551428 | 50.81336
1.723667 | 109.9583 | 1.559544 | 50.75788
1.727 | 109.9591 | 1.569308 | 49.51892
1.730333 | 109.9591 | 1.579156 | 50.01222
1.733667 | 109.9596 | 1.59173 | 50.7489
1.737 | 109.9603 | 1.603611 | 50.8931
1.740334 | 109.961 | 1.615018 | 50.67134
1.743667 | 109.9614 | 1.62125 | 49.36204
1.747 | 109.9623 | 1.629348 | 50.13686
1.750334 | 109.9629 | 1.64267 | 50.69724
1.753667 | 109.9625 | 1.652891 | 50.84523
1.757 | 109.9639 | 1.661632 | 50.07232
1.760333 | 109.964 | 1.673401 | 49.22006
1.763666 | 109.965 | 1.677808 | 50.07287
1.767 | 109.9658 | 1.687362 | 50.72846
1.770333 | 109.9653 | 1.699557 | 50.71855
1.773666 | 109.9668 | 1.707308 | 49.4408
1.777 | 109.9674 | 1.71417 | 49.11
1.780333 | 109.9683 | 1.72428 | 50.73252
1.783667 | 109.9673 | 1.734549 | 50.79727
1.787 | 109.968 | 1.748395 | 50.54317
1.790334 | 109.9686 | 1.763415 | 49.21962
1.793667 | 109.969 | 1.770274 | 49.37512
1.797 | 109.9699 | 1.777186 | 50.82732
1.800334 | 109.9702 | 1.786602 | 50.78068
1.803667 | 109.9703 | 1.799655 | 50.3209
1.807 | 109.971 | 1.812022 | 49.21977
1.810334 | 109.9717 | 1.819598 | 49.92215
1.813667 | 109.9728 | 1.826144 | 50.84324
1.817 | 109.973 | 1.835203 | 49.70638
1.820333 | 109.9732 | 1.845708 | 50.65438
1.823667 | 109.974 | 1.859349 | 50.22522
1.827 | 109.9747 | 1.870222 | 50.20208
1.830333 | 109.975 | 1.87772 | 49.8446
1.833667 | 109.9748 | 1.884076 | 50.98466
1.837 | 109.9763 | 1.891125 | 49.25004
1.840334 | 109.9766 | 1.904882 | 50.12626
1.843667 | 109.9767 | 1.91765 | 50.79664
1.847 | 109.9776 | 1.925535 | 49.89867
1.850334 | 109.979 | 1.934185 | 51.0674
1.853667 | 109.9785 | 1.940572 | 49.40759
1.857 | 109.9791 | 1.95032 | 49.93096
1.860334 | 109.9795 | 1.96442 | 51.08062
1.863667 | 109.9808 | 1.975148 | 49.31332
1.867 | 109.9817 | 1.982701 | 50.9539
1.870334 | 109.9819 | 1.98638 | 49.88422
1.873667 | 109.9826 | 1.995366 | 49.90767
1.877 | 109.9823 | 2.006141 | 51.52588
1.880333 | 109.9833 | 2.01452 | 49.20424
1.883667 | 109.9833 | 2.024334 | 50.80285
1.887 | 109.9835 | 2.033951 | 49.98328
1.890334 | 109.9847 | 2.045498 | 49.90044
1.893667 | 109.9849 | 2.056481 | 51.4956
1.897 | 109.9857 | 2.06455 | 49.11183
1.900334 | 109.9853 | 2.069269 | 50.54984
1.903667 | 109.9864 | 2.077946 | 50.111
1.907 | 109.9873 | 2.088515 | 49.87704
1.910334 | 109.9871 | 2.098828 | 51.09678
1.913667 | 109.9878 | 2.105708 | 49.06522
1.917 | 109.9884 | 2.111753 | 50.19816
1.920334 | 109.9887 | 2.121782 | 50.29836
1.923667 | 109.9889 | 2.133166 | 49.82938
1.927 | 109.9898 | 2.144516 | 50.91403
1.930333 | 109.9908 | 2.152722 | 48.90769
1.933667 | 109.9912 | 2.157544 | 49.99442
1.937 | 109.9909 | 2.163426 | 50.75082
1.940334 | 109.9912 | 2.172238 | 49.39288
1.943667 | 109.9923 | 2.186227 | 50.94694
1.947 | 109.9928 | 2.192875 | 49.7278
1.950334 | 109.9931 | 2.196507 | 50.14372
1.953667 | 109.9942 | 2.201886 | 51.16124
1.957 | 109.9938 | 2.211102 | 49.25094
1.960333 | 109.9944 | 2.22242 | 50.90605
1.963667 | 109.9951 | 2.229973 | 49.88528
1.967 | 109.995 | 2.2358 | 49.91535
1.970333 | 109.9953 | 2.244121 | 51.5255
1.973667 | 109.996 | 2.25213 | 49.11076
1.977 | 109.997 | 2.260789 | 50.80316
1.980333 | 109.9972 | 2.268678 | 50.044
1.983667 | 109.9974 | 2.273082 | 49.93128
1.987 | 109.9976 | 2.281131 | 51.42951
1.990334 | 109.998 | 2.29336 | 49.03152
1.993667 | 109.9989 | 2.30327 | 50.5554
1.997 | 110.0001 | 2.310859 | 50.07653
2.000334 | 109.9996 | 2.314327 | 49.85213
2.003667 | 110.0001 | 2.317073 | 51.13738
2.007 | 110.0005 | 2.327176 | 49.09248
2.010333 | 110.0009 | 2.336421 | 50.1261
2.013666 | 110.0014 | 2.344266 | 50.35648
2.017 | 110.002 | 2.35112 | 49.81232
2.020333 | 110.0021 | 2.353625 | 51.01606
2.023666 | 110.0033 | 2.35791 | 49.28056
2.027 | 110.0034 | 2.365698 | 49.96978
2.030333 | 110.0031 | 2.375017 | 50.8425
2.033667 | 110.0041 | 2.381048 | 49.35913
2.037 | 110.0036 | 2.388064 | 50.89813
2.040333 | 110.004 | 2.392635 | 49.56486
2.043667 | 110.0046 | 2.399229 | 49.9545
2.047 | 110.0056 | 2.408081 | 51.1122
2.050333 | 110.006 | 2.416475 | 49.26608
2.053667 | 110.0056 | 2.42301 | 50.91416
2.057 | 110.0062 | 2.428724 | 49.91629
2.060333 | 110.0069 | 2.434448 | 49.91529
2.063666 | 110.0074 | 2.439963 | 51.49329
2.067 | 110.007 | 2.443602 | 49.15702
2.070333 | 110.0076 | 2.448422 | 50.73084
2.073666 | 110.008 | 2.454277 | 49.98238
2.077 | 110.0087 | 2.463485 | 49.90744
2.080333 | 110.0088 | 2.469595 | 51.49316
2.083667 | 110.0096 | 2.473053 | 49.03207
2.087 | 110.0093 | 2.475764 | 50.32383
2.090333 | 110.0095 | 2.479248 | 50.07506
2.093667 | 110.0099 | 2.48552 | 49.83618
2.097 | 110.0102 | 2.494442 | 51.1456
2.100334 | 110.0104 | 2.502246 | 49.20238
2.103667 | 110.0112 | 2.50736 | 50.07523
2.107 | 110.0115 | 2.514355 | 50.23204
2.110334 | 110.0115 | 2.518588 | 49.80494
2.113667 | 110.0123 | 2.523268 | 51.00395
2.117 | 110.0121 | 2.52885 | 49.3433
2.120334 | 110.0128 | 2.533822 | 49.97744
2.123667 | 110.0122 | 2.538057 | 50.79455
2.127 | 110.0135 | 2.54286 | 49.3429
2.130333 | 110.0139 | 2.547228 | 50.88907
2.133667 | 110.014 | 2.551969 | 49.50084
2.137 | 110.0139 | 2.555775 | 49.93754
2.140334 | 110.015 | 2.560002 | 51.39406
2.143667 | 110.0149 | 2.563719 | 49.21656
2.147 | 110.0156 | 2.56902 | 50.90369
2.150334 | 110.0152 | 2.57529 | 49.97633
2.153667 | 110.0166 | 2.579739 | 49.91402
2.157 | 110.0166 | 2.582932 | 51.61759
2.160334 | 110.0166 | 2.58659 | 49.13933
2.163667 | 110.0162 | 2.590398 | 50.75294
2.167 | 110.017 | 2.595413 | 50.04112
2.170334 | 110.0168 | 2.598334 | 49.9064
2.173667 | 110.0171 | 2.600394 | 51.42688
2.177 | 110.0178 | 2.602953 | 49.03019
2.180333 | 110.0172 | 2.606792 | 50.31586
2.183667 | 110.0183 | 2.612052 | 50.07471
2.187 | 110.0184 | 2.616965 | 49.87541
2.190334 | 110.0193 | 2.62085 | 51.11032
2.193667 | 110.0195 | 2.622916 | 49.06231
2.197 | 110.0184 | 2.625259 | 50.18152
2.200334 | 110.0191 | 2.629301 | 50.29469
2.203667 | 110.0194 | 2.63478 | 49.85232
2.207 | 110.0199 | 2.638904 | 50.96493
2.210333 | 110.0197 | 2.6413 | 49.68766
2.213667 | 110.0198 | 2.643978 | 50.19666
2.217 | 110.0208 | 2.64665 | 50.73393
2.220333 | 110.0208 | 2.649814 | 49.34437
2.223667 | 110.0207 | 2.653441 | 50.98584
2.227 | 110.0215 | 2.656099 | 49.4864
2.230333 | 110.0216 | 2.658577 | 49.9231
2.233667 | 110.0216 | 2.661888 | 51.12844
2.237 | 110.022 | 2.664848 | 49.28154
2.240334 | 110.0224 | 2.667003 | 50.93674
2.243667 | 110.0223 | 2.669729 | 49.8834
2.247 | 110.022 | 2.671804 | 49.9068
2.250334 | 110.0228 | 2.673832 | 51.45972
2.253667 | 110.0225 | 2.676233 | 49.13972
2.257 | 110.023 | 2.67839 | 50.83228
2.260333 | 110.0228 | 2.68028 | 50.00988
2.263666 | 110.0236 | 2.682568 | 49.91414
2.267 | 110.0227 | 2.685788 | 51.45839
2.270333 | 110.0238 | 2.688558 | 49.06113
2.273666 | 110.0235 | 2.69115 | 50.63344
2.277 | 110.0231 | 2.69285 | 49.98048
2.280333 | 110.0246 | 2.694118 | 49.86716
2.283667 | 110.0238 | 2.696074 | 51.06528
2.287 | 110.0243 | 2.697846 | 49.03028
2.290333 | 110.0245 | 2.699488 | 50.21304
2.293667 | 110.0243 | 2.70077 | 50.32629
2.297 | 110.0246 | 2.701798 | 49.84416
2.300333 | 110.0242 | 2.703519 | 50.95234
2.303667 | 110.0249 | 2.706502 | 49.28082
2.307 | 110.0246 | 2.708316 | 49.95428
2.310333 | 110.0259 | 2.709708 | 50.71724
2.313666 | 110.0244 | 2.710872 | 49.34387
2.317 | 110.0252 | 2.712173 | 50.95346
2.320333 | 110.026 | 2.713759 | 49.47029
2.323666 | 110.0262 | 2.715646 | 49.92341
2.327 | 110.0248 | 2.716932 | 51.00256
2.330333 | 110.0264 | 2.717726 | 49.3138
2.333667 | 110.0266 | 2.718752 | 50.9383
2.337 | 110.0261 | 2.719836 | 49.58296
2.340333 | 110.026 | 2.720795 | 49.91568
2.343667 | 110.0264 | 2.72175 | 51.49464
2.347 | 110.0266 | 2.722283 | 49.1578
2.350334 | 110.026 | 2.722578 | 50.82709
2.353667 | 110.0263 | 2.722868 | 49.94998
2.357 | 110.026 | 2.723516 | 49.89966
2.360334 | 110.0266 | 2.724529 | 51.62096
2.363667 | 110.0268 | 2.725519 | 49.12603
2.367 | 110.0272 | 2.726213 | 50.73106
2.370334 | 110.0268 | 2.727018 | 49.98204
2.373667 | 110.0274 | 2.728016 | 49.89129
2.377 | 110.0276 | 2.728833 | 51.3014
2.380333 | 110.0273 | 2.729362 | 49.04656
2.383667 | 110.0276 | 2.729716 | 50.27223
2.387 | 110.0272 | 2.730062 | 50.07598
2.390334 | 110.0275 | 2.730564 | 49.8682
2.393667 | 110.0272 | 2.731004 | 51.004
2.397 | 110.0278 | 2.731426 | 49.04724
2.400334 | 110.0281 | 2.731888 | 50.13813
2.403667 | 110.0276 | 2.732397 | 50.68688
2.407 | 110.0275 | 2.733191 | 49.98897
2.410334 | 110.0281 | 2.733727 | 51.04553
2.413667 | 110.0285 | 2.73448 | 49.35962
2.417 | 110.0274 | 2.735008 | 49.95441
2.420334 | 110.028 | 2.735315 | 50.95448
2.423667 | 110.028 | 2.73557 | 49.29806
2.427 | 110.0278 | 2.735844 | 50.94602
2.430333 | 110.028 | 2.736105 | 49.50382
2.433667 | 110.0278 | 2.736328 | 49.89972
2.437 | 110.0283 | 2.736564 | 51.4306
2.440334 | 110.028 | 2.736854 | 49.22009
2.443667 | 110.0285 | 2.737168 | 50.81112
2.447 | 110.0283 | 2.737465 | 49.94871
2.450334 | 110.0288 | 2.737745 | 49.92342
2.453667 | 110.0295 | 2.73795 | 51.52494
2.457 | 110.0287 | 2.738169 | 49.15646
2.460333 | 110.029 | 2.738371 | 50.69846
2.463667 | 110.0292 | 2.738584 | 49.88662
2.467 | 110.0286 | 2.738768 | 49.87562
2.470333 | 110.0288 | 2.738912 | 51.4928
2.473667 | 110.0287 | 2.739067 | 49.0475
2.477 | 110.0284 | 2.739232 | 50.57969
2.480333 | 110.028 | 2.739421 | 50.10769
2.483667 | 110.0286 | 2.73958 | 49.85244
2.487 | 110.0287 | 2.73972 | 51.12215
2.490334 | 110.0284 | 2.739854 | 49.1553
2.493667 | 110.0291 | 2.739996 | 50.15774
2.497 | 110.0287 | 2.740145 | 50.20023
2.500334 | 110.0287 | 2.740272 | 49.42134
2.503667 | 110.0285 | 2.740385 | 50.96126
2.507 | 110.0285 | 2.740493 | 49.31234
2.510333 | 110.0287 | 2.740587 | 49.97792
2.513666 | 110.0291 | 2.74071 | 50.78058
2.517 | 110.0284 | 2.74083 | 49.3911
2.520333 | 110.0288 | 2.740848 | 50.97776
2.523666 | 110.0288 | 2.740884 | 49.48584
2.527 | 110.028 | 2.740936 | 49.9623
2.530333 | 110.029 | 2.74098 | 51.11234
2.533667 | 110.029 | 2.741034 | 49.28171
2.537 | 110.0297 | 2.741031 | 50.88967
2.540333 | 110.029 | 2.740995 | 49.88361
2.543667 | 110.0283 | 2.74099 | 49.94644
2.547 | 110.0295 | 2.740976 | 51.5243
2.550333 | 110.0294 | 2.74096 | 49.14088
2.553667 | 110.029 | 2.740912 | 50.8967
2.557 | 110.0285 | 2.740822 | 49.91512
2.560333 | 110.0284 | 2.740749 | 49.88297
2.563666 | 110.0292 | 2.740625 | 51.45899
2.567 | 110.0288 | 2.740276 | 49.15527
2.570333 | 110.0294 | 2.739572 | 50.69809
2.573667 | 110.0285 | 2.739156 | 49.91746
2.577 | 110.0281 | 2.738896 | 49.8755
2.580333 | 110.0287 | 2.738755 | 51.36485
2.583667 | 110.0281 | 2.738658 | 49.10896
2.587 | 110.029 | 2.738478 | 50.29664
2.590333 | 110.0292 | 2.73827 | 50.10782
2.593667 | 110.0288 | 2.737922 | 49.84467
2.597 | 110.0293 | 2.737469 | 51.01617
2.600333 | 110.0287 | 2.736966 | 49.23469
2.603667 | 110.0279 | 2.736326 | 50.12221
2.607 | 110.0282 | 2.73569 | 50.38946
2.610334 | 110.0285 | 2.735284 | 49.84416
2.613667 | 110.0287 | 2.734858 | 50.90472
2.617 | 110.0284 | 2.73444 | 49.37459
2.620334 | 110.0285 | 2.733618 | 49.98597
2.623667 | 110.0285 | 2.732599 | 50.90714
2.627 | 110.0285 | 2.731738 | 49.37606
2.630333 | 110.0281 | 2.73118 | 50.92224
2.633667 | 110.0282 | 2.730783 | 49.5344
2.637 | 110.0272 | 2.73034 | 49.93144
2.640333 | 110.0284 | 2.729605 | 51.3997
2.643667 | 110.028 | 2.728688 | 49.22074
2.647 | 110.0281 | 2.72748 | 50.87543
2.650333 | 110.0276 | 2.726795 | 50.0126
2.653667 | 110.028 | 2.726006 | 49.89261
2.657 | 110.0281 | 2.724876 | 49.9217
2.660334 | 110.0276 | 2.724059 | 49.8849
2.663667 | 110.0273 | 2.723632 | 51.5918
2.667 | 110.0285 | 2.722853 | 49.15964
2.670334 | 110.0281 | 2.722265 | 49.94
2.673667 | 110.0283 | 2.720706 | 50.04734
2.677 | 110.0285 | 2.718536 | 49.79866
2.680333 | 110.0276 | 2.716556 | 51.36954
2.683667 | 110.0278 | 2.714772 | 49.09729
2.687 | 110.0273 | 2.713281 | 49.9318
2.690333 | 110.0271 | 2.711881 | 50.6911
2.693667 | 110.0272 | 2.71019 | 49.7981
2.697 | 110.0278 | 2.70885 | 51.05062
2.700333 | 110.0271 | 2.707691 | 49.12546
2.703667 | 110.0272 | 2.706613 | 49.93182
2.707 | 110.0272 | 2.70478 | 50.86386
2.710333 | 110.0274 | 2.702316 | 49.70438
2.713667 | 110.0265 | 2.699454 | 50.89316
2.717 | 110.0265 | 2.697607 | 49.67947
2.720333 | 110.026 | 2.696584 | 50.13962
2.723667 | 110.0269 | 2.695562 | 51.23616
2.727 | 110.0263 | 2.694205 | 49.28388
2.730333 | 110.0268 | 2.69297 | 50.8616
2.733667 | 110.027 | 2.691082 | 49.91512
2.737 | 110.0261 | 2.68869 | 49.94726
2.740333 | 110.0263 | 2.686096 | 51.62433
2.743667 | 110.026 | 2.683861 | 49.1437
2.747 | 110.0261 | 2.68249 | 50.67126
2.750333 | 110.0267 | 2.681713 | 49.98066
2.753667 | 110.0264 | 2.68107 | 49.86164
2.757 | 110.027 | 2.679975 | 51.6565
2.760333 | 110.0265 | 2.678015 | 49.12817
2.763666 | 110.0263 | 2.675515 | 50.46513
2.767 | 110.0264 | 2.673568 | 50.10913
2.770333 | 110.0262 | 2.671947 | 49.86176
2.773667 | 110.0263 | 2.670691 | 51.52935
2.777 | 110.0263 | 2.668646 | 49.01918
2.780333 | 110.0266 | 2.666776 | 50.0034
2.783667 | 110.0266 | 2.664979 | 50.14188
2.787 | 110.0259 | 2.663269 | 49.82294
2.790333 | 110.0264 | 2.66152 | 51.1327
2.793667 | 110.0262 | 2.659395 | 48.6624
2.797 | 110.0254 | 2.655981 | 49.941
2.800333 | 110.0255 | 2.653779 | 50.11356
2.803667 | 110.0252 | 2.652632 | 49.7684
2.807 | 110.0254 | 2.651678 | 51.03848
2.810333 | 110.0251 | 2.650456 | 48.7254
2.813666 | 110.0255 | 2.648142 | 49.94125
2.817 | 110.0248 | 2.645807 | 50.14684
2.820333 | 110.0244 | 2.643611 | 49.69833
2.823667 | 110.0253 | 2.641637 | 50.89724
2.827 | 110.0243 | 2.639748 | 49.00638
2.830333 | 110.0248 | 2.638104 | 50.06498
2.833667 | 110.0241 | 2.636414 | 50.18022
2.837 | 110.025 | 2.634942 | 49.69084
2.840333 | 110.0251 | 2.63259 | 50.86617
2.843667 | 110.0244 | 2.630294 | 49.38362
2.847 | 110.024 | 2.627495 | 49.8371
2.850333 | 110.0243 | 2.625382 | 50.33549
2.853667 | 110.0246 | 2.623645 | 49.17911
2.857 | 110.0246 | 2.622098 | 50.83481
2.860334 | 110.0238 | 2.619767 | 49.79998
2.863667 | 110.0243 | 2.61785 | 49.90314
2.867 | 110.0239 | 2.616533 | 50.88364
2.870334 | 110.0248 | 2.615332 | 49.95928
2.873667 | 110.024 | 2.614166 | 49.9428
2.877 | 110.0241 | 2.61203 | 51.47207
2.880333 | 110.0247 | 2.609192 | 49.13326
2.883667 | 110.0235 | 2.605928 | 50.833
2.887 | 110.0236 | 2.603354 | 49.99297
2.890333 | 110.0237 | 2.601376 | 49.89566
2.893667 | 110.0241 | 2.599362 | 51.5679
2.897 | 110.023 | 2.597248 | 49.08676
2.900333 | 110.023 | 2.595281 | 50.52336
2.903667 | 110.0234 | 2.59404 | 50.05688
2.907 | 110.0236 | 2.592881 | 49.8879
2.910334 | 110.0234 | 2.591555 | 51.08146
2.913667 | 110.0237 | 2.589693 | 49.10231
2.917 | 110.0232 | 2.587278 | 50.2709
2.920334 | 110.0234 | 2.585528 | 50.2441
2.923667 | 110.0229 | 2.583959 | 49.83296
2.927 | 110.023 | 2.582266 | 50.93497
2.930333 | 110.0229 | 2.580462 | 49.22694
2.933667 | 110.0229 | 2.578325 | 50.15196
2.937 | 110.0227 | 2.577001 | 50.72624
2.940333 | 110.023 | 2.575281 | 49.94376
2.943667 | 110.0232 | 2.57235 | 50.99538
2.947 | 110.0226 | 2.568799 | 49.35134
2.950333 | 110.0222 | 2.565417 | 49.97384
2.953667 | 110.0216 | 2.56352 | 51.04134
2.957 | 110.022 | 2.562541 | 49.30548
2.960333 | 110.0225 | 2.561264 | 50.9052
2.963667 | 110.0222 | 2.558938 | 49.54248
2.967 | 110.0219 | 2.556455 | 49.97428
2.970333 | 110.0222 | 2.554572 | 51.40984
2.973667 | 110.0216 | 2.553434 | 49.27541
2.977 | 110.0216 | 2.552165 | 50.85816
2.980333 | 110.0218 | 2.550486 | 50.02312
2.983667 | 110.022 | 2.548724 | 49.94344
2.987 | 110.0217 | 2.547404 | 51.56974
2.990333 | 110.0218 | 2.545815 | 49.15097
2.993667 | 110.0222 | 2.543853 | 50.85824
2.997 | 110.0211 | 2.541613 | 50.08882
3.000333 | 110.0211 | 2.539658 | 49.91222
3.003667 | 110.0212 | 2.537898 | 51.50658
3.007 | 110.0217 | 2.536357 | 49.07296
3.010333 | 110.0205 | 2.534338 | 50.67531
3.013666 | 110.021 | 2.532339 | 50.12102
3.017 | 110.0208 | 2.530504 | 49.86524
3.020333 | 110.0207 | 2.528952 | 51.11046
3.023667 | 110.0209 | 2.527639 | 49.0105
3.027 | 110.0204 | 2.526203 | 50.27893
3.030333 | 110.0206 | 2.524481 | 50.21562
3.033667 | 110.0205 | 2.523125 | 49.89684
3.037 | 110.0207 | 2.522099 | 50.95285
3.040333 | 110.0204 | 2.520704 | 49.19786
3.043667 | 110.0208 | 2.518465 | 50.11326
3.047 | 110.0207 | 2.515804 | 50.61862
3.050333 | 110.0202 | 2.513646 | 50.02686
3.053667 | 110.0202 | 2.512484 | 51.0595
3.057 | 110.0206 | 2.511975 | 49.33915
3.060333 | 110.0207 | 2.510834 | 49.97566
3.063666 | 110.0199 | 2.509387 | 50.87062
3.067 | 110.0201 | 2.507634 | 49.3709
3.070333 | 110.0199 | 2.50473 | 50.93957
3.073667 | 110.0197 | 2.501755 | 49.49742
3.077 | 110.0189 | 2.499183 | 49.92848
3.080333 | 110.019 | 2.496854 | 51.0757
3.083667 | 110.0194 | 2.4948 | 49.26134
3.087 | 110.0203 | 2.493156 | 50.91438
3.090333 | 110.0188 | 2.491232 | 49.9286
3.093667 | 110.0185 | 2.489598 | 49.92011
3.097 | 110.0194 | 2.488032 | 51.50666
3.100333 | 110.0195 | 2.486528 | 49.1822
3.103667 | 110.0188 | 2.485086 | 50.84184
3.107 | 110.0193 | 2.483804 | 49.92964
3.110334 | 110.0191 | 2.482037 | 49.89605
3.113667 | 110.0193 | 2.48016 | 51.60062
3.117 | 110.0184 | 2.47803 | 49.11861
3.120334 | 110.0191 | 2.476706 | 50.74572
3.123667 | 110.0185 | 2.476085 | 50.02446
3.127 | 110.0196 | 2.475202 | 49.88
3.130333 | 110.0193 | 2.473627 | 51.34546
3.133667 | 110.0194 | 2.471302 | 49.1024
3.137 | 110.0192 | 2.469 | 50.31825
3.140333 | 110.0188 | 2.467358 | 50.11832
3.143667 | 110.019 | 2.465851 | 49.86424
3.147 | 110.0188 | 2.464399 | 51.01379
3.150333 | 110.0184 | 2.462832 | 49.10184
3.153667 | 110.0184 | 2.460858 | 50.15164
3.157 | 110.0179 | 2.459002 | 50.27344
3.160334 | 110.0181 | 2.45678 | 49.87154
3.163667 | 110.0176 | 2.455022 | 50.93033
3.167 | 110.0179 | 2.453542 | 49.65969
3.170334 | 110.018 | 2.451816 | 50.2049
3.173667 | 110.0179 | 2.449988 | 50.80246
3.177 | 110.0168 | 2.447739 | 49.38134
3.180333 | 110.017 | 2.445496 | 50.94343
3.183667 | 110.0175 | 2.44369 | 49.47556
3.187 | 110.0172 | 2.442196 | 49.96488
3.190333 | 110.0176 | 2.441292 | 50.99015
3.193667 | 110.0166 | 2.44028 | 49.36444
3.197 | 110.0172 | 2.438935 | 50.9176
3.200333 | 110.0171 | 2.437572 | 49.60203
3.203667 | 110.0166 | 2.436292 | 49.9565
3.207 | 110.0166 | 2.435136 | 51.40297
3.210333 | 110.0169 | 2.433818 | 49.254
3.213666 | 110.0172 | 2.43259 | 50.94071
3.217 | 110.016 | 2.43121 | 49.98441
3.220334 | 110.0175 | 2.429577 | 49.9173
3.223667 | 110.017 | 2.428133 | 51.46738
3.227 | 110.0166 | 2.426035 | 49.1458
3.230333 | 110.0165 | 2.423297 | 50.838
3.233667 | 110.0159 | 2.421137 | 49.89279
3.237 | 110.0162 | 2.419394 | 49.91759
3.240333 | 110.0163 | 2.418208 | 51.3725
3.243667 | 110.0166 | 2.416922 | 49.08346
3.247 | 110.0166 | 2.415633 | 50.66309
3.250333 | 110.0161 | 2.413548 | 50.02
3.253667 | 110.0165 | 2.41095 | 49.90994
3.257 | 110.0158 | 2.409181 | 51.34134
3.260333 | 110.0156 | 2.407654 | 49.06801
3.263666 | 110.016 | 2.406164 | 50.29365
3.267 | 110.0156 | 2.405262 | 50.17832
3.270333 | 110.0157 | 2.404562 | 49.87859
3.273667 | 110.0164 | 2.403961 | 50.95641
3.277 | 110.0164 | 2.403018 | 49.25536
3.280333 | 110.0162 | 2.401412 | 50.0806
3.283667 | 110.016 | 2.399432 | 50.39768
3.287 | 110.0156 | 2.397879 | 49.83105
3.290333 | 110.0165 | 2.396574 | 51.05918
3.293666 | 110.0158 | 2.394867 | 49.6818
3.297 | 110.0158 | 2.392328 | 50.20303
3.300333 | 110.0155 | 2.390062 | 50.81644
3.303667 | 110.0153 | 2.388537 | 49.4263
3.307 | 110.0158 | 2.387677 | 50.9166
3.310333 | 110.0151 | 2.386694 | 49.4731
3.313666 | 110.0152 | 2.385044 | 49.9481
3.317 | 110.0152 | 2.383168 | 50.941
3.320333 | 110.0148 | 2.381838 | 49.3632
3.323666 | 110.0156 | 2.38104 | 50.9492
3.327 | 110.0146 | 2.380086 | 49.88822
3.330333 | 110.0159 | 2.378254 | 49.93282
3.333667 | 110.015 | 2.376121 | 51.49859
3.337 | 110.014 | 2.374112 | 49.20748
3.340333 | 110.0144 | 2.37281 | 50.88511
3.343667 | 110.0145 | 2.371989 | 49.9543
3.347 | 110.0146 | 2.370639 | 49.91715
3.350333 | 110.0146 | 2.369062 | 51.59399
3.353667 | 110.0134 | 2.366982 | 49.09815
3.357 | 110.0142 | 2.365489 | 50.79776
3.360333 | 110.0141 | 2.364362 | 49.92322
3.363667 | 110.0139 | 2.363117 | 49.8936
3.367 | 110.0138 | 2.361632 | 51.53033
3.370334 | 110.014 | 2.360382 | 49.11347
3.373667 | 110.0146 | 2.359208 | 50.598
3.377 | 110.0136 | 2.35815 | 50.04818
3.380333 | 110.0142 | 2.357144 | 49.85376
3.383667 | 110.0141 | 2.355417 | 51.15626
3.387 | 110.0144 | 2.353182 | 49.128
3.390334 | 110.0134 | 2.351158 | 50.22982
3.393667 | 110.013 | 2.349762 | 50.23692
3.397 | 110.0129 | 2.349048 | 49.86933
3.400333 | 110.0142 | 2.348188 | 50.98997
3.403667 | 110.0138 | 2.346964 | 49.20598
3.407 | 110.0133 | 2.344891 | 50.11552
3.410333 | 110.0134 | 2.34231 | 50.67544
3.413666 | 110.0127 | 2.340879 | 49.44196
3.417 | 110.0123 | 2.340242 | 50.925
3.420334 | 110.0129 | 2.339764 | 49.34798
3.423667 | 110.013 | 2.339077 | 49.94866
3.427 | 110.0134 | 2.338488 | 50.84842
3.430333 | 110.0126 | 2.336979 | 49.364
3.433667 | 110.0134 | 2.335096 | 50.9971
3.437 | 110.0129 | 2.333568 | 49.4903
3.440334 | 110.0124 | 2.332308 | 49.97256
3.443667 | 110.0127 | 2.331144 | 51.05384
3.447 | 110.0128 | 2.330128 | 49.34878
3.450333 | 110.0123 | 2.329126 | 50.8939
3.453667 | 110.0133 | 2.327665 | 49.61788
3.457 | 110.0123 | 2.325917 | 49.95688
3.460333 | 110.013 | 2.324442 | 51.49959
3.463666 | 110.0124 | 2.323653 | 49.23953
3.467 | 110.0122 | 2.322828 | 50.91804
3.470334 | 110.0126 | 2.321448 | 50.01842
3.473667 | 110.012 | 2.320432 | 49.89402
3.477 | 110.0122 | 2.319353 | 51.56342
3.480333 | 110.0124 | 2.318462 | 49.1616
3.483667 | 110.0123 | 2.317338 | 50.79852
3.487 | 110.0127 | 2.315767 | 50.01828
3.490333 | 110.0121 | 2.313867 | 49.91748
3.493667 | 110.0126 | 2.312328 | 51.49922
3.497 | 110.0121 | 2.310868 | 49.05206
3.500333 | 110.0117 | 2.309894 | 50.59924
3.503667 | 110.0116 | 2.308777 | 50.05126
3.507 | 110.0124 | 2.307764 | 49.89389
3.510333 | 110.0116 | 2.306675 | 51.13802
3.513666 | 110.0117 | 2.305628 | 49.05184
3.517 | 110.011 | 2.304375 | 50.32125
3.520333 | 110.0115 | 2.30286 | 50.08246
3.523667 | 110.0114 | 2.30121 | 49.84685
3.527 | 110.012 | 2.300172 | 51.17746
3.530333 | 110.0112 | 2.299455 | 49.20769
3.533667 | 110.0115 | 2.298262 | 50.15504
3.537 | 110.0115 | 2.296843 | 50.3336
3.540333 | 110.011 | 2.295127 | 49.84697
3.543666 | 110.0113 | 2.293832 | 51.02038
3.547 | 110.0112 | 2.293102 | 49.68992
3.550333 | 110.0112 | 2.292295 | 50.20512
3.553667 | 110.0109 | 2.29152 | 50.83384
3.557 | 110.0115 | 2.290742 | 49.41163
3.560333 | 110.0114 | 2.289933 | 50.92639
3.563666 | 110.0116 | 2.289028 | 49.45908
3.567 | 110.0112 | 2.288042 | 49.95688
3.570333 | 110.0106 | 2.286308 | 51.00586
3.573666 | 110.011 | 2.28465 | 49.31662
3.577 | 110.011 | 2.28372 | 50.86148
3.580333 | 110.0102 | 2.283176 | 49.52253
3.583667 | 110.011 | 2.282748 | 49.94838
3.587 | 110.0106 | 2.282175 | 51.09941
3.590333 | 110.0113 | 2.281282 | 49.20621
3.593667 | 110.0107 | 2.280275 | 50.88391
3.597 | 110.0111 | 2.279442 | 49.98299
3.600333 | 110.0104 | 2.278347 | 49.9322
3.603667 | 110.0107 | 2.277104 | 51.5292
3.607 | 110.0107 | 2.27543 | 49.12963
3.610333 | 110.0106 | 2.273967 | 50.84528
3.613667 | 110.0103 | 2.272738 | 49.98596
3.617 | 110.0101 | 2.27184 | 49.9093
3.620334 | 110.0108 | 2.270729 | 51.43504
3.623667 | 110.0099 | 2.269948 | 49.05204
3.627 | 110.0103 | 2.269211 | 50.69484
3.630333 | 110.0102 | 2.268557 | 50.01938
3.633667 | 110.011 | 2.267705 | 49.91754
3.637 | 110.0099 | 2.26638 | 51.3089
3.640334 | 110.0102 | 2.26439 | 49.08372
3.643667 | 110.0101 | 2.262627 | 50.3373
3.647 | 110.0104 | 2.26178 | 50.11528
3.650333 | 110.0099 | 2.26092 | 49.84711
3.653667 | 110.0101 | 2.259956 | 51.09918
3.657 | 110.0094 | 2.25907 | 49.16167
3.660333 | 110.0094 | 2.258527 | 50.20654
3.663666 | 110.0098 | 2.258061 | 50.27152
3.667 | 110.0102 | 2.257542 | 49.86292
3.670334 | 110.0099 | 2.25689 | 50.9648
3.673667 | 110.0101 | 2.255102 | 49.67413
3.677 | 110.0094 | 2.252919 | 50.20108
3.680333 | 110.0092 | 2.251067 | 50.67508
3.683667 | 110.0095 | 2.250007 | 49.96264
3.687 | 110.0091 | 2.24914 | 51.0859
3.690334 | 110.0086 | 2.248638 | 49.37884
3.693667 | 110.0102 | 2.248084 | 49.95607
3.697 | 110.0089 | 2.247614 | 50.87851
3.700333 | 110.0087 | 2.247024 | 49.33188
3.703667 | 110.0093 | 2.246218 | 50.90048
3.707 | 110.0099 | 2.2453 | 49.58306
3.710333 | 110.0093 | 2.243978 | 49.93208
3.713666 | 110.009 | 2.242774 | 51.13054
3.717 | 110.0089 | 2.242135 | 49.28416
3.720334 | 110.0086 | 2.241535 | 50.89145
3.723667 | 110.0085 | 2.240456 | 49.98044
3.727 | 110.0089 | 2.239587 | 49.90809
3.730333 | 110.0083 | 2.238909 | 51.52701
3.733667 | 110.0088 | 2.238434 | 49.2052
3.737 | 110.0093 | 2.237955 | 50.86768
3.740333 | 110.0092 | 2.237402 | 49.9525
3.743667 | 110.0093 | 2.236662 | 49.92412
3.747 | 110.0093 | 2.235472 | 51.55954
3.750333 | 110.009 | 2.234715 | 49.17458
3.753667 | 110.009 | 2.234086 | 50.67787
3.757 | 110.0086 | 2.232593 | 50.08068
3.760333 | 110.0087 | 2.23054 | 49.90893
3.763666 | 110.0084 | 2.228709 | 51.46564
3.767 | 110.0081 | 2.227696 | 49.05078
3.770333 | 110.008 | 2.227174 | 50.3295
3.773667 | 110.0085 | 2.22668 | 49.98808
3.777 | 110.0086 | 2.226104 | 49.88598
3.780333 | 110.0083 | 2.225186 | 51.126
3.783667 | 110.0094 | 2.223701 | 49.09838
3.787 | 110.009 | 2.223086 | 50.24625
3.790333 | 110.0076 | 2.222201 | 50.24004
3.793666 | 110.009 | 2.221212 | 49.87857
3.797 | 110.008 | 2.220642 | 51.05244
3.800333 | 110.0081 | 2.219924 | 49.17708
3.803667 | 110.0077 | 2.219375 | 50.16332
3.807 | 110.0077 | 2.218632 | 50.30291
3.810333 | 110.0087 | 2.218048 | 49.80044
3.813666 | 110.0077 | 2.217432 | 50.93352
3.817 | 110.0089 | 2.216878 | 49.2873
3.820333 | 110.0079 | 2.216346 | 49.93392
3.823666 | 110.0084 | 2.215663 | 50.88198
3.827 | 110.008 | 2.21496 | 49.865
3.830333 | 110.0083 | 2.214437 | 50.98722
3.833667 | 110.0084 | 2.213904 | 49.46076
3.837 | 110.0076 | 2.21327 | 49.92611
3.840333 | 110.0079 | 2.21273 | 51.05524
3.843666 | 110.0078 | 2.21192 | 49.33469
3.847 | 110.0074 | 2.210143 | 50.9189
3.850333 | 110.0079 | 2.208422 | 49.58818
3.853667 | 110.0077 | 2.207427 | 49.94938
3.857 | 110.0071 | 2.206818 | 51.43697
3.860333 | 110.0073 | 2.206256 | 49.2869
3.863666 | 110.0076 | 2.205698 | 50.91017
3.867 | 110.0075 | 2.205099 | 49.92347
3.870333 | 110.0078 | 2.204492 | 49.92603
3.873667 | 110.0077 | 2.20373 | 51.50172
3.877 | 110.0086 | 2.202467 | 49.085
3.880333 | 110.007 | 2.201039 | 50.77578
3.883667 | 110.0071 | 2.20037 | 49.95813
3.887 | 110.0068 | 2.19988 | 49.88724
3.890333 | 110.0074 | 2.199433 | 51.43938
3.893667 | 110.0078 | 2.198961 | 49.07029
3.897 | 110.0073 | 2.198405 | 50.70511
3.900333 | 110.0077 | 2.197661 | 50.02316
3.903667 | 110.0083 | 2.197018 | 49.9032
3.907 | 110.0075 | 2.19604 | 51.07268
3.910333 | 110.0074 | 2.194739 | 49.05476
3.913666 | 110.0072 | 2.193451 | 50.29831
3.917 | 110.0071 | 2.192736 | 50.18137
3.920334 | 110.0073 | 2.192202 | 49.87978
3.923666 | 110.0074 | 2.191634 | 51.0853
3.927 | 110.0074 | 2.191094 | 49.14831
3.930333 | 110.0076 | 2.190486 | 50.18734
3.933667 | 110.0066 | 2.189923 | 50.21288
3.937 | 110.0071 | 2.189302 | 49.87204
3.940334 | 110.007 | 2.188774 | 50.94732
3.943666 | 110.0067 | 2.188186 | 49.66022
3.947 | 110.0072 | 2.187609 | 50.229
3.950333 | 110.0071 | 2.187066 | 50.75814
3.953667 | 110.0071 | 2.186522 | 49.95179
3.957 | 110.007 | 2.18595 | 51.04016
3.960333 | 110.0068 | 2.185162 | 49.39911
3.963666 | 110.007 | 2.183674 | 49.9506
3.967 | 110.0069 | 2.182442 | 50.83578
3.970334 | 110.007 | 2.181824 | 49.41484
3.973667 | 110.0067 | 2.181268 | 50.9607
3.977 | 110.0069 | 2.180725 | 49.52545
3.980333 | 110.0062 | 2.180182 | 49.95063
3.983667 | 110.0069 | 2.17964 | 51.15262
3.987 | 110.0066 | 2.1791 | 49.2581
3.990334 | 110.0068 | 2.17854 | 50.91158
3.993667 | 110.0072 | 2.17795 | 49.86156
3.997 | 110.0059 | 2.177289 | 49.94222
4.000333 | 110.006 | 2.176637 | 51.53426
4.003667 | 110.0062 | 2.17607 | 49.2417
4.007 | 110.0063 | 2.17552 | 50.87193
4.010334 | 110.0059 | 2.174972 | 49.98946
4.013666 | 110.006 | 2.174416 | 49.9184
4.017 | 110.0067 | 2.173887 | 51.46998
4.020333 | 110.0064 | 2.173342 | 49.14728
4.023667 | 110.0064 | 2.172814 | 50.8225
4.027 | 110.0068 | 2.172283 | 49.92421
4.030334 | 110.0064 | 2.171681 | 49.91
4.033667 | 110.0067 | 2.171064 | 51.37294
4.037 | 110.0061 | 2.17032 | 49.021
4.040333 | 110.0064 | 2.169721 | 50.56726
4.043667 | 110.0058 | 2.169186 | 50.05053
4.047 | 110.0066 | 2.168656 | 49.90146
4.050333 | 110.0062 | 2.168144 | 51.33965
4.053667 | 110.0066 | 2.167602 | 49.08188
4.057 | 110.007 | 2.167026 | 50.34428
4.060333 | 110.006 | 2.166366 | 50.14233
4.063667 | 110.0059 | 2.165729 | 49.838
4.067 | 110.0055 | 2.165082 | 51.0533
4.070334 | 110.0062 | 2.16435 | 49.1587
4.073666 | 110.006 | 2.163766 | 50.09538
4.077 | 110.006 | 2.163231 | 50.23502
4.080333 | 110.0058 | 2.162656 | 49.82176
4.083667 | 110.0056 | 2.161995 | 50.93402
4.087 | 110.0052 | 2.161195 | 49.68011
4.090334 | 110.0056 | 2.16063 | 50.21812
4.093666 | 110.0055 | 2.160098 | 50.73406
4.097 | 110.0059 | 2.1596 | 49.91454
4.100333 | 110.0054 | 2.159065 | 50.96428
4.103666 | 110.006 | 2.158542 | 49.32987
4.107 | 110.006 | 2.158014 | 49.97088
4.110333 | 110.0061 | 2.157482 | 50.92384
4.113666 | 110.0061 | 2.15694 | 49.34554
4.117 | 110.0056 | 2.156388 | 50.93917
4.120333 | 110.0062 | 2.155834 | 49.50285
4.123666 | 110.0056 | 2.155273 | 49.92303
4.127 | 110.0058 | 2.154722 | 51.09662
4.130333 | 110.0055 | 2.154166 | 49.2192
4.133666 | 110.0054 | 2.153589 | 50.9376
4.137 | 110.0056 | 2.153012 | 49.88456
4.140333 | 110.0054 | 2.152486 | 49.93117
4.143667 | 110.0049 | 2.151988 | 51.5575
4.147 | 110.006 | 2.151476 | 49.1887
4.150333 | 110.0059 | 2.150876 | 50.89044
4.153666 | 110.0054 | 2.150052 | 49.98216
4.157 | 110.0051 | 2.149502 | 49.90808
4.160333 | 110.0052 | 2.148992 | 51.49506
4.163666 | 110.006 | 2.1485 | 49.0648
4.167 | 110.0053 | 2.14788 | 50.84326
4.170334 | 110.0047 | 2.147044 | 49.98386
4.173666 | 110.0052 | 2.146316 | 49.87691
4.177 | 110.0051 | 2.145795 | 51.40028
4.180333 | 110.0058 | 2.145326 | 49.06506
4.183666 | 110.0048 | 2.144844 | 50.66878
4.187 | 110.0054 | 2.144325 | 49.95436
4.190334 | 110.0049 | 2.143768 | 49.90884
4.193666 | 110.0053 | 2.143239 | 51.56084
4.197 | 110.0049 | 2.142694 | 49.1283
4.200333 | 110.0058 | 2.142151 | 50.30909
4.203666 | 110.0053 | 2.141628 | 50.14386
4.207 | 110.0055 | 2.14111 | 49.88564
4.210333 | 110.0057 | 2.140554 | 51.06213
4.213666 | 110.005 | 2.14001 | 49.11322
4.217 | 110.0041 | 2.139466 | 50.23381
4.220334 | 110.0052 | 2.13895 | 50.30228
4.223666 | 110.0045 | 2.138452 | 49.83106
4.227 | 110.0051 | 2.13796 | 50.9639
4.230333 | 110.0046 | 2.13745 | 49.64287
4.233667 | 110.0049 | 2.136922 | 50.26392
4.237 | 110.0052 | 2.136394 | 50.69156
4.240334 | 110.004 | 2.135853 | 49.96672
4.243667 | 110.005 | 2.135338 | 51.045
4.247 | 110.0047 | 2.134861 | 49.71368
4.250333 | 110.0042 | 2.13437 | 50.20324
4.253666 | 110.0049 | 2.133831 | 50.01161
4.257 | 110.0044 | 2.133328 | 50.78764
4.260334 | 110.0044 | 2.132872 | 49.94335
4.263666 | 110.0046 | 2.132453 | 51.05801
4.267 | 110.0048 | 2.132 | 49.69042
4.270333 | 110.0052 | 2.131481 | 50.2289
4.273666 | 110.0051 | 2.130942 | 50.88125
4.277 | 110.0042 | 2.130408 | 49.80988
4.280334 | 110.005 | 2.129902 | 51.06223
4.283666 | 110.0049 | 2.129422 | 49.49172
4.287 | 110.0044 | 2.128919 | 49.92551
4.290333 | 110.0045 | 2.128395 | 51.08547
4.293667 | 110.0043 | 2.127919 | 49.302
4.297 | 110.0042 | 2.127475 | 50.8703
4.300333 | 110.0048 | 2.127003 | 49.92097
4.303666 | 110.0046 | 2.126492 | 49.94895
4.307 | 110.0046 | 2.125996 | 51.4678
4.310333 | 110.0046 | 2.12552 | 49.27074
4.313667 | 110.0052 | 2.125084 | 50.88614
4.317 | 110.005 | 2.124656 | 50.0801
4.320334 | 110.0051 | 2.124195 | 49.90148
4.323666 | 110.005 | 2.12372 | 51.59368
4.327 | 110.0048 | 2.123261 | 49.1762
4.330333 | 110.0046 | 2.122797 | 50.85307
4.333667 | 110.0049 | 2.122341 | 49.98653
4.337 | 110.0049 | 2.121891 | 49.89355
4.340334 | 110.005 | 2.121434 | 51.5303
4.343666 | 110.0049 | 2.120976 | 49.12936
4.347 | 110.0054 | 2.120538 | 50.65474
4.350333 | 110.0041 | 2.120086 | 49.98684
4.353666 | 110.0047 | 2.119604 | 49.90111
4.357 | 110.0045 | 2.119126 | 51.3378
4.360333 | 110.0047 | 2.118698 | 49.1126
4.363666 | 110.0041 | 2.118292 | 50.58196
4.367 | 110.0043 | 2.117865 | 50.11119
4.370333 | 110.005 | 2.11745 | 49.86116
4.373666 | 110.0038 | 2.116986 | 51.056
4.377 | 110.0048 | 2.116522 | 49.0643
4.380333 | 110.004 | 2.116111 | 50.25308
4.383666 | 110.0043 | 2.1157 | 50.23496
4.387 | 110.0044 | 2.115275 | 49.82938
4.390333 | 110.0045 | 2.114879 | 51.02455
4.393667 | 110.0047 | 2.11449 | 49.07919
4.397 | 110.0046 | 2.11413 | 50.13046
4.400333 | 110.0044 | 2.113778 | 50.32998
4.403666 | 110.0045 | 2.113387 | 49.8374
4.407 | 110.0046 | 2.112953 | 50.9741
4.410333 | 110.0045 | 2.11252 | 49.67284
4.413666 | 110.0049 | 2.11212 | 50.23223
4.417 | 110.0049 | 2.111738 | 50.78224
4.420334 | 110.0047 | 2.111355 | 49.36129
4.423666 | 110.0038 | 2.110918 | 50.93018
4.427 | 110.0046 | 2.11049 | 49.43889
4.430333 | 110.0038 | 2.110097 | 49.98622
4.433666 | 110.005 | 2.109737 | 50.93878
4.437 | 110.0044 | 2.109351 | 49.37644
4.440334 | 110.0045 | 2.108961 | 50.98687
4.443666 | 110.0039 | 2.108544 | 49.4883
4.447 | 110.0048 | 2.108154 | 49.93942
4.450333 | 110.0037 | 2.1078 | 51.12942
4.453666 | 110.0039 | 2.107444 | 49.23625
4.457 | 110.0044 | 2.107096 | 50.94682
4.460333 | 110.004 | 2.106746 | 50.01225
4.463666 | 110.0044 | 2.106424 | 49.9553
4.467 | 110.0046 | 2.106136 | 51.46337
4.470334 | 110.0047 | 2.105812 | 49.17416
4.473666 | 110.0054 | 2.105396 | 50.8834
4.477 | 110.0047 | 2.104974 | 49.82448
4.480333 | 110.004 | 2.104612 | 49.9083
4.483667 | 110.0044 | 2.104293 | 51.40022
4.487 | 110.0048 | 2.103996 | 49.20528
4.490334 | 110.0049 | 2.103663 | 50.77158
4.493667 | 110.0049 | 2.103279 | 50.07694
4.497 | 110.0046 | 2.102916 | 49.90784
4.500333 | 110.0048 | 2.102587 | 51.52613
4.503666 | 110.0044 | 2.102251 | 49.04874
4.507 | 110.0043 | 2.101898 | 50.64447
4.510334 | 110.0043 | 2.101534 | 50.01469
4.513666 | 110.0046 | 2.101225 | 49.87666
4.517 | 110.004 | 2.100966 | 51.12753
4.520333 | 110.0048 | 2.100688 | 49.08006
4.523666 | 110.0045 | 2.100352 | 50.26524
4.527 | 110.0047 | 2.099983 | 50.07832
4.530334 | 110.0039 | 2.099621 | 49.8293
4.533666 | 110.004 | 2.099311 | 51.15126
4.537 | 110.0041 | 2.099032 | 49.18874
4.540333 | 110.0042 | 2.098744 | 50.15842
4.543667 | 110.005 | 2.098436 | 50.29816
4.547 | 110.0046 | 2.098118 | 49.83724
4.550333 | 110.0046 | 2.097796 | 50.95766
4.553666 | 110.0044 | 2.097469 | 49.6799
4.557 | 110.004 | 2.097136 | 50.21806
4.560333 | 110.0038 | 2.096844 | 50.65474
4.563667 | 110.0042 | 2.096609 | 49.96534
4.567 | 110.0043 | 2.096392 | 51.04119
4.570334 | 110.0049 | 2.096172 | 49.68798
4.573666 | 110.0045 | 2.095935 | 50.17324
4.577 | 110.004 | 2.095648 | 50.8129
4.580333 | 110.005 | 2.095383 | 49.37666
4.583667 | 110.0041 | 2.09515 | 50.95466
4.587 | 110.0053 | 2.094891 | 49.50333
4.590334 | 110.0048 | 2.094616 | 49.93191
4.593666 | 110.0037 | 2.094344 | 51.05119
4.597 | 110.0045 | 2.09408 | 49.23684
4.600333 | 110.0048 | 2.093857 | 50.97953
4.603666 | 110.0048 | 2.09362 | 49.56682
4.607 | 110.005 | 2.093377 | 49.95486
4.610333 | 110.0044 | 2.093135 | 51.39866
4.613666 | 110.0047 | 2.092884 | 49.23556
4.617 | 110.005 | 2.092656 | 50.83509
4.620333 | 110.0045 | 2.092416 | 50.0129
4.623666 | 110.0045 | 2.092151 | 49.93172
4.627 | 110.0046 | 2.091917 | 51.59076
4.630333 | 110.0041 | 2.091718 | 49.14291
4.633666 | 110.0047 | 2.091515 | 50.83588
4.637 | 110.0043 | 2.091303 | 50.01352
4.640333 | 110.0046 | 2.091044 | 49.90024
4.643667 | 110.005 | 2.090786 | 51.527
4.647 | 110.0047 | 2.090544 | 49.09582
4.650333 | 110.0052 | 2.09033 | 50.82717
4.653666 | 110.0041 | 2.090163 | 50.04582
4.657 | 110.0046 | 2.089967 | 49.8997
4.660333 | 110.0041 | 2.089751 | 51.39804
4.663666 | 110.0046 | 2.089572 | 49.03226
4.667 | 110.0046 | 2.089409 | 50.63526
4.670334 | 110.0051 | 2.089247 | 50.04578
4.673666 | 110.005 | 2.089066 | 49.86097
4.677 | 110.0051 | 2.088825 | 51.19922
4.680333 | 110.005 | 2.088598 | 49.00215
4.683666 | 110.0042 | 2.088394 | 50.29282
4.687 | 110.0045 | 2.088222 | 49.95247
4.690334 | 110.0046 | 2.088054 | 49.82963
4.693666 | 110.0045 | 2.087896 | 51.07216
4.697 | 110.0046 | 2.087718 | 49.12682
4.700333 | 110.0053 | 2.087584 | 50.12691
4.703666 | 110.0044 | 2.087437 | 50.20468
4.707 | 110.0047 | 2.087224 | 49.8533
4.710333 | 110.0043 | 2.086982 | 50.93457
4.713666 | 110.0041 | 2.086808 | 49.65713
4.717 | 110.0042 | 2.08666 | 50.25969
4.720334 | 110.005 | 2.086548 | 50.394
4.723666 | 110.0042 | 2.086426 | 49.81444
4.727 | 110.0049 | 2.086284 | 50.98676
4.730333 | 110.0046 | 2.086161 | 49.71242
4.733667 | 110.0047 | 2.086072 | 50.16355
4.737 | 110.0052 | 2.085982 | 50.76791
4.740334 | 110.0045 | 2.085841 | 49.34554
4.743667 | 110.0052 | 2.085681 | 50.90686
4.747 | 110.0047 | 2.085515 | 49.47144
4.750333 | 110.0056 | 2.085394 | 49.92367
4.753666 | 110.0046 | 2.085281 | 50.92404
4.757 | 110.005 | 2.085162 | 49.31488
4.760334 | 110.0045 | 2.085006 | 50.93967
4.763666 | 110.0051 | 2.084854 | 49.59879
4.767 | 110.0042 | 2.084734 | 49.92396
4.770333 | 110.004 | 2.084624 | 51.11402
4.773666 | 110.0047 | 2.084507 | 49.25141
4.777 | 110.0054 | 2.084396 | 50.92261
4.780334 | 110.005 | 2.08427 | 49.97953
4.783666 | 110.0047 | 2.08418 | 49.92348
4.787 | 110.0046 | 2.084091 | 51.36791
4.790333 | 110.004 | 2.083994 | 49.2059
4.793667 | 110.0048 | 2.08387 | 50.82052
4.797 | 110.0049 | 2.08375 | 50.0459
4.800333 | 110.0044 | 2.08366 | 49.93198
4.803666 | 110.0042 | 2.083625 | 51.52804
4.807 | 110.005 | 2.083582 | 49.1128
4.810333 | 110.0051 | 2.083469 | 50.75664
4.813667 | 110.005 | 2.083364 | 50.04811
4.817 | 110.0043 | 2.083308 | 49.94016
4.820334 | 110.0046 | 2.083269 | 51.33671
4.823666 | 110.0054 | 2.083238 | 49.03332
4.827 | 110.0049 | 2.083173 | 50.63648
4.830333 | 110.0052 | 2.083076 | 50.04639
4.833667 | 110.0052 | 2.08301 | 49.90019
4.837 | 110.0052 | 2.082978 | 51.40016
4.840334 | 110.0047 | 2.082926 | 49.08052
4.843666 | 110.0048 | 2.082914 | 50.30488
4.847 | 110.0051 | 2.082872 | 50.11165
4.850333 | 110.0064 | 2.082804 | 49.88486
4.853666 | 110.0052 | 2.082758 | 51.01353
4.857 | 110.0048 | 2.082711 | 49.09656
4.860333 | 110.0051 | 2.082642 | 50.16644
4.863666 | 110.0056 | 2.082601 | 50.20538
4.867 | 110.0053 | 2.082554 | 49.8459
4.870333 | 110.005 | 2.082552 | 51.00235
4.873666 | 110.0054 | 2.082558 | 49.64984
4.877 | 110.0056 | 2.082537 | 50.23422
4.880333 | 110.0055 | 2.0825 | 50.7053
4.883666 | 110.0051 | 2.08247 | 49.9544
4.887 | 110.0051 | 2.082465 | 51.02558
4.890333 | 110.005 | 2.082498 | 49.33053
4.893667 | 110.0053 | 2.082492 | 49.94769
4.897 | 110.0053 | 2.082481 | 50.84643
4.900333 | 110.0048 | 2.08249 | 49.39352
4.903666 | 110.0049 | 2.082488 | 50.98052
4.907 | 110.0062 | 2.082489 | 49.47318
4.910333 | 110.0051 | 2.082455 | 49.97188
4.913666 | 110.005 | 2.082389 | 51.02094
4.917 | 110.0049 | 2.082363 | 49.33183
4.920334 | 110.0045 | 2.082414 | 50.94866
4.923666 | 110.0058 | 2.082451 | 49.6007
4.927 | 110.0054 | 2.082472 | 49.94852
4.930333 | 110.0049 | 2.082448 | 51.1001
4.933666 | 110.0055 | 2.082422 | 49.28555
4.937 | 110.0054 | 2.082432 | 50.90906
4.940334 | 110.0056 | 2.082456 | 49.98358
4.943666 | 110.0058 | 2.082448 | 49.96431
4.947 | 110.0051 | 2.082425 | 51.46654
4.950333 | 110.0052 | 2.082399 | 49.2075
4.953666 | 110.0053 | 2.08243 | 50.9498
4.957 | 110.0048 | 2.082515 | 50.05081
4.960333 | 110.0051 | 2.082581 | 49.91752
4.963666 | 110.0056 | 2.08265 | 51.59496
4.967 | 110.0051 | 2.082695 | 49.06794
4.970334 | 110.006 | 2.08272 | 50.84656
4.973666 | 110.005 | 2.082738 | 49.98961
4.977 | 110.0055 | 2.082733 | 49.91006
4.980333 | 110.0058 | 2.082741 | 51.46877
4.983667 | 110.0048 | 2.082802 | 49.13106
4.987 | 110.0052 | 2.082875 | 50.73554
4.990334 | 110.0059 | 2.082923 | 50.05284
4.993667 | 110.0055 | 2.082981 | 49.91806
4.997 | 110.0057 | 2.083 | 51.43752
5.000333 | 110.0054 | 2.083054 | 49.06868
5.003666 | 110.0056 | 2.083148 | 50.64082
5.007 | 110.0052 | 2.083242 | 50.11653
5.010334 | 110.0055 | 2.083363 | 49.86357
5.013666 | 110.0056 | 2.083467 | 51.06019
5.017 | 110.0061 | 2.083557 | 49.0383
5.020333 | 110.006 | 2.083646 | 50.34946
5.023666 | 110.0058 | 2.08371 | 50.18041
5.027 | 110.0058 | 2.08377 | 49.85578
5.030334 | 110.0058 | 2.083828 | 51.04926
5.033666 | 110.0061 | 2.083873 | 49.14746
5.037 | 110.0064 | 2.083946 | 50.19472
5.040333 | 110.0052 | 2.084053 | 50.66113
5.043667 | 110.0049 | 2.084212 | 49.9746
5.047 | 110.0062 | 2.084348 | 51.02559
5.050333 | 110.0066 | 2.08444 | 49.66686
5.053666 | 110.006 | 2.084504 | 50.19094
5.057 | 110.0059 | 2.084543 | 50.73814
5.060333 | 110.0059 | 2.084624 | 49.91554
5.063667 | 110.0053 | 2.084737 | 50.99871
5.067 | 110.0061 | 2.084839 | 49.73684
5.070334 | 110.0063 | 2.084966 | 50.18503
5.073666 | 110.0059 | 2.085069 | 50.9255
5.077 | 110.0066 | 2.085147 | 49.28467
5.080333 | 110.0057 | 2.085198 | 50.92438
5.083667 | 110.0056 | 2.08522 | 49.55197
5.087 | 110.0057 | 2.085287 | 49.93256
5.090334 | 110.0064 | 2.085437 | 51.10006
5.093666 | 110.0063 | 2.085594 | 49.26982
5.097 | 110.0062 | 2.085739 | 50.96475
5.100333 | 110.0058 | 2.085816 | 49.60094
5.103666 | 110.0059 | 2.08588 | 49.893
5.107 | 110.0053 | 2.086018 | 51.43294
5.110333 | 110.0061 | 2.08617 | 49.2373
5.113666 | 110.0062 | 2.086299 | 50.93184
5.117 | 110.006 | 2.086359 | 49.95047
5.120333 | 110.0058 | 2.086439 | 49.9168
5.123667 | 110.0052 | 2.086589 | 51.49794
5.127 | 110.0061 | 2.086771 | 49.17587
5.130333 | 110.0064 | 2.086973 | 50.8529
5.133666 | 110.006 | 2.087112 | 50.04938
5.137 | 110.0064 | 2.087203 | 49.9249
5.140333 | 110.0062 | 2.087356 | 51.5936
5.143667 | 110.006 | 2.08756 | 49.08241
5.147 | 110.007 | 2.08774 | 50.80502
5.150333 | 110.0067 | 2.087882 | 50.0488
5.153667 | 110.0062 | 2.087976 | 49.91721
5.157 | 110.0061 | 2.088103 | 51.40317
5.160333 | 110.006 | 2.088266 | 49.06694
5.163666 | 110.0064 | 2.088417 | 50.5752
5.167 | 110.0067 | 2.088551 | 50.01958
5.170333 | 110.0063 | 2.08872 | 49.90117
5.173666 | 110.0065 | 2.088901 | 51.10078
5.177 | 110.007 | 2.0894 | 49.06567
5.180333 | 110.006 | 2.089687 | 50.34045
5.183666 | 110.0071 | 2.089854 | 50.11278
5.187 | 110.0068 | 2.089979 | 49.85403
5.190333 | 110.0066 | 2.090156 | 51.0463
5.193666 | 110.006 | 2.090336 | 49.08202
5.197 | 110.007 | 2.090509 | 50.24168
5.200333 | 110.0063 | 2.09065 | 50.30109
5.203667 | 110.0065 | 2.090795 | 49.8932
5.207 | 110.0058 | 2.090996 | 50.86759
5.210333 | 110.0064 | 2.091219 | 49.20578
5.213666 | 110.0076 | 2.09145 | 50.14665
5.217 | 110.006 | 2.091644 | 50.69014
5.220333 | 110.0068 | 2.09182 | 50.01316
5.223667 | 110.0066 | 2.092024 | 51.06769
5.227 | 110.0073 | 2.09231 | 48.8785
5.230333 | 110.0068 | 2.092554 | 49.97944
5.233667 | 110.0066 | 2.092778 | 50.72144
5.237 | 110.0071 | 2.092965 | 49.42486
5.240333 | 110.0066 | 2.093146 | 50.93137
5.243668 | 110.0068 | 2.093327 | 49.4245
5.247 | 110.0065 | 2.093529 | 49.96304
5.250332 | 110.0075 | 2.093738 | 50.97123
5.253668 | 110.0068 | 2.093954 | 49.3617
5.257 | 110.0071 | 2.094192 | 50.93236
5.260334 | 110.0069 | 2.094446 | 49.5832
5.263666 | 110.0072 | 2.094678 | 49.96363
5.267 | 110.0072 | 2.094899 | 51.0354
5.270332 | 110.0074 | 2.0951 | 49.34708
5.273668 | 110.0066 | 2.095309 | 50.86104
5.277 | 110.0067 | 2.095519 | 49.85639
5.280334 | 110.0067 | 2.095722 | 49.91664
5.283666 | 110.0066 | 2.095897 | 51.49714
5.287 | 110.0062 | 2.096044 | 49.19066
5.290332 | 110.0067 | 2.096234 | 50.84378
5.293668 | 110.0065 | 2.09653 | 50.10843
5.297 | 110.0073 | 2.096854 | 49.93174
5.300332 | 110.007 | 2.097114 | 51.46338
5.303668 | 110.0071 | 2.097351 | 49.14258
5.307 | 110.0073 | 2.097576 | 50.86642
5.310332 | 110.0069 | 2.09783 | 49.91791
5.313668 | 110.0063 | 2.098106 | 49.89974
5.317 | 110.0067 | 2.098388 | 51.43004
5.320332 | 110.0069 | 2.098675 | 49.11104
5.323666 | 110.0077 | 2.098922 | 50.69244
5.327 | 110.0073 | 2.09919 | 50.01484
5.330332 | 110.0073 | 2.099435 | 49.87672
5.333668 | 110.0078 | 2.099667 | 51.33621
5.337 | 110.007 | 2.099912 | 49.01816
5.340332 | 110.0074 | 2.100189 | 50.5975
5.343666 | 110.0078 | 2.10048 | 50.14285
5.347 | 110.0082 | 2.100767 | 49.86145
5.350332 | 110.008 | 2.101025 | 51.13638
5.353668 | 110.007 | 2.101258 | 49.06578
5.357 | 110.0074 | 2.10151 | 50.27757
5.360332 | 110.0075 | 2.10177 | 50.17414
5.363666 | 110.008 | 2.102066 | 49.87753
5.367 | 110.0077 | 2.102329 | 50.98662
5.370332 | 110.0076 | 2.102604 | 49.15915
5.373668 | 110.0075 | 2.102911 | 50.13486
5.377 | 110.0076 | 2.10322 | 50.23562
5.380332 | 110.0074 | 2.103514 | 49.8377
5.383666 | 110.0071 | 2.103777 | 50.95839
5.387 | 110.0073 | 2.103996 | 49.25232
5.390332 | 110.007 | 2.10425 | 50.12713
5.393668 | 110.0066 | 2.104576 | 50.72118
5.397 | 110.0075 | 2.104937 | 49.95053
5.400332 | 110.0077 | 2.105308 | 50.97222
5.403668 | 110.008 | 2.105635 | 49.36188
5.407 | 110.0081 | 2.105957 | 49.98682
5.410332 | 110.0076 | 2.106273 | 50.86122
5.413666 | 110.008 | 2.106575 | 49.4086
5.417 | 110.007 | 2.106865 | 50.90759
5.420332 | 110.0075 | 2.107144 | 49.47197
5.423666 | 110.0072 | 2.107453 | 49.96332
5.427 | 110.008 | 2.107808 | 50.9876
5.430332 | 110.0081 | 2.10818 | 49.31491
5.433666 | 110.0081 | 2.10851 | 50.93969
5.437 | 110.0079 | 2.108797 | 49.64526
5.440332 | 110.0082 | 2.109092 | 49.94743
5.443666 | 110.0079 | 2.109404 | 51.39996
5.447 | 110.0084 | 2.109713 | 49.31456
5.450332 | 110.0087 | 2.110039 | 50.90747
5.453668 | 110.0081 | 2.11032 | 49.91831
5.457 | 110.0078 | 2.110573 | 49.90873
5.460332 | 110.0079 | 2.110847 | 51.49697
5.463666 | 110.0079 | 2.111152 | 49.17526
5.467 | 110.0082 | 2.111495 | 50.90026
5.470332 | 110.0078 | 2.111886 | 50.0466
5.473668 | 110.0086 | 2.112234 | 49.94828
5.477 | 110.0094 | 2.112541 | 51.59297
5.480332 | 110.0082 | 2.112828 | 49.09742
5.483668 | 110.0084 | 2.113095 | 50.89267
5.487 | 110.0083 | 2.113388 | 50.07988
5.490332 | 110.0075 | 2.113722 | 49.94034
5.493668 | 110.0083 | 2.114097 | 51.52896
5.497 | 110.0082 | 2.114732 | 49.11274
5.500332 | 110.0088 | 2.115208 | 50.75682
5.503668 | 110.0095 | 2.115561 | 50.0165
5.507 | 110.0096 | 2.115872 | 49.90872
5.510334 | 110.0083 | 2.116154 | 51.33766
5.513666 | 110.0085 | 2.11651 | 49.08121
5.517 | 110.0086 | 2.116997 | 50.56589
5.520332 | 110.0093 | 2.117447 | 49.95543
5.523668 | 110.0093 | 2.117807 | 49.89356
5.527 | 110.0094 | 2.118138 | 51.16941
5.530334 | 110.0089 | 2.118459 | 49.12906
5.533666 | 110.0085 | 2.118794 | 50.27747
5.537 | 110.0082 | 2.119133 | 50.11277
5.540332 | 110.0091 | 2.119473 | 49.84646
5.543668 | 110.0089 | 2.119847 | 51.08258
5.547 | 110.0089 | 2.120247 | 49.09794
5.550332 | 110.0099 | 2.12063 | 50.15904
5.553668 | 110.0095 | 2.12095 | 50.17438
5.557 | 110.0092 | 2.121214 | 49.8538
5.560332 | 110.0089 | 2.121504 | 51.09338
5.563668 | 110.009 | 2.121864 | 49.64198
5.567 | 110.0089 | 2.12224 | 50.26373
5.570332 | 110.0097 | 2.122608 | 50.61037
5.573666 | 110.0082 | 2.122949 | 49.3773
5.577 | 110.0095 | 2.12331 | 51.0029
5.580332 | 110.0091 | 2.123706 | 49.712
5.583668 | 110.0102 | 2.124115 | 50.17918
5.587 | 110.009 | 2.124494 | 50.7361
5.590332 | 110.0093 | 2.124842 | 49.36186
5.593666 | 110.0092 | 2.125196 | 50.93127
5.597 | 110.0092 | 2.125553 | 49.47184
5.600332 | 110.0092 | 2.125942 | 49.92387
5.603668 | 110.0088 | 2.12634 | 50.89274
5.607 | 110.0093 | 2.126725 | 49.29791
5.610332 | 110.0099 | 2.127136 | 50.89824
5.613666 | 110.0089 | 2.12752 | 49.50324
5.617 | 110.0094 | 2.12788 | 49.93112
5.620332 | 110.0095 | 2.128261 | 51.0331
5.623668 | 110.0096 | 2.128656 | 49.21869
5.627 | 110.009 | 2.129045 | 50.93704
5.630332 | 110.0103 | 2.129424 | 49.94624
5.633666 | 110.0102 | 2.129796 | 49.94631
5.637 | 110.0096 | 2.130139 | 51.36562
5.640332 | 110.0099 | 2.130502 | 49.2196
5.643668 | 110.0094 | 2.130908 | 50.92208
5.647 | 110.0102 | 2.131371 | 49.94806
5.650332 | 110.0097 | 2.131934 | 49.90744
5.653668 | 110.0091 | 2.132382 | 51.39802
5.657 | 110.0105 | 2.132744 | 49.07931
5.660332 | 110.0098 | 2.133125 | 50.81842
5.663666 | 110.0097 | 2.133516 | 49.94974
5.667 | 110.01 | 2.133939 | 49.9155
5.670332 | 110.0102 | 2.1344 | 51.43088
5.673666 | 110.01 | 2.134789 | 49.06479
5.677 | 110.0099 | 2.135189 | 50.66854
5.680332 | 110.0094 | 2.135573 | 50.04682
5.683666 | 110.0103 | 2.135984 | 49.89246
5.687 | 110.0101 | 2.136393 | 51.33674
5.690332 | 110.0111 | 2.136783 | 49.01837
5.693666 | 110.0104 | 2.137155 | 50.35234
5.697 | 110.0106 | 2.137549 | 50.1423
5.700332 | 110.01 | 2.137952 | 49.86125
5.703668 | 110.0096 | 2.138342 | 51.08898
5.707 | 110.0102 | 2.138707 | 49.06616
5.710332 | 110.0104 | 2.139097 | 50.25366
5.713666 | 110.0098 | 2.13952 | 50.23817
5.717 | 110.0104 | 2.139959 | 49.89336
5.720332 | 110.0104 | 2.140405 | 51.01059
5.723668 | 110.0104 | 2.140835 | 49.15978
5.727 | 110.0102 | 2.141266 | 50.19028
5.730332 | 110.011 | 2.141702 | 50.2377
5.733668 | 110.0102 | 2.142136 | 49.83057
5.737 | 110.0103 | 2.142566 | 50.96389
5.740332 | 110.01 | 2.142977 | 49.66611
5.743668 | 110.0108 | 2.14338 | 50.18329
5.747 | 110.0108 | 2.143782 | 50.73848
5.750332 | 110.0107 | 2.144205 | 49.93111
5.753668 | 110.0108 | 2.144645 | 51.00647
5.757 | 110.0105 | 2.145058 | 49.68186
5.760334 | 110.011 | 2.145472 | 50.19512
5.763666 | 110.0104 | 2.145897 | 50.87984
5.767 | 110.0108 | 2.146344 | 49.83304
5.770332 | 110.0101 | 2.146832 | 50.96928
5.773668 | 110.0105 | 2.147266 | 49.4274
5.777 | 110.011 | 2.147732 | 49.93303
5.780334 | 110.0104 | 2.148201 | 51.03809
5.783666 | 110.011 | 2.14865 | 49.30175
5.787 | 110.0111 | 2.149089 | 50.98041
5.790332 | 110.0115 | 2.149505 | 49.50652
5.793668 | 110.0108 | 2.149904 | 49.90107
5.797 | 110.0106 | 2.15031 | 51.06766
5.800332 | 110.0111 | 2.150755 | 49.33196
5.803668 | 110.0109 | 2.151184 | 50.93131
5.807 | 110.0107 | 2.151577 | 49.85566
5.810332 | 110.0104 | 2.151987 | 49.94761
5.813668 | 110.0101 | 2.152418 | 51.52762
5.817 | 110.0111 | 2.152915 | 49.17468
5.820332 | 110.011 | 2.153422 | 50.85107
5.823666 | 110.0111 | 2.153859 | 50.01292
5.827 | 110.0112 | 2.154273 | 49.8841
5.830332 | 110.0112 | 2.154713 | 51.46207
5.833668 | 110.0114 | 2.155224 | 49.1263
5.837 | 110.0111 | 2.155769 | 50.84335
5.840332 | 110.0116 | 2.156238 | 49.9515
5.843666 | 110.0117 | 2.156681 | 49.924
5.847 | 110.0108 | 2.157117 | 51.4955
5.850332 | 110.0117 | 2.157539 | 49.0806
5.853668 | 110.0112 | 2.158006 | 50.8357
5.857 | 110.011 | 2.158465 | 50.01526
5.860332 | 110.0112 | 2.158932 | 49.88472
5.863666 | 110.011 | 2.159398 | 51.46402
5.867 | 110.012 | 2.159836 | 49.03384
5.870332 | 110.0119 | 2.160266 | 50.60597
5.873668 | 110.0116 | 2.160712 | 49.98637
5.877 | 110.0117 | 2.161164 | 49.8932
5.880332 | 110.0118 | 2.161639 | 51.05734
5.883666 | 110.0116 | 2.162131 | 49.08163
5.887 | 110.0113 | 2.162597 | 50.3291
5.890332 | 110.0117 | 2.163037 | 50.11262
5.893668 | 110.0124 | 2.163467 | 49.88563
5.897 | 110.012 | 2.163944 | 51.04617
5.900332 | 110.0117 | 2.164412 | 49.0978
5.903668 | 110.012 | 2.164878 | 50.26984
5.907 | 110.0114 | 2.165336 | 50.24015
5.910332 | 110.0112 | 2.165802 | 49.82334
5.913666 | 110.0113 | 2.16631 | 51.00041
5.917 | 110.0118 | 2.166833 | 49.65869
5.920332 | 110.0123 | 2.167334 | 50.29169
5.923666 | 110.0123 | 2.167828 | 50.69189
5.927 | 110.0119 | 2.168284 | 49.39613
5.930332 | 110.0126 | 2.16871 | 50.91828
5.933666 | 110.0114 | 2.169148 | 49.28638
5.937 | 110.0115 | 2.169566 | 49.98846
5.940332 | 110.0122 | 2.169994 | 50.8493
5.943666 | 110.0113 | 2.170463 | 49.36486
5.947 | 110.0124 | 2.17094 | 50.934
5.950332 | 110.0124 | 2.171434 | 49.45906
5.953668 | 110.0118 | 2.17194 | 49.9334
5.957 | 110.0124 | 2.172414 | 50.95966
5.960332 | 110.0126 | 2.172906 | 49.33377
5.963666 | 110.0121 | 2.173398 | 50.9503
5.967 | 110.0133 | 2.1739 | 49.56993
5.970332 | 110.0133 | 2.174421 | 49.93348
5.973668 | 110.0127 | 2.174925 | 51.06978
5.977 | 110.0132 | 2.175425 | 49.36509
5.980332 | 110.013 | 2.175875 | 50.88656
5.983668 | 110.0133 | 2.176292 | 49.92127
5.987 | 110.0121 | 2.17673 | 49.926
5.990332 | 110.0128 | 2.177174 | 51.5337
5.993668 | 110.0123 | 2.17763 | 49.19444
5.997 | 110.0127 | 2.178103 | 50.91158
6.000332 | 110.0125 | 2.178579 | 49.98803
6.003668 | 110.013 | 2.179129 | 49.95791
6.007 | 110.0123 | 2.179707 | 51.59812
6.010334 | 110.0128 | 2.180206 | 49.22628
6.013666 | 110.0126 | 2.180691 | 50.81613
6.017 | 110.0129 | 2.181167 | 50.02202
6.020332 | 110.0131 | 2.181656 | 49.91906
6.023668 | 110.013 | 2.18228 | 51.56784
6.027 | 110.0127 | 2.182796 | 49.16483
6.030334 | 110.0132 | 2.183292 | 50.78525
6.033666 | 110.013 | 2.183786 | 50.02428
6.037 | 110.0129 | 2.184262 | 49.91185
6.040332 | 110.0129 | 2.18474 | 51.44226
6.043668 | 110.0129 | 2.18523 | 49.02542
6.047 | 110.0129 | 2.185752 | 50.65078
6.050332 | 110.0136 | 2.186304 | 50.02516
6.053668 | 110.014 | 2.186855 | 49.84935
6.057 | 110.0134 | 2.187327 | 51.37967
6.060332 | 110.0134 | 2.187781 | 49.0258
6.063668 | 110.0132 | 2.188238 | 50.32234
6.067 | 110.0134 | 2.188724 | 50.09112
6.070332 | 110.0132 | 2.189226 | 49.8888
6.073666 | 110.0132 | 2.189726 | 51.05128
6.077 | 110.0138 | 2.190193 | 49.05698
6.080332 | 110.0138 | 2.190653 | 50.2274
6.083668 | 110.0131 | 2.191119 | 50.21533
6.087 | 110.0132 | 2.191603 | 49.88115
6.090332 | 110.0129 | 2.192082 | 50.96088
6.093666 | 110.0129 | 2.192589 | 49.24484
6.097 | 110.0129 | 2.19309 | 50.12506
6.100332 | 110.0133 | 2.193618 | 50.68194
6.103668 | 110.0135 | 2.194234 | 50.01135
6.107 | 110.0141 | 2.194786 | 50.95617
6.110332 | 110.0134 | 2.195301 | 49.68506
6.113666 | 110.0143 | 2.19582 | 50.21176
6.117 | 110.0137 | 2.196364 | 50.808
6.120332 | 110.0144 | 2.1969 | 49.43306
6.123668 | 110.0143 | 2.197408 | 50.93854
6.127 | 110.0143 | 2.197885 | 49.4485
6.130332 | 110.014 | 2.19836 | 49.92812
6.133666 | 110.0132 | 2.198857 | 50.93296
6.137 | 110.0142 | 2.199365 | 49.3231
6.140332 | 110.0139 | 2.199888 | 50.96211
6.143668 | 110.0134 | 2.200405 | 49.29154
6.147 | 110.0138 | 2.2009 | 49.95932
6.150332 | 110.0144 | 2.201418 | 50.9163
6.153668 | 110.0143 | 2.201949 | 49.30718
6.157 | 110.0135 | 2.20246 | 50.92313
6.160332 | 110.0142 | 2.202954 | 49.54554
6.163666 | 110.014 | 2.203476 | 49.90476
6.167 | 110.0138 | 2.204028 | 51.57156
6.170332 | 110.0142 | 2.204588 | 49.1985
6.173666 | 110.0143 | 2.205147 | 50.86724
6.177 | 110.0141 | 2.20566 | 49.92974
6.180332 | 110.0148 | 2.206156 | 49.92838
6.183666 | 110.0146 | 2.206656 | 51.57138
6.187 | 110.0143 | 2.207186 | 49.23014
6.190332 | 110.0141 | 2.20772 | 50.82016
6.193666 | 110.0156 | 2.208247 | 50.0271
6.197 | 110.0145 | 2.208754 | 49.90508
6.200332 | 110.0142 | 2.209243 | 51.50844
6.203668 | 110.0143 | 2.209732 | 49.1366
6.207 | 110.0144 | 2.210218 | 50.75612
6.210332 | 110.014 | 2.210706 | 50.02728
6.213666 | 110.0147 | 2.21116 | 49.92068
6.217 | 110.0146 | 2.211646 | 51.50803
6.220332 | 110.0139 | 2.212176 | 49.04288
6.223668 | 110.0149 | 2.212701 | 50.7084
6.227 | 110.0151 | 2.213228 | 49.96584
6.230332 | 110.0145 | 2.21374 | 49.88953
6.233668 | 110.0151 | 2.214234 | 51.41357
6.237 | 110.0151 | 2.21474 | 49.10566
6.240332 | 110.0148 | 2.21526 | 50.32731
6.243668 | 110.0146 | 2.215764 | 50.0608
6.247 | 110.015 | 2.216286 | 49.87394
6.250332 | 110.0154 | 2.216818 | 51.09198
6.253668 | 110.0154 | 2.217341 | 49.12161
6.257 | 110.0155 | 2.217845 | 50.22854
6.260334 | 110.0155 | 2.218308 | 50.28296
6.263666 | 110.0151 | 2.218748 | 49.85093
6.267 | 110.0149 | 2.219238 | 51.02572
6.270332 | 110.015 | 2.21978 | 49.21604
6.273668 | 110.0157 | 2.22043 | 50.11008
6.277 | 110.0146 | 2.220926 | 50.65328
6.280334 | 110.015 | 2.221381 | 50.0197
6.283666 | 110.0151 | 2.221865 | 50.98554
6.287 | 110.0153 | 2.22238 | 49.71
6.290332 | 110.0151 | 2.222914 | 50.16314
6.293668 | 110.0146 | 2.223438 | 50.70035
6.297 | 110.0149 | 2.223966 | 49.4049
6.300332 | 110.0148 | 2.224528 | 50.97397
6.303668 | 110.0155 | 2.225049 | 49.74941
6.307 | 110.0154 | 2.225557 | 50.14936
6.310332 | 110.0152 | 2.226048 | 50.88906
6.313668 | 110.0154 | 2.226522 | 49.35816
6.317 | 110.0158 | 2.227023 | 50.91766
6.320332 | 110.0153 | 2.227553 | 49.78938
6.323666 | 110.016 | 2.22807 | 50.1121
6.327 | 110.015 | 2.2286 | 50.96915
6.330332 | 110.0156 | 2.229142 | 49.32787
6.333668 | 110.0158 | 2.229688 | 50.95053
6.337 | 110.016 | 2.23023 | 49.65821
6.340332 | 110.0162 | 2.230754 | 49.94576
6.343666 | 110.0154 | 2.231244 | 51.41702
6.347 | 110.0153 | 2.231741 | 49.29574
6.350332 | 110.0158 | 2.232262 | 50.93383
6.353668 | 110.0157 | 2.232808 | 49.99862
6.357 | 110.0159 | 2.233363 | 49.96184
6.360332 | 110.0163 | 2.233913 | 51.54493
6.363666 | 110.0164 | 2.23443 | 49.1867
6.367 | 110.0164 | 2.234962 | 50.90996
6.370332 | 110.0162 | 2.235484 | 50.12604
6.373668 | 110.0167 | 2.235974 | 49.92265
6.377 | 110.0161 | 2.236465 | 51.44978
6.380332 | 110.016 | 2.236925 | 49.12463
6.383666 | 110.0172 | 2.237392 | 50.83111
6.387 | 110.0152 | 2.237922 | 50.03216
6.390332 | 110.0162 | 2.238458 | 49.89922
6.393668 | 110.0161 | 2.239018 | 51.54565
6.397 | 110.0164 | 2.239572 | 49.09368
6.400332 | 110.0157 | 2.240096 | 50.79908
6.403668 | 110.016 | 2.24063 | 50.03213
6.407 | 110.016 | 2.241153 | 49.875
6.410332 | 110.0162 | 2.241677 | 51.38484
6.413666 | 110.0164 | 2.242204 | 49.04556
6.417 | 110.0167 | 2.242732 | 50.56783
6.420332 | 110.0163 | 2.243264 | 50.09567
6.423666 | 110.0166 | 2.243785 | 49.88343
6.427 | 110.0162 | 2.244293 | 51.07457
6.430332 | 110.016 | 2.244791 | 49.0621
6.433668 | 110.0166 | 2.245296 | 50.23694
6.437 | 110.0165 | 2.245859 | 50.16037
6.440332 | 110.0166 | 2.246423 | 49.84424
6.443666 | 110.0168 | 2.246945 | 50.98374
6.447 | 110.0172 | 2.247438 | 49.10887
6.450332 | 110.0162 | 2.247915 | 50.14597
6.453668 | 110.0159 | 2.24843 | 50.19166
6.457 | 110.0167 | 2.248948 | 49.84481
6.460332 | 110.0168 | 2.249444 | 50.95369
6.463666 | 110.0161 | 2.249918 | 49.63302
6.467 | 110.0168 | 2.250379 | 50.2457
6.470334 | 110.0163 | 2.250969 | 50.34939
6.473666 | 110.017 | 2.251744 | 49.80568
6.477 | 110.0171 | 2.252356 | 50.92594
6.480332 | 110.017 | 2.25285 | 49.68801
6.483668 | 110.0166 | 2.253304 | 50.23611
6.487 | 110.0172 | 2.253772 | 50.78264
6.490332 | 110.0169 | 2.254286 | 49.37636
6.493668 | 110.0171 | 2.254775 | 50.92784
6.497 | 110.0172 | 2.25527 | 49.40832
6.500332 | 110.0166 | 2.255756 | 49.9628
6.503668 | 110.0169 | 2.25624 | 50.8134
6.507 | 110.0166 | 2.256784 | 49.36154
6.510332 | 110.0165 | 2.257351 | 50.92072
6.513666 | 110.0164 | 2.257884 | 49.55098
6.517 | 110.017 | 2.258402 | 49.95541
6.520332 | 110.0174 | 2.25892 | 51.0351
6.523668 | 110.0168 | 2.259459 | 49.32929
6.527 | 110.017 | 2.260028 | 50.92011
6.530334 | 110.0173 | 2.26058 | 49.87363
6.533668 | 110.0177 | 2.261147 | 49.93116
6.537 | 110.0175 | 2.261645 | 51.09744
6.540332 | 110.0173 | 2.262138 | 49.17416
6.543668 | 110.017 | 2.262648 | 50.87302
6.547 | 110.0173 | 2.263145 | 49.97166
6.550332 | 110.0175 | 2.263639 | 49.90814
6.553668 | 110.0178 | 2.264172 | 51.48516
6.557 | 110.0175 | 2.264708 | 49.1586
6.560332 | 110.0179 | 2.265234 | 50.881
6.563666 | 110.0173 | 2.26577 | 49.9413
6.567 | 110.0176 | 2.266304 | 49.8925
6.570334 | 110.0181 | 2.266924 | 51.4528
6.573666 | 110.0181 | 2.267525 | 49.07947
6.577 | 110.0181 | 2.26803 | 50.74489
6.580332 | 110.0175 | 2.268496 | 50.035
6.583668 | 110.0171 | 2.268968 | 49.90787
6.587 | 110.0173 | 2.269463 | 51.4213
6.590332 | 110.0184 | 2.269986 | 49.08053
6.593668 | 110.0175 | 2.270512 | 50.61861
6.597 | 110.0175 | 2.271036 | 50.03784
6.600332 | 110.0177 | 2.271538 | 49.89266
6.603668 | 110.0181 | 2.27203 | 51.07309
6.607 | 110.0181 | 2.272558 | 49.01865
6.610332 | 110.0176 | 2.273091 | 50.28909
6.613666 | 110.0175 | 2.273612 | 50.16484
6.617 | 110.018 | 2.274097 | 49.84584
6.620332 | 110.018 | 2.27457 | 51.08154
6.623666 | 110.0183 | 2.27507 | 49.20611
6.627 | 110.0177 | 2.27561 | 50.18646
6.630334 | 110.0178 | 2.276146 | 50.25887
6.633666 | 110.0187 | 2.276694 | 49.87747
6.637 | 110.018 | 2.27722 | 50.89265
6.640332 | 110.0179 | 2.277705 | 49.22269
6.643668 | 110.0184 | 2.27823 | 50.17465
6.647 | 110.018 | 2.278752 | 50.69138
6.650332 | 110.0184 | 2.279273 | 49.98217
6.653668 | 110.0183 | 2.279825 | 51.02544
6.657 | 110.0185 | 2.280361 | 49.6812
6.660332 | 110.0185 | 2.280872 | 50.20292
6.663666 | 110.0183 | 2.281378 | 50.83134
6.667 | 110.0184 | 2.281866 | 49.37836
6.670332 | 110.0186 | 2.28236 | 50.94536
6.673666 | 110.0186 | 2.28286 | 49.42469
6.677 | 110.0186 | 2.283402 | 49.93961
6.680332 | 110.0181 | 2.283898 | 50.90851
6.683668 | 110.0188 | 2.284367 | 49.37724
6.687 | 110.0182 | 2.284822 | 49.39336
6.690332 | 110.018 | 2.285306 | 50.97024
6.693666 | 110.0178 | 2.285794 | 49.55146
6.697 | 110.0186 | 2.286293 | 49.95594
6.700332 | 110.0182 | 2.286825 | 51.0841
6.703668 | 110.0181 | 2.287454 | 49.28468
6.707 | 110.0186 | 2.288247 | 51.00966
6.710332 | 110.0186 | 2.289206 | 49.53675
6.713666 | 110.0187 | 2.289742 | 49.95597
6.717 | 110.0184 | 2.290198 | 51.42341
6.720334 | 110.0183 | 2.290664 | 49.33108
6.723666 | 110.0189 | 2.291146 | 50.95261
6.727 | 110.0187 | 2.291693 | 49.59938
6.730332 | 110.019 | 2.292246 | 49.93176
6.733668 | 110.0187 | 2.292761 | 51.517
6.737 | 110.0191 | 2.293282 | 49.15884
6.740332 | 110.0189 | 2.293815 | 50.89799
6.743668 | 110.0199 | 2.29432 | 50.068
6.747 | 110.0193 | 2.294799 | 49.92448
6.750332 | 110.0193 | 2.295254 | 51.58213
6.753668 | 110.0197 | 2.295696 | 49.12797
6.757 | 110.0198 | 2.296192 | 50.83334
6.760332 | 110.0194 | 2.296675 | 50.03674
6.763666 | 110.0193 | 2.297108 | 49.92422
6.767 | 110.0191 | 2.297568 | 51.454
6.770332 | 110.0188 | 2.298043 | 49.08056
6.773668 | 110.0193 | 2.298552 | 50.6338
6.777 | 110.0194 | 2.299351 | 49.97268
6.780334 | 110.019 | 2.299922 | 49.86066
6.783668 | 110.0196 | 2.300375 | 51.4207
6.787 | 110.0194 | 2.300827 | 49.06416
6.790332 | 110.0194 | 2.301327 | 50.34852
6.793668 | 110.0191 | 2.301849 | 50.13138
6.797 | 110.0195 | 2.302386 | 49.91626
6.800332 | 110.0202 | 2.302861 | 51.35854
6.803668 | 110.0198 | 2.303323 | 49.06498
6.807 | 110.019 | 2.303802 | 50.3009
6.810332 | 110.0196 | 2.30471 | 50.16313
6.813666 | 110.0199 | 2.30566 | 49.83814
6.817 | 110.0206 | 2.306156 | 51.10188
6.820334 | 110.0196 | 2.306604 | 49.09638
6.823666 | 110.0192 | 2.307006 | 50.15053
6.827 | 110.0199 | 2.307427 | 50.31956
6.830332 | 110.0196 | 2.307926 | 49.85348
6.833668 | 110.0191 | 2.30838 | 50.95069
6.837 | 110.0196 | 2.30881 | 49.64952
6.840332 | 110.0193 | 2.309258 | 50.22632
6.843668 | 110.0191 | 2.309738 | 50.7365
6.847 | 110.019 | 2.310236 | 49.94644
6.850332 | 110.0201 | 2.310754 | 51.05098
6.853668 | 110.019 | 2.311238 | 49.71252
6.857 | 110.02 | 2.311699 | 50.18734
6.860332 | 110.0195 | 2.312156 | 50.84717
6.863666 | 110.0199 | 2.312811 | 49.39419
6.867 | 110.0193 | 2.313272 | 50.92219
6.870332 | 110.0202 | 2.313734 | 49.44156
6.873666 | 110.019 | 2.314237 | 49.97188
6.877 | 110.0193 | 2.314751 | 51.0686
6.880334 | 110.0206 | 2.315315 | 49.34744
6.883666 | 110.0202 | 2.315814 | 50.93026
6.887 | 110.0204 | 2.31624 | 49.61594
6.890332 | 110.0198 | 2.316631 | 49.95624
6.893668 | 110.0198 | 2.317062 | 51.14786
6.897 | 110.0197 | 2.317547 | 49.26954
6.900332 | 110.0204 | 2.318018 | 50.92263
6.903668 | 110.0201 | 2.318494 | 49.97317
6.907 | 110.02 | 2.318983 | 49.93246
6.910332 | 110.02 | 2.319498 | 51.51889
6.913666 | 110.0202 | 2.320022 | 49.20647
6.917 | 110.0207 | 2.320519 | 50.90604
6.920332 | 110.0209 | 2.320961 | 50.00664
6.923666 | 110.0202 | 2.321375 | 49.89365
6.927 | 110.0204 | 2.321806 | 51.58391
6.930332 | 110.0197 | 2.32228 | 49.12944
6.933668 | 110.0207 | 2.32278 | 50.77124
6.937 | 110.02 | 2.323284 | 50.00737
6.940332 | 110.0202 | 2.323849 | 49.91672
6.943666 | 110.0206 | 2.324342 | 51.4869
6.947 | 110.0203 | 2.324838 | 49.08178
6.950332 | 110.0207 | 2.325294 | 50.61954
6.953668 | 110.0209 | 2.325692 | 49.9758
6.957 | 110.0197 | 2.326106 | 49.89343
6.960332 | 110.0199 | 2.326553 | 51.39224
6.963666 | 110.0202 | 2.32703 | 49.09772
6.967 | 110.0203 | 2.327505 | 50.5643
6.970334 | 110.0204 | 2.327954 | 50.0385
6.973666 | 110.0205 | 2.328383 | 49.86988
6.977 | 110.0198 | 2.328846 | 51.14925
6.980332 | 110.0205 | 2.329338 | 49.06622
6.983668 | 110.0209 | 2.329979 | 50.26944
6.987 | 110.0211 | 2.330613 | 50.19742
6.990332 | 110.0213 | 2.331106 | 49.84641
6.993668 | 110.021 | 2.331553 | 51.01902
6.997 | 110.021 | 2.331995 | 49.14438
7.000332 | 110.0206 | 2.332468 | 50.15497
7.003668 | 110.0206 | 2.332949 | 50.35287
7.007 | 110.0212 | 2.333392 | 49.83794
7.010332 | 110.0208 | 2.333848 | 50.94309
7.013666 | 110.0206 | 2.334342 | 49.681
7.017 | 110.0208 | 2.33485 | 50.19502
7.020332 | 110.0213 | 2.335356 | 50.7209
7.023668 | 110.0211 | 2.335835 | 49.4104
7.027 | 110.0214 | 2.336293 | 50.86709
7.030334 | 110.0218 | 2.336729 | 49.68933
7.033668 | 110.0212 | 2.337183 | 50.19708
7.037 | 110.021 | 2.337627 | 50.94262
7.040332 | 110.0218 | 2.338037 | 49.36336
7.043668 | 110.0214 | 2.338464 | 50.9227
7.047 | 110.0206 | 2.338899 | 49.5212
7.050332 | 110.0218 | 2.339344 | 49.96418
7.053668 | 110.0212 | 2.339797 | 51.00482
7.057 | 110.0213 | 2.34023 | 49.33107
7.060332 | 110.0208 | 2.340665 | 50.9214
7.063666 | 110.0212 | 2.341122 | 49.59969
7.067 | 110.0218 | 2.341543 | 49.96366
7.070334 | 110.021 | 2.34195 | 51.45556
7.073666 | 110.0207 | 2.342342 | 49.26974
7.077 | 110.0206 | 2.3428 | 50.84287
7.080332 | 110.0211 | 2.34335 | 49.94194
7.083668 | 110.0215 | 2.343829 | 49.93274
7.087 | 110.0213 | 2.344254 | 51.61529
7.090332 | 110.0202 | 2.344681 | 49.20717
7.093668 | 110.0211 | 2.34513 | 50.8905
7.097 | 110.0215 | 2.345865 | 49.94388
7.100332 | 110.0211 | 2.346548 | 49.90918
7.103668 | 110.0218 | 2.34699 | 51.5507
7.107 | 110.0216 | 2.347395 | 49.12789
7.110332 | 110.0208 | 2.347802 | 50.81748
7.113666 | 110.0216 | 2.348238 | 50.00526
7.117 | 110.0216 | 2.348714 | 49.90071
7.120332 | 110.0219 | 2.349176 | 51.51726
7.123666 | 110.0217 | 2.349609 | 49.11108
7.127 | 110.0219 | 2.350032 | 50.6656
7.130334 | 110.0221 | 2.35049 | 49.97325
7.133666 | 110.0221 | 2.350942 | 49.86088
7.137 | 110.0218 | 2.351376 | 51.11981
7.140332 | 110.0219 | 2.35179 | 49.06436
7.143668 | 110.0216 | 2.352197 | 50.35598
7.147 | 110.0223 | 2.352617 | 50.00554
7.150332 | 110.0224 | 2.353087 | 49.8925
7.153668 | 110.0218 | 2.353552 | 51.08868
7.157 | 110.0224 | 2.354016 | 49.14247
7.160332 | 110.0225 | 2.354442 | 50.2098
7.163666 | 110.0221 | 2.354844 | 50.1941
7.167 | 110.0221 | 2.355256 | 49.82967
7.170332 | 110.0218 | 2.355662 | 51.0583
7.173666 | 110.0221 | 2.356089 | 49.19023
7.177 | 110.022 | 2.356532 | 50.12709
7.180332 | 110.0217 | 2.356992 | 50.7064
7.183668 | 110.022 | 2.357503 | 49.99354
7.187 | 110.022 | 2.357959 | 51.0276
7.190332 | 110.0218 | 2.358352 | 49.28438
7.193666 | 110.0228 | 2.358757 | 49.9482
7.197 | 110.0222 | 2.35918 | 50.75314
7.200332 | 110.0224 | 2.359612 | 49.9113
7.203668 | 110.0219 | 2.360023 | 51.02924
7.207 | 110.0224 | 2.360411 | 49.74365
7.210332 | 110.0216 | 2.360804 | 50.14778
7.213666 | 110.0226 | 2.361183 | 50.94113
7.217 | 110.0222 | 2.361625 | 49.3463
7.220334 | 110.0214 | 2.362067 | 50.91303
7.223666 | 110.0227 | 2.362484 | 49.4407
7.227 | 110.0219 | 2.36293 | 49.93941
7.230332 | 110.0218 | 2.36338 | 51.08224
7.233668 | 110.0225 | 2.363812 | 49.31417
7.237 | 110.0222 | 2.364248 | 50.96086
7.240332 | 110.0223 | 2.364647 | 49.59956
7.243668 | 110.0224 | 2.36506 | 49.9636
7.247 | 110.0224 | 2.365484 | 51.42283
7.250332 | 110.0226 | 2.365924 | 49.26846
7.253668 | 110.0228 | 2.366354 | 50.87298
7.257 | 110.0231 | 2.366774 | 49.9707
7.260332 | 110.0223 | 2.367168 | 49.94736
7.263666 | 110.0226 | 2.367593 | 51.48472
7.267 | 110.023 | 2.36803 | 49.1268
7.270332 | 110.023 | 2.368426 | 50.88142
7.273668 | 110.0231 | 2.368788 | 50.0047
7.277 | 110.022 | 2.369132 | 49.91649
7.280334 | 110.023 | 2.369494 | 51.48628
7.283668 | 110.0224 | 2.36997 | 49.09679
7.287 | 110.0222 | 2.370554 | 50.7544
7.290332 | 110.023 | 2.370991 | 49.9746
7.293668 | 110.0228 | 2.371396 | 49.90879
7.297 | 110.0231 | 2.371826 | 51.48675
7.300332 | 110.0228 | 2.37227 | 49.06571
7.303668 | 110.0234 | 2.37273 | 50.6273
7.307 | 110.0233 | 2.373122 | 50.0385
7.310332 | 110.0235 | 2.373477 | 49.88524
7.313666 | 110.0224 | 2.373847 | 51.39182
7.317 | 110.023 | 2.374232 | 49.08154
7.320334 | 110.0233 | 2.37467 | 50.31294
7.323666 | 110.0232 | 2.375122 | 50.06826
7.327 | 110.0229 | 2.375527 | 49.87698
7.330332 | 110.0234 | 2.375928 | 51.11254
7.333668 | 110.0229 | 2.376334 | 49.04898
7.337 | 110.0234 | 2.37673 | 50.20935
7.340332 | 110.0228 | 2.377126 | 50.28714
7.343668 | 110.0235 | 2.37753 | 49.82134
7.347 | 110.0238 | 2.377929 | 50.99727
7.350332 | 110.0239 | 2.378306 | 49.1414
7.353668 | 110.0232 | 2.378675 | 50.13089
7.357 | 110.023 | 2.379041 | 50.65714
7.360332 | 110.0232 | 2.379402 | 49.99726
7.363666 | 110.0231 | 2.379785 | 51.03296
7.367 | 110.0228 | 2.380201 | 49.6728
7.370332 | 110.023 | 2.380652 | 50.22429
7.373666 | 110.0231 | 2.38108 | 50.81416
7.377 | 110.0243 | 2.381474 | 49.87167
7.380334 | 110.0232 | 2.381851 | 51.00078
7.383666 | 110.0235 | 2.382208 | 49.47116
7.387 | 110.0236 | 2.382605 | 49.94742
7.390332 | 110.0233 | 2.383031 | 50.98804
7.393668 | 110.024 | 2.383417 | 49.40844
7.397 | 110.0241 | 2.38379 | 50.9928
7.400332 | 110.0229 | 2.384171 | 49.47224
7.403668 | 110.0234 | 2.38456 | 49.9318
7.407 | 110.0243 | 2.38494 | 51.11473
7.410332 | 110.0234 | 2.38529 | 49.3149
7.413666 | 110.0234 | 2.38564 | 50.92914
7.417 | 110.0236 | 2.386008 | 49.55246
7.420332 | 110.0232 | 2.386438 | 49.94746
7.423666 | 110.0239 | 2.386867 | 51.45322
7.427 | 110.0237 | 2.387266 | 49.20497
7.430332 | 110.0237 | 2.387666 | 50.90473
7.433668 | 110.0238 | 2.388058 | 49.97205
7.437 | 110.0244 | 2.38844 | 49.93133
7.440332 | 110.0248 | 2.38885 | 51.5472
7.443666 | 110.0232 | 2.389234 | 49.14164
7.447 | 110.0239 | 2.389612 | 50.84014
7.450332 | 110.0239 | 2.390005 | 49.97144
7.453668 | 110.0242 | 2.390403 | 49.91576
7.457 | 110.0237 | 2.390823 | 51.45286
7.460332 | 110.024 | 2.391232 | 49.09566
7.463666 | 110.024 | 2.391644 | 50.72175
7.467 | 110.0237 | 2.392057 | 50.0045
7.470334 | 110.0235 | 2.392439 | 49.90045
7.473666 | 110.0244 | 2.392787 | 51.45416
7.477 | 110.0237 | 2.393112 | 49.08078
7.480332 | 110.0239 | 2.39344 | 50.66635
7.483668 | 110.0238 | 2.393816 | 50.06863
7.487 | 110.0237 | 2.394202 | 49.86921
7.490332 | 110.0239 | 2.394577 | 51.39082
7.493668 | 110.0238 | 2.394936 | 49.06506
7.497 | 110.0243 | 2.395326 | 50.34042
7.500332 | 110.0242 | 2.395719 | 50.19498
7.503668 | 110.0246 | 2.396098 | 49.8693
7.507 | 110.0238 | 2.396438 | 51.022
7.510332 | 110.0238 | 2.396774 | 49.06512
7.513666 | 110.0238 | 2.397106 | 50.17442
7.517 | 110.0246 | 2.39751 | 50.32065
7.520332 | 110.0243 | 2.397918 | 49.8375
7.523668 | 110.0251 | 2.39832 | 50.97352
7.527 | 110.0241 | 2.398703 | 49.23558
7.530334 | 110.0242 | 2.39909 | 50.1228
7.533668 | 110.0248 | 2.39947 | 50.72044
7.537 | 110.0247 | 2.399847 | 49.96568
7.540332 | 110.0246 | 2.400173 | 50.96852
7.543668 | 110.0245 | 2.400482 | 49.29808
7.547 | 110.0249 | 2.400828 | 49.97079
7.550332 | 110.0244 | 2.401192 | 50.86098
7.553668 | 110.0246 | 2.401565 | 49.82086
7.557 | 110.0242 | 2.401908 | 51.09884
7.560332 | 110.0242 | 2.402245 | 49.29936
7.563666 | 110.0238 | 2.402566 | 49.91626
7.567 | 110.0237 | 2.402898 | 51.00442
7.570334 | 110.023 | 2.403274 | 49.37761
7.573666 | 110.0238 | 2.40365 | 50.92904
7.577 | 110.024 | 2.404018 | 49.56777
7.580332 | 110.0246 | 2.404394 | 49.9714
7.583668 | 110.024 | 2.404768 | 51.09887
7.587 | 110.0243 | 2.405146 | 49.31522
7.590332 | 110.0246 | 2.40552 | 50.8497
7.593668 | 110.0243 | 2.405892 | 49.90848
7.597 | 110.0248 | 2.406249 | 49.93979
7.600332 | 110.0239 | 2.406613 | 51.51738
7.603668 | 110.0249 | 2.406977 | 49.20591
7.607 | 110.0245 | 2.407361 | 50.90584
7.610332 | 110.025 | 2.407751 | 50.0049
7.613666 | 110.025 | 2.408127 | 49.9559
7.617 | 110.0248 | 2.40847 | 51.48648
7.620332 | 110.0248 | 2.408794 | 49.15976
7.623666 | 110.0248 | 2.409076 | 50.83487
7.627 | 110.0245 | 2.409327 | 49.97616
7.630334 | 110.0253 | 2.409666 | 49.90128
7.633666 | 110.0246 | 2.41 | 51.4876
7.637 | 110.0255 | 2.410381 | 49.08231
7.640332 | 110.0247 | 2.41077 | 50.65187
7.643668 | 110.0248 | 2.411087 | 49.97634
7.647 | 110.0252 | 2.411394 | 49.8856
7.650332 | 110.0244 | 2.411741 | 51.45611
7.653668 | 110.0243 | 2.412104 | 49.06672
7.657 | 110.0254 | 2.412483 | 50.32544
7.660332 | 110.0247 | 2.412808 | 50.10321
7.663666 | 110.0254 | 2.413101 | 49.90928
7.667 | 110.025 | 2.413445 | 51.08215
7.670332 | 110.0246 | 2.413812 | 49.06612
7.673666 | 110.0257 | 2.414156 | 50.22989
7.677 | 110.0252 | 2.414475 | 50.19504
7.680332 | 110.0246 | 2.414758 | 49.85357
7.683668 | 110.0244 | 2.415059 | 50.98215
7.687 | 110.0243 | 2.415422 | 49.2054
7.690332 | 110.0251 | 2.415821 | 50.16247
7.693666 | 110.025 | 2.416178 | 50.38297
7.697 | 110.0254 | 2.416549 | 49.80622
7.700332 | 110.0252 | 2.416904 | 50.99015
7.703668 | 110.0257 | 2.417238 | 49.65687
7.707 | 110.0248 | 2.417566 | 50.22804
7.710332 | 110.0256 | 2.417906 | 50.75029
7.713666 | 110.0252 | 2.418224 | 49.39213
7.717 | 110.026 | 2.41861 | 50.93616
7.720334 | 110.0252 | 2.418986 | 49.39111
7.723666 | 110.0257 | 2.419326 | 49.96215
7.727 | 110.0257 | 2.41962 | 50.8748
7.730332 | 110.0258 | 2.419904 | 49.31264
7.733668 | 110.0247 | 2.420194 | 50.92716
7.737 | 110.0254 | 2.420496 | 49.48681
7.740332 | 110.0252 | 2.420778 | 49.9392
7.743668 | 110.0257 | 2.421051 | 51.1295
7.747 | 110.0248 | 2.421332 | 49.36065
7.750332 | 110.0246 | 2.421641 | 50.99953
7.753668 | 110.0258 | 2.421984 | 49.90594
7.757 | 110.0258 | 2.422351 | 49.93142
7.760332 | 110.0252 | 2.42268 | 51.51629
7.763666 | 110.0257 | 2.42297 | 49.18902
7.767 | 110.0255 | 2.423274 | 50.928
7.770332 | 110.025 | 2.42362 | 50.03421
7.773668 | 110.0255 | 2.423983 | 49.92385
7.777 | 110.0255 | 2.424325 | 51.5168
7.780334 | 110.0248 | 2.424605 | 49.14294
7.783668 | 110.0251 | 2.424902 | 50.80924
7.787 | 110.0256 | 2.425198 | 50.06717
7.790332 | 110.0254 | 2.425506 | 49.93967
7.793668 | 110.025 | 2.425815 | 51.51701
7.797 | 110.0258 | 2.426132 | 49.09597
7.800332 | 110.0257 | 2.426466 | 50.7535
7.803668 | 110.0261 | 2.426782 | 50.0361
7.807 | 110.0259 | 2.427108 | 49.89981
7.810332 | 110.0254 | 2.427427 | 51.5474
7.813666 | 110.0259 | 2.427709 | 49.04809
7.817 | 110.0266 | 2.428006 | 50.60178
7.820334 | 110.0258 | 2.428314 | 49.97246
7.823666 | 110.0252 | 2.428572 | 49.89209
7.827 | 110.0257 | 2.428839 | 51.11946
7.830332 | 110.0252 | 2.429134 | 49.0792
7.833668 | 110.0258 | 2.429448 | 50.25706
7.837 | 110.0261 | 2.429784 | 50.1921
7.840332 | 110.0261 | 2.43012 | 49.87574
7.843668 | 110.0266 | 2.430414 | 51.04746
7.847 | 110.0258 | 2.43073 | 49.12472
7.850332 | 110.0255 | 2.431028 | 50.15007
7.853668 | 110.0254 | 2.43133 | 50.34679
7.857 | 110.0255 | 2.431619 | 49.85172
7.860332 | 110.0259 | 2.431904 | 50.94794
7.863666 | 110.026 | 2.432149 | 49.63211
7.867 | 110.0265 | 2.43243 | 50.2691
7.870334 | 110.0257 | 2.43276 | 50.74878
7.873666 | 110.0261 | 2.43311 | 49.9261
7.877 | 110.0257 | 2.43342 | 51.05092
7.880332 | 110.0262 | 2.43368 | 49.31206
7.883668 | 110.026 | 2.433942 | 49.94633
7.887 | 110.0256 | 2.434231 | 50.90699
7.890332 | 110.0261 | 2.434506 | 49.42204
7.893666 | 110.0265 | 2.434761 | 50.93498
7.897 | 110.0259 | 2.434994 | 49.45433
7.900332 | 110.0263 | 2.435228 | 49.96211
7.903668 | 110.0262 | 2.435537 | 51.11242
7.907 | 110.0262 | 2.435923 | 49.31295
7.910332 | 110.0265 | 2.436242 | 50.87978
7.913666 | 110.0266 | 2.436544 | 49.51879
7.917 | 110.0261 | 2.436816 | 49.94663
7.920332 | 110.0274 | 2.437093 | 51.3877
7.923668 | 110.0261 | 2.437384 | 49.28183
7.927 | 110.0262 | 2.437648 | 50.91152
7.930332 | 110.0268 | 2.43792 | 49.93729
7.933666 | 110.0258 | 2.438191 | 49.9546
7.937 | 110.0265 | 2.438458 | 51.61058
7.940332 | 110.0261 | 2.438764 | 49.28206
7.943666 | 110.0255 | 2.439045 | 50.84794
7.947 | 110.0268 | 2.439292 | 50.0343
7.950332 | 110.0264 | 2.439535 | 49.92326
7.953668 | 110.026 | 2.439795 | 51.51519
7.957 | 110.0268 | 2.440051 | 49.1416
7.960332 | 110.0261 | 2.440322 | 50.76066
7.963668 | 110.0261 | 2.440604 | 49.9707
7.967 | 110.026 | 2.440874 | 49.884
7.970332 | 110.0266 | 2.441145 | 51.51528
7.973668 | 110.0263 | 2.441419 | 49.12594
7.977 | 110.0264 | 2.44168 | 50.60953
7.980332 | 110.0268 | 2.441916 | 50.0033
7.983666 | 110.0269 | 2.442162 | 49.85262
7.987 | 110.0258 | 2.442418 | 51.09149
7.990332 | 110.0266 | 2.442686 | 49.07938
7.993668 | 110.0271 | 2.442957 | 50.28079
7.997 | 110.0266 | 2.443205 | 50.09957
8.000334 | 110.0266 | 2.443415 | 49.8686
8.003668 | 110.0263 | 2.443642 | 51.06938
8.007 | 110.026 | 2.443909 | 49.17402
8.010332 | 110.0266 | 2.444168 | 50.1703
8.013668 | 110.027 | 2.444408 | 50.28974
8.017 | 110.0261 | 2.444666 | 49.82205
8.020332 | 110.0264 | 2.444914 | 51.03067
8.023666 | 110.027 | 2.445168 | 49.25269
8.027 | 110.0268 | 2.44541 | 50.14282
8.030334 | 110.0264 | 2.445639 | 50.73826
8.033668 | 110.0262 | 2.445904 | 50.00141
8.037 | 110.0272 | 2.446177 | 51.03948
8.040332 | 110.0276 | 2.446448 | 49.6814
8.043668 | 110.0258 | 2.446701 | 50.23446
8.047 | 110.0262 | 2.446932 | 50.87942
8.050332 | 110.0269 | 2.447146 | 49.37876
8.053668 | 110.0265 | 2.447404 | 51.01026
8.057 | 110.0258 | 2.447684 | 49.53652
8.060332 | 110.027 | 2.447944 | 49.96426
8.063666 | 110.027 | 2.4482 | 51.00534
8.067 | 110.0268 | 2.44842 | 49.31674
8.070334 | 110.0269 | 2.44866 | 50.97862
8.073666 | 110.0268 | 2.448929 | 49.6166
8.077 | 110.0264 | 2.449217 | 49.94078
8.080334 | 110.027 | 2.449475 | 51.08463
8.083668 | 110.0266 | 2.449698 | 49.2234
8.087 | 110.0269 | 2.449918 | 50.91494
8.090332 | 110.027 | 2.450145 | 49.94204
8.093668 | 110.0268 | 2.45036 | 49.91728
8.097 | 110.0258 | 2.450589 | 51.52047
8.100332 | 110.027 | 2.450833 | 49.17663
8.103668 | 110.0265 | 2.451082 | 50.82722
8.107 | 110.027 | 2.451325 | 50.0706
8.110332 | 110.0266 | 2.45158 | 49.91731
8.113666 | 110.0267 | 2.451817 | 51.45669
8.117 | 110.0273 | 2.452034 | 49.11389
8.120334 | 110.0267 | 2.452245 | 50.74734
8.123666 | 110.0265 | 2.452452 | 50.10174
8.127 | 110.0269 | 2.452632 | 49.89346
8.130332 | 110.0264 | 2.452791 | 51.5198
8.133668 | 110.0268 | 2.452976 | 49.09787
8.137 | 110.0267 | 2.453207 | 50.61104
8.140332 | 110.0266 | 2.453453 | 50.0695
8.143666 | 110.027 | 2.453663 | 49.91644
8.147 | 110.0266 | 2.453909 | 51.15662
8.150332 | 110.0263 | 2.454126 | 49.14326
8.153668 | 110.027 | 2.454381 | 50.30542
8.157 | 110.0269 | 2.45472 | 50.16487
8.160332 | 110.0268 | 2.454983 | 49.88542
8.163666 | 110.0273 | 2.455213 | 51.12566
8.167 | 110.0269 | 2.455452 | 49.1438
8.170332 | 110.027 | 2.455712 | 50.17886
8.173668 | 110.0278 | 2.45597 | 50.32378
8.177 | 110.0276 | 2.456219 | 49.84665
8.180332 | 110.0276 | 2.45643 | 51.0194
8.183666 | 110.0268 | 2.456608 | 49.25424
8.187 | 110.0275 | 2.456798 | 50.12764
8.190332 | 110.027 | 2.45699 | 50.73944
8.193666 | 110.0272 | 2.457184 | 50.00201
8.197 | 110.0272 | 2.457388 | 50.99278
8.200332 | 110.0273 | 2.457627 | 49.31709
8.203668 | 110.0266 | 2.45784 | 49.9884
8.207 | 110.0275 | 2.458071 | 50.78593
8.210332 | 110.0269 | 2.458303 | 49.36496
8.213668 | 110.027 | 2.458519 | 50.9874
8.217 | 110.0272 | 2.458735 | 49.522
8.220332 | 110.0272 | 2.458978 | 50.00444
8.223668 | 110.0271 | 2.459208 | 51.05525
8.227 | 110.0269 | 2.459438 | 49.4125
8.230332 | 110.0266 | 2.459631 | 50.90082
8.233666 | 110.028 | 2.459821 | 49.5552
8.237 | 110.0273 | 2.460041 | 49.95742
8.240332 | 110.0276 | 2.460286 | 51.49128
8.243668 | 110.0273 | 2.460536 | 49.22498
8.247 | 110.0282 | 2.460713 | 50.93254
8.250334 | 110.0278 | 2.460875 | 49.88189
8.253668 | 110.0272 | 2.461084 | 49.92606
8.257 | 110.0276 | 2.461296 | 51.555
8.260332 | 110.0286 | 2.461512 | 49.16281
8.263668 | 110.0275 | 2.461648 | 50.83704
8.267 | 110.0274 | 2.461774 | 50.07244
8.270332 | 110.0275 | 2.461942 | 49.93399
8.273666 | 110.0275 | 2.462173 | 51.55503
8.277 | 110.0274 | 2.462433 | 49.11606
8.280334 | 110.0284 | 2.462639 | 50.73372
8.283668 | 110.0278 | 2.462822 | 49.94789
8.287 | 110.0277 | 2.463031 | 49.90218
8.290332 | 110.0286 | 2.463266 | 51.4895
8.293668 | 110.0278 | 2.463477 | 49.02109
8.297 | 110.0281 | 2.463652 | 50.70041
8.300332 | 110.0277 | 2.463798 | 50.00916
8.303668 | 110.0274 | 2.463931 | 49.89368
8.307 | 110.0276 | 2.464112 | 51.1055
8.310332 | 110.0272 | 2.464315 | 49.01959
8.313666 | 110.0279 | 2.464534 | 50.34484
8.317 | 110.0279 | 2.464752 | 50.13352
8.320334 | 110.0286 | 2.464908 | 49.84665
8.323666 | 110.0273 | 2.465038 | 51.0831
8.327 | 110.0272 | 2.465184 | 49.11412
8.330334 | 110.0271 | 2.46538 | 50.242
8.333668 | 110.0269 | 2.46557 | 50.26062
8.337 | 110.0276 | 2.465739 | 49.82338
8.340332 | 110.0273 | 2.465917 | 50.9841
8.343668 | 110.0266 | 2.466123 | 49.65858
8.347 | 110.0276 | 2.466344 | 50.2444
8.350332 | 110.0275 | 2.466568 | 50.77153
8.353668 | 110.0268 | 2.466762 | 49.97089
8.357 | 110.0281 | 2.46695 | 51.02582
8.360332 | 110.0268 | 2.467124 | 49.28711
8.363666 | 110.0276 | 2.46728 | 49.93381
8.367 | 110.0275 | 2.467433 | 50.8978
8.370334 | 110.0283 | 2.467564 | 49.38171
8.373666 | 110.0277 | 2.467717 | 50.94928
8.377 | 110.0275 | 2.467902 | 49.49244
8.380332 | 110.0275 | 2.468113 | 49.9659
8.383668 | 110.0278 | 2.46833 | 51.0409
8.387 | 110.0283 | 2.468526 | 49.35141
8.390332 | 110.0282 | 2.468718 | 50.98217
8.393666 | 110.0281 | 2.468919 | 49.43134
8.397 | 110.028 | 2.469102 | 49.94283
8.400332 | 110.0282 | 2.469242 | 51.13681
8.403668 | 110.0284 | 2.469325 | 49.27453
8.407 | 110.0279 | 2.469427 | 50.92722
8.410332 | 110.0276 | 2.469602 | 49.8547
8.413666 | 110.0282 | 2.46983 | 49.91984
8.417 | 110.0278 | 2.470023 | 51.52741
8.420332 | 110.0288 | 2.470196 | 49.16616
8.423668 | 110.0281 | 2.470368 | 50.85656
8.427001 | 110.0278 | 2.470503 | 50.01534
8.430332 | 110.0283 | 2.47066 | 49.92046
8.433666 | 110.0282 | 2.470834 | 51.52903
8.437 | 110.0282 | 2.471008 | 49.16699
8.440332 | 110.0279 | 2.471202 | 50.74496
8.443666 | 110.0281 | 2.471402 | 50.0479
8.447 | 110.029 | 2.471555 | 49.93624
8.450332 | 110.028 | 2.471676 | 51.49738
8.453668 | 110.0278 | 2.471802 | 49.089
8.457 | 110.0276 | 2.471942 | 50.57852
8.460332 | 110.0282 | 2.472095 | 50.04878
8.463668 | 110.0276 | 2.472266 | 49.86553
8.467 | 110.0279 | 2.472417 | 51.40234
8.470332 | 110.0277 | 2.472566 | 49.0891
8.473668 | 110.0284 | 2.47275 | 50.29932
8.477001 | 110.0276 | 2.472951 | 50.20554
8.480332 | 110.0279 | 2.473133 | 49.8892
8.483666 | 110.0282 | 2.473228 | 51.03608
8.487 | 110.0279 | 2.473273 | 49.19783
8.490332 | 110.027 | 2.473359 | 50.15268
8.493668 | 110.0266 | 2.473505 | 50.36256
8.497 | 110.0286 | 2.473742 | 49.85734
8.500334 | 110.0282 | 2.473984 | 51.02052
8.503668 | 110.0284 | 2.474166 | 49.66874
8.507 | 110.028 | 2.47436 | 50.26266
8.510332 | 110.0282 | 2.474562 | 50.72793
8.513668 | 110.0282 | 2.47475 | 49.4159
8.517 | 110.0284 | 2.474848 | 50.98309
8.520332 | 110.0281 | 2.474906 | 49.69244
8.523666 | 110.0278 | 2.474993 | 50.19804
8.527001 | 110.0284 | 2.475136 | 50.90122
8.530334 | 110.0284 | 2.47533 | 49.79114
8.533668 | 110.0284 | 2.475514 | 50.96138
8.537 | 110.0286 | 2.475653 | 49.48101
8.540332 | 110.0284 | 2.475788 | 49.93652
8.543668 | 110.0287 | 2.475906 | 51.04468
8.547 | 110.0287 | 2.47605 | 49.37094
8.550332 | 110.0279 | 2.476164 | 50.96078
8.553668 | 110.0285 | 2.47628 | 49.67152
8.557 | 110.0276 | 2.476418 | 49.94456
8.560332 | 110.0285 | 2.476509 | 51.49877
8.563666 | 110.0279 | 2.476592 | 49.21484
8.567001 | 110.027 | 2.476677 | 50.92908
8.570334 | 110.0276 | 2.476778 | 49.98426
8.573666 | 110.0276 | 2.476951 | 49.93669
8.577 | 110.0283 | 2.477144 | 51.59422
8.580334 | 110.0276 | 2.477328 | 49.1525
8.583668 | 110.0281 | 2.477513 | 50.88147
8.587 | 110.0282 | 2.47767 | 50.04996
8.590332 | 110.0284 | 2.477822 | 49.921
8.593668 | 110.0284 | 2.47793 | 51.46682
8.597 | 110.028 | 2.478031 | 49.12116
8.600332 | 110.0284 | 2.478154 | 50.70611
8.603668 | 110.0285 | 2.478243 | 50.04844
8.607001 | 110.0285 | 2.478326 | 49.90465
8.610332 | 110.028 | 2.47843 | 51.46532
8.613666 | 110.0279 | 2.478548 | 49.10418
8.617 | 110.0281 | 2.478709 | 50.35067
8.620334 | 110.0282 | 2.478866 | 50.04739
8.623666 | 110.0285 | 2.47898 | 49.88041
8.627 | 110.0288 | 2.4791 | 51.11783
8.630332 | 110.0282 | 2.479239 | 49.00919
8.633668 | 110.0286 | 2.479353 | 50.26296
8.637 | 110.0284 | 2.479439 | 50.23582
8.640332 | 110.0283 | 2.47951 | 49.85742
8.643666 | 110.0279 | 2.479604 | 51.08324
8.647 | 110.0282 | 2.47971 | 49.19746
8.650332 | 110.0283 | 2.479818 | 50.14468
8.653668 | 110.0281 | 2.479936 | 50.36291
8.657 | 110.0279 | 2.48005 | 49.81085
8.660332 | 110.0281 | 2.480172 | 51.01314
8.663666 | 110.0286 | 2.480281 | 49.70877
8.667 | 110.0278 | 2.480383 | 50.20213
8.670332 | 110.0284 | 2.48047 | 50.84045
8.673668 | 110.0283 | 2.480544 | 49.88594
8.677001 | 110.0277 | 2.480675 | 50.99436
8.680332 | 110.0281 | 2.480829 | 49.41816
8.683666 | 110.029 | 2.48099 | 49.96813
8.687 | 110.0283 | 2.481125 | 50.9505
8.690332 | 110.029 | 2.481207 | 49.3402
8.693666 | 110.0285 | 2.481274 | 50.96166
8.697 | 110.0285 | 2.481344 | 49.59259
8.700332 | 110.0278 | 2.481394 | 49.96039
8.703668 | 110.0278 | 2.481481 | 51.10834
8.707 | 110.0277 | 2.481556 | 49.27694
8.710332 | 110.0288 | 2.481671 | 50.9448
8.713668 | 110.0279 | 2.48183 | 50.01412
8.717 | 110.0288 | 2.481968 | 49.96
8.720332 | 110.0283 | 2.482116 | 51.49854
8.723668 | 110.0284 | 2.482228 | 49.23096
8.727001 | 110.0285 | 2.482318 | 50.82592
8.730332 | 110.0287 | 2.482403 | 50.01786
8.733666 | 110.029 | 2.482472 | 49.92116
8.737 | 110.0283 | 2.482546 | 51.65754
8.740332 | 110.0278 | 2.482628 | 49.15136
8.743668 | 110.0281 | 2.482694 | 50.785
8.747 | 110.0286 | 2.48281 | 50.0175
8.750334 | 110.0278 | 2.482896 | 49.91272
8.753668 | 110.0286 | 2.48296 | 51.49768
8.757 | 110.0277 | 2.483022 | 49.05829
8.760332 | 110.0285 | 2.483089 | 50.64239
8.763668 | 110.0282 | 2.483174 | 49.98625
8.767 | 110.0278 | 2.483275 | 49.92074
8.770332 | 110.0279 | 2.483367 | 51.49846
8.773666 | 110.0282 | 2.483489 | 49.08948
8.777001 | 110.0278 | 2.48361 | 50.3231
8.780334 | 110.0284 | 2.483744 | 50.17574
8.783668 | 110.028 | 2.483853 | 49.86583
8.787 | 110.0281 | 2.483946 | 51.08026
8.790332 | 110.0286 | 2.484002 | 49.12059
8.793668 | 110.0283 | 2.484035 | 50.17266
8.797 | 110.0281 | 2.484122 | 50.27085
8.800332 | 110.0282 | 2.484225 | 49.85018
8.803668 | 110.0282 | 2.4843 | 50.91324
8.807 | 110.0288 | 2.484367 | 49.66124
8.810332 | 110.028 | 2.484438 | 50.22148
8.813666 | 110.0283 | 2.48454 | 50.77703
8.817001 | 110.0286 | 2.484668 | 50.00332
8.820334 | 110.0286 | 2.48478 | 51.0285
8.823666 | 110.0281 | 2.484837 | 49.73168
8.827 | 110.0281 | 2.484874 | 50.16056
8.830334 | 110.0286 | 2.484927 | 50.91739
8.833668 | 110.0287 | 2.484996 | 49.40061
8.837 | 110.0283 | 2.485075 | 50.96012
8.840332 | 110.0281 | 2.485146 | 49.41808
8.843668 | 110.0281 | 2.485209 | 49.93624
8.847 | 110.0286 | 2.485278 | 51.01246
8.850332 | 110.0284 | 2.485375 | 49.35484
8.853668 | 110.0285 | 2.48543 | 50.92114
8.857001 | 110.0286 | 2.485468 | 49.60859
8.860332 | 110.0278 | 2.485538 | 49.95214
8.863666 | 110.0284 | 2.485632 | 51.4979
8.867 | 110.029 | 2.48577 | 49.1831
8.870334 | 110.0281 | 2.485862 | 50.92953
8.873666 | 110.029 | 2.485898 | 50.04874
8.877 | 110.0275 | 2.485956 | 49.94465
8.880332 | 110.0285 | 2.486039 | 51.49878
8.883668 | 110.0288 | 2.486116 | 49.16833
8.887 | 110.0281 | 2.48616 | 50.85769
8.890332 | 110.0283 | 2.486148 | 50.01772
8.893666 | 110.0286 | 2.486152 | 49.89752
8.897 | 110.0276 | 2.486252 | 51.43526
8.900332 | 110.0284 | 2.486362 | 49.13705
8.903668 | 110.0291 | 2.486416 | 50.7146
8.907 | 110.0278 | 2.486424 | 49.98741
8.910332 | 110.0287 | 2.486425 | 49.88974
8.913666 | 110.0279 | 2.486477 | 51.43582
8.917 | 110.0288 | 2.48659 | 49.05914
8.920332 | 110.0281 | 2.486712 | 50.33096
8.923668 | 110.0293 | 2.48678 | 50.11198
8.927001 | 110.0287 | 2.486812 | 49.88132
8.930332 | 110.0283 | 2.486839 | 51.08756
8.933666 | 110.028 | 2.486885 | 49.08885
8.937 | 110.0286 | 2.486965 | 50.25975
8.940332 | 110.0289 | 2.487031 | 50.30154
8.943666 | 110.0289 | 2.487094 | 49.85056
8.947 | 110.0291 | 2.487131 | 50.97799
8.950332 | 110.0295 | 2.487166 | 49.19931
8.953668 | 110.029 | 2.487206 | 50.12186
8.957 | 110.0288 | 2.487248 | 50.76389
8.960332 | 110.0282 | 2.487285 | 49.98422
8.963668 | 110.0292 | 2.487328 | 51.00104
8.967 | 110.0286 | 2.487385 | 49.7095
8.970332 | 110.0283 | 2.487415 | 50.21832
8.973668 | 110.0291 | 2.487425 | 50.9055
8.977001 | 110.0287 | 2.487429 | 49.40431
8.980332 | 110.0276 | 2.487456 | 50.9626
8.983666 | 110.0291 | 2.487501 | 49.5303
8.987 | 110.028 | 2.487596 | 49.95307
8.990332 | 110.0285 | 2.487658 | 51.03041
8.993668 | 110.0294 | 2.48767 | 49.38789
8.997 | 110.0288 | 2.487674 | 50.92247
9.000334 | 110.0279 | 2.487672 | 49.54623
9.003668 | 110.0281 | 2.487707 | 49.97666
9.007 | 110.028 | 2.487798 | 51.4373
9.010332 | 110.029 | 2.48788 | 49.24746
9.013668 | 110.0285 | 2.48795 | 50.8988
9.017 | 110.0282 | 2.488002 | 50.01734
9.020332 | 110.0282 | 2.488047 | 49.94528
9.023666 | 110.0282 | 2.488072 | 51.50059
9.027001 | 110.0281 | 2.488064 | 49.20078
9.030334 | 110.0274 | 2.488066 | 50.81106
9.033668 | 110.0272 | 2.48811 | 50.01861
9.037 | 110.0283 | 2.488185 | 49.92961
9.040332 | 110.0289 | 2.48825 | 51.5964
9.043668 | 110.0283 | 2.488245 | 49.07604
9.047 | 110.0281 | 2.488226 | 50.76325
9.050332 | 110.028 | 2.488233 | 49.92605
9.053668 | 110.0289 | 2.48828 | 49.89799
9.057 | 110.028 | 2.488298 | 51.37274
9.060332 | 110.0277 | 2.488289 | 49.1066
9.063666 | 110.0284 | 2.488304 | 50.54047
9.067001 | 110.0288 | 2.488348 | 50.08313
9.070334 | 110.0288 | 2.488411 | 49.91336
9.073666 | 110.0282 | 2.488473 | 51.12006
9.077 | 110.0284 | 2.488475 | 49.05857
9.080334 | 110.0287 | 2.488486 | 50.24392
9.083668 | 110.028 | 2.488531 | 50.23853
9.087 | 110.0289 | 2.48857 | 49.89711
9.090332 | 110.0285 | 2.488578 | 51.00074
9.093668 | 110.0284 | 2.488581 | 49.19766
9.097 | 110.0288 | 2.48855 | 50.129
9.100332 | 110.0289 | 2.488535 | 50.63459
9.103668 | 110.0284 | 2.488554 | 50.00762
9.107001 | 110.0284 | 2.488578 | 51.00392
9.110332 | 110.0276 | 2.488598 | 49.6698
9.113666 | 110.0285 | 2.488616 | 50.21578
9.117 | 110.0287 | 2.488644 | 50.80832
9.120334 | 110.0283 | 2.488678 | 50.77806
9.123666 | 110.0291 | 2.488675 | 49.93315
9.127 | 110.0284 | 2.488666 | 51.03447
9.130332 | 110.0279 | 2.488678 | 49.3245
9.133668 | 110.0281 | 2.488674 | 49.9841
9.137 | 110.0289 | 2.488692 | 50.90436
9.140332 | 110.028 | 2.488715 | 49.83912
9.143666 | 110.0281 | 2.488695 | 51.03482
9.147 | 110.0282 | 2.488695 | 49.53012
9.150332 | 110.029 | 2.488726 | 49.96096
9.153668 | 110.0286 | 2.488781 | 51.06216
9.157 | 110.0282 | 2.488859 | 49.37258
9.160332 | 110.0282 | 2.488925 | 50.9148
9.163666 | 110.0293 | 2.488959 | 49.64152
9.167 | 110.029 | 2.48895 | 49.95304
9.170332 | 110.0282 | 2.488941 | 51.53131
9.173668 | 110.0281 | 2.488942 | 49.26172
9.177001 | 110.0284 | 2.488948 | 50.84164
9.180332 | 110.029 | 2.488942 | 49.95234
9.183666 | 110.0288 | 2.488935 | 49.92878
9.187 | 110.0286 | 2.48897 | 51.59333
9.190332 | 110.0284 | 2.48898 | 49.21366
9.193666 | 110.0291 | 2.488971 | 50.80053
9.197 | 110.0284 | 2.488938 | 49.98451
9.200332 | 110.0284 | 2.488921 | 49.9361
9.203668 | 110.0283 | 2.488914 | 51.56062
9.207 | 110.0289 | 2.488934 | 49.10444
9.210332 | 110.0278 | 2.488936 | 50.729
9.213668 | 110.0289 | 2.488901 | 50.07948
9.217 | 110.029 | 2.488847 | 49.88894
9.220332 | 110.0288 | 2.488832 | 51.40172
9.223668 | 110.0278 | 2.488838 | 49.08834
9.227001 | 110.0283 | 2.488873 | 50.36239
9.230332 | 110.0286 | 2.488913 | 50.14229
9.233666 | 110.0282 | 2.48892 | 49.90458
9.237 | 110.0285 | 2.488906 | 51.0441
9.240332 | 110.0281 | 2.48889 | 49.16714
9.243668 | 110.0278 | 2.488838 | 50.18459
9.247 | 110.0285 | 2.488786 | 50.23828
9.250334 | 110.0279 | 2.488793 | 49.86568
9.253668 | 110.0281 | 2.488827 | 50.9694
9.257 | 110.0279 | 2.488894 | 49.6539
9.260332 | 110.0278 | 2.48893 | 50.23534
9.263668 | 110.0284 | 2.488937 | 50.666
9.267 | 110.028 | 2.488951 | 49.94468
9.270332 | 110.029 | 2.488945 | 51.01848
9.273666 | 110.0285 | 2.48894 | 49.68472
9.277001 | 110.0282 | 2.488907 | 50.21169
9.280334 | 110.0287 | 2.48886 | 50.85438
9.283668 | 110.0284 | 2.488831 | 49.40116
9.287 | 110.0283 | 2.488814 | 50.95954
9.290332 | 110.0283 | 2.488818 | 49.4948
9.293668 | 110.0283 | 2.488802 | 49.96692
9.297 | 110.0284 | 2.488758 | 50.99503
9.300332 | 110.028 | 2.488734 | 49.30631
9.303668 | 110.0281 | 2.488732 | 50.95862
9.307 | 110.0287 | 2.488757 | 49.58992
9.310332 | 110.0286 | 2.48873 | 49.95097
9.313666 | 110.0286 | 2.48867 | 51.39934
9.317001 | 110.0277 | 2.488596 | 49.25914
9.320334 | 110.0283 | 2.48852 | 50.90278
9.323666 | 110.0281 | 2.488469 | 49.91746
9.327 | 110.0275 | 2.48844 | 49.96653
9.330334 | 110.0279 | 2.48841 | 51.55781
9.333668 | 110.0281 | 2.488437 | 49.13376
9.337 | 110.0281 | 2.488457 | 50.87061
9.340332 | 110.0289 | 2.488432 | 50.01335
9.343668 | 110.0283 | 2.488424 | 49.92738
9.347 | 110.028 | 2.488399 | 51.52636
9.350332 | 110.0284 | 2.488366 | 49.13383
9.353668 | 110.0284 | 2.48839 | 50.74239
9.357001 | 110.0282 | 2.488412 | 49.95008
9.360332 | 110.029 | 2.488376 | 49.87169
9.363666 | 110.0283 | 2.488309 | 51.42924
9.367 | 110.0284 | 2.488218 | 49.10146
9.370334 | 110.0274 | 2.488147 | 50.3342
9.373666 | 110.0284 | 2.48814 | 50.17096
9.377 | 110.0283 | 2.488174 | 49.9031
9.380332 | 110.028 | 2.488206 | 51.04108
9.383668 | 110.0286 | 2.488167 | 49.06979
9.387 | 110.0289 | 2.488127 | 50.18315
9.390332 | 110.0275 | 2.488066 | 50.19913
9.393666 | 110.0285 | 2.487998 | 49.86324
9.397 | 110.0278 | 2.487932 | 50.94976
9.400332 | 110.0281 | 2.487872 | 49.19336
9.403668 | 110.0275 | 2.48782 | 50.14364
9.407 | 110.029 | 2.4878 | 50.66141
9.410332 | 110.0283 | 2.487766 | 50.00621
9.413666 | 110.0278 | 2.487732 | 51.06403
9.417 | 110.0276 | 2.487684 | 49.72195
9.420332 | 110.0285 | 2.487659 | 50.18142
9.423668 | 110.0279 | 2.487638 | 50.9126
9.427001 | 110.028 | 2.487617 | 49.41188
9.430332 | 110.0281 | 2.487571 | 50.90028
9.433666 | 110.0284 | 2.487504 | 49.44394
9.437 | 110.0284 | 2.487406 | 49.9487
9.440332 | 110.0281 | 2.48735 | 51.0528
9.443666 | 110.0281 | 2.487334 | 49.26978
9.447 | 110.0282 | 2.487306 | 50.93857
9.450332 | 110.0286 | 2.487269 | 49.5855
9.453668 | 110.0281 | 2.487236 | 49.96436
9.457 | 110.0279 | 2.487182 | 51.55215
9.460332 | 110.0292 | 2.487141 | 49.20744
9.463668 | 110.0284 | 2.487086 | 50.9069
9.467 | 110.0285 | 2.487006 | 50.00598
9.470332 | 110.029 | 2.486904 | 49.92469
9.473668 | 110.0278 | 2.486853 | 51.55032
9.477001 | 110.028 | 2.486798 | 49.14386
9.480332 | 110.0286 | 2.48672 | 50.82634
9.483666 | 110.0275 | 2.486674 | 49.97446
9.487 | 110.0283 | 2.486653 | 49.90893
9.490332 | 110.028 | 2.486635 | 51.55103
9.493668 | 110.0285 | 2.48661 | 49.14422
9.497 | 110.0282 | 2.486536 | 50.66729
9.500334 | 110.0279 | 2.486475 | 49.9759
9.503668 | 110.0274 | 2.486456 | 49.90868
9.507 | 110.0291 | 2.486442 | 51.39084
9.510332 | 110.0285 | 2.486384 | 49.04947
9.513668 | 110.028 | 2.486309 | 50.35237
9.517 | 110.028 | 2.486238 | 50.13248
9.520332 | 110.0277 | 2.486194 | 49.85378
9.523666 | 110.0278 | 2.486174 | 51.10976
9.527001 | 110.0275 | 2.486164 | 49.19061
9.530334 | 110.028 | 2.486097 | 50.19039
9.533668 | 110.0285 | 2.485989 | 50.28965
9.537 | 110.0275 | 2.485921 | 49.86189
9.540332 | 110.028 | 2.485881 | 50.97965
9.543668 | 110.0288 | 2.485873 | 49.65011
9.547 | 110.0278 | 2.485874 | 50.24222
9.550332 | 110.0282 | 2.485821 | 50.70578
9.553668 | 110.0285 | 2.485728 | 49.39421
9.557 | 110.0282 | 2.485672 | 50.96963
9.560332 | 110.0287 | 2.485594 | 49.71226
9.563666 | 110.0278 | 2.48552 | 50.15564
9.567001 | 110.0277 | 2.485438 | 51.0205
9.570334 | 110.0275 | 2.485389 | 49.42472
9.573666 | 110.0283 | 2.485367 | 50.93739
9.577 | 110.0289 | 2.485327 | 49.55156
9.580334 | 110.0284 | 2.485268 | 49.98717
9.583668 | 110.0278 | 2.485176 | 51.13078
9.587 | 110.0283 | 2.485083 | 49.26871
9.590332 | 110.0278 | 2.485044 | 50.90631
9.593668 | 110.028 | 2.485016 | 49.9732
9.597 | 110.0285 | 2.484978 | 49.94044
9.600332 | 110.0279 | 2.484875 | 51.55116
9.603668 | 110.0282 | 2.484754 | 49.22254
9.607001 | 110.0274 | 2.48466 | 50.88254
9.610332 | 110.028 | 2.484612 | 50.06974
9.613666 | 110.0279 | 2.484566 | 49.9327
9.617 | 110.0285 | 2.484524 | 51.58321
9.620334 | 110.0277 | 2.48445 | 49.1604
9.623666 | 110.0276 | 2.484368 | 50.7715
9.627 | 110.0276 | 2.484316 | 49.97662
9.630332 | 110.0282 | 2.4843 | 49.9017
9.633668 | 110.0278 | 2.484255 | 51.4889
9.637 | 110.0284 | 2.484182 | 49.00455
9.640332 | 110.0275 | 2.484121 | 50.62734
9.643666 | 110.0277 | 2.484066 | 50.07082
9.647 | 110.0283 | 2.484059 | 49.91693
9.650332 | 110.0281 | 2.484017 | 51.17344
9.653668 | 110.0284 | 2.483925 | 49.1445
9.657 | 110.0282 | 2.483831 | 50.22644
9.660332 | 110.028 | 2.483747 | 50.19808
9.663666 | 110.0276 | 2.483658 | 49.83872
9.667 | 110.028 | 2.483564 | 51.05517
9.670332 | 110.0278 | 2.483456 | 49.207
9.673668 | 110.0279 | 2.483373 | 50.0998
9.677001 | 110.0277 | 2.483332 | 50.65922
9.680332 | 110.0285 | 2.483277 | 50.04466
9.683666 | 110.0277 | 2.483198 | 51.0419
9.687 | 110.0277 | 2.483068 | 49.6659
9.690332 | 110.0279 | 2.482957 | 50.23847
9.693666 | 110.0276 | 2.4829 | 50.7847
9.697 | 110.028 | 2.482897 | 49.41076
9.700332 | 110.0275 | 2.482884 | 50.97891
9.703668 | 110.028 | 2.482812 | 49.47438
9.707 | 110.0279 | 2.48271 | 49.98813
9.710332 | 110.0273 | 2.482637 | 51.08586
9.713668 | 110.0276 | 2.482576 | 49.3955
9.717 | 110.0279 | 2.482492 | 50.89143
9.720332 | 110.0285 | 2.482384 | 49.61732
9.723668 | 110.0277 | 2.482252 | 49.94881
9.727001 | 110.028 | 2.482161 | 51.52079
9.730332 | 110.0283 | 2.48213 | 49.23917
9.733666 | 110.0284 | 2.482092 | 50.87494
9.737 | 110.0276 | 2.48202 | 49.91296
9.740332 | 110.028 | 2.481921 | 49.9179
9.743668 | 110.0286 | 2.481848 | 51.61774
9.747 | 110.0277 | 2.481794 | 49.20912
9.750334 | 110.0278 | 2.481703 | 50.81254
9.753668 | 110.0278 | 2.481582 | 50.04254
9.757 | 110.0279 | 2.481463 | 49.90278
9.760332 | 110.0275 | 2.481389 | 51.42817
9.763668 | 110.0281 | 2.481356 | 49.05391
9.767 | 110.0282 | 2.481301 | 50.65434
9.770332 | 110.0288 | 2.481215 | 50.10652
9.773666 | 110.0288 | 2.481106 | 49.88719
9.777001 | 110.0282 | 2.480998 | 51.42869
9.780334 | 110.0278 | 2.480932 | 49.05394
9.783668 | 110.0281 | 2.480862 | 50.29026
9.787 | 110.0286 | 2.480789 | 50.13878
9.790332 | 110.0276 | 2.480726 | 49.84809
9.793668 | 110.0282 | 2.480694 | 51.10094
9.797 | 110.0284 | 2.480669 | 49.1477
9.800332 | 110.0281 | 2.480589 | 50.14796
9.803668 | 110.0286 | 2.480452 | 50.35812
9.807 | 110.0278 | 2.480281 | 49.84748
9.810332 | 110.0284 | 2.480133 | 50.9895
9.813666 | 110.0273 | 2.480042 | 49.64356
9.817001 | 110.0283 | 2.479974 | 50.23271
9.820334 | 110.0275 | 2.479908 | 50.81892
9.823666 | 110.0278 | 2.479816 | 49.91178
9.827 | 110.0289 | 2.479688 | 51.01504
9.830334 | 110.0281 | 2.479599 | 49.36472
9.833668 | 110.0272 | 2.47952 | 49.97263
9.837 | 110.0284 | 2.479394 | 51.05512
9.840332 | 110.0279 | 2.47925 | 49.36567
9.843668 | 110.0271 | 2.479125 | 50.9243
9.847 | 110.0277 | 2.479011 | 49.60261
9.850332 | 110.0274 | 2.478964 | 49.91026
9.853668 | 110.0274 | 2.478951 | 51.45996
9.857001 | 110.0276 | 2.47889 | 49.25703
9.860332 | 110.0285 | 2.478803 | 50.86908
9.863666 | 110.0278 | 2.478731 | 49.9784
9.867 | 110.0274 | 2.478639 | 49.91066
9.870334 | 110.0277 | 2.478544 | 51.58758
9.873666 | 110.0274 | 2.478438 | 49.16326
9.877 | 110.0283 | 2.478341 | 50.86946
9.880332 | 110.028 | 2.478254 | 50.0428
9.883668 | 110.0286 | 2.47816 | 49.91074
9.887 | 110.0284 | 2.478057 | 51.55488
9.890332 | 110.0278 | 2.477976 | 49.05284
9.893666 | 110.0282 | 2.47791 | 50.73244
9.897 | 110.0283 | 2.477862 | 50.00931
9.900332 | 110.0284 | 2.477796 | 49.86295
9.903668 | 110.0286 | 2.477702 | 51.42691
9.907 | 110.0278 | 2.477604 | 49.08386
9.910332 | 110.0288 | 2.477532 | 50.3295
9.913666 | 110.0286 | 2.477474 | 50.1057
9.917 | 110.0283 | 2.477402 | 49.86298
9.920332 | 110.0279 | 2.477277 | 51.10708
9.923668 | 110.028 | 2.477131 | 49.12972
9.927001 | 110.028 | 2.476996 | 50.20652
9.930332 | 110.0274 | 2.47688 | 50.26054
9.933666 | 110.0276 | 2.476773 | 49.84687
9.937 | 110.0274 | 2.47665 | 51.0354
9.940332 | 110.0272 | 2.476555 | 49.68148
9.943666 | 110.0274 | 2.476464 | 50.21088
9.947 | 110.0276 | 2.476347 | 50.72215
9.950332 | 110.0283 | 2.476237 | 49.94281
9.953668 | 110.0266 | 2.476182 | 50.98291
9.957 | 110.0274 | 2.476119 | 49.41154
9.960332 | 110.0284 | 2.47605 | 49.98041
9.963668 | 110.0284 | 2.475988 | 51.03878
9.967 | 110.0282 | 2.475897 | 49.36437
9.970332 | 110.0279 | 2.475806 | 50.90762
9.973668 | 110.0284 | 2.475737 | 49.61704
9.977001 | 110.028 | 2.475616 | 49.96481
9.980332 | 110.0277 | 2.475496 | 51.4582
9.983666 | 110.0281 | 2.475378 | 49.25523
9.987 | 110.0284 | 2.475312 | 50.93191
9.990332 | 110.0282 | 2.475254 | 50.0082
9.993668 | 110.0289 | 2.475146 | 49.93354
9.997 | 110.028 | 2.475032 | 51.61734
10.00033 | 110.0281 | 2.474916 | 49.11504
10.00367 | 110.0277 | 2.474816 | 50.82779
10.007 | 110.0278 | 2.474735 | 49.94534
10.01033 | 110.028 | 2.474659 | 49.94101
10.01367 | 110.0287 | 2.47459 | 51.58422
10.017 | 110.0281 | 2.474512 | 49.12967
10.02033 | 110.028 | 2.474419 | 50.67704
10.02367 | 110.0276 | 2.474312 | 50.04096
10.027 | 110.0272 | 2.47418 | 49.88645
10.03033 | 110.0276 | 2.474046 | 51.33128
10.03367 | 110.0276 | 2.47395 | 49.06816
10.037 | 110.0281 | 2.473884 | 50.32522
10.04033 | 110.0273 | 2.473794 | 50.10342
10.04367 | 110.0278 | 2.47372 | 49.84672
10.047 | 110.0276 | 2.473686 | 51.13043
10.05033 | 110.0275 | 2.473659 | 49.12944
10.05367 | 110.0282 | 2.473584 | 50.1988
10.057 | 110.0274 | 2.473484 | 50.32352
10.06033 | 110.0276 | 2.473325 | 49.86278
10.06367 | 110.028 | 2.47319 | 51.01288
10.067 | 110.0276 | 2.473091 | 49.67444
10.07033 | 110.0276 | 2.47299 | 50.21697
10.07367 | 110.0277 | 2.472898 | 50.8342
10.077 | 110.0279 | 2.472807 | 49.4119
10.08033 | 110.028 | 2.472683 | 50.9958
10.08367 | 110.0278 | 2.4726 | 49.42809
10.087 | 110.0276 | 2.47254 | 49.96496
10.09033 | 110.0283 | 2.47248 | 50.99104
10.09367 | 110.0276 | 2.472414 | 49.36516
10.097 | 110.0277 | 2.472302 | 50.97224
10.10033 | 110.0276 | 2.472196 | 49.57066
10.10367 | 110.0278 | 2.472103 | 49.9725
10.107 | 110.0285 | 2.471989 | 51.45676
10.11033 | 110.0276 | 2.471876 | 49.30126
10.11367 | 110.0272 | 2.471734 | 50.875
10.117 | 110.0277 | 2.471612 | 50.00534
10.12033 | 110.027 | 2.471534 | 49.94042
10.12367 | 110.0286 | 2.471478 | 51.58238
10.127 | 110.0281 | 2.471421 | 49.15969
10.13033 | 110.0276 | 2.471312 | 50.81821
10.13367 | 110.0283 | 2.471162 | 50.03766
10.137 | 110.0276 | 2.471028 | 49.88532
10.14033 | 110.0279 | 2.470915 | 51.51904
10.14367 | 110.0277 | 2.470837 | 49.1286
10.147 | 110.0278 | 2.470774 | 50.62754
10.15033 | 110.0286 | 2.470685 | 49.9446
10.15367 | 110.0281 | 2.470564 | 49.87719
10.157 | 110.0277 | 2.470418 | 51.17623
10.16033 | 110.0276 | 2.470269 | 49.06502
10.16367 | 110.0283 | 2.470164 | 50.26138
10.167 | 110.0275 | 2.470078 | 50.09972
10.17033 | 110.0275 | 2.469975 | 49.87734
10.17367 | 110.0272 | 2.469863 | 51.06674
10.177 | 110.027 | 2.469733 | 49.2219
10.18033 | 110.0275 | 2.469616 | 50.1273
10.18367 | 110.0268 | 2.469511 | 50.67483
10.187 | 110.027 | 2.469418 | 50.00154
10.19033 | 110.0272 | 2.4693 | 51.02336
10.19367 | 110.0268 | 2.469188 | 49.67356
10.197 | 110.0268 | 2.469038 | 50.24034
10.20033 | 110.0275 | 2.468934 | 50.81558
10.20367 | 110.027 | 2.468852 | 49.42574
10.207 | 110.0268 | 2.468781 | 51.00204
10.21033 | 110.0272 | 2.468715 | 49.50474
10.21367 | 110.0281 | 2.468624 | 49.99549
10.217 | 110.027 | 2.468513 | 51.10028
10.22033 | 110.0275 | 2.46841 | 49.3164
10.22367 | 110.028 | 2.46837 | 50.9946
10.227 | 110.0269 | 2.46833 | 49.91098
10.23033 | 110.0274 | 2.468222 | 49.9724
10.23367 | 110.027 | 2.468078 | 51.45694
10.237 | 110.0272 | 2.467968 | 49.2549
10.24033 | 110.0277 | 2.467902 | 50.89942
10.24367 | 110.0278 | 2.46782 | 50.07086
10.247 | 110.0274 | 2.46774 | 49.9174
10.25033 | 110.0272 | 2.467608 | 51.5525
10.25367 | 110.0278 | 2.467453 | 49.11367
10.257 | 110.0274 | 2.467336 | 50.69928
10.26033 | 110.0271 | 2.467207 | 50.10178
10.26367 | 110.0276 | 2.46708 | 49.90895
10.267 | 110.0268 | 2.466992 | 51.3918
10.27033 | 110.0276 | 2.466917 | 49.05059
10.27367 | 110.0277 | 2.466822 | 50.33699
10.277 | 110.0272 | 2.466682 | 50.03891
10.28033 | 110.0281 | 2.466498 | 49.92476
10.28367 | 110.027 | 2.466337 | 51.05816
10.287 | 110.0273 | 2.466205 | 49.14364
10.29033 | 110.0271 | 2.466152 | 50.17046
10.29367 | 110.0268 | 2.466089 | 50.35146
10.297 | 110.028 | 2.465967 | 49.86131
10.30033 | 110.0274 | 2.465841 | 50.94678
10.30367 | 110.0271 | 2.465726 | 49.67316
10.307 | 110.0272 | 2.46563 | 50.21671
10.31033 | 110.0268 | 2.465542 | 50.8003
10.31367 | 110.0276 | 2.465396 | 49.93878
10.317 | 110.0263 | 2.465263 | 51.03956
10.32033 | 110.0274 | 2.465152 | 49.37847
10.32367 | 110.0273 | 2.465061 | 49.94014
10.327 | 110.0272 | 2.464974 | 51.0685
10.33033 | 110.0273 | 2.464827 | 49.33152
10.33367 | 110.0274 | 2.4647 | 50.87438
10.337 | 110.0264 | 2.464611 | 49.63108
10.34033 | 110.0275 | 2.464533 | 49.9161
10.34367 | 110.0272 | 2.464469 | 51.48566
10.347 | 110.0275 | 2.464372 | 49.28369
10.35033 | 110.0273 | 2.464254 | 50.86535
10.35367 | 110.0273 | 2.464178 | 49.94078
10.357 | 110.0274 | 2.4641 | 49.9157
10.36033 | 110.0278 | 2.464012 | 51.6114
10.36367 | 110.0269 | 2.463917 | 49.12631
10.367 | 110.0279 | 2.463743 | 50.75278
10.37033 | 110.0281 | 2.463562 | 50.06704
10.37367 | 110.0267 | 2.463406 | 49.90012
10.377 | 110.0264 | 2.46328 | 51.45266
10.38033 | 110.0271 | 2.463192 | 49.03316
10.38367 | 110.0275 | 2.463104 | 50.60984
10.387 | 110.0271 | 2.462986 | 50.06652
10.39033 | 110.0272 | 2.462856 | 49.87598
10.39367 | 110.0271 | 2.462728 | 51.19055
10.397 | 110.0272 | 2.462622 | 49.0473
10.40033 | 110.0275 | 2.462517 | 50.18572
10.40367 | 110.0269 | 2.462426 | 50.25506
10.407 | 110.0268 | 2.462321 | 49.87607
10.41033 | 110.0278 | 2.46224 | 50.95313
10.41367 | 110.0266 | 2.462144 | 49.25018
10.417 | 110.0264 | 2.462011 | 50.14228
10.42033 | 110.0266 | 2.46193 | 50.751
10.42367 | 110.0262 | 2.461836 | 49.39242
10.427 | 110.0274 | 2.461724 | 50.93642
10.43033 | 110.027 | 2.461629 | 49.71963
10.43367 | 110.0268 | 2.461496 | 50.16536
10.437 | 110.0274 | 2.461374 | 51.0195
10.44033 | 110.0273 | 2.4613 | 49.34534
10.44367 | 110.0276 | 2.461267 | 51.02391
10.447 | 110.0272 | 2.461153 | 49.56672
10.45033 | 110.0275 | 2.460994 | 49.94726
10.45367 | 110.0266 | 2.46084 | 51.45332
10.457 | 110.0263 | 2.460718 | 49.26756
10.46033 | 110.0273 | 2.460651 | 50.87284
10.46367 | 110.0264 | 2.460625 | 50.00256
10.467 | 110.0266 | 2.460508 | 49.90018
10.47033 | 110.0273 | 2.460362 | 51.54768
10.47367 | 110.0258 | 2.460251 | 49.15691
10.477 | 110.0268 | 2.460134 | 50.81594
10.48033 | 110.0266 | 2.460049 | 49.97115
10.48367 | 110.0269 | 2.459962 | 49.92324
10.487 | 110.0275 | 2.459844 | 51.45161
10.49033 | 110.0268 | 2.459712 | 49.09486
10.49367 | 110.0268 | 2.459599 | 50.54609
10.497 | 110.0268 | 2.45947 | 50.06789
10.50034 | 110.0271 | 2.459332 | 49.93131
10.50367 | 110.0267 | 2.459175 | 51.09925
10.507 | 110.0266 | 2.459027 | 49.14084
10.51033 | 110.0264 | 2.458893 | 50.20157
10.51367 | 110.0267 | 2.458809 | 50.13024
10.517 | 110.0258 | 2.458739 | 49.85246
10.52033 | 110.0271 | 2.458672 | 51.01216
10.52367 | 110.0272 | 2.458591 | 49.18643
10.527 | 110.0267 | 2.4585 | 50.12611
10.53033 | 110.0263 | 2.458398 | 50.37847
10.53367 | 110.0276 | 2.458312 | 49.83625
10.537 | 110.0274 | 2.458188 | 50.97104
10.54033 | 110.027 | 2.458092 | 49.42041
10.54367 | 110.0265 | 2.457988 | 49.96915
10.547 | 110.0274 | 2.457879 | 50.88918
10.55033 | 110.0272 | 2.45779 | 49.40488
10.55367 | 110.0264 | 2.457668 | 50.9582
10.557 | 110.0274 | 2.457527 | 49.59543
10.56033 | 110.0267 | 2.45744 | 49.95388
10.56367 | 110.0261 | 2.457364 | 51.12705
10.567 | 110.0269 | 2.457266 | 49.24931
10.57034 | 110.0266 | 2.457182 | 50.94219
10.57367 | 110.0263 | 2.457072 | 49.96712
10.577 | 110.0265 | 2.45697 | 49.9224
10.58033 | 110.0268 | 2.456926 | 51.38557
10.58367 | 110.0266 | 2.45684 | 49.13985
10.587 | 110.0272 | 2.456714 | 50.8374
10.59033 | 110.027 | 2.456582 | 49.99924
10.59367 | 110.0266 | 2.456452 | 49.89826
10.597 | 110.026 | 2.456378 | 51.47932
10.60033 | 110.0265 | 2.456303 | 49.04496
10.60367 | 110.0273 | 2.456192 | 50.582
10.607 | 110.0266 | 2.4561 | 50.0622
10.61033 | 110.0272 | 2.455988 | 49.87412
10.61367 | 110.0271 | 2.455837 | 51.12406
10.617 | 110.027 | 2.455734 | 49.10617
10.62034 | 110.0265 | 2.455613 | 50.16141
10.62367 | 110.0273 | 2.455493 | 50.21878
10.627 | 110.0268 | 2.4554 | 49.8587
10.63033 | 110.027 | 2.455305 | 51.03846
10.63367 | 110.0268 | 2.455206 | 49.67822
10.637 | 110.0266 | 2.455111 | 50.2023
10.64033 | 110.0272 | 2.455004 | 50.82678
10.64366 | 110.027 | 2.45489 | 49.92172
10.647 | 110.0271 | 2.45476 | 50.96394
10.65033 | 110.027 | 2.454603 | 49.45141
10.65367 | 110.027 | 2.454431 | 49.98462
10.657 | 110.0271 | 2.454262 | 51.06284
10.66033 | 110.0267 | 2.454104 | 49.27893
10.66367 | 110.0272 | 2.453986 | 50.78894
10.667 | 110.0266 | 2.453875 | 49.31036
10.67033 | 110.0266 | 2.453764 | 50.9263
10.67367 | 110.0265 | 2.453672 | 49.84066
10.677 | 110.0269 | 2.453574 | 49.96157
10.68033 | 110.0273 | 2.453466 | 51.67166
10.68366 | 110.0267 | 2.453386 | 49.20186
10.687 | 110.0263 | 2.453274 | 50.80646
10.69033 | 110.0272 | 2.453157 | 50.09464
10.69366 | 110.0267 | 2.453086 | 49.9144
10.697 | 110.0262 | 2.453023 | 51.60796
10.70033 | 110.0265 | 2.452946 | 49.04583
10.70367 | 110.0269 | 2.45284 | 50.60045
10.707 | 110.0272 | 2.452694 | 50.09656
10.71033 | 110.0263 | 2.45254 | 49.9149
10.71367 | 110.0258 | 2.452397 | 51.45011
10.717 | 110.0265 | 2.452283 | 49.10904
10.72033 | 110.0256 | 2.452163 | 50.24104
10.72367 | 110.0264 | 2.452045 | 50.12782
10.727 | 110.0255 | 2.451922 | 49.85994
10.73033 | 110.0266 | 2.451846 | 51.10312
10.73366 | 110.0264 | 2.451793 | 49.21814
10.737 | 110.0266 | 2.451702 | 50.1497
10.74033 | 110.0258 | 2.451582 | 50.70116
10.74367 | 110.0267 | 2.451457 | 49.96127
10.747 | 110.0262 | 2.45136 | 51.07261
10.75034 | 110.0261 | 2.45129 | 49.71062
10.75367 | 110.0257 | 2.451244 | 50.1946
10.757 | 110.0267 | 2.451172 | 50.9537
10.76033 | 110.027 | 2.451066 | 49.35894
10.76367 | 110.0268 | 2.450958 | 50.95066
10.767 | 110.0268 | 2.450841 | 49.57983
10.77033 | 110.0262 | 2.45072 | 49.95398
10.77367 | 110.0266 | 2.450607 | 51.51358
10.777 | 110.0272 | 2.450456 | 49.2651
10.78033 | 110.0262 | 2.450303 | 50.88646
10.78367 | 110.0263 | 2.450185 | 49.96742
10.787 | 110.0268 | 2.450072 | 49.92981
10.79033 | 110.0266 | 2.449988 | 51.54338
10.79367 | 110.0268 | 2.44991 | 49.12344
10.797 | 110.0266 | 2.449796 | 50.78196
10.80033 | 110.0271 | 2.449664 | 50.06259
10.80367 | 110.0263 | 2.449508 | 49.8828
10.807 | 110.0264 | 2.449356 | 51.51209
10.81033 | 110.026 | 2.449219 | 49.09234
10.81367 | 110.0262 | 2.449141 | 50.32398
10.817 | 110.0254 | 2.449094 | 50.06372
10.82034 | 110.0267 | 2.449062 | 49.86656
10.82367 | 110.0264 | 2.448972 | 51.08068
10.827 | 110.027 | 2.448844 | 49.04403
10.83033 | 110.0254 | 2.448716 | 50.24786
10.83367 | 110.0261 | 2.44862 | 50.2182
10.837 | 110.0258 | 2.44852 | 49.82754
10.84033 | 110.0258 | 2.448408 | 50.95916
10.84367 | 110.0258 | 2.448271 | 49.67062
10.847 | 110.0262 | 2.44816 | 50.2317
10.85033 | 110.0259 | 2.448066 | 50.79431
10.85367 | 110.0266 | 2.447963 | 49.87415
10.857 | 110.0261 | 2.447846 | 51.06694
10.86033 | 110.0263 | 2.44776 | 49.43509
10.86367 | 110.0257 | 2.447659 | 49.96064
10.867 | 110.0266 | 2.447608 | 51.01407
10.87034 | 110.0266 | 2.447532 | 49.27759
10.87367 | 110.0271 | 2.447421 | 50.8762
10.877 | 110.0261 | 2.447274 | 49.54632
10.88033 | 110.0257 | 2.447138 | 49.96021
10.88367 | 110.0262 | 2.447036 | 51.47704
10.887 | 110.0264 | 2.446963 | 49.1993
10.89033 | 110.0262 | 2.446865 | 50.85218
10.89366 | 110.027 | 2.44675 | 50.02804
10.897 | 110.0262 | 2.446616 | 49.94452
10.90033 | 110.026 | 2.446504 | 51.50874
10.90367 | 110.0262 | 2.446386 | 49.07518
10.907 | 110.0262 | 2.446277 | 50.72527
10.91033 | 110.0256 | 2.446178 | 49.99766
10.91367 | 110.0265 | 2.446094 | 49.9291
10.917 | 110.0269 | 2.446012 | 51.44614
10.92033 | 110.0266 | 2.445923 | 49.02817
10.92367 | 110.0266 | 2.44577 | 50.32334
10.927 | 110.0266 | 2.445614 | 50.15502
10.93033 | 110.0262 | 2.445485 | 49.86623
10.93366 | 110.0258 | 2.445426 | 50.95352
10.937 | 110.0266 | 2.445372 | 49.09102
10.94033 | 110.0268 | 2.445269 | 50.15714
10.94366 | 110.0263 | 2.44515 | 50.34421
10.947 | 110.0264 | 2.44504 | 49.82748
10.95033 | 110.0267 | 2.444975 | 50.9429
10.95367 | 110.0268 | 2.444917 | 49.67846
10.957 | 110.0268 | 2.444798 | 50.19434
10.96033 | 110.0262 | 2.444643 | 50.88913
10.96367 | 110.0258 | 2.444475 | 49.851
10.967 | 110.0263 | 2.444348 | 50.92026
10.97033 | 110.0264 | 2.444251 | 49.51446
10.97367 | 110.0262 | 2.444145 | 49.96846
10.977 | 110.0255 | 2.444008 | 51.09303
10.98033 | 110.0264 | 2.44386 | 49.26258
10.98366 | 110.0261 | 2.443738 | 50.91656
10.987 | 110.0256 | 2.443616 | 49.90225
10.99033 | 110.0264 | 2.44348 | 49.92956
10.99367 | 110.026 | 2.443365 | 51.57462
10.997 | 110.0259 | 2.443239 | 49.16988
11.00034 | 110.0262 | 2.443144 | 50.74224
11.00367 | 110.0262 | 2.443055 | 49.99839
11.007 | 110.0262 | 2.442953 | 49.92963
11.01033 | 110.026 | 2.442837 | 51.47918
11.01367 | 110.0259 | 2.442732 | 49.07579
11.017 | 110.026 | 2.442632 | 50.61434
11.02033 | 110.0268 | 2.442556 | 50.12387
11.02367 | 110.026 | 2.44247 | 49.86625
11.027 | 110.0264 | 2.442326 | 51.06426
11.03033 | 110.0266 | 2.442185 | 49.10604
11.03367 | 110.0256 | 2.442044 | 50.24004
11.037 | 110.0269 | 2.4419 | 50.34454
11.04033 | 110.0264 | 2.441805 | 49.83494
11.04367 | 110.0256 | 2.441686 | 51.08146
11.047 | 110.0271 | 2.441553 | 49.64672
11.05033 | 110.0259 | 2.441422 | 50.24919
11.05367 | 110.0261 | 2.44128 | 50.7465
11.057 | 110.0263 | 2.441165 | 49.94895
11.06033 | 110.0259 | 2.441084 | 51.00561
11.06367 | 110.0261 | 2.440983 | 49.46668
11.067 | 110.0266 | 2.440861 | 49.94497
11.07034 | 110.0259 | 2.440753 | 51.04492
11.07367 | 110.0259 | 2.44064 | 49.32416
11.077 | 110.0267 | 2.440505 | 50.89964
11.08033 | 110.0263 | 2.440367 | 49.57735
11.08367 | 110.0255 | 2.440224 | 49.93652
11.087 | 110.0265 | 2.440113 | 51.54126
11.09033 | 110.0261 | 2.440024 | 49.18415
11.09367 | 110.0257 | 2.439919 | 50.86036
11.097 | 110.0261 | 2.43979 | 50.02784
11.10033 | 110.026 | 2.43968 | 49.93684
11.10367 | 110.0267 | 2.439572 | 51.50928
11.107 | 110.0256 | 2.439465 | 49.10616
11.11033 | 110.0261 | 2.439364 | 50.6615
11.11367 | 110.0257 | 2.43926 | 49.99742
11.117 | 110.0264 | 2.439177 | 49.88184
11.12034 | 110.0263 | 2.439087 | 51.34931
11.12367 | 110.0263 | 2.439013 | 49.02709
11.127 | 110.0257 | 2.438912 | 50.31507
11.13033 | 110.0269 | 2.438806 | 50.12234
11.13367 | 110.0262 | 2.438688 | 49.88147
11.137 | 110.0262 | 2.438582 | 50.99412
11.14033 | 110.026 | 2.43847 | 49.27761
11.14366 | 110.0264 | 2.438375 | 50.14918
11.147 | 110.0255 | 2.43825 | 50.69911
11.15033 | 110.0265 | 2.438094 | 49.97631
11.15367 | 110.0259 | 2.438019 | 51.02964
11.157 | 110.0262 | 2.437962 | 49.35497
11.16033 | 110.0267 | 2.43787 | 49.95993
11.16367 | 110.0264 | 2.43774 | 50.96554
11.167 | 110.0254 | 2.437592 | 49.3864
11.17033 | 110.0261 | 2.437433 | 50.94821
11.17367 | 110.0263 | 2.437321 | 49.56189
11.177 | 110.0256 | 2.437222 | 49.9761
11.18033 | 110.0255 | 2.437106 | 51.4772
11.18366 | 110.0258 | 2.43702 | 49.2933
11.187 | 110.0262 | 2.436953 | 50.88464
11.19033 | 110.0252 | 2.436875 | 49.99695
11.19366 | 110.026 | 2.436803 | 49.9448
11.197 | 110.0254 | 2.436724 | 51.54139
11.20033 | 110.0258 | 2.436624 | 49.07492
11.20367 | 110.0264 | 2.436518 | 50.69234
11.207 | 110.0265 | 2.436436 | 50.02881
11.21033 | 110.0262 | 2.436354 | 49.8814
11.21367 | 110.0258 | 2.436265 | 51.44468
11.217 | 110.0261 | 2.436166 | 49.0896
11.22033 | 110.0262 | 2.436047 | 50.30742
11.22367 | 110.0257 | 2.435927 | 50.06078
11.227 | 110.0261 | 2.435826 | 49.88149
11.23033 | 110.0258 | 2.435752 | 51.0718
11.23366 | 110.0263 | 2.43568 | 49.12039
11.237 | 110.0262 | 2.435585 | 50.16392
11.24033 | 110.0258 | 2.435456 | 50.7138
11.24367 | 110.0257 | 2.435338 | 50.01881
11.247 | 110.0256 | 2.435212 | 51.06276
11.25034 | 110.0265 | 2.435088 | 49.70038
11.25367 | 110.0258 | 2.434988 | 50.19206
11.257 | 110.0263 | 2.434937 | 50.93354
11.26033 | 110.0264 | 2.434894 | 49.38553
11.26367 | 110.0262 | 2.43484 | 50.91469
11.267 | 110.0259 | 2.43475 | 49.5277
11.27033 | 110.026 | 2.434594 | 49.97528
11.27367 | 110.0257 | 2.434453 | 51.05881
11.277 | 110.0253 | 2.434351 | 49.26054
11.28033 | 110.0258 | 2.434279 | 50.89864
11.28367 | 110.0262 | 2.434213 | 49.9625
11.287 | 110.026 | 2.434108 | 49.91252
11.29033 | 110.0257 | 2.434023 | 51.60285
11.29367 | 110.0254 | 2.433955 | 49.18274
11.297 | 110.0258 | 2.433906 | 50.7954
11.30033 | 110.0255 | 2.433815 | 50.02728
11.30367 | 110.027 | 2.433704 | 49.91256
11.307 | 110.0254 | 2.433568 | 51.44373
11.31033 | 110.0262 | 2.433462 | 49.07337
11.31367 | 110.0257 | 2.43338 | 50.31902
11.317 | 110.0254 | 2.433295 | 50.02737
11.32034 | 110.0263 | 2.433208 | 49.85706
11.32367 | 110.0255 | 2.43313 | 51.12996
11.327 | 110.0262 | 2.43306 | 49.11879
11.33033 | 110.0253 | 2.432989 | 50.17213
11.33367 | 110.0261 | 2.432885 | 50.33934
11.337 | 110.0259 | 2.432775 | 49.83298
11.34033 | 110.0248 | 2.43264 | 50.93484
11.34367 | 110.0264 | 2.432518 | 49.28944
11.347 | 110.0254 | 2.43244 | 49.95068
11.35033 | 110.0252 | 2.432358 | 50.8364
11.35367 | 110.0255 | 2.432258 | 49.41509
11.357 | 110.0255 | 2.432172 | 50.92896
11.36033 | 110.0257 | 2.43212 | 49.47895
11.36367 | 110.0256 | 2.432102 | 49.97434
11.367 | 110.0266 | 2.432062 | 51.04104
11.37034 | 110.0252 | 2.431973 | 49.24435
11.37367 | 110.026 | 2.431848 | 50.90593
11.377 | 110.0252 | 2.431735 | 49.92852
11.38033 | 110.0257 | 2.431645 | 49.91198
11.38367 | 110.0251 | 2.431553 | 51.50586
11.387 | 110.0262 | 2.431447 | 49.15103
11.39033 | 110.0258 | 2.431362 | 50.87442
11.39366 | 110.0265 | 2.431295 | 50.0252
11.397 | 110.0263 | 2.431212 | 49.92016
11.40033 | 110.0264 | 2.431119 | 51.44292
11.40367 | 110.026 | 2.430992 | 49.025
11.407 | 110.0256 | 2.43083 | 50.58692
11.41033 | 110.0258 | 2.430656 | 50.02528
11.41367 | 110.0257 | 2.430554 | 49.86462
11.417 | 110.0257 | 2.430484 | 51.078
11.42033 | 110.0265 | 2.430411 | 49.03956
11.42367 | 110.0258 | 2.430359 | 50.19934
11.427 | 110.0259 | 2.430268 | 50.3377
11.43033 | 110.0254 | 2.430139 | 49.80935
11.43366 | 110.0262 | 2.430046 | 50.96318
11.437 | 110.0257 | 2.429922 | 49.69184
11.44033 | 110.0256 | 2.429823 | 50.21348
11.44366 | 110.0252 | 2.42973 | 50.85244
11.447 | 110.0255 | 2.42964 | 49.84985
11.45033 | 110.0252 | 2.429584 | 51.06022
11.45367 | 110.0259 | 2.429478 | 49.46259
11.457 | 110.0257 | 2.42934 | 49.91092
11.46033 | 110.0259 | 2.429228 | 51.11969
11.46367 | 110.0248 | 2.429139 | 49.19534
11.467 | 110.0266 | 2.429111 | 50.86474
11.47033 | 110.026 | 2.429076 | 49.95669
11.47367 | 110.0263 | 2.429014 | 49.90259
11.477 | 110.0259 | 2.428918 | 51.53332
11.48033 | 110.0253 | 2.428794 | 49.11628
11.48366 | 110.0261 | 2.42869 | 50.80757
11.487 | 110.0256 | 2.428586 | 49.95864
11.49033 | 110.0259 | 2.428512 | 49.87141
11.49367 | 110.0262 | 2.428457 | 51.34316
11.497 | 110.0262 | 2.428362 | 49.03852
11.50034 | 110.0258 | 2.428256 | 50.5932
11.50367 | 110.0256 | 2.428119 | 50.02315
11.507 | 110.0255 | 2.427996 | 49.86361
11.51033 | 110.0254 | 2.427909 | 51.10821
11.51367 | 110.0252 | 2.427856 | 49.10074
11.517 | 110.0258 | 2.427809 | 50.16763
11.52033 | 110.026 | 2.427738 | 50.30534
11.52367 | 110.0255 | 2.427627 | 49.80918
11.527 | 110.026 | 2.427484 | 51.02631
11.53033 | 110.0262 | 2.427389 | 49.32044
11.53367 | 110.0257 | 2.427354 | 49.98989
11.537 | 110.0255 | 2.427291 | 50.83697
11.54033 | 110.026 | 2.42718 | 49.87744
11.54367 | 110.0257 | 2.427061 | 50.99066
11.547 | 110.0259 | 2.426963 | 49.57352
11.55033 | 110.0262 | 2.42688 | 49.38414
11.55367 | 110.0264 | 2.426794 | 49.97475
11.557 | 110.0259 | 2.42663 | 51.09007
11.56033 | 110.0252 | 2.426456 | 49.30624
11.56367 | 110.0251 | 2.42632 | 50.906
11.567 | 110.0253 | 2.426243 | 49.83332
11.57034 | 110.0254 | 2.426162 | 49.9277
11.57367 | 110.0262 | 2.42605 | 51.50586
11.577 | 110.0255 | 2.425963 | 49.21289
11.58033 | 110.0248 | 2.425901 | 50.85824
11.58367 | 110.0267 | 2.425857 | 49.9947
11.587 | 110.0251 | 2.425787 | 49.91144
11.59033 | 110.0255 | 2.425623 | 51.56796
11.59367 | 110.0254 | 2.425486 | 49.04
11.597 | 110.0246 | 2.425438 | 50.56302
11.60033 | 110.0259 | 2.425397 | 50.08812
11.60367 | 110.0259 | 2.425375 | 49.86381
11.607 | 110.0257 | 2.425295 | 51.12392
11.61033 | 110.0263 | 2.425211 | 49.08563
11.61367 | 110.0256 | 2.425158 | 50.18754
11.617 | 110.0266 | 2.425088 | 50.2108
11.62034 | 110.0255 | 2.424985 | 49.86428
11.62367 | 110.0264 | 2.424857 | 50.96718
11.627 | 110.0255 | 2.424717 | 49.63686
11.63033 | 110.026 | 2.42462 | 50.2388
11.63367 | 110.0259 | 2.42456 | 50.82064
11.637 | 110.0267 | 2.424504 | 49.39844
11.64033 | 110.0263 | 2.424427 | 50.9682
11.64366 | 110.0261 | 2.424287 | 49.52421
11.647 | 110.0263 | 2.424158 | 49.95805
11.65033 | 110.0258 | 2.424062 | 51.0878
11.65367 | 110.026 | 2.423965 | 49.28776
11.657 | 110.0268 | 2.423878 | 50.89517
11.66033 | 110.0258 | 2.423757 | 49.98703
11.66367 | 110.0254 | 2.423647 | 49.91034
11.667 | 110.0255 | 2.423606 | 51.53313
11.67033 | 110.0259 | 2.4236 | 49.1477
11.67367 | 110.0263 | 2.423546 | 50.80793
11.677 | 110.0259 | 2.423425 | 49.92746
11.68033 | 110.0248 | 2.423298 | 49.91852
11.68366 | 110.0257 | 2.423197 | 51.43866
11.687 | 110.0259 | 2.423105 | 49.06854
11.69033 | 110.0252 | 2.423037 | 50.59233
11.69366 | 110.0252 | 2.422954 | 50.1167
11.697 | 110.025 | 2.422855 | 49.90241
11.70033 | 110.0258 | 2.422836 | 51.13504
11.70367 | 110.0258 | 2.422833 | 49.099
11.707 | 110.0262 | 2.422778 | 50.15918
11.71033 | 110.026 | 2.422674 | 50.62888
11.71367 | 110.0253 | 2.422528 | 50.00588
11.717 | 110.0262 | 2.422396 | 50.94588
11.72033 | 110.0257 | 2.422352 | 49.66704
11.72367 | 110.0258 | 2.422292 | 50.22286
11.727 | 110.0266 | 2.422258 | 50.91357
11.73033 | 110.026 | 2.422204 | 49.36572
11.73366 | 110.0264 | 2.422142 | 50.98242
11.737 | 110.0263 | 2.422068 | 49.53947
11.74033 | 110.0264 | 2.421984 | 49.93382
11.74367 | 110.0261 | 2.421856 | 51.46988
11.747 | 110.0261 | 2.42173 | 49.22518
11.75034 | 110.0261 | 2.421625 | 50.84702
11.75367 | 110.0264 | 2.421561 | 49.9248
11.757 | 110.0264 | 2.421476 | 49.90232
11.76033 | 110.0263 | 2.421381 | 51.56446
11.76367 | 110.0255 | 2.421216 | 49.1624
11.767 | 110.0259 | 2.421104 | 50.7513
11.77033 | 110.0248 | 2.421072 | 50.05074
11.77367 | 110.0261 | 2.421044 | 49.9333
11.777 | 110.0252 | 2.421005 | 51.43597
11.78033 | 110.025 | 2.420934 | 49.05198
11.78367 | 110.0259 | 2.420873 | 50.32928
11.787 | 110.026 | 2.420792 | 50.11366
11.79033 | 110.0261 | 2.420681 | 49.85486
11.79367 | 110.0255 | 2.420533 | 50.98384
11.797 | 110.0254 | 2.420428 | 49.14578
11.80033 | 110.026 | 2.420355 | 50.0923
11.80367 | 110.0259 | 2.420334 | 50.66026
11.807 | 110.0259 | 2.420282 | 49.98222
11.81033 | 110.025 | 2.420184 | 51.02106
11.81367 | 110.0258 | 2.420061 | 49.36456
11.817 | 110.0254 | 2.419939 | 49.94109
11.82034 | 110.0257 | 2.419846 | 50.95907
11.82367 | 110.0254 | 2.419792 | 49.3648
11.827 | 110.0264 | 2.419714 | 50.93396
11.83033 | 110.0257 | 2.41962 | 49.49184
11.83367 | 110.0258 | 2.419488 | 49.96481
11.837 | 110.0252 | 2.41935 | 51.43694
11.84033 | 110.0257 | 2.419269 | 49.16216
11.84367 | 110.0256 | 2.419234 | 50.89424
11.847 | 110.0262 | 2.419196 | 49.95696
11.85033 | 110.0257 | 2.41915 | 49.91004
11.85367 | 110.0258 | 2.4191 | 51.56248
11.857 | 110.0261 | 2.419069 | 49.11434
11.86033 | 110.0259 | 2.419006 | 50.61507
11.86367 | 110.0262 | 2.41894 | 49.98789
11.867 | 110.0257 | 2.418846 | 49.88592
11.87034 | 110.0262 | 2.418734 | 51.4689
11.87367 | 110.0255 | 2.418649 | 49.0839
11.877 | 110.0256 | 2.418588 | 50.24244
11.88033 | 110.0258 | 2.418489 | 50.1467
11.88367 | 110.0257 | 2.418386 | 49.863
11.887 | 110.0257 | 2.418267 | 50.90152
11.89033 | 110.0264 | 2.418162 | 49.16193
11.89366 | 110.0257 | 2.418114 | 50.11206
11.897 | 110.0254 | 2.418056 | 50.77102
11.90033 | 110.0267 | 2.417982 | 49.92382
11.90367 | 110.0256 | 2.417894 | 51.06133
11.907 | 110.0258 | 2.417796 | 49.41418
11.91033 | 110.0255 | 2.417727 | 49.9658
11.91367 | 110.0257 | 2.417686 | 51.11974
11.917 | 110.0253 | 2.41762 | 49.3355
11.92033 | 110.0263 | 2.417544 | 50.9686
11.92367 | 110.0259 | 2.4175 | 49.89469
11.927 | 110.026 | 2.417446 | 49.95054
11.93033 | 110.026 | 2.417366 | 51.59928
11.93366 | 110.026 | 2.417261 | 49.1957
11.937 | 110.0261 | 2.417115 | 50.7854
11.94033 | 110.0257 | 2.416996 | 49.96024
11.94366 | 110.0257 | 2.416955 | 49.91917
11.947 | 110.0259 | 2.416964 | 51.47202
11.95033 | 110.0262 | 2.416952 | 49.1177
11.95367 | 110.0266 | 2.416845 | 50.6169
11.957 | 110.0259 | 2.416694 | 50.05492
11.96033 | 110.0255 | 2.416592 | 49.89498
11.96367 | 110.0253 | 2.41651 | 51.07616
11.967 | 110.0263 | 2.416455 | 49.13185
11.97033 | 110.0257 | 2.416417 | 50.1523
11.97367 | 110.026 | 2.416336 | 50.30575
11.977 | 110.0255 | 2.416299 | 49.83264
11.98033 | 110.0263 | 2.416248 | 50.99825
11.98366 | 110.0263 | 2.416206 | 49.3046
11.987 | 110.025 | 2.416118 | 49.99035
11.99033 | 110.0264 | 2.415982 | 50.94803
11.99367 | 110.0256 | 2.415902 | 49.38432
11.997 | 110.026 | 2.415853 | 50.96174
12.00034 | 110.0258 | 2.41579 | 49.51035
12.00367 | 110.0257 | 2.415741 | 49.95899
12.007 | 110.0257 | 2.41566 | 51.4739
12.01033 | 110.0255 | 2.415561 | 49.25922
12.01367 | 110.0257 | 2.415458 | 50.92952
12.017 | 110.0256 | 2.415388 | 50.05516
12.02033 | 110.0252 | 2.415264 | 49.95066
12.02367 | 110.0262 | 2.415185 | 51.53575
12.027 | 110.0246 | 2.415127 | 49.16466
12.03033 | 110.026 | 2.415082 | 50.75326
12.03367 | 110.0259 | 2.415026 | 50.05454
12.037 | 110.0262 | 2.414946 | 49.91861
12.04033 | 110.0262 | 2.414866 | 51.407
12.04367 | 110.0259 | 2.414816 | 49.10074
12.047 | 110.0264 | 2.414748 | 50.30988
12.05033 | 110.025 | 2.414661 | 50.11597
12.05367 | 110.0252 | 2.414525 | 49.87187
12.057 | 110.0257 | 2.414421 | 51.04174
12.06033 | 110.0252 | 2.414358 | 49.17951
12.06367 | 110.026 | 2.414338 | 50.08508
12.067 | 110.0254 | 2.414306 | 50.67838
12.07034 | 110.0257 | 2.414248 | 49.97139
12.07367 | 110.026 | 2.414148 | 51.02179
12.077 | 110.0259 | 2.413991 | 49.73078
12.08033 | 110.0253 | 2.413892 | 50.1445
12.08367 | 110.0256 | 2.413797 | 51.05738
12.087 | 110.0256 | 2.41376 | 49.31943
12.09033 | 110.0253 | 2.41368 | 50.99129
12.09367 | 110.0255 | 2.41359 | 49.86112
12.097 | 110.0247 | 2.413503 | 49.96562
12.10033 | 110.0254 | 2.413438 | 51.56571
12.10367 | 110.0261 | 2.413379 | 49.19566
12.107 | 110.0254 | 2.413336 | 50.84885
12.11033 | 110.0254 | 2.413302 | 50.0228
12.11367 | 110.0253 | 2.413247 | 49.88752
12.117 | 110.026 | 2.413158 | 51.4715
12.12034 | 110.0261 | 2.413046 | 49.05508
12.12367 | 110.0252 | 2.41292 | 50.64976
12.127 | 110.0252 | 2.412794 | 49.8484
12.13033 | 110.0251 | 2.412719 | 51.02178
12.13367 | 110.0248 | 2.412666 | 49.21087
12.137 | 110.0252 | 2.412596 | 50.13276
12.14033 | 110.0252 | 2.41247 | 50.77543
12.14366 | 110.0252 | 2.412387 | 49.96377
12.147 | 110.0247 | 2.412316 | 51.0743
12.15033 | 110.0258 | 2.412275 | 49.36878
12.15367 | 110.0254 | 2.412264 | 49.92759
12.157 | 110.0252 | 2.412195 | 50.99472
12.16033 | 110.0254 | 2.41211 | 49.30652
12.16367 | 110.0251 | 2.412028 | 50.96996
12.167 | 110.0251 | 2.41196 | 49.95884
12.17033 | 110.0259 | 2.411867 | 49.92762
12.17367 | 110.0259 | 2.411756 | 51.5693
12.177 | 110.0253 | 2.411622 | 49.15037
12.18033 | 110.0253 | 2.411528 | 50.81012
12.18366 | 110.0257 | 2.411425 | 49.99312
12.187 | 110.0256 | 2.411331 | 49.8642
12.19033 | 110.0252 | 2.411211 | 51.4722
12.19366 | 110.0257 | 2.41108 | 49.11787
12.197 | 110.0254 | 2.410982 | 50.57078
12.20033 | 110.0246 | 2.410935 | 50.02416
12.20367 | 110.0248 | 2.410896 | 49.8957
12.207 | 110.0253 | 2.410832 | 51.14131
12.21033 | 110.0253 | 2.410708 | 49.07076
12.21367 | 110.0245 | 2.410532 | 50.15997
12.217 | 110.0254 | 2.410375 | 50.37028
12.22033 | 110.025 | 2.410275 | 49.84803
12.22367 | 110.0255 | 2.41021 | 50.98986
12.227 | 110.0244 | 2.410142 | 49.70674
12.23033 | 110.0261 | 2.410062 | 50.1779
12.23366 | 110.0253 | 2.409963 | 50.89812
12.237 | 110.0256 | 2.409895 | 49.3834
12.24033 | 110.0249 | 2.40984 | 51.00818
12.24367 | 110.0254 | 2.409763 | 49.58926
12.247 | 110.0253 | 2.409662 | 49.96626
12.25034 | 110.0258 | 2.409575 | 51.53568
12.25367 | 110.0246 | 2.40946 | 49.25732
12.257 | 110.0255 | 2.409306 | 50.83209
12.26033 | 110.0252 | 2.409199 | 49.98868
12.26367 | 110.0243 | 2.409087 | 49.91859
12.267 | 110.0261 | 2.408974 | 51.50232
12.27033 | 110.0253 | 2.408882 | 49.14834
12.27367 | 110.0255 | 2.408767 | 50.6814
12.277 | 110.0254 | 2.40866 | 50.05408
12.28033 | 110.0244 | 2.408547 | 49.87162
12.28367 | 110.0249 | 2.408428 | 51.34387
12.287 | 110.0251 | 2.40834 | 49.11676
12.29033 | 110.0238 | 2.408205 | 50.24267
12.29367 | 110.0252 | 2.408001 | 50.24352
12.297 | 110.025 | 2.407772 | 49.82466
12.30033 | 110.0249 | 2.407618 | 50.97002
12.30367 | 110.024 | 2.407547 | 49.63644
12.307 | 110.0253 | 2.407506 | 50.24654
12.31033 | 110.0254 | 2.407414 | 50.78836
12.31367 | 110.0252 | 2.407268 | 49.3829
12.317 | 110.0246 | 2.40712 | 50.9605
12.32034 | 110.025 | 2.407004 | 49.4923
12.32367 | 110.0252 | 2.40691 | 49.96563
12.327 | 110.0248 | 2.40674 | 51.11883
12.33033 | 110.0249 | 2.406541 | 49.28796
12.33367 | 110.0243 | 2.406394 | 50.86357
12.337 | 110.0243 | 2.406287 | 49.95767
12.34033 | 110.0246 | 2.406256 | 49.94205
12.34367 | 110.0248 | 2.406187 | 51.59746
12.347 | 110.0259 | 2.406054 | 49.16317
12.35033 | 110.0246 | 2.405906 | 50.75198
12.35367 | 110.025 | 2.405742 | 50.02066
12.357 | 110.0249 | 2.40557 | 49.87862
12.36033 | 110.0246 | 2.405398 | 51.43694
12.36367 | 110.0243 | 2.40523 | 49.13078
12.367 | 110.025 | 2.405114 | 50.2702
12.37034 | 110.0245 | 2.404992 | 50.11347
12.37367 | 110.0248 | 2.40489 | 49.87027
12.377 | 110.0246 | 2.40477 | 51.08731
12.38033 | 110.0252 | 2.40461 | 49.1607
12.38367 | 110.0252 | 2.404426 | 50.11962
12.387 | 110.0254 | 2.404249 | 50.76922
12.39033 | 110.0246 | 2.404055 | 49.36334
12.39366 | 110.0244 | 2.403874 | 50.91694
12.397 | 110.0243 | 2.403705 | 49.47326
12.40033 | 110.0237 | 2.403531 | 49.92472
12.40367 | 110.0245 | 2.403389 | 51.1467
12.407 | 110.0243 | 2.403308 | 49.23712
12.41033 | 110.0243 | 2.40315 | 50.94743
12.41367 | 110.0251 | 2.402968 | 49.98144
12.417 | 110.0243 | 2.402763 | 49.9478
12.42033 | 110.0247 | 2.402578 | 51.52906
12.42367 | 110.0244 | 2.402396 | 49.17555
12.427 | 110.0244 | 2.402199 | 50.75733
12.43033 | 110.0242 | 2.402013 | 49.92266
12.43366 | 110.0244 | 2.401811 | 49.87746
12.437 | 110.0244 | 2.401669 | 51.40061
12.44033 | 110.0241 | 2.40153 | 49.01846
12.44366 | 110.0248 | 2.4014 | 50.58126
12.447 | 110.0254 | 2.40122 | 50.04822
12.45033 | 110.0242 | 2.40104 | 49.89276
12.45367 | 110.0243 | 2.400873 | 50.995
12.457 | 110.0246 | 2.40069 | 49.2222
12.46033 | 110.0248 | 2.400526 | 50.10372
12.46367 | 110.0242 | 2.400306 | 50.26876
12.467 | 110.025 | 2.399977 | 49.86197
12.47033 | 110.0242 | 2.39967 | 50.93206
12.47367 | 110.0244 | 2.399443 | 49.6817
12.477 | 110.0243 | 2.399215 | 49.8813
12.48033 | 110.0243 | 2.399017 | 50.2999
12.48366 | 110.0241 | 2.398777 | 50.8639
12.487 | 110.0238 | 2.398572 | 49.34696
12.49033 | 110.0242 | 2.398415 | 50.97232
12.49367 | 110.0244 | 2.398232 | 49.53598
12.497 | 110.0238 | 2.397989 | 49.92438
12.50034 | 110.0239 | 2.397751 | 51.13088
12.50367 | 110.0235 | 2.397508 | 49.23646
12.507 | 110.0241 | 2.397298 | 50.8516
12.51033 | 110.0246 | 2.397117 | 49.94933
12.51367 | 110.0239 | 2.396938 | 49.90812
12.517 | 110.0242 | 2.396695 | 51.55893
12.52033 | 110.0242 | 2.396432 | 49.11216
12.52367 | 110.0236 | 2.396191 | 50.75623
12.527 | 110.0234 | 2.395942 | 50.0171
12.53033 | 110.024 | 2.395732 | 49.89273
12.53367 | 110.0241 | 2.395518 | 51.30546
12.537 | 110.0236 | 2.395298 | 49.0337
12.54033 | 110.0233 | 2.395135 | 50.29282
12.54367 | 110.024 | 2.394969 | 50.26762
12.547 | 110.0248 | 2.394787 | 49.84558
12.55033 | 110.0235 | 2.394571 | 51.04948
12.55367 | 110.0241 | 2.394133 | 49.25113
12.557 | 110.0244 | 2.393846 | 50.1109
12.56033 | 110.0241 | 2.393581 | 50.81446
12.56367 | 110.0245 | 2.393289 | 49.36104
12.567 | 110.0234 | 2.393001 | 50.94644
12.57034 | 110.0242 | 2.392712 | 49.45511
12.57367 | 110.024 | 2.392461 | 49.96274
12.577 | 110.0229 | 2.39224 | 51.06522
12.58033 | 110.024 | 2.391986 | 49.29822
12.58367 | 110.0244 | 2.391708 | 50.8989
12.587 | 110.0239 | 2.391435 | 49.98134
12.59033 | 110.0238 | 2.391161 | 49.93132
12.59367 | 110.0242 | 2.390928 | 51.58974
12.597 | 110.0242 | 2.390684 | 49.17336
12.60033 | 110.0239 | 2.390386 | 50.78691
12.60367 | 110.024 | 2.390038 | 50.04578
12.607 | 110.0235 | 2.389675 | 49.8685
12.61033 | 110.0242 | 2.389362 | 51.399
12.61367 | 110.023 | 2.389063 | 48.98586
12.617 | 110.0234 | 2.388789 | 50.31226
12.62034 | 110.0241 | 2.388502 | 50.17062
12.62367 | 110.0243 | 2.38821 | 49.86807
12.627 | 110.0234 | 2.387861 | 50.98814
12.63033 | 110.023 | 2.387395 | 49.18754
12.63367 | 110.0234 | 2.386947 | 50.1892
12.637 | 110.0229 | 2.386636 | 50.81354
12.64033 | 110.0236 | 2.386367 | 49.9106
12.64366 | 110.0236 | 2.386098 | 51.06985
12.647 | 110.0228 | 2.385827 | 49.40757
12.65033 | 110.0236 | 2.385516 | 49.92311
12.65367 | 110.0236 | 2.38521 | 51.14316
12.657 | 110.0229 | 2.384912 | 49.26537
12.66033 | 110.023 | 2.384586 | 50.83371
12.66367 | 110.0232 | 2.38424 | 49.97769
12.667 | 110.0227 | 2.383896 | 49.9383
12.67033 | 110.0231 | 2.38357 | 51.49028
12.67367 | 110.023 | 2.38327 | 49.07707
12.677 | 110.0233 | 2.382939 | 50.7691
12.68033 | 110.0238 | 2.382484 | 50.01071
12.68366 | 110.0228 | 2.381535 | 49.89066
12.687 | 110.0226 | 2.38077 | 51.3965
12.69033 | 110.0231 | 2.380449 | 49.07771
12.69366 | 110.0223 | 2.380166 | 50.28033
12.697 | 110.0234 | 2.37988 | 50.0752
12.70033 | 110.0228 | 2.37958 | 49.8912
12.70367 | 110.0236 | 2.379256 | 50.94438
12.707 | 110.0226 | 2.37888 | 49.20256
12.71033 | 110.0238 | 2.378524 | 50.15368
12.71367 | 110.0233 | 2.378205 | 50.7808
12.717 | 110.0234 | 2.377882 | 49.39062
12.72033 | 110.0232 | 2.377524 | 50.92802
12.72367 | 110.0233 | 2.377124 | 49.46836
12.727 | 110.0237 | 2.376506 | 49.9536
12.73033 | 110.0229 | 2.376035 | 51.03148
12.73366 | 110.0232 | 2.375597 | 49.28
12.737 | 110.0231 | 2.375175 | 50.8569
12.74033 | 110.0228 | 2.374792 | 49.88222
12.74367 | 110.023 | 2.37438 | 49.91443
12.747 | 110.0227 | 2.373988 | 51.45908
12.75034 | 110.0228 | 2.373613 | 49.2022
12.75367 | 110.0224 | 2.373222 | 50.68976
12.757 | 110.0227 | 2.372699 | 49.94834
12.76033 | 110.0228 | 2.37221 | 49.89872
12.76367 | 110.0218 | 2.371816 | 51.33203
12.767 | 110.0228 | 2.371412 | 49.04594
12.77033 | 110.023 | 2.371053 | 50.2716
12.77367 | 110.0219 | 2.370648 | 50.13512
12.777 | 110.0231 | 2.370204 | 49.85106
12.78033 | 110.0224 | 2.369756 | 51.04191
12.78367 | 110.0223 | 2.369309 | 49.29434
12.787 | 110.0221 | 2.368881 | 50.12916
12.79033 | 110.0219 | 2.368467 | 50.74524
12.79367 | 110.0222 | 2.368087 | 49.41883
12.797 | 110.0222 | 2.36772 | 50.94234
12.80033 | 110.0221 | 2.367317 | 49.43496
12.80367 | 110.0228 | 2.366886 | 49.99146
12.807 | 110.0227 | 2.366402 | 51.18692
12.81033 | 110.0222 | 2.365684 | 49.33969
12.81366 | 110.0216 | 2.364584 | 50.96544
12.817 | 110.0222 | 2.363944 | 50.06731
12.82034 | 110.0216 | 2.363511 | 49.93634
12.82367 | 110.0223 | 2.363012 | 51.67744
12.827 | 110.0218 | 2.362541 | 49.16774
12.83034 | 110.022 | 2.362078 | 50.81424
12.83367 | 110.022 | 2.361637 | 50.06989
12.837 | 110.022 | 2.361227 | 49.92804
12.84033 | 110.0219 | 2.360782 | 51.48508
12.84367 | 110.0217 | 2.360252 | 49.11966
12.847 | 110.0222 | 2.359658 | 50.614
12.85033 | 110.0222 | 2.359189 | 50.25705
12.85367 | 110.0224 | 2.358691 | 49.86542
12.857 | 110.0225 | 2.3582 | 50.9685
12.86033 | 110.0216 | 2.357648 | 49.64581
12.86366 | 110.0225 | 2.35696 | 50.23314
12.867 | 110.0215 | 2.356435 | 50.85441
12.87034 | 110.0214 | 2.355956 | 49.4178
12.87367 | 110.0217 | 2.35545 | 51.00528
12.877 | 110.022 | 2.354832 | 49.52856
12.88033 | 110.0216 | 2.354321 | 49.99936
12.88367 | 110.0214 | 2.353824 | 51.48702
12.887 | 110.0214 | 2.353334 | 49.32378
12.89033 | 110.0222 | 2.352824 | 50.94164
12.89366 | 110.0212 | 2.35223 | 50.0995
12.897 | 110.0213 | 2.351724 | 49.952
12.90033 | 110.021 | 2.351216 | 51.70906
12.90367 | 110.0219 | 2.350691 | 49.16772
12.907 | 110.021 | 2.350114 | 50.7502
12.91033 | 110.0206 | 2.34948 | 50.10175
12.91367 | 110.0205 | 2.348958 | 49.88922
12.917 | 110.0215 | 2.348443 | 51.45497
12.92033 | 110.021 | 2.347932 | 49.08829
12.92367 | 110.0203 | 2.347269 | 50.22766
12.927 | 110.0215 | 2.34624 | 50.25613
12.93033 | 110.0211 | 2.34546 | 49.86512
12.93367 | 110.0204 | 2.344885 | 50.96802
12.937 | 110.0206 | 2.34431 | 49.70092
12.94033 | 110.0206 | 2.343766 | 50.22366
12.94366 | 110.0215 | 2.343224 | 50.96614
12.947 | 110.0208 | 2.342666 | 49.43369
12.95034 | 110.0204 | 2.342109 | 50.934
12.95367 | 110.0208 | 2.341442 | 49.5771
12.957 | 110.021 | 2.340427 | 49.95247
12.96033 | 110.0201 | 2.339494 | 51.58332
12.96367 | 110.02 | 2.338825 | 49.24662
12.967 | 110.02 | 2.33827 | 50.93418
12.97034 | 110.0208 | 2.337735 | 50.0074
12.97367 | 110.02 | 2.337184 | 49.94494
12.977 | 110.0205 | 2.33663 | 51.58378
12.98033 | 110.0201 | 2.336094 | 49.0754
12.98367 | 110.021 | 2.335545 | 50.656
12.987 | 110.021 | 2.334974 | 50.1034
12.99033 | 110.0205 | 2.3341 | 49.89794
12.99366 | 110.0196 | 2.332793 | 51.12838
12.997 | 110.0197 | 2.331908 | 49.13789
13.00034 | 110.0201 | 2.331316 | 50.20066
13.00367 | 110.0201 | 2.330756 | 50.32162
13.007 | 110.0205 | 2.330205 | 49.811
13.01033 | 110.0199 | 2.329632 | 51.0607
13.01367 | 110.02 | 2.328727 | 49.71687
13.017 | 110.0206 | 2.327414 | 50.16469
13.02034 | 110.0197 | 2.326468 | 50.93286
13.02367 | 110.0199 | 2.325847 | 49.35473
13.027 | 110.0202 | 2.325276 | 50.98904
13.03033 | 110.0194 | 2.324556 | 49.60796
13.03367 | 110.0204 | 2.323496 | 49.95976
13.037 | 110.0192 | 2.321766 | 51.58188
13.04033 | 110.0194 | 2.32083 | 49.23019
13.04367 | 110.0183 | 2.320207 | 50.89362
13.047 | 110.0194 | 2.319657 | 50.03652
13.05033 | 110.0203 | 2.319083 | 49.92058
13.05367 | 110.0196 | 2.318506 | 51.58228
13.057 | 110.0193 | 2.317847 | 49.15231
13.06033 | 110.0196 | 2.316912 | 50.55195
13.06366 | 110.0192 | 2.315701 | 50.10214
13.067 | 110.019 | 2.314488 | 49.91294
13.07034 | 110.019 | 2.313358 | 51.10363
13.07367 | 110.0188 | 2.312685 | 49.23016
13.077 | 110.019 | 2.312025 | 50.1136
13.08034 | 110.0199 | 2.311467 | 50.4158
13.08367 | 110.0191 | 2.310734 | 49.8659
13.087 | 110.0199 | 2.309817 | 51.00201
13.09033 | 110.0193 | 2.3089 | 49.45036
13.09367 | 110.0191 | 2.308118 | 49.93696
13.097 | 110.0186 | 2.306996 | 50.93458
13.10033 | 110.0193 | 2.305782 | 49.3564
13.10367 | 110.0186 | 2.304924 | 50.9744
13.107 | 110.019 | 2.304064 | 49.97421
13.11033 | 110.0185 | 2.303023 | 49.94484
13.11366 | 110.0185 | 2.301747 | 51.52014
13.117 | 110.0183 | 2.300491 | 49.1847
13.12034 | 110.0179 | 2.299739 | 50.83904
13.12367 | 110.0183 | 2.299154 | 50.07244
13.127 | 110.0189 | 2.298538 | 49.9056
13.13033 | 110.018 | 2.297843 | 51.45648
13.13367 | 110.0181 | 2.296911 | 49.05968
13.137 | 110.0179 | 2.296115 | 50.30696
13.14033 | 110.0185 | 2.295326 | 50.22778
13.14366 | 110.0175 | 2.294235 | 49.90518
13.147 | 110.0182 | 2.293547 | 50.9493
13.15033 | 110.018 | 2.292445 | 48.90053
13.15367 | 110.0187 | 2.291304 | 50.01474
13.157 | 110.0178 | 2.290385 | 50.90254
13.16033 | 110.0178 | 2.289172 | 49.8621
13.16367 | 110.0184 | 2.288285 | 51.04172
13.167 | 110.0175 | 2.287636 | 49.54369
13.17033 | 110.0182 | 2.286742 | 49.96772
13.17367 | 110.0176 | 2.285877 | 51.51841
13.177 | 110.0181 | 2.28519 | 49.3395
13.18033 | 110.0179 | 2.284174 | 50.9657
13.18367 | 110.0178 | 2.28311 | 50.0053
13.187 | 110.0177 | 2.281547 | 49.92782
13.19033 | 110.0177 | 2.280131 | 51.58008
13.19366 | 110.0171 | 2.279101 | 49.07276
13.197 | 110.0173 | 2.278404 | 50.86031
13.20034 | 110.0172 | 2.277444 | 50.10004
13.20367 | 110.0169 | 2.276324 | 49.93588
13.207 | 110.017 | 2.275138 | 51.38994
13.21033 | 110.017 | 2.274348 | 49.18203
13.21367 | 110.0172 | 2.273569 | 50.3148
13.217 | 110.0169 | 2.27248 | 50.35208
13.22034 | 110.017 | 2.270914 | 49.83379
13.22367 | 110.0169 | 2.269598 | 51.0001
13.227 | 110.0163 | 2.268693 | 49.68479
13.23033 | 110.0166 | 2.267878 | 50.23524
13.23367 | 110.0163 | 2.267183 | 50.93237
13.237 | 110.0166 | 2.266145 | 49.38484
13.24033 | 110.0168 | 2.264478 | 51.0038
13.24366 | 110.0169 | 2.262964 | 49.66926
13.247 | 110.0164 | 2.261724 | 49.92768
13.25034 | 110.0171 | 2.260573 | 51.61162
13.25367 | 110.0167 | 2.2596 | 49.24312
13.257 | 110.0161 | 2.258417 | 50.915
13.26033 | 110.0163 | 2.257151 | 49.9707
13.26367 | 110.0159 | 2.256234 | 49.91928
13.267 | 110.0162 | 2.255434 | 51.5144
13.27034 | 110.0166 | 2.254605 | 49.02466
13.27367 | 110.016 | 2.253506 | 50.59695
13.277 | 110.0155 | 2.251533 | 50.13022
13.28033 | 110.0161 | 2.249804 | 49.86438
13.28367 | 110.0156 | 2.248759 | 51.09326
13.287 | 110.0165 | 2.247626 | 49.18004
13.29033 | 110.0162 | 2.246489 | 50.14803
13.29367 | 110.0153 | 2.245256 | 50.78986
13.297 | 110.0162 | 2.243558 | 49.95185
13.30033 | 110.0155 | 2.242803 | 51.0661
13.30367 | 110.0148 | 2.242153 | 49.46222
13.307 | 110.0163 | 2.240771 | 49.94272
13.31033 | 110.0154 | 2.239002 | 51.08864
13.31366 | 110.0152 | 2.237667 | 49.27415
13.317 | 110.0152 | 2.236133 | 50.94715
13.32034 | 110.0155 | 2.235487 | 49.90438
13.32367 | 110.0149 | 2.234403 | 49.94231
13.327 | 110.0154 | 2.23269 | 51.57656
13.33034 | 110.0145 | 2.231452 | 49.14825
13.33367 | 110.015 | 2.230846 | 50.7866
13.337 | 110.0155 | 2.230292 | 50.00208
13.34033 | 110.0158 | 2.229464 | 49.88743
13.34367 | 110.0149 | 2.227166 | 51.41816
13.347 | 110.0149 | 2.223728 | 49.10165
13.35033 | 110.0152 | 2.22215 | 50.21529
13.35367 | 110.0144 | 2.221375 | 50.28379
13.357 | 110.0151 | 2.220701 | 49.85572
13.36033 | 110.0148 | 2.219574 | 50.98525
13.36366 | 110.0144 | 2.217834 | 49.65961
13.367 | 110.0144 | 2.215867 | 50.2209
13.37034 | 110.0145 | 2.214644 | 50.89662
13.37367 | 110.0144 | 2.213747 | 49.84516
13.377 | 110.0149 | 2.212617 | 51.04692
13.38033 | 110.0139 | 2.210804 | 49.57046
13.38367 | 110.0142 | 2.20957 | 49.94933
13.387 | 110.0142 | 2.208636 | 51.54278
13.39033 | 110.0146 | 2.207963 | 49.17792
13.39366 | 110.0146 | 2.206923 | 50.89695
13.397 | 110.0144 | 2.2046 | 50.03083
13.40033 | 110.0144 | 2.201317 | 49.91007
13.40367 | 110.0132 | 2.199142 | 51.50925
13.407 | 110.0135 | 2.198 | 49.09881
13.41033 | 110.0138 | 2.197363 | 50.53832
13.41367 | 110.0133 | 2.1968 | 50.18804
13.417 | 110.0136 | 2.195595 | 49.87815
13.42033 | 110.0144 | 2.1937 | 51.11452
13.42367 | 110.0127 | 2.192125 | 49.1927
13.427 | 110.0124 | 2.190442 | 50.112
13.43033 | 110.0141 | 2.189052 | 50.73966
13.43367 | 110.0127 | 2.187792 | 49.97059
13.437 | 110.0128 | 2.186626 | 51.04611
13.44033 | 110.0127 | 2.18585 | 49.39636
13.44366 | 110.0134 | 2.185289 | 49.94912
13.447 | 110.0131 | 2.18465 | 51.06952
13.45034 | 110.0129 | 2.183411 | 49.36511
13.45367 | 110.0132 | 2.182027 | 50.89596
13.457 | 110.0132 | 2.180736 | 49.96386
13.46033 | 110.0128 | 2.179236 | 49.91716
13.46367 | 110.0126 | 2.1777 | 51.57238
13.467 | 110.0128 | 2.175892 | 49.14548
13.47034 | 110.0131 | 2.174394 | 50.72196
13.47367 | 110.0123 | 2.173219 | 49.99855
13.477 | 110.0129 | 2.171947 | 49.89422
13.48033 | 110.0127 | 2.170726 | 51.47877
13.48367 | 110.012 | 2.169318 | 49.06821
13.487 | 110.0123 | 2.167795 | 50.26992
13.49033 | 110.0131 | 2.166411 | 50.18778
13.49366 | 110.0117 | 2.165003 | 49.84719
13.497 | 110.0123 | 2.16382 | 50.95672
13.50034 | 110.0118 | 2.162495 | 49.2554
13.50367 | 110.0125 | 2.16028 | 50.19013
13.507 | 110.0117 | 2.159014 | 50.959
13.51033 | 110.0114 | 2.158281 | 49.42704
13.51367 | 110.0118 | 2.15761 | 50.94414
13.517 | 110.0119 | 2.156428 | 49.5857
13.52034 | 110.0126 | 2.15398 | 49.98079
13.52367 | 110.0113 | 2.151115 | 51.4789
13.527 | 110.0112 | 2.148871 | 49.27158
13.53033 | 110.0116 | 2.147546 | 50.88074
13.53367 | 110.0115 | 2.1466 | 50.02996
13.537 | 110.0112 | 2.145596 | 49.91738
13.54033 | 110.0121 | 2.144228 | 51.57285
13.54367 | 110.0118 | 2.142749 | 49.08328
13.547 | 110.0111 | 2.141766 | 50.62536
13.55033 | 110.011 | 2.140676 | 50.15604
13.55367 | 110.0115 | 2.139346 | 49.85497
13.557 | 110.0113 | 2.137709 | 51.09514
13.56033 | 110.0109 | 2.135956 | 49.20861
13.56366 | 110.0107 | 2.13443 | 50.10811
13.567 | 110.0103 | 2.133028 | 50.81894
13.57034 | 110.0108 | 2.131523 | 49.98282
13.57367 | 110.0107 | 2.129877 | 51.01732
13.577 | 110.0105 | 2.127898 | 49.44464
13.58034 | 110.0102 | 2.12642 | 49.95743
13.58367 | 110.0099 | 2.125262 | 51.21368
13.587 | 110.0103 | 2.123537 | 49.2554
13.59033 | 110.0101 | 2.121944 | 50.9522
13.59367 | 110.0098 | 2.12051 | 50.02778
13.597 | 110.0104 | 2.119304 | 49.94898
13.60033 | 110.0105 | 2.11854 | 51.66889
13.60367 | 110.0101 | 2.11743 | 49.14668
13.607 | 110.0104 | 2.11569 | 50.69014
13.61033 | 110.01 | 2.114058 | 50.03146
13.61366 | 110.0093 | 2.112526 | 49.88652
13.617 | 110.0091 | 2.110989 | 51.38375
13.62034 | 110.0094 | 2.10949 | 49.1309
13.62367 | 110.0092 | 2.107692 | 50.16733
13.627 | 110.0101 | 2.106079 | 50.28244
13.63033 | 110.0093 | 2.104612 | 49.83944
13.63367 | 110.0091 | 2.103494 | 51.02428
13.637 | 110.0096 | 2.102446 | 49.70656
13.64033 | 110.0096 | 2.101465 | 50.21718
13.64366 | 110.0093 | 2.099999 | 51.02418
13.647 | 110.0092 | 2.09823 | 49.3196
13.65033 | 110.0088 | 2.096405 | 50.9376
13.65367 | 110.0091 | 2.094566 | 49.9345
13.657 | 110.0088 | 2.092254 | 49.97358
13.66033 | 110.0086 | 2.089885 | 51.60795
13.66367 | 110.0085 | 2.08842 | 49.17904
13.667 | 110.0085 | 2.087356 | 50.8503
13.67033 | 110.0092 | 2.086364 | 49.93832
13.67367 | 110.0083 | 2.085244 | 49.91856
13.677 | 110.0088 | 2.083707 | 51.4489
13.68033 | 110.0089 | 2.08233 | 49.0229
13.68367 | 110.0083 | 2.081315 | 50.31368
13.687 | 110.0083 | 2.080168 | 50.22141
13.69033 | 110.0082 | 2.078476 | 49.87114
13.69366 | 110.0082 | 2.076236 | 51.00896
13.697 | 110.0074 | 2.074104 | 49.24054
13.70034 | 110.0082 | 2.072136 | 50.1318
13.70367 | 110.0086 | 2.070679 | 50.91504
13.707 | 110.0077 | 2.06875 | 49.38276
13.71033 | 110.008 | 2.066266 | 50.90668
13.71367 | 110.0073 | 2.064549 | 49.50972
13.717 | 110.0067 | 2.063459 | 49.9738
13.72034 | 110.0078 | 2.06296 | 51.48182
13.72367 | 110.0071 | 2.062086 | 49.2581
13.727 | 110.008 | 2.05991 | 50.89117
13.73033 | 110.0074 | 2.057416 | 50.00087
13.73367 | 110.007 | 2.054899 | 49.93465
13.737 | 110.0071 | 2.053273 | 51.515
13.74033 | 110.0072 | 2.052212 | 49.10291
13.74366 | 110.0067 | 2.050831 | 50.60508
13.747 | 110.0069 | 2.048559 | 50.19366
13.75034 | 110.0072 | 2.046498 | 49.88024
13.75367 | 110.0063 | 2.045241 | 51.08634
13.757 | 110.0069 | 2.044444 | 49.18106
13.76033 | 110.0066 | 2.043671 | 50.10117
13.76367 | 110.0066 | 2.042535 | 50.77516
13.767 | 110.0067 | 2.041044 | 49.46304
13.77034 | 110.0062 | 2.039683 | 50.96402
13.77367 | 110.0064 | 2.038353 | 49.49493
13.777 | 110.0063 | 2.036443 | 49.97481
13.78033 | 110.0058 | 2.033925 | 51.38902
13.78367 | 110.006 | 2.03138 | 49.29105
13.787 | 110.0063 | 2.029541 | 50.90808
13.79033 | 110.0061 | 2.027888 | 49.93856
13.79367 | 110.005 | 2.025999 | 49.95107
13.797 | 110.0051 | 2.024376 | 51.51533
13.80033 | 110.0056 | 2.023144 | 49.10316
13.80367 | 110.0055 | 2.021722 | 50.65214
13.807 | 110.0066 | 2.020347 | 50.06556
13.81033 | 110.0053 | 2.019063 | 49.89545
13.81366 | 110.0054 | 2.017036 | 51.09242
13.817 | 110.0052 | 2.015259 | 49.13299
13.82034 | 110.0049 | 2.01358 | 50.17578
13.82367 | 110.0052 | 2.012176 | 50.44297
13.827 | 110.0052 | 2.010494 | 49.85632
13.83034 | 110.0053 | 2.00822 | 51.05
13.83367 | 110.0052 | 2.006184 | 49.36762
13.837 | 110.0045 | 2.004614 | 49.9658
13.84033 | 110.0046 | 2.003428 | 51.0878
13.84367 | 110.0044 | 2.002133 | 49.36696
13.847 | 110.0049 | 2.00044 | 50.88287
13.85033 | 110.0048 | 1.998376 | 49.87134
13.85367 | 110.0044 | 1.996396 | 49.96558
13.857 | 110.0041 | 1.995131 | 51.70315
13.86033 | 110.004 | 1.994092 | 49.17898
13.86366 | 110.0044 | 1.992397 | 50.77066
13.867 | 110.0042 | 1.990236 | 50.06384
13.87034 | 110.0043 | 1.987551 | 49.90248
13.87367 | 110.0037 | 1.985576 | 51.35282
13.877 | 110.0037 | 1.984555 | 49.10022
13.88033 | 110.004 | 1.983522 | 50.26216
13.88367 | 110.0038 | 1.982225 | 50.25124
13.887 | 110.0029 | 1.981148 | 49.84026
13.89033 | 110.0041 | 1.979844 | 51.02542
13.89366 | 110.0032 | 1.978294 | 49.68336
13.897 | 110.0032 | 1.975776 | 50.22697
13.90033 | 110.0034 | 1.972593 | 50.92978
13.90367 | 110.0032 | 1.969818 | 49.39922
13.907 | 110.0027 | 1.967548 | 50.99478
13.91033 | 110.0025 | 1.966518 | 49.52672
13.91367 | 110.0023 | 1.965702 | 49.93485
13.917 | 110.0025 | 1.964631 | 51.6415
13.92033 | 110.0032 | 1.96337 | 49.21276
13.92367 | 110.0027 | 1.962075 | 50.77258
13.927 | 110.0026 | 1.960654 | 50.00436
13.93033 | 110.0024 | 1.958621 | 49.91182
13.93367 | 110.0027 | 1.95615 | 51.45224
13.937 | 110.002 | 1.954 | 49.02584
13.94033 | 110.0017 | 1.952329 | 50.28294
13.94366 | 110.0024 | 1.950937 | 50.1616
13.947 | 110.002 | 1.949493 | 49.84148
13.95034 | 110.0018 | 1.947757 | 51.0431
13.95367 | 110.0016 | 1.945828 | 49.65304
13.957 | 110.0018 | 1.943562 | 50.23498
13.96033 | 110.0015 | 1.942022 | 50.90082
13.96367 | 110.0017 | 1.94094 | 49.35342
13.967 | 110.0018 | 1.939958 | 51.00366
13.97034 | 110.0019 | 1.938624 | 49.5262
13.97367 | 110.0014 | 1.935989 | 49.93502
13.977 | 110.0014 | 1.933822 | 51.54652
13.98033 | 110.0001 | 1.931852 | 49.16512
13.98367 | 110.0016 | 1.930791 | 49.27441
13.987 | 110.0007 | 1.929255 | 50.88479
13.99033 | 110.0012 | 1.926989 | 49.94056
13.99366 | 110.0004 | 1.924959 | 49.92776
13.997 | 110.0007 | 1.923267 | 51.548
14.00034 | 110.0005 | 1.921084 | 49.08826
14.00367 | 110.0003 | 1.919295 | 50.58108
14.007 | 110.0002 | 1.917985 | 50.19256
14.01033 | 110.0007 | 1.916758 | 49.888
14.01367 | 110.0009 | 1.916034 | 51.16108
14.017 | 110.001 | 1.91509 | 49.22718
14.02034 | 110.0006 | 1.912888 | 50.14447
14.02367 | 110.0008 | 1.910393 | 50.72738
14.027 | 110.0002 | 1.908312 | 49.46285
14.03033 | 110.0001 | 1.905956 | 50.93218
14.03367 | 110 | 1.90265 | 49.4791
14.037 | 109.9999 | 1.89891 | 49.98988
14.04033 | 109.9981 | 1.897171 | 51.21567
14.04367 | 109.9993 | 1.89631 | 49.24278
14.047 | 109.9996 | 1.895601 | 50.9147
14.05033 | 109.9998 | 1.894604 | 50.0014
14.05367 | 109.9992 | 1.892328 | 49.94325
14.057 | 109.9988 | 1.889804 | 51.5791
14.06033 | 109.9993 | 1.887927 | 49.08776
14.06366 | 109.9992 | 1.886688 | 50.69309
14.067 | 109.9985 | 1.885371 | 50.16217
14.07034 | 109.9988 | 1.883962 | 49.8884
14.07367 | 109.999 | 1.882642 | 51.11362
14.077 | 109.9988 | 1.881329 | 49.14998
14.08034 | 109.9988 | 1.879674 | 50.17984
14.08367 | 109.9991 | 1.877696 | 50.68024
14.087 | 109.9987 | 1.875176 | 50.00309
14.09033 | 109.9987 | 1.871285 | 51.0174
14.09367 | 109.9986 | 1.86926 | 49.46356
14.097 | 109.9974 | 1.867642 | 49.96702
14.10033 | 109.999 | 1.86635 | 51.07394
14.10367 | 109.9972 | 1.865014 | 49.3214
14.107 | 109.9984 | 1.862714 | 50.93916
14.11033 | 109.9972 | 1.860544 | 49.93907
14.11366 | 109.9973 | 1.858914 | 49.94295
14.117 | 109.998 | 1.857556 | 51.54644
14.12034 | 109.9977 | 1.856521 | 49.08812
14.12367 | 109.9975 | 1.854761 | 50.70926
14.127 | 109.9976 | 1.853427 | 50.06802
14.13033 | 109.9978 | 1.851707 | 49.88069
14.13367 | 109.9977 | 1.849692 | 51.16568
14.137 | 109.9972 | 1.847278 | 49.16462
14.14033 | 109.9973 | 1.845114 | 50.15997
14.14366 | 109.9969 | 1.843536 | 50.71172
14.147 | 109.9972 | 1.841858 | 50.01062
14.15033 | 109.9969 | 1.839616 | 51.076
14.15367 | 109.9965 | 1.837289 | 49.41559
14.157 | 109.9967 | 1.835005 | 49.96664
14.16033 | 109.9967 | 1.833854 | 51.12115
14.16367 | 109.9968 | 1.832996 | 49.30615
14.167 | 109.9965 | 1.831851 | 50.88388
14.17033 | 109.9969 | 1.829925 | 49.93839
14.17367 | 109.9965 | 1.827409 | 49.91168
14.177 | 109.9963 | 1.824764 | 51.61071
14.18033 | 109.9956 | 1.82232 | 49.13421
14.18367 | 109.9963 | 1.820625 | 50.7165
14.187 | 109.9954 | 1.818972 | 50.06584
14.19033 | 109.9956 | 1.81705 | 49.88772
14.19366 | 109.9958 | 1.8149 | 51.17612
14.197 | 109.9951 | 1.813614 | 49.10202
14.20034 | 109.995 | 1.812715 | 50.13638
14.20367 | 109.9958 | 1.811398 | 50.41258
14.207 | 109.9956 | 1.809203 | 49.85664
14.21033 | 109.9955 | 1.806437 | 51.06668
14.21367 | 109.9949 | 1.80431 | 49.7154
14.217 | 109.9955 | 1.803281 | 50.1564
14.22034 | 109.9954 | 1.802379 | 51.1376
14.22367 | 109.9955 | 1.800586 | 49.29076
14.227 | 109.9955 | 1.798784 | 50.94008
14.23033 | 109.9946 | 1.797161 | 49.93804
14.23367 | 109.9946 | 1.795314 | 49.92746
14.237 | 109.9949 | 1.793884 | 51.5796
14.24033 | 109.9945 | 1.79205 | 49.10354
14.24366 | 109.995 | 1.789862 | 50.7012
14.247 | 109.9942 | 1.787946 | 50.00464
14.25034 | 109.9948 | 1.785919 | 49.93555
14.25367 | 109.9944 | 1.783788 | 51.39023
14.257 | 109.994 | 1.781518 | 49.08868
14.26033 | 109.9943 | 1.779454 | 50.1725
14.26367 | 109.9941 | 1.778069 | 50.35041
14.267 | 109.9944 | 1.776944 | 49.81031
14.27034 | 109.9937 | 1.775129 | 51.04397
14.27367 | 109.9948 | 1.772527 | 49.71628
14.277 | 109.994 | 1.769911 | 50.19596
14.28033 | 109.9937 | 1.767318 | 51.07534
14.28367 | 109.9932 | 1.76566 | 49.32306
14.287 | 109.9932 | 1.764181 | 50.93982
14.29033 | 109.993 | 1.762726 | 49.90798
14.29367 | 109.993 | 1.761172 | 49.93559
14.297 | 109.9934 | 1.759025 | 51.5478
14.30033 | 109.993 | 1.757266 | 49.18164
14.30367 | 109.9927 | 1.755659 | 50.72412
14.307 | 109.993 | 1.753187 | 50.03488
14.31033 | 109.9933 | 1.750507 | 49.8802
14.31366 | 109.992 | 1.749152 | 51.1168
14.317 | 109.9927 | 1.747927 | 49.14953
14.32034 | 109.9931 | 1.747215 | 50.15646
14.32367 | 109.9922 | 1.745963 | 50.3493
14.327 | 109.9918 | 1.74324 | 49.80967
14.33034 | 109.993 | 1.740756 | 51.02672
14.33367 | 109.9919 | 1.739664 | 49.7156
14.337 | 109.9927 | 1.738612 | 50.16378
14.34033 | 109.9926 | 1.73716 | 51.0728
14.34367 | 109.993 | 1.73449 | 49.30508
14.347 | 109.9921 | 1.73111 | 50.9469
14.35033 | 109.9914 | 1.728195 | 49.96764
14.35367 | 109.9924 | 1.72593 | 49.96585
14.357 | 109.9911 | 1.724511 | 51.64014
14.36033 | 109.9914 | 1.723016 | 49.11695
14.36366 | 109.9912 | 1.720662 | 50.77041
14.367 | 109.9915 | 1.719394 | 50.1276
14.37034 | 109.9904 | 1.717856 | 49.90313
14.37367 | 109.992 | 1.715484 | 51.35461
14.377 | 109.9906 | 1.713164 | 49.13268
14.38033 | 109.9898 | 1.710816 | 50.17566
14.38367 | 109.9906 | 1.709199 | 50.31611
14.387 | 109.9909 | 1.708425 | 49.82407
14.39033 | 109.9901 | 1.707018 | 51.00108
14.39366 | 109.9904 | 1.704543 | 49.42874
14.397 | 109.9901 | 1.702233 | 49.96543
14.40033 | 109.9901 | 1.700259 | 51.00742
14.40367 | 109.9908 | 1.69903 | 49.30461
14.407 | 109.9898 | 1.69799 | 50.96209
14.41033 | 109.9902 | 1.696039 | 49.87314
14.41367 | 109.9898 | 1.694427 | 49.95014
14.417 | 109.9896 | 1.692734 | 51.60835
14.42033 | 109.9902 | 1.691397 | 49.10274
14.42367 | 109.9901 | 1.690149 | 50.6689
14.427 | 109.9901 | 1.687526 | 50.00325
14.43033 | 109.9899 | 1.684686 | 49.91936
14.43367 | 109.9895 | 1.682793 | 51.11289
14.437 | 109.9889 | 1.680944 | 49.13372
14.44033 | 109.9897 | 1.678504 | 50.1443
14.44366 | 109.9894 | 1.676178 | 50.41212
14.447 | 109.9888 | 1.673685 | 49.82526
14.45034 | 109.9887 | 1.672025 | 51.05058
14.45367 | 109.989 | 1.67071 | 49.3516
14.457 | 109.9893 | 1.669739 | 49.9975
14.46033 | 109.9891 | 1.66841 | 51.05598
14.46367 | 109.9881 | 1.666123 | 49.33609
14.467 | 109.9888 | 1.663528 | 50.9304
14.47034 | 109.9884 | 1.661713 | 49.87358
14.47367 | 109.9883 | 1.660474 | 49.94268
14.477 | 109.9884 | 1.659346 | 51.54572
14.48033 | 109.9889 | 1.657596 | 49.1021
14.48367 | 109.9885 | 1.655011 | 50.76322
14.487 | 109.9886 | 1.652748 | 50.06699
14.49033 | 109.988 | 1.650804 | 49.90356
14.49366 | 109.9878 | 1.649326 | 51.05724
14.497 | 109.9883 | 1.647295 | 49.1335
14.50034 | 109.9872 | 1.64452 | 50.17587
14.50367 | 109.9868 | 1.641815 | 50.64846
14.507 | 109.987 | 1.639961 | 50.01075
14.51033 | 109.987 | 1.638784 | 51.09216
14.51367 | 109.9877 | 1.637567 | 49.40028
14.517 | 109.9874 | 1.635754 | 49.95889
14.52034 | 109.9874 | 1.633706 | 51.07356
14.52367 | 109.9869 | 1.632479 | 49.35328
14.527 | 109.9861 | 1.63139 | 50.89208
14.53033 | 109.9875 | 1.630148 | 49.93869
14.53367 | 109.9874 | 1.628159 | 49.96687
14.537 | 109.9872 | 1.625497 | 51.5781
14.54033 | 109.9864 | 1.621755 | 49.16506
14.54367 | 109.9868 | 1.618529 | 50.65283
14.547 | 109.9864 | 1.616082 | 50.00324
14.55033 | 109.9865 | 1.613853 | 49.88003
14.55367 | 109.9864 | 1.612548 | 51.08381
14.557 | 109.9864 | 1.6115 | 49.11654
14.56033 | 109.9868 | 1.610351 | 50.13202
14.56366 | 109.9865 | 1.608245 | 50.71046
14.567 | 109.9856 | 1.605386 | 49.99451
14.57034 | 109.986 | 1.602254 | 51.05035
14.57367 | 109.9857 | 1.600004 | 49.39742
14.577 | 109.9859 | 1.598581 | 49.94956
14.58034 | 109.9848 | 1.597539 | 51.10208
14.58367 | 109.9858 | 1.595978 | 49.33454
14.587 | 109.9852 | 1.5942 | 50.88174
14.59033 | 109.9851 | 1.592701 | 49.87312
14.59367 | 109.9849 | 1.591438 | 49.94182
14.597 | 109.9846 | 1.589622 | 51.60704
14.60033 | 109.9852 | 1.58665 | 49.1161
14.60367 | 109.9846 | 1.583579 | 50.56248
14.607 | 109.9845 | 1.581752 | 50.06194
14.61033 | 109.9843 | 1.580203 | 49.87842
14.61366 | 109.9846 | 1.579017 | 51.08278
14.617 | 109.9839 | 1.576456 | 49.1614
14.62034 | 109.9847 | 1.573516 | 50.1355
14.62367 | 109.984 | 1.571663 | 50.75476
14.627 | 109.9835 | 1.570424 | 49.44328
14.63033 | 109.984 | 1.569451 | 50.98438
14.63367 | 109.9835 | 1.568298 | 49.49074
14.637 | 109.9842 | 1.566342 | 49.9493
14.64033 | 109.9833 | 1.564468 | 51.18123
14.64366 | 109.9836 | 1.562813 | 49.2871
14.647 | 109.983 | 1.560872 | 50.87284
14.65033 | 109.9838 | 1.559044 | 50.06116
14.65367 | 109.9834 | 1.557666 | 49.92582
14.657 | 109.983 | 1.556277 | 51.51081
14.66033 | 109.9834 | 1.555118 | 49.14678
14.66367 | 109.9835 | 1.554024 | 50.62666
14.667 | 109.9836 | 1.551235 | 50.0939
14.67033 | 109.9831 | 1.547869 | 49.87134
14.67367 | 109.9834 | 1.545009 | 51.08828
14.677 | 109.9829 | 1.542934 | 49.17856
14.68033 | 109.9825 | 1.541419 | 50.13977
14.68367 | 109.9823 | 1.539465 | 50.80402
14.687 | 109.9828 | 1.537404 | 49.42992
14.69033 | 109.9822 | 1.535202 | 50.96238
14.69366 | 109.9827 | 1.533694 | 49.47793
14.697 | 109.9819 | 1.532046 | 49.95031
14.70034 | 109.9822 | 1.529961 | 51.48186
14.70367 | 109.9823 | 1.526952 | 49.2579
14.707 | 109.9816 | 1.524338 | 50.84274
14.71033 | 109.9816 | 1.522117 | 50.03206
14.71367 | 109.982 | 1.520463 | 49.91102
14.717 | 109.9814 | 1.519019 | 51.6408
14.72034 | 109.9804 | 1.517169 | 49.02353
14.72367 | 109.9811 | 1.514819 | 50.32996
14.727 | 109.981 | 1.513016 | 50.15911
14.73033 | 109.9806 | 1.511433 | 49.84807
14.73367 | 109.9804 | 1.50958 | 51.11604
14.737 | 109.9804 | 1.508053 | 49.22482
14.74033 | 109.9798 | 1.505754 | 50.17498
14.74366 | 109.981 | 1.503648 | 50.91384
14.747 | 109.9806 | 1.502053 | 49.4443
14.75034 | 109.9803 | 1.500419 | 50.88996
14.75367 | 109.9804 | 1.498961 | 49.6034
14.757 | 109.9806 | 1.497541 | 49.94211
14.76033 | 109.9803 | 1.496102 | 51.54446
14.76367 | 109.9806 | 1.494476 | 49.25742
14.767 | 109.9794 | 1.492485 | 50.82646
14.77034 | 109.9803 | 1.490104 | 49.97003
14.77367 | 109.9797 | 1.487596 | 49.93453
14.777 | 109.9797 | 1.485695 | 51.48136
14.78033 | 109.9793 | 1.484321 | 49.08566
14.78367 | 109.9797 | 1.483239 | 50.30594
14.787 | 109.9799 | 1.482536 | 50.18952
14.79033 | 109.9797 | 1.480892 | 49.87114
14.79367 | 109.9801 | 1.478236 | 50.97705
14.797 | 109.9795 | 1.475596 | 49.65937
14.80033 | 109.9791 | 1.472694 | 50.26022
14.80367 | 109.9786 | 1.470525 | 50.92797
14.807 | 109.9795 | 1.468588 | 49.42748
14.81033 | 109.9792 | 1.466894 | 50.91261
14.81366 | 109.9787 | 1.465826 | 49.57124
14.817 | 109.9787 | 1.464513 | 49.94908
14.82034 | 109.9795 | 1.462306 | 51.66742
14.82367 | 109.9794 | 1.459561 | 49.12916
14.827 | 109.9785 | 1.45709 | 50.77576
14.83034 | 109.9786 | 1.455256 | 50.02826
14.83367 | 109.9779 | 1.454012 | 49.92484
14.837 | 109.9784 | 1.452992 | 51.38236
14.84033 | 109.9786 | 1.451167 | 49.0521
14.84367 | 109.9784 | 1.448018 | 50.25002
14.847 | 109.9781 | 1.444177 | 50.24922
14.85033 | 109.978 | 1.441497 | 49.87038
14.85367 | 109.9773 | 1.439648 | 50.97496
14.857 | 109.9778 | 1.438644 | 49.2691
14.86033 | 109.9778 | 1.437741 | 49.97974
14.86366 | 109.9783 | 1.436372 | 50.98897
14.867 | 109.9774 | 1.434557 | 49.31643
14.87034 | 109.977 | 1.432277 | 50.87234
14.87367 | 109.9769 | 1.429236 | 49.96287
14.877 | 109.9767 | 1.426974 | 49.94082
14.88033 | 109.9764 | 1.424562 | 51.63629
14.88367 | 109.977 | 1.422994 | 49.23913
14.887 | 109.976 | 1.421883 | 50.67357
14.89033 | 109.9765 | 1.420644 | 49.96631
14.89366 | 109.977 | 1.419079 | 49.88597
14.897 | 109.9764 | 1.417347 | 51.1734
14.90033 | 109.9764 | 1.415937 | 49.09859
14.90367 | 109.9766 | 1.414612 | 50.12812
14.907 | 109.9769 | 1.412754 | 50.40791
14.91033 | 109.977 | 1.410497 | 49.80799
14.91367 | 109.9756 | 1.40874 | 51.00834
14.917 | 109.9761 | 1.40746 | 49.428
14.92033 | 109.9766 | 1.406516 | 49.96446
14.92367 | 109.9766 | 1.405013 | 51.1325
14.927 | 109.976 | 1.402103 | 49.30165
14.93033 | 109.9758 | 1.399002 | 50.94391
14.93367 | 109.9755 | 1.396096 | 49.96476
14.937 | 109.9754 | 1.39379 | 49.9252
14.94033 | 109.9752 | 1.391723 | 51.66836
14.94366 | 109.975 | 1.39019 | 49.05187
14.947 | 109.975 | 1.388161 | 50.59352
14.95034 | 109.9752 | 1.386548 | 50.06038
14.95367 | 109.975 | 1.384942 | 49.87817
14.957 | 109.9745 | 1.383318 | 51.09807
14.96033 | 109.9742 | 1.382035 | 49.17658
14.96367 | 109.9742 | 1.380314 | 50.14716
14.967 | 109.9753 | 1.378899 | 50.78628
14.97034 | 109.9745 | 1.377588 | 49.397
14.97367 | 109.9746 | 1.375961 | 50.96136
14.977 | 109.9747 | 1.373541 | 49.52328
14.98033 | 109.9741 | 1.370356 | 49.96519
14.98367 | 109.9736 | 1.367724 | 51.44766
14.987 | 109.974 | 1.366428 | 49.24
14.99033 | 109.9739 | 1.365556 | 50.86466
14.99366 | 109.9739 | 1.364116 | 49.99762
14.997 | 109.9741 | 1.362446 | 49.92554
15.00034 | 109.9727 | 1.360725 | 51.44644
15.00367 | 109.974 | 1.359069 | 49.06722
15.007 | 109.9736 | 1.357845 | 50.31724
15.01033 | 109.973 | 1.355715 | 50.18536
15.01367 | 109.9735 | 1.353276 | 49.89366
15.017 | 109.9732 | 1.351144 | 50.99518
15.02034 | 109.9731 | 1.349264 | 49.25489
15.02367 | 109.9729 | 1.34732 | 50.12758
15.027 | 109.973 | 1.345708 | 50.86445
15.03033 | 109.9727 | 1.344006 | 49.86069
15.03367 | 109.9735 | 1.341958 | 50.99045
15.037 | 109.9734 | 1.340011 | 49.58692
15.04033 | 109.9726 | 1.337967 | 49.92588
15.04367 | 109.9725 | 1.335503 | 51.57502
15.047 | 109.9727 | 1.332831 | 49.17807
15.05033 | 109.9727 | 1.330932 | 50.81761
15.05367 | 109.972 | 1.329184 | 49.96566
15.057 | 109.9722 | 1.328156 | 49.93314
15.06033 | 109.9722 | 1.327541 | 51.47768
15.06366 | 109.972 | 1.32585 | 49.08293
15.067 | 109.9722 | 1.323142 | 50.28938
15.07034 | 109.9716 | 1.321169 | 50.2195
15.07367 | 109.9711 | 1.31935 | 49.85496
15.077 | 109.972 | 1.317528 | 50.92083
15.08034 | 109.9719 | 1.315738 | 49.33358
15.08367 | 109.9716 | 1.313184 | 49.9728
15.087 | 109.9715 | 1.310665 | 51.02396
15.09033 | 109.9712 | 1.309553 | 49.36634
15.09367 | 109.9714 | 1.308048 | 50.92996
15.097 | 109.9716 | 1.305881 | 49.90278
15.10033 | 109.9706 | 1.303781 | 49.93403
15.10367 | 109.9712 | 1.301364 | 51.5104
15.107 | 109.9704 | 1.299415 | 49.16218
15.11033 | 109.9708 | 1.298092 | 50.72934
15.11366 | 109.9713 | 1.296873 | 49.96748
15.117 | 109.9703 | 1.295421 | 49.90998
15.12034 | 109.9705 | 1.293265 | 51.38525
15.12367 | 109.9705 | 1.291144 | 49.06944
15.127 | 109.9695 | 1.289829 | 50.14389
15.13033 | 109.9704 | 1.288296 | 50.67798
15.13367 | 109.9702 | 1.286592 | 50.01799
15.137 | 109.9702 | 1.283526 | 51.05511
15.14033 | 109.9696 | 1.280569 | 49.4293
15.14366 | 109.97 | 1.278584 | 49.92628
15.147 | 109.9697 | 1.277611 | 51.13488
15.15033 | 109.9692 | 1.27673 | 49.31947
15.15367 | 109.9699 | 1.275867 | 50.93811
15.157 | 109.9697 | 1.274333 | 50.03219
15.16033 | 109.9698 | 1.273064 | 49.93442
15.16367 | 109.9689 | 1.271291 | 51.48101
15.167 | 109.9695 | 1.269108 | 49.0857
15.17033 | 109.9691 | 1.266986 | 50.62767
15.17367 | 109.9696 | 1.265246 | 50.096
15.177 | 109.9698 | 1.263718 | 49.84022
15.18033 | 109.969 | 1.261516 | 51.13631
15.18367 | 109.9695 | 1.259047 | 49.21034
15.187 | 109.9686 | 1.256484 | 50.13996
15.19033 | 109.9682 | 1.254433 | 50.85125
15.19366 | 109.9682 | 1.252986 | 49.42978
15.197 | 109.9688 | 1.25179 | 50.96269
15.20034 | 109.9685 | 1.249725 | 49.50976
15.20367 | 109.9683 | 1.247483 | 49.96612
15.207 | 109.9678 | 1.24541 | 51.57746
15.21033 | 109.9675 | 1.243888 | 49.25793
15.21367 | 109.9681 | 1.242722 | 50.84314
15.217 | 109.9677 | 1.241528 | 50.00158
15.22034 | 109.9675 | 1.239632 | 49.94256
15.22367 | 109.9679 | 1.237975 | 51.45
15.227 | 109.9672 | 1.236583 | 49.07072
15.23033 | 109.9673 | 1.235504 | 50.25484
15.23367 | 109.9676 | 1.23454 | 50.31638
15.237 | 109.9675 | 1.232979 | 49.86354
15.24033 | 109.9681 | 1.231173 | 51.06131
15.24366 | 109.9671 | 1.228714 | 49.6831
15.247 | 109.9673 | 1.226109 | 50.20329
15.25034 | 109.9666 | 1.224279 | 50.96041
15.25367 | 109.967 | 1.222805 | 49.31973
15.257 | 109.9666 | 1.22094 | 50.87432
15.26033 | 109.967 | 1.219538 | 49.80911
15.26367 | 109.9667 | 1.218145 | 49.94205
15.267 | 109.9665 | 1.216386 | 51.6398
15.27034 | 109.9666 | 1.214455 | 49.16206
15.27367 | 109.9668 | 1.212249 | 50.69788
15.277 | 109.9665 | 1.210291 | 50.06316
15.28033 | 109.9661 | 1.208767 | 49.87072
15.28367 | 109.9656 | 1.207168 | 51.47896
15.287 | 109.9661 | 1.205171 | 49.06744
15.29033 | 109.9656 | 1.203104 | 50.1354
15.29367 | 109.9658 | 1.201096 | 50.65982
15.297 | 109.9659 | 1.199528 | 49.41146
15.30033 | 109.9654 | 1.198314 | 50.99977
15.30367 | 109.9654 | 1.197074 | 49.48917
15.307 | 109.9657 | 1.195862 | 49.94044
15.31033 | 109.9659 | 1.194563 | 51.16312
15.31366 | 109.9658 | 1.193334 | 49.28514
15.317 | 109.9657 | 1.191819 | 50.87114
15.32034 | 109.965 | 1.189609 | 50.05756
15.32367 | 109.9656 | 1.186789 | 49.93989
15.327 | 109.9652 | 1.184713 | 51.53808
15.33034 | 109.965 | 1.183328 | 49.03413
15.33367 | 109.9644 | 1.182166 | 50.35616
15.337 | 109.9651 | 1.180168 | 50.0907
15.34033 | 109.9646 | 1.177725 | 49.86153
15.34367 | 109.9644 | 1.175483 | 51.04178
15.347 | 109.9642 | 1.17425 | 49.26843
15.35033 | 109.9642 | 1.173398 | 50.16239
15.35367 | 109.9647 | 1.172409 | 50.8769
15.357 | 109.9639 | 1.170463 | 49.40863
15.36033 | 109.9644 | 1.168384 | 50.90231
15.36366 | 109.9642 | 1.166626 | 49.56791
15.367 | 109.9644 | 1.164928 | 49.9474
15.37034 | 109.9638 | 1.163231 | 51.6012
15.37367 | 109.9637 | 1.160617 | 49.17426
15.377 | 109.9638 | 1.158073 | 50.75029
15.38033 | 109.963 | 1.156739 | 50.08886
15.38367 | 109.9644 | 1.155554 | 49.9161
15.387 | 109.9636 | 1.15429 | 51.37686
15.39033 | 109.9637 | 1.151769 | 49.01682
15.39366 | 109.9634 | 1.149122 | 50.21722
15.397 | 109.9633 | 1.147402 | 50.43326
15.40033 | 109.9632 | 1.146099 | 49.8291
15.40367 | 109.9636 | 1.144426 | 50.94402
15.407 | 109.9629 | 1.141852 | 49.39066
15.41033 | 109.9629 | 1.138964 | 49.9621
15.41367 | 109.962 | 1.137491 | 51.12758
15.417 | 109.9631 | 1.136729 | 49.28141
15.42033 | 109.9628 | 1.13625 | 50.90058
15.42367 | 109.9627 | 1.135538 | 49.8961
15.427 | 109.9628 | 1.133596 | 49.91516
15.43033 | 109.9629 | 1.131155 | 51.56684
15.43367 | 109.9626 | 1.129643 | 49.04758
15.437 | 109.9624 | 1.128098 | 50.58898
15.44033 | 109.9628 | 1.126541 | 50.05375
15.44366 | 109.9621 | 1.124348 | 49.85181
15.447 | 109.9626 | 1.122078 | 51.10622
15.45034 | 109.9626 | 1.120739 | 49.21783
15.45367 | 109.9622 | 1.119874 | 50.12544
15.457 | 109.9621 | 1.118788 | 50.85761
15.46033 | 109.9622 | 1.116867 | 49.89039
15.46367 | 109.9616 | 1.114253 | 50.98518
15.467 | 109.9614 | 1.111934 | 49.57888
15.47034 | 109.9617 | 1.110092 | 49.93024
15.47367 | 109.9613 | 1.108457 | 51.56512
15.477 | 109.9614 | 1.106654 | 49.17142
15.48033 | 109.9607 | 1.104359 | 50.79594
15.48367 | 109.9608 | 1.102407 | 50.0224
15.487 | 109.9614 | 1.101364 | 49.9305
15.49033 | 109.9603 | 1.100649 | 51.4067
15.49366 | 109.9613 | 1.099458 | 49.07793
15.497 | 109.9603 | 1.097527 | 50.21703
15.50034 | 109.961 | 1.095761 | 50.30572
15.50367 | 109.9608 | 1.094151 | 49.84472
15.507 | 109.9605 | 1.092932 | 51.00053
15.51033 | 109.9604 | 1.092074 | 49.39171
15.51367 | 109.9605 | 1.090236 | 49.92317
15.517 | 109.961 | 1.088056 | 51.06469
15.52034 | 109.9606 | 1.086359 | 49.25161
15.52367 | 109.9609 | 1.084663 | 50.88553
15.527 | 109.9605 | 1.083555 | 49.99083
15.53033 | 109.9601 | 1.08258 | 49.89989
15.53367 | 109.96 | 1.081429 | 51.56803
15.537 | 109.9603 | 1.08008 | 49.0488
15.54033 | 109.96 | 1.078471 | 50.59088
15.54367 | 109.9599 | 1.076302 | 50.0576
15.547 | 109.9598 | 1.073484 | 49.85298
15.55033 | 109.9596 | 1.070533 | 51.01234
15.55367 | 109.9594 | 1.068475 | 49.20458
15.557 | 109.9593 | 1.0675 | 50.11484
15.56033 | 109.9598 | 1.066609 | 50.829
15.56366 | 109.9591 | 1.065574 | 49.36123
15.567 | 109.9591 | 1.064385 | 50.90949
15.57034 | 109.9589 | 1.062869 | 49.56724
15.57367 | 109.9595 | 1.061398 | 49.979
15.577 | 109.9584 | 1.060091 | 51.6012
15.58034 | 109.9589 | 1.058646 | 49.1433
15.58367 | 109.9585 | 1.057324 | 50.76675
15.587 | 109.959 | 1.055811 | 49.93002
15.59033 | 109.9587 | 1.054073 | 49.88404
15.59367 | 109.9584 | 1.052333 | 51.13852
15.597 | 109.959 | 1.049867 | 49.11031
15.60033 | 109.9587 | 1.047723 | 50.18566
15.60367 | 109.9583 | 1.045989 | 50.40214
15.607 | 109.9581 | 1.044484 | 49.81375
15.61033 | 109.9572 | 1.043466 | 51.00108
15.61366 | 109.9581 | 1.042229 | 49.43948
15.617 | 109.958 | 1.040847 | 49.98652
15.62034 | 109.9575 | 1.039396 | 51.09588
15.62367 | 109.9574 | 1.038259 | 49.23492
15.627 | 109.958 | 1.037409 | 50.84453
15.63033 | 109.9576 | 1.036434 | 49.92778
15.63367 | 109.9578 | 1.034831 | 49.90728
15.637 | 109.9581 | 1.032812 | 51.46941
15.64033 | 109.9575 | 1.031297 | 49.10876
15.64366 | 109.9572 | 1.029905 | 50.29623
15.647 | 109.9572 | 1.028631 | 50.14831
15.65033 | 109.9566 | 1.027319 | 49.85168
15.65367 | 109.9577 | 1.025458 | 51.0267
15.657 | 109.9579 | 1.023819 | 49.24872
15.66033 | 109.9572 | 1.022787 | 50.16522
15.66367 | 109.9569 | 1.021511 | 50.95294
15.667 | 109.9571 | 1.01994 | 49.43689
15.67033 | 109.9575 | 1.017349 | 50.93172
15.67367 | 109.9559 | 1.014519 | 49.86137
15.677 | 109.9561 | 1.011973 | 49.91467
15.68033 | 109.9561 | 1.010281 | 51.56554
15.68367 | 109.956 | 1.008751 | 49.17153
15.687 | 109.9561 | 1.006758 | 50.71526
15.69033 | 109.9559 | 1.004925 | 49.92644
15.69366 | 109.9557 | 1.003776 | 49.87482
15.697 | 109.956 | 1.002745 | 51.20415
15.70034 | 109.9553 | 1.001918 | 49.12334
15.70367 | 109.9555 | 1.000904 | 50.07112
15.707 | 109.956 | 0.9998863 | 50.76428
15.71033 | 109.9555 | 0.9991047 | 49.42104
15.71367 | 109.9558 | 0.9978301 | 50.92278
15.717 | 109.9558 | 0.995833 | 49.43748
15.72034 | 109.9554 | 0.9941049 | 49.98535
15.72367 | 109.9555 | 0.9926261 | 51.53381
15.727 | 109.9555 | 0.9908781 | 49.187
15.73033 | 109.9554 | 0.9888634 | 50.86722
15.73367 | 109.9545 | 0.9871382 | 50.11602
15.737 | 109.9547 | 0.9856149 | 49.8912
15.74033 | 109.9552 | 0.9849709 | 51.47036
15.74366 | 109.9552 | 0.9844662 | 49.14047
15.747 | 109.9558 | 0.9835194 | 50.24878
15.75034 | 109.9548 | 0.9819422 | 50.24332
15.75367 | 109.9546 | 0.978952 | 49.85226
15.757 | 109.9549 | 0.97633 | 50.96468
15.76033 | 109.9543 | 0.9751332 | 49.32833
15.76367 | 109.9549 | 0.9738601 | 49.97011
15.767 | 109.9548 | 0.9724101 | 51.01694
15.77034 | 109.954 | 0.9710731 | 49.32891
15.77367 | 109.9538 | 0.9695032 | 50.8927
15.777 | 109.9542 | 0.968461 | 49.95914
15.78033 | 109.9545 | 0.9674366 | 49.9309
15.78367 | 109.954 | 0.9661093 | 51.63059
15.787 | 109.9543 | 0.9649087 | 49.15576
15.79033 | 109.9532 | 0.9635196 | 50.58128
15.79367 | 109.9542 | 0.9623798 | 50.08621
15.797 | 109.9538 | 0.9616644 | 49.87527
15.80033 | 109.9537 | 0.9606799 | 51.07797
15.80367 | 109.9537 | 0.9590414 | 49.23348
15.807 | 109.9536 | 0.9562332 | 50.13794
15.81033 | 109.9534 | 0.9528438 | 50.89081
15.81366 | 109.9526 | 0.9504505 | 49.40578
15.817 | 109.9531 | 0.9493658 | 50.99484
15.82034 | 109.9533 | 0.9487156 | 49.64236
15.82367 | 109.9532 | 0.9476314 | 49.94593
15.827 | 109.9534 | 0.9462759 | 51.62876
15.83034 | 109.9528 | 0.9450675 | 49.15562
15.83367 | 109.9521 | 0.9436575 | 50.80371
15.837 | 109.9535 | 0.9427359 | 50.05352
15.84033 | 109.9526 | 0.9413184 | 49.9067
15.84367 | 109.9529 | 0.9389476 | 51.4062
15.847 | 109.952 | 0.9374024 | 49.0775
15.85033 | 109.9521 | 0.9365897 | 50.14592
15.85367 | 109.9528 | 0.9359318 | 50.39791
15.857 | 109.9528 | 0.9350756 | 49.83542
15.86033 | 109.9524 | 0.932788 | 50.98613
15.86367 | 109.9522 | 0.9302238 | 49.4359
15.867 | 109.9523 | 0.9287774 | 49.9611
15.87034 | 109.9524 | 0.9278175 | 51.108
15.87367 | 109.9523 | 0.9269561 | 49.26256
15.877 | 109.9519 | 0.9257824 | 50.84143
15.88034 | 109.952 | 0.9242639 | 49.9859
15.88366 | 109.9517 | 0.922533 | 49.90543
15.887 | 109.9518 | 0.9210822 | 51.59516
15.89033 | 109.9513 | 0.9192462 | 49.02959
15.89366 | 109.9516 | 0.9177606 | 50.28398
15.897 | 109.9513 | 0.9165614 | 50.17715
15.90033 | 109.9513 | 0.9156005 | 49.84324
15.90367 | 109.9515 | 0.9144574 | 50.96608
15.907 | 109.9509 | 0.9132538 | 49.6706
15.91033 | 109.9514 | 0.911777 | 50.21582
15.91367 | 109.9509 | 0.9103094 | 50.96688
15.917 | 109.9514 | 0.908943 | 49.37282
15.92033 | 109.9507 | 0.9077381 | 50.93018
15.92367 | 109.9506 | 0.9068482 | 49.8919
15.927 | 109.9505 | 0.9056828 | 49.90616
15.93033 | 109.9515 | 0.9042351 | 51.5956
15.93367 | 109.9508 | 0.9028092 | 49.15454
15.937 | 109.9511 | 0.9014054 | 50.70764
15.94033 | 109.9504 | 0.8998195 | 50.05292
15.94367 | 109.9504 | 0.8982147 | 49.8829
15.947 | 109.9506 | 0.8958016 | 51.07338
15.95034 | 109.9504 | 0.8940272 | 49.15478
15.95366 | 109.9503 | 0.8931952 | 50.15803
15.957 | 109.9508 | 0.8922706 | 50.84378
15.96033 | 109.9504 | 0.8915476 | 49.39082
15.96366 | 109.95 | 0.8905962 | 50.9241
15.967 | 109.9497 | 0.8892472 | 49.5495
15.97034 | 109.9501 | 0.8880168 | 49.94691
15.97367 | 109.9504 | 0.8863928 | 51.66346
15.977 | 109.9497 | 0.8843731 | 49.11075
15.98034 | 109.9498 | 0.8824332 | 50.84476
15.98367 | 109.95 | 0.880809 | 50.08728
15.987 | 109.949 | 0.8799601 | 49.9234
15.99033 | 109.9495 | 0.8789968 | 51.47278
15.99366 | 109.9503 | 0.8781066 | 49.09498
15.997 | 109.9493 | 0.8766982 | 50.17396
16.00033 | 109.95 | 0.8752275 | 50.70406
16.00366 | 109.9496 | 0.8738776 | 50.00113
16.007 | 109.9498 | 0.8721944 | 51.10681
16.01033 | 109.9496 | 0.8704886 | 49.42413
16.01366 | 109.9488 | 0.8692269 | 49.97086
16.017 | 109.948 | 0.8680844 | 51.40996
16.02033 | 109.9495 | 0.8668341 | 49.23662
16.02367 | 109.9493 | 0.8657106 | 50.90936
16.027 | 109.9486 | 0.8639751 | 49.86713
16.03033 | 109.9481 | 0.8616891 | 49.93172
16.03367 | 109.9474 | 0.8598406 | 51.53726
16.037 | 109.9476 | 0.8590234 | 49.03368
16.04033 | 109.9475 | 0.8582887 | 50.31648
16.04366 | 109.9486 | 0.8574244 | 50.24546
16.047 | 109.9482 | 0.8563625 | 49.85326
16.05033 | 109.948 | 0.8549628 | 50.96582
16.05366 | 109.9487 | 0.8535236 | 49.31479
16.057 | 109.9481 | 0.8525055 | 49.97906
16.06033 | 109.9481 | 0.8515519 | 50.98726
16.06366 | 109.9478 | 0.8501599 | 49.3151
16.067 | 109.9484 | 0.8487342 | 50.91794
16.07033 | 109.948 | 0.8472525 | 49.92703
16.07367 | 109.948 | 0.8460734 | 49.96271
16.077 | 109.9476 | 0.8454726 | 51.56776
16.08033 | 109.9481 | 0.8446476 | 49.07942
16.08366 | 109.9477 | 0.8437878 | 50.68567
16.087 | 109.9476 | 0.8427242 | 50.11955
16.09033 | 109.9474 | 0.8412949 | 49.89208
16.09366 | 109.9478 | 0.8401459 | 51.04019
16.097 | 109.9475 | 0.8382902 | 49.15734
16.10033 | 109.9476 | 0.8365189 | 50.16582
16.10367 | 109.9469 | 0.8347993 | 50.9093
16.107 | 109.9478 | 0.8335457 | 49.84821
16.11033 | 109.9468 | 0.8324578 | 50.97033
16.11366 | 109.9475 | 0.8308718 | 49.5996
16.117 | 109.9468 | 0.8293515 | 49.94765
16.12033 | 109.9463 | 0.8279344 | 51.5707
16.12366 | 109.946 | 0.8267388 | 49.09713
16.127 | 109.9474 | 0.8260088 | 50.79107
16.13033 | 109.9469 | 0.8254012 | 50.05964
16.13366 | 109.9464 | 0.82367 | 49.90088
16.137 | 109.947 | 0.8212444 | 51.16431
16.14033 | 109.9468 | 0.8193189 | 49.09702
16.14366 | 109.9459 | 0.8182747 | 50.11146
16.147 | 109.9467 | 0.8176708 | 50.73747
16.15033 | 109.9462 | 0.8170582 | 50.00933
16.15366 | 109.9464 | 0.816065 | 50.97554
16.157 | 109.9467 | 0.8145632 | 49.4407
16.16033 | 109.9461 | 0.813293 | 49.97104
16.16366 | 109.946 | 0.8119701 | 51.41036
16.167 | 109.946 | 0.810825 | 49.22097
16.17033 | 109.9461 | 0.8101374 | 50.79114
16.17367 | 109.9462 | 0.8092316 | 50.02686
16.177 | 109.9462 | 0.8081141 | 49.90863
16.18033 | 109.9459 | 0.8067511 | 51.44316
16.18367 | 109.9454 | 0.8050928 | 49.0188
16.187 | 109.9455 | 0.8029414 | 50.22497
16.19033 | 109.946 | 0.8015381 | 50.3392
16.19366 | 109.9458 | 0.8005 | 49.82947
16.197 | 109.9451 | 0.7999663 | 51.00912
16.20033 | 109.9458 | 0.7995574 | 49.42391
16.20366 | 109.9461 | 0.7988911 | 49.9237
16.207 | 109.9458 | 0.7978301 | 51.09766
16.21033 | 109.9453 | 0.7964016 | 49.33008
16.21366 | 109.9455 | 0.79508 | 50.89344
16.217 | 109.9449 | 0.7935968 | 49.96096
16.22034 | 109.9458 | 0.7920312 | 49.94737
16.22366 | 109.9451 | 0.790041 | 51.40976
16.227 | 109.9452 | 0.7882136 | 49.0957
16.23033 | 109.9448 | 0.7871057 | 50.33224
16.23366 | 109.945 | 0.7856782 | 50.24643
16.237 | 109.9458 | 0.783605 | 49.82986
16.24033 | 109.9447 | 0.7817066 | 51.07316
16.24366 | 109.9446 | 0.7806842 | 49.29917
16.247 | 109.9442 | 0.780154 | 50.00274
16.25033 | 109.9445 | 0.7796306 | 51.0032
16.25366 | 109.9449 | 0.7780486 | 49.2994
16.257 | 109.9452 | 0.7758776 | 50.92606
16.26033 | 109.9434 | 0.7740989 | 49.96143
16.26366 | 109.9443 | 0.7734131 | 49.92388
16.267 | 109.9444 | 0.7730118 | 51.63296
16.27033 | 109.9442 | 0.7720844 | 49.11142
16.27367 | 109.9444 | 0.7709292 | 50.62278
16.277 | 109.9433 | 0.7690362 | 50.0882
16.28033 | 109.9445 | 0.7676826 | 49.89228
16.28367 | 109.9434 | 0.767019 | 51.1201
16.287 | 109.9435 | 0.7664864 | 49.15665
16.29033 | 109.9434 | 0.7656296 | 50.1499
16.29366 | 109.9437 | 0.7650087 | 50.85938
16.297 | 109.9439 | 0.7642434 | 49.43858
16.30033 | 109.9434 | 0.7630348 | 50.99606
16.30366 | 109.9425 | 0.7611392 | 49.58271
16.307 | 109.9429 | 0.7598559 | 49.96262
16.31033 | 109.9434 | 0.7584388 | 51.63134
16.31366 | 109.9434 | 0.7572854 | 49.15747
16.317 | 109.9428 | 0.7567182 | 50.70952
16.32033 | 109.9433 | 0.7561008 | 50.0553
16.32367 | 109.9436 | 0.7549331 | 49.92283
16.327 | 109.943 | 0.7538574 | 51.13406
16.33033 | 109.9425 | 0.7529215 | 49.12491
16.33366 | 109.943 | 0.7517931 | 50.11063
16.337 | 109.9442 | 0.7512624 | 50.71847
16.34033 | 109.9436 | 0.7504858 | 49.92639
16.34366 | 109.9432 | 0.748714 | 51.04053
16.347 | 109.943 | 0.7479907 | 49.51867
16.35033 | 109.9424 | 0.7475292 | 49.93122
16.35367 | 109.9436 | 0.7466663 | 51.56952
16.357 | 109.9433 | 0.7449168 | 49.22119
16.36033 | 109.9426 | 0.7423675 | 50.82188
16.36366 | 109.9432 | 0.7399004 | 50.02591
16.367 | 109.9427 | 0.7384818 | 49.8847
16.37033 | 109.9428 | 0.7374329 | 51.37893
16.37366 | 109.9429 | 0.7360299 | 49.06502
16.377 | 109.9422 | 0.7347388 | 50.18214
16.38033 | 109.942 | 0.7334756 | 50.33946
16.38366 | 109.9423 | 0.7327669 | 49.79844
16.387 | 109.941 | 0.7321687 | 51.05776
16.39034 | 109.942 | 0.7315408 | 49.44058
16.39366 | 109.9418 | 0.7307742 | 49.9555
16.397 | 109.9421 | 0.7299648 | 51.47456
16.40033 | 109.9416 | 0.7290016 | 49.2995
16.40366 | 109.941 | 0.7283688 | 50.87693
16.407 | 109.9412 | 0.727668 | 50.05541
16.41033 | 109.9416 | 0.7263794 | 49.91571
16.41366 | 109.9417 | 0.7248419 | 51.47315
16.417 | 109.9414 | 0.7236755 | 51.5047
16.42033 | 109.9412 | 0.7230282 | 49.09544
16.42367 | 109.9416 | 0.7221202 | 50.27681
16.427 | 109.9412 | 0.7212753 | 50.27728
16.43033 | 109.9416 | 0.7203663 | 49.85305
16.43367 | 109.9414 | 0.7196172 | 50.98149
16.437 | 109.9413 | 0.7189149 | 49.31298
16.44033 | 109.9409 | 0.7180849 | 49.97814
16.44366 | 109.9414 | 0.7172128 | 51.0808
16.447 | 109.9413 | 0.7158325 | 49.25086
16.45033 | 109.9418 | 0.714324 | 50.94826
16.45366 | 109.9413 | 0.7131171 | 49.99168
16.457 | 109.9413 | 0.7120376 | 49.9078
16.46034 | 109.9409 | 0.710809 | 51.50461
16.46366 | 109.9413 | 0.7096369 | 49.12664
16.467 | 109.9409 | 0.7086985 | 50.55144
16.47034 | 109.9407 | 0.7074112 | 50.15392
16.47366 | 109.941 | 0.706318 | 49.86133
16.477 | 109.9405 | 0.7053009 | 50.99378
16.48034 | 109.9411 | 0.7039447 | 49.64183
16.48366 | 109.9406 | 0.7029431 | 50.24781
16.487 | 109.9407 | 0.701929 | 51.02062
16.49033 | 109.9405 | 0.7004678 | 49.36276
16.49366 | 109.9403 | 0.6992764 | 50.91032
16.497 | 109.9393 | 0.6983224 | 49.93027
16.50033 | 109.9396 | 0.6974468 | 49.94011
16.50366 | 109.9405 | 0.6969397 | 51.53902
16.507 | 109.9398 | 0.696215 | 49.14417
16.51033 | 109.9404 | 0.6946162 | 50.62442
16.51366 | 109.94 | 0.6925196 | 49.99619
16.517 | 109.9399 | 0.6912278 | 49.86167
16.52033 | 109.9391 | 0.6903318 | 51.05675
16.52367 | 109.9401 | 0.6898108 | 49.22119
16.527 | 109.9392 | 0.6893244 | 50.1348
16.53034 | 109.939 | 0.6887576 | 50.86236
16.53367 | 109.9403 | 0.6880325 | 49.34648
16.537 | 109.9398 | 0.6874415 | 50.96411
16.54033 | 109.9398 | 0.686726 | 49.6144
16.54366 | 109.9396 | 0.6857001 | 49.95497
16.547 | 109.9393 | 0.6840992 | 51.60012
16.55033 | 109.9396 | 0.6822334 | 49.14226
16.55366 | 109.9395 | 0.680885 | 50.6548
16.557 | 109.939 | 0.6801829 | 50.0881
16.56034 | 109.9392 | 0.6796218 | 49.91582
16.56366 | 109.9391 | 0.6790298 | 51.09188
16.567 | 109.939 | 0.6780122 | 49.14218
16.57033 | 109.9394 | 0.6767663 | 50.11465
16.57367 | 109.9403 | 0.6753754 | 50.78226
16.577 | 109.9391 | 0.6741204 | 49.95
16.58033 | 109.9387 | 0.6731576 | 50.99682
16.58366 | 109.9386 | 0.6723843 | 49.61314
16.587 | 109.939 | 0.671718 | 49.96206
16.59033 | 109.9387 | 0.6711142 | 51.56622
16.59366 | 109.9386 | 0.6702851 | 49.17187
16.597 | 109.9392 | 0.6692191 | 50.78004
16.60033 | 109.9391 | 0.6686199 | 49.99076
16.60367 | 109.9387 | 0.668042 | 49.91434
16.607 | 109.9394 | 0.6671858 | 51.18483
16.61034 | 109.9386 | 0.6660792 | 49.18616
16.61366 | 109.9383 | 0.664535 | 50.10243
16.617 | 109.9383 | 0.6625178 | 50.71604
16.62033 | 109.9385 | 0.6608145 | 49.43541
16.62366 | 109.9382 | 0.6595776 | 50.99374
16.627 | 109.9386 | 0.6581728 | 49.56174
16.63034 | 109.9384 | 0.6574616 | 49.96874
16.63366 | 109.9381 | 0.6568574 | 51.4993
16.637 | 109.9385 | 0.656177 | 49.21566
16.64034 | 109.9377 | 0.655371 | 50.80118
16.64366 | 109.9384 | 0.6547363 | 50.04926
16.647 | 109.9377 | 0.654198 | 49.88962
16.65033 | 109.9383 | 0.6534294 | 51.40268
16.65366 | 109.9385 | 0.6521184 | 49.10462
16.657 | 109.9373 | 0.6502445 | 50.17628
16.66033 | 109.9376 | 0.6488952 | 50.64981
16.66366 | 109.9372 | 0.6480059 | 49.44889
16.667 | 109.9378 | 0.647475 | 50.9835
16.67033 | 109.9376 | 0.6468102 | 49.52637
16.67367 | 109.9378 | 0.6462786 | 49.95908
16.677 | 109.9374 | 0.6457202 | 51.49459
16.68033 | 109.9371 | 0.6448106 | 49.182
16.68367 | 109.9374 | 0.6439224 | 50.81511
16.687 | 109.9375 | 0.6428404 | 49.98131
16.69033 | 109.9374 | 0.6416168 | 49.88778
16.69366 | 109.9368 | 0.6407535 | 51.42911
16.697 | 109.9366 | 0.6398335 | 49.11806
16.70033 | 109.9375 | 0.6391012 | 50.22725
16.70366 | 109.9369 | 0.638556 | 50.6629
16.707 | 109.9369 | 0.6379915 | 50.00645
16.71034 | 109.9372 | 0.6373958 | 51.07954
16.71366 | 109.9374 | 0.6366518 | 49.46178
16.717 | 109.9369 | 0.6353462 | 49.9739
16.72034 | 109.9371 | 0.6336078 | 51.49236
16.72366 | 109.9362 | 0.6323929 | 49.18006
16.727 | 109.9372 | 0.6316388 | 50.86117
16.73034 | 109.9379 | 0.6310387 | 50.10656
16.73366 | 109.9374 | 0.6301114 | 49.91897
16.737 | 109.9373 | 0.6284539 | 51.42672
16.74033 | 109.9371 | 0.6269413 | 49.13176
16.74366 | 109.9364 | 0.6260627 | 50.23854
16.747 | 109.9363 | 0.625402 | 50.32403
16.75033 | 109.9368 | 0.6248086 | 49.8791
16.75366 | 109.9367 | 0.6241729 | 50.97386
16.757 | 109.9363 | 0.6228678 | 49.38236
16.76033 | 109.9371 | 0.6213064 | 49.94194
16.76366 | 109.9359 | 0.620344 | 51.4271
16.767 | 109.9356 | 0.6194607 | 49.179
16.77033 | 109.9359 | 0.6185766 | 50.90796
16.77367 | 109.9361 | 0.6175366 | 49.97996
16.777 | 109.9364 | 0.6166274 | 49.93418
16.78034 | 109.9356 | 0.6158171 | 51.55424
16.78367 | 109.9354 | 0.6152414 | 49.03881
16.787 | 109.9363 | 0.6146567 | 50.19934
16.79033 | 109.9362 | 0.614075 | 50.29462
16.79366 | 109.9354 | 0.6134967 | 49.87146
16.797 | 109.9361 | 0.6129262 | 51.02554
16.80033 | 109.936 | 0.612163 | 49.38236
16.80366 | 109.9358 | 0.611091 | 49.95018
16.807 | 109.936 | 0.609422 | 51.11887
16.81034 | 109.9358 | 0.607935 | 49.3047
16.81366 | 109.9354 | 0.6070612 | 50.90891
16.817 | 109.9349 | 0.6064236 | 49.97944
16.82033 | 109.9352 | 0.6058271 | 49.91889
16.82367 | 109.9358 | 0.6049468 | 51.52361
16.827 | 109.9359 | 0.6041623 | 49.11744
16.83033 | 109.9357 | 0.6034328 | 50.29824
16.83366 | 109.9351 | 0.6024516 | 50.26518
16.837 | 109.9355 | 0.6016938 | 49.84883
16.84033 | 109.9352 | 0.6004291 | 50.97469
16.84366 | 109.9356 | 0.5989325 | 49.32168
16.847 | 109.9346 | 0.598156 | 49.9745
16.85033 | 109.934 | 0.5975297 | 51.1211
16.85367 | 109.9354 | 0.5969322 | 49.22856
16.857 | 109.9344 | 0.5963178 | 50.839
16.86034 | 109.9349 | 0.5953342 | 50.01392
16.86366 | 109.9347 | 0.5946217 | 49.91186
16.867 | 109.9343 | 0.5940454 | 51.52597
16.87033 | 109.9351 | 0.5933694 | 49.04067
16.87366 | 109.9346 | 0.5927774 | 50.29448
16.877 | 109.9348 | 0.59151 | 50.17116
16.88034 | 109.9343 | 0.589782 | 49.86457
16.88366 | 109.9346 | 0.5886804 | 50.96724
16.887 | 109.9341 | 0.5880174 | 49.70716
16.89034 | 109.9347 | 0.587421 | 50.1857
16.89366 | 109.9352 | 0.5866215 | 51.07168
16.897 | 109.9347 | 0.5853266 | 49.21122
16.90033 | 109.9342 | 0.5840878 | 50.94104
16.90366 | 109.9338 | 0.5832238 | 50.0439
16.907 | 109.9342 | 0.5826138 | 49.91146
16.91033 | 109.9345 | 0.5819331 | 51.4293
16.91366 | 109.9345 | 0.5803871 | 49.04028
16.917 | 109.934 | 0.578849 | 50.28642
16.92033 | 109.9339 | 0.5780058 | 50.2352
16.92367 | 109.9341 | 0.5773383 | 49.81002
16.927 | 109.9338 | 0.5767405 | 51.02676
16.93033 | 109.9338 | 0.5758424 | 49.70804
16.93367 | 109.9341 | 0.5748031 | 50.17024
16.937 | 109.9333 | 0.574218 | 51.09092
16.94033 | 109.9337 | 0.5736416 | 49.27687
16.94366 | 109.9339 | 0.5730961 | 50.91184
16.947 | 109.9333 | 0.5725166 | 50.14188
16.95033 | 109.9343 | 0.5718234 | 49.90472
16.95366 | 109.9336 | 0.5711793 | 51.49741
16.957 | 109.9334 | 0.570395 | 49.05896
16.96034 | 109.9337 | 0.5691644 | 50.29124
16.96366 | 109.9336 | 0.568311 | 50.33242
16.967 | 109.9324 | 0.567582 | 49.85028
16.97034 | 109.9336 | 0.566638 | 51.07388
16.97366 | 109.9332 | 0.5660424 | 49.35683
16.977 | 109.9326 | 0.5652824 | 49.96868
16.98034 | 109.9335 | 0.5643588 | 51.1092
16.98366 | 109.9335 | 0.5634292 | 49.29469
16.987 | 109.933 | 0.5624444 | 50.9228
16.99033 | 109.933 | 0.5617694 | 50.08331
16.99366 | 109.9334 | 0.561119 | 49.92998
16.997 | 109.933 | 0.5602676 | 51.50071
17.00033 | 109.9334 | 0.5596032 | 49.04583
17.00366 | 109.9328 | 0.5590005 | 50.2568
17.007 | 109.9329 | 0.558366 | 50.21137
17.01033 | 109.9331 | 0.5577503 | 49.89124
17.01366 | 109.9329 | 0.5569387 | 51.02368
17.017 | 109.9326 | 0.5559184 | 49.71081
17.02033 | 109.9326 | 0.5551152 | 50.17888
17.02367 | 109.933 | 0.5544926 | 51.15909
17.027 | 109.933 | 0.5538391 | 49.29678
17.03034 | 109.9319 | 0.5528608 | 50.95541
17.03367 | 109.9329 | 0.5519123 | 50.08416
17.037 | 109.9322 | 0.5511772 | 49.90704
17.04033 | 109.9326 | 0.5504878 | 51.4707
17.04366 | 109.9326 | 0.549837 | 49.07825
17.047 | 109.9325 | 0.5491638 | 50.30404
17.05033 | 109.9325 | 0.54822 | 50.18066
17.05366 | 109.9321 | 0.5475574 | 49.87584
17.057 | 109.9324 | 0.546877 | 51.06384
17.06034 | 109.9323 | 0.5462631 | 49.39086
17.06366 | 109.9327 | 0.5456241 | 49.95428
17.067 | 109.9329 | 0.5447176 | 51.19116
17.07033 | 109.9329 | 0.5434068 | 49.26617
17.07367 | 109.9322 | 0.5422492 | 50.84456
17.077 | 109.9317 | 0.5412482 | 50.08565
17.08033 | 109.9315 | 0.5401497 | 49.9309
17.08366 | 109.9317 | 0.5395484 | 51.47139
17.087 | 109.9318 | 0.5389526 | 49.04679
17.09033 | 109.9323 | 0.5383632 | 50.25657
17.09366 | 109.9319 | 0.5376993 | 50.33696
17.097 | 109.9319 | 0.5366526 | 49.86768
17.10033 | 109.932 | 0.5355295 | 51.0355
17.10367 | 109.9316 | 0.534217 | 49.73384
17.107 | 109.9314 | 0.5335074 | 50.16884
17.11034 | 109.9309 | 0.532906 | 51.094
17.11366 | 109.9321 | 0.5322984 | 49.24864
17.117 | 109.9315 | 0.5316762 | 50.86656
17.12033 | 109.9314 | 0.5306121 | 49.9574
17.12366 | 109.9313 | 0.5297726 | 49.93006
17.127 | 109.9315 | 0.5291614 | 51.43711
17.13034 | 109.9321 | 0.528472 | 49.0459
17.13366 | 109.932 | 0.527614 | 50.24052
17.137 | 109.9309 | 0.5263118 | 50.27398
17.14034 | 109.9309 | 0.5247265 | 49.85209
17.14366 | 109.9311 | 0.5239955 | 51.02808
17.147 | 109.9305 | 0.5233792 | 49.45335
17.15033 | 109.931 | 0.5227472 | 49.93838
17.15366 | 109.9312 | 0.5219588 | 51.17578
17.157 | 109.931 | 0.5209217 | 49.25068
17.16033 | 109.9301 | 0.520122 | 50.88446
17.16366 | 109.9308 | 0.5195096 | 49.9606
17.167 | 109.9312 | 0.5189324 | 49.91526
17.17033 | 109.9309 | 0.5183316 | 51.40808
17.17367 | 109.9314 | 0.5177126 | 49.11014
17.177 | 109.9316 | 0.517095 | 50.19363
17.18033 | 109.9312 | 0.5163624 | 50.30648
17.18367 | 109.9315 | 0.5154994 | 49.82894
17.187 | 109.9309 | 0.5147406 | 51.0723
17.19033 | 109.9313 | 0.513587 | 49.45468
17.19366 | 109.9314 | 0.5125508 | 49.99403
17.197 | 109.9306 | 0.5117805 | 51.40866
17.20033 | 109.9305 | 0.5110634 | 49.26686
17.20366 | 109.9301 | 0.5104608 | 50.7962
17.207 | 109.931 | 0.509776 | 50.05352
17.21034 | 109.9309 | 0.5091618 | 49.89906
17.21366 | 109.9303 | 0.5085776 | 51.34328
17.217 | 109.9302 | 0.5079617 | 48.99984
17.22034 | 109.9303 | 0.5071542 | 50.22021
17.22366 | 109.9307 | 0.506417 | 50.36616
17.227 | 109.9307 | 0.5057944 | 49.85934
17.23034 | 109.93 | 0.5051961 | 51.00668
17.23366 | 109.9306 | 0.5045748 | 49.53124
17.237 | 109.9306 | 0.5039078 | 49.96186
17.24033 | 109.929 | 0.5025215 | 51.53398
17.24366 | 109.93 | 0.5013294 | 49.21863
17.247 | 109.9296 | 0.5005618 | 50.81952
17.25033 | 109.93 | 0.4999546 | 50.08516
17.25366 | 109.9293 | 0.4993125 | 49.91523
17.257 | 109.9303 | 0.4984441 | 51.20208
17.26033 | 109.9293 | 0.497557 | 49.12552
17.26366 | 109.9298 | 0.4969139 | 50.13438
17.267 | 109.9297 | 0.4962829 | 50.75034
17.27033 | 109.9307 | 0.4956982 | 49.98122
17.27367 | 109.9294 | 0.4950778 | 51.06028
17.277 | 109.9299 | 0.4939697 | 49.48696
17.28034 | 109.9298 | 0.4926966 | 49.96242
17.28367 | 109.9299 | 0.4919116 | 51.56713
17.287 | 109.9286 | 0.4911953 | 49.15724
17.29033 | 109.9297 | 0.4905906 | 50.82086
17.29366 | 109.9294 | 0.4899689 | 49.99262
17.297 | 109.9298 | 0.4893028 | 49.91538
17.30033 | 109.9301 | 0.4886464 | 51.1067
17.30366 | 109.9302 | 0.4880378 | 49.15619
17.307 | 109.9294 | 0.4873963 | 50.16565
17.31034 | 109.9294 | 0.486694 | 50.71746
17.31366 | 109.9288 | 0.4859788 | 49.92614
17.317 | 109.9292 | 0.4853438 | 51.02366
17.32033 | 109.9295 | 0.4847064 | 49.59619
17.32367 | 109.9293 | 0.4840681 | 49.97784
17.327 | 109.9292 | 0.4834498 | 51.62989
17.33033 | 109.9287 | 0.4828464 | 49.1565
17.33366 | 109.9301 | 0.4822058 | 50.69295
17.337 | 109.9294 | 0.481433 | 50.11719
17.34033 | 109.9288 | 0.480144 | 49.89126
17.34366 | 109.9294 | 0.4789218 | 51.1023
17.347 | 109.9287 | 0.47819 | 49.2338
17.35033 | 109.9287 | 0.4775768 | 50.12228
17.35367 | 109.9286 | 0.476952 | 50.85866
17.357 | 109.929 | 0.4763214 | 49.86718
17.36034 | 109.9284 | 0.4756828 | 51.01384
17.36366 | 109.9286 | 0.475063 | 49.58133
17.367 | 109.9291 | 0.4744309 | 49.94617
17.37033 | 109.9282 | 0.4737902 | 51.6306
17.37366 | 109.9278 | 0.4729724 | 49.14133
17.377 | 109.9281 | 0.4720369 | 50.6852
17.38034 | 109.9286 | 0.4712908 | 50.05533
17.38366 | 109.928 | 0.4706511 | 49.86812
17.387 | 109.9278 | 0.4700816 | 51.02021
17.39034 | 109.9281 | 0.4695017 | 49.29767
17.39366 | 109.9278 | 0.4688803 | 50.13052
17.397 | 109.9278 | 0.4682459 | 50.98653
17.40033 | 109.9276 | 0.4676176 | 49.39194
17.40366 | 109.928 | 0.4670169 | 50.94088
17.407 | 109.9284 | 0.4664252 | 49.95876
17.41033 | 109.9285 | 0.4658059 | 49.9627
17.41366 | 109.9286 | 0.465184 | 51.63144
17.417 | 109.9284 | 0.4645455 | 49.04848
17.42033 | 109.9289 | 0.4638916 | 50.33602
17.42367 | 109.9285 | 0.463143 | 50.14956
17.427 | 109.9279 | 0.4621334 | 49.87597
17.43033 | 109.9278 | 0.4612683 | 50.98422
17.43367 | 109.9278 | 0.4606347 | 49.6877
17.437 | 109.9279 | 0.4600162 | 50.1803
17.44033 | 109.9283 | 0.4594171 | 51.01611
17.44366 | 109.928 | 0.4587832 | 49.28094
17.447 | 109.9284 | 0.4581222 | 50.94729
17.45033 | 109.9275 | 0.4574484 | 50.02136
17.45366 | 109.9279 | 0.4567867 | 49.94654
17.457 | 109.9274 | 0.4561519 | 51.59848
17.46034 | 109.9281 | 0.4555494 | 49.10976
17.46366 | 109.928 | 0.4549254 | 50.31996
17.467 | 109.928 | 0.4542572 | 50.24421
17.47034 | 109.9274 | 0.4536254 | 49.88312
17.47366 | 109.9274 | 0.4529804 | 50.99524
17.477 | 109.9275 | 0.4523389 | 49.71053
17.48034 | 109.9271 | 0.4517141 | 50.20234
17.48366 | 109.9271 | 0.4510715 | 51.12642
17.487 | 109.9277 | 0.4504361 | 49.31093
17.49033 | 109.9274 | 0.4497975 | 50.88243
17.49366 | 109.9281 | 0.4490361 | 50.01968
17.497 | 109.9268 | 0.4482636 | 49.89832
17.50033 | 109.9267 | 0.447624 | 51.4365
17.50366 | 109.9274 | 0.4470137 | 49.09104
17.507 | 109.9277 | 0.4464258 | 50.18094
17.51033 | 109.9274 | 0.4458066 | 50.33411
17.51366 | 109.927 | 0.4450875 | 49.84283
17.517 | 109.927 | 0.4441522 | 50.98182
17.52033 | 109.9273 | 0.4435096 | 49.49872
17.52367 | 109.9262 | 0.4428918 | 49.93744
17.527 | 109.9268 | 0.442267 | 51.4682
17.53034 | 109.9271 | 0.441618 | 49.217
17.53367 | 109.9268 | 0.440856 | 50.7866
17.537 | 109.9264 | 0.4401205 | 49.98844
17.54033 | 109.9269 | 0.4395059 | 49.91402
17.54366 | 109.927 | 0.438902 | 51.34118
17.547 | 109.9267 | 0.4382752 | 49.12313
17.55033 | 109.9265 | 0.437616 | 50.14164
17.55366 | 109.9268 | 0.4369208 | 50.73198
17.557 | 109.927 | 0.4362492 | 49.42066
17.56034 | 109.9264 | 0.4356043 | 50.9705
17.56366 | 109.927 | 0.4349563 | 49.59469
17.567 | 109.9266 | 0.4341269 | 49.96134
17.57033 | 109.9261 | 0.4334088 | 51.59439
17.57367 | 109.9264 | 0.4327542 | 49.13832
17.577 | 109.9259 | 0.4321262 | 50.71453
17.58033 | 109.9264 | 0.431459 | 50.11394
17.58366 | 109.9265 | 0.4307516 | 49.88998
17.587 | 109.9259 | 0.4300627 | 51.03546
17.59033 | 109.9256 | 0.4294235 | 49.13649
17.59366 | 109.9259 | 0.4288058 | 50.14487
17.597 | 109.9261 | 0.4282598 | 50.90268
17.60033 | 109.9264 | 0.4276806 | 49.32452
17.60367 | 109.9262 | 0.427052 | 50.91965
17.607 | 109.9264 | 0.4262482 | 49.57672
17.61034 | 109.9261 | 0.4255372 | 49.92812
17.61366 | 109.9259 | 0.4249509 | 51.59109
17.617 | 109.9268 | 0.4243725 | 49.07334
17.62033 | 109.9268 | 0.4237574 | 50.66422
17.62366 | 109.9261 | 0.423021 | 50.17373
17.627 | 109.9254 | 0.4223133 | 49.84955
17.63034 | 109.9264 | 0.4216828 | 51.03922
17.63366 | 109.9262 | 0.421067 | 49.64574
17.637 | 109.926 | 0.4204598 | 50.23246
17.64034 | 109.9259 | 0.4198165 | 50.97884
17.64366 | 109.927 | 0.4191572 | 49.32184
17.647 | 109.9257 | 0.4185496 | 50.93391
17.65033 | 109.9254 | 0.4179291 | 49.98038
17.65366 | 109.9265 | 0.417315 | 49.9357
17.657 | 109.9254 | 0.4166875 | 51.55838
17.66033 | 109.9258 | 0.4160194 | 49.10387
17.66366 | 109.926 | 0.415349 | 50.31054
17.667 | 109.9254 | 0.4147092 | 50.23481
17.67033 | 109.9259 | 0.4140492 | 49.8337
17.67367 | 109.9257 | 0.4134392 | 50.93609
17.677 | 109.926 | 0.4127713 | 49.3227
17.68033 | 109.9257 | 0.4121048 | 49.95142
17.68367 | 109.9248 | 0.4114753 | 51.15336
17.687 | 109.925 | 0.4108674 | 49.22934
17.69033 | 109.9249 | 0.4103167 | 50.82394
17.69366 | 109.9253 | 0.409784 | 50.04682
17.697 | 109.9263 | 0.4092022 | 49.9044
17.70033 | 109.9258 | 0.4085018 | 51.39984
17.70366 | 109.9253 | 0.4071611 | 49.10283
17.707 | 109.9253 | 0.4058058 | 50.1995
17.71034 | 109.9247 | 0.4051002 | 50.3911
17.71366 | 109.9243 | 0.4045145 | 49.84104
17.717 | 109.9246 | 0.4039617 | 50.9952
17.72034 | 109.9254 | 0.4034117 | 49.52762
17.72366 | 109.9253 | 0.4028348 | 49.94366
17.727 | 109.9245 | 0.402225 | 51.49524
17.73034 | 109.9247 | 0.4016293 | 49.16691
17.73366 | 109.925 | 0.4010394 | 50.79168
17.737 | 109.9252 | 0.4004326 | 50.04964
17.74033 | 109.9253 | 0.399812 | 49.89714
17.74366 | 109.9248 | 0.3992061 | 51.06319
17.747 | 109.9246 | 0.3986103 | 49.1051
17.75033 | 109.9249 | 0.3980293 | 50.12128
17.75366 | 109.9249 | 0.3974788 | 50.85408
17.757 | 109.9238 | 0.3968906 | 49.41684
17.76033 | 109.9251 | 0.3962998 | 50.98296
17.76366 | 109.9252 | 0.3957348 | 49.82366
17.767 | 109.9248 | 0.3946604 | 49.90439
17.77033 | 109.9255 | 0.39374 | 51.49562
17.77367 | 109.924 | 0.3931259 | 49.08906
17.777 | 109.9242 | 0.3925265 | 50.3465
17.78034 | 109.9249 | 0.3920218 | 50.14283
17.78367 | 109.924 | 0.3915425 | 49.90468
17.787 | 109.925 | 0.3910062 | 50.94879
17.79033 | 109.9248 | 0.3904145 | 49.2764
17.79366 | 109.9242 | 0.3896606 | 49.94403
17.797 | 109.9247 | 0.3889524 | 51.07512
17.80033 | 109.9245 | 0.3883738 | 49.33934
17.80366 | 109.925 | 0.3878012 | 50.89462
17.807 | 109.9244 | 0.3872468 | 49.95144
17.81034 | 109.9244 | 0.3866645 | 49.89634
17.81366 | 109.9247 | 0.386087 | 51.52654
17.817 | 109.924 | 0.3855093 | 49.104
17.82033 | 109.9244 | 0.3849504 | 50.24754
17.82367 | 109.9244 | 0.3843826 | 50.23552
17.827 | 109.9244 | 0.3838196 | 49.86504
17.83033 | 109.9242 | 0.3832442 | 50.98374
17.83366 | 109.9243 | 0.3827002 | 49.73964
17.837 | 109.9243 | 0.3821838 | 50.17034
17.84033 | 109.9245 | 0.3816494 | 51.4316
17.84366 | 109.9241 | 0.3810058 | 49.13536
17.847 | 109.9241 | 0.380223 | 50.82297
17.85033 | 109.9238 | 0.3795877 | 50.0472
17.85367 | 109.924 | 0.3790428 | 49.88031
17.857 | 109.9244 | 0.3785204 | 51.19644
17.86034 | 109.9244 | 0.3779645 | 49.13412
17.86366 | 109.9241 | 0.3773453 | 50.12072
17.867 | 109.9235 | 0.3766803 | 50.66431
17.87033 | 109.9237 | 0.3760674 | 50.02291
17.87366 | 109.9237 | 0.3755136 | 51.00991
17.877 | 109.9234 | 0.3749734 | 49.57514
17.88034 | 109.9236 | 0.374428 | 49.95139
17.88366 | 109.9234 | 0.3738674 | 50.97843
17.887 | 109.9239 | 0.373308 | 49.15014
17.89034 | 109.924 | 0.3727504 | 50.65578
17.89366 | 109.9237 | 0.3720928 | 50.14042
17.897 | 109.9234 | 0.3713528 | 49.89614
17.90033 | 109.9238 | 0.3707902 | 51.04608
17.90366 | 109.923 | 0.3702644 | 49.2585
17.907 | 109.9236 | 0.3697893 | 50.18344
17.91033 | 109.9236 | 0.3692854 | 50.89918
17.91366 | 109.9244 | 0.3687375 | 49.39975
17.917 | 109.9235 | 0.3681734 | 50.8942
17.92033 | 109.924 | 0.3676232 | 49.98056
17.92367 | 109.9241 | 0.3671082 | 49.92748
17.927 | 109.9241 | 0.3665852 | 51.5575
17.93033 | 109.924 | 0.3659989 | 49.05661
17.93367 | 109.9239 | 0.3653925 | 50.32244
17.937 | 109.9234 | 0.3648044 | 50.20446
17.94033 | 109.9229 | 0.3642764 | 49.8418
17.94366 | 109.9229 | 0.3637472 | 50.94834
17.947 | 109.9241 | 0.363203 | 49.3545
17.95033 | 109.923 | 0.3626237 | 49.95961
17.95366 | 109.9232 | 0.3620511 | 51.18653
17.957 | 109.923 | 0.3615685 | 49.23028
17.96034 | 109.9232 | 0.3610945 | 50.85623
17.96366 | 109.9238 | 0.3606036 | 50.01626
17.967 | 109.9234 | 0.3600569 | 49.90489
17.97034 | 109.923 | 0.3593869 | 51.43418
17.97366 | 109.9227 | 0.3588372 | 49.12136
17.977 | 109.923 | 0.3583052 | 50.17272
17.98034 | 109.9242 | 0.3577454 | 50.68282
17.98366 | 109.923 | 0.3570618 | 49.98006
17.987 | 109.9228 | 0.3564461 | 51.07315
17.99033 | 109.9225 | 0.3558922 | 49.46722
17.99366 | 109.9227 | 0.3553824 | 49.96048
17.997 | 109.9225 | 0.3548909 | 51.56164
18.00033 | 109.9228 | 0.3543652 | 49.20012
18.00366 | 109.9234 | 0.3538153 | 50.76059
18.007 | 109.9236 | 0.3532571 | 50.04956
18.01033 | 109.923 | 0.3527044 | 49.90502
18.01366 | 109.9228 | 0.3521406 | 51.02756
18.017 | 109.9234 | 0.3515735 | 49.24547
18.02033 | 109.9224 | 0.3510198 | 50.1406
18.02367 | 109.923 | 0.350485 | 50.88554
18.027 | 109.9234 | 0.349985 | 49.37053
18.03034 | 109.9225 | 0.349467 | 50.944
18.03367 | 109.9234 | 0.348907 | 49.98248
18.037 | 109.9229 | 0.3483757 | 49.92765
18.04033 | 109.9226 | 0.3478336 | 51.58967
18.04366 | 109.9231 | 0.3472691 | 49.07254
18.047 | 109.922 | 0.3466166 | 50.31074
18.05033 | 109.923 | 0.3456967 | 50.17328
18.05366 | 109.9215 | 0.3451083 | 49.84066
18.057 | 109.9223 | 0.3446287 | 50.99462
18.06034 | 109.9225 | 0.3441675 | 49.33653
18.06366 | 109.9221 | 0.3436928 | 49.97416
18.067 | 109.9222 | 0.3431747 | 50.97726
18.07033 | 109.9219 | 0.3426246 | 49.24202
18.07367 | 109.9222 | 0.3421023 | 50.81324
18.077 | 109.922 | 0.341622 | 49.94886
18.08033 | 109.9221 | 0.3411309 | 49.90298
18.08366 | 109.9225 | 0.3406198 | 51.33253
18.087 | 109.9221 | 0.34007 | 49.03788
18.09033 | 109.922 | 0.3395316 | 50.16728
18.09366 | 109.9222 | 0.3390567 | 50.69218
18.097 | 109.9229 | 0.3386032 | 49.92772
18.10033 | 109.9227 | 0.338137 | 51.05491
18.10367 | 109.9221 | 0.3376053 | 49.57187
18.107 | 109.923 | 0.3369234 | 49.92634
18.11034 | 109.9225 | 0.336368 | 51.58634
18.11366 | 109.9225 | 0.335848 | 49.17926
18.117 | 109.922 | 0.3352983 | 50.70172
18.12033 | 109.9231 | 0.3347586 | 50.04413
18.12366 | 109.9216 | 0.3342009 | 49.88725
18.127 | 109.9222 | 0.3336691 | 51.03228
18.13034 | 109.9223 | 0.333169 | 49.24144
18.13366 | 109.9226 | 0.3326685 | 50.16332
18.137 | 109.9215 | 0.3321335 | 50.89807
18.14034 | 109.9221 | 0.3315716 | 49.33621
18.14366 | 109.922 | 0.3310325 | 50.94132
18.147 | 109.9216 | 0.3305274 | 50.0095
18.15033 | 109.9214 | 0.3300431 | 49.94234
18.15366 | 109.9216 | 0.3295572 | 51.55372
18.157 | 109.9215 | 0.3290365 | 49.1005
18.16033 | 109.9217 | 0.3285198 | 50.33347
18.16366 | 109.9214 | 0.3280172 | 50.16714
18.167 | 109.9216 | 0.3275252 | 49.86332
18.17033 | 109.9217 | 0.32702 | 50.96644
18.17367 | 109.9216 | 0.3265431 | 49.72276
18.177 | 109.9212 | 0.3260716 | 50.20538
18.18033 | 109.9216 | 0.3255854 | 51.49224
18.18367 | 109.9224 | 0.325094 | 49.2736
18.187 | 109.9214 | 0.32456 | 50.84416
18.19033 | 109.922 | 0.3240362 | 50.04111
18.19366 | 109.9218 | 0.323548 | 49.91831
18.197 | 109.9215 | 0.3230752 | 51.12684
18.20033 | 109.9214 | 0.3225962 | 49.06921
18.20366 | 109.9212 | 0.3221016 | 50.12825
18.207 | 109.9218 | 0.3216064 | 50.78813
18.21034 | 109.9214 | 0.3210992 | 49.39824
18.21366 | 109.9216 | 0.3205006 | 50.8925
18.217 | 109.9213 | 0.3199341 | 49.58867
18.22034 | 109.9199 | 0.319424 | 49.92621
18.22366 | 109.9216 | 0.318943 | 51.554
18.227 | 109.9219 | 0.318518 | 49.05411
18.23034 | 109.9215 | 0.3180814 | 50.73286
18.23366 | 109.9214 | 0.3176091 | 50.07389
18.237 | 109.9222 | 0.3170488 | 49.8478
18.24033 | 109.9219 | 0.3163611 | 50.98894
18.24366 | 109.921 | 0.3158379 | 49.25684
18.247 | 109.9208 | 0.3153489 | 49.96564
18.25033 | 109.9211 | 0.3148765 | 50.97596
18.25366 | 109.9217 | 0.3144359 | 49.319
18.257 | 109.9206 | 0.3139562 | 50.85223
18.26033 | 109.9214 | 0.3134502 | 49.9782
18.26366 | 109.9214 | 0.3129772 | 49.89446
18.267 | 109.921 | 0.312513 | 51.4895
18.27033 | 109.9214 | 0.3120142 | 49.09903
18.27367 | 109.921 | 0.3115218 | 50.26968
18.277 | 109.9215 | 0.3109885 | 50.32316
18.28034 | 109.9209 | 0.3104875 | 49.86258
18.28367 | 109.9208 | 0.3100018 | 51.0437
18.287 | 109.9212 | 0.3094956 | 49.42711
18.29033 | 109.921 | 0.3090109 | 49.917
18.29366 | 109.9213 | 0.3085392 | 51.4868
18.297 | 109.9209 | 0.3080765 | 49.22313
18.30033 | 109.9216 | 0.3076136 | 50.8021
18.30366 | 109.9208 | 0.3071275 | 50.06926
18.307 | 109.9207 | 0.306622 | 49.90068
18.31034 | 109.9217 | 0.306156 | 51.1161
18.31366 | 109.9212 | 0.3057182 | 49.15903
18.317 | 109.9212 | 0.3052861 | 50.1191
18.32033 | 109.9213 | 0.3048094 | 50.78359
18.32367 | 109.9211 | 0.3042138 | 49.3636
18.327 | 109.9206 | 0.3033683 | 50.98564
18.33033 | 109.9213 | 0.302815 | 49.94133
18.33366 | 109.9204 | 0.3023472 | 49.92469
18.337 | 109.9207 | 0.3019078 | 51.58191
18.34033 | 109.9206 | 0.3014392 | 49.09794
18.34366 | 109.9209 | 0.3009456 | 50.32482
18.347 | 109.9201 | 0.3004616 | 50.19687
18.35033 | 109.9212 | 0.2999834 | 49.8542
18.35367 | 109.9205 | 0.2995535 | 51.04564
18.357 | 109.9205 | 0.2991232 | 49.69682
18.36034 | 109.9204 | 0.2986536 | 50.18307
18.36366 | 109.9203 | 0.298186 | 51.11404
18.367 | 109.9208 | 0.2977141 | 49.19078
18.37033 | 109.9202 | 0.2972358 | 50.91344
18.37366 | 109.9206 | 0.2967615 | 50.0059
18.377 | 109.921 | 0.2962729 | 49.9089
18.38034 | 109.9209 | 0.295767 | 51.35889
18.38366 | 109.9205 | 0.2952921 | 49.09756
18.387 | 109.9196 | 0.2948546 | 50.12666
18.39034 | 109.921 | 0.2944146 | 50.7518
18.39366 | 109.9201 | 0.2939598 | 49.95022
18.397 | 109.921 | 0.2935099 | 51.0878
18.40033 | 109.9206 | 0.2930448 | 49.59918
18.40366 | 109.9205 | 0.2925668 | 49.94705
18.407 | 109.9202 | 0.2920918 | 51.57832
18.41033 | 109.92 | 0.2916489 | 49.09554
18.41366 | 109.92 | 0.2912451 | 50.64078
18.417 | 109.9212 | 0.2908361 | 50.13028
18.42033 | 109.9205 | 0.290386 | 49.86007
18.42367 | 109.9201 | 0.2898968 | 51.00761
18.427 | 109.9201 | 0.2894009 | 49.67974
18.43033 | 109.9206 | 0.2889181 | 50.24172
18.43367 | 109.9202 | 0.2884887 | 50.95378
18.437 | 109.9203 | 0.2880633 | 49.31392
18.44033 | 109.9204 | 0.2875982 | 50.87983
18.44366 | 109.9204 | 0.2871194 | 49.97156
18.447 | 109.9196 | 0.2866386 | 49.89983
18.45033 | 109.9205 | 0.286187 | 51.48285
18.45366 | 109.9199 | 0.2857666 | 49.0954
18.457 | 109.9206 | 0.2853186 | 50.18981
18.46034 | 109.9205 | 0.2848139 | 50.28633
18.46366 | 109.92 | 0.2843114 | 49.81366
18.467 | 109.9192 | 0.2838428 | 50.96909
18.47034 | 109.9201 | 0.2834012 | 49.50377
18.47366 | 109.92 | 0.2829906 | 49.94748
18.477 | 109.9197 | 0.2825443 | 51.61143
18.48034 | 109.9206 | 0.2820882 | 49.17462
18.48366 | 109.92 | 0.281633 | 50.65002
18.487 | 109.92 | 0.2812054 | 50.03866
18.49033 | 109.9198 | 0.2807837 | 49.87731
18.49366 | 109.9204 | 0.2803492 | 51.01754
18.497 | 109.9199 | 0.2798857 | 49.64997
18.50033 | 109.9196 | 0.2794399 | 50.24988
18.50366 | 109.9195 | 0.2789941 | 51.02116
18.507 | 109.9199 | 0.2785627 | 49.36381
18.51033 | 109.9202 | 0.2781334 | 50.92202
18.51366 | 109.9189 | 0.2776947 | 50.037
18.517 | 109.9199 | 0.2772478 | 49.89338
18.52033 | 109.9202 | 0.2768373 | 51.48748
18.52367 | 109.9191 | 0.2764066 | 49.083
18.527 | 109.92 | 0.2759575 | 50.23398
18.53034 | 109.92 | 0.2755254 | 50.22835
18.53367 | 109.9196 | 0.2750988 | 49.8153
18.537 | 109.9198 | 0.2746669 | 51.02017
18.54033 | 109.9197 | 0.2742678 | 49.78467
18.54366 | 109.9197 | 0.2738459 | 50.08709
18.547 | 109.9203 | 0.2734168 | 51.48874
18.55033 | 109.9195 | 0.2730001 | 49.1311
18.55366 | 109.9204 | 0.2725686 | 50.77207
18.557 | 109.9202 | 0.2721041 | 49.97764
18.56034 | 109.9201 | 0.2716404 | 49.87854
18.56366 | 109.9193 | 0.271182 | 51.09854
18.567 | 109.92 | 0.2707476 | 49.20869
18.57033 | 109.9197 | 0.270328 | 50.11592
18.57367 | 109.9194 | 0.2699063 | 50.91239
18.577 | 109.9192 | 0.2694717 | 49.3187
18.58033 | 109.9196 | 0.269044 | 50.94763
18.58366 | 109.9196 | 0.26864 | 49.91416
18.587 | 109.9193 | 0.268236 | 49.90166
18.59033 | 109.919 | 0.267795 | 51.4239
18.59366 | 109.9195 | 0.2673527 | 49.05191
18.597 | 109.9188 | 0.2669025 | 50.31308
18.60033 | 109.9198 | 0.2664838 | 50.25964
18.60367 | 109.9193 | 0.2660982 | 49.8304
18.607 | 109.9204 | 0.2657072 | 50.94682
18.61034 | 109.9194 | 0.2652906 | 49.47309
18.61366 | 109.9197 | 0.2648346 | 49.94034
18.617 | 109.919 | 0.264388 | 51.45438
18.62033 | 109.9197 | 0.2639805 | 49.19024
18.62366 | 109.9182 | 0.2635776 | 50.8167
18.627 | 109.9194 | 0.26318 | 50.00562
18.63034 | 109.9194 | 0.2627312 | 49.88472
18.63366 | 109.9196 | 0.262305 | 51.0759
18.637 | 109.919 | 0.2618836 | 49.1738
18.64034 | 109.9192 | 0.2614644 | 50.13064
18.64366 | 109.9192 | 0.2610498 | 50.9242
18.647 | 109.9193 | 0.2605886 | 49.39292
18.65033 | 109.9187 | 0.2601654 | 50.95178
18.65366 | 109.9191 | 0.259762 | 49.81453
18.657 | 109.9195 | 0.2593794 | 49.92433
18.66033 | 109.9185 | 0.2589815 | 51.48516
18.66366 | 109.919 | 0.258537 | 49.09724
18.667 | 109.9188 | 0.2580908 | 50.27738
18.67033 | 109.9182 | 0.2576632 | 50.16539
18.67367 | 109.9186 | 0.257235 | 49.82291
18.677 | 109.9187 | 0.2568522 | 50.95125
18.68033 | 109.918 | 0.2564289 | 49.42657
18.68367 | 109.9192 | 0.2559995 | 49.9328
18.687 | 109.9188 | 0.2555888 | 51.52075
18.69033 | 109.9186 | 0.2551714 | 49.16196
18.69366 | 109.9183 | 0.2547533 | 50.80324
18.697 | 109.9186 | 0.2543505 | 50.04096
18.70033 | 109.9179 | 0.2539452 | 49.89412
18.70366 | 109.9187 | 0.2535581 | 51.07389
18.707 | 109.9182 | 0.2532028 | 49.16133
18.71034 | 109.9193 | 0.2528393 | 50.11969
18.71366 | 109.9193 | 0.2524534 | 50.89641
18.717 | 109.9191 | 0.2520158 | 49.36477
18.72034 | 109.9186 | 0.2515913 | 50.88998
18.72366 | 109.9189 | 0.251207 | 49.91054
18.727 | 109.9183 | 0.250838 | 49.92488
18.73034 | 109.919 | 0.2504361 | 51.45474
18.73366 | 109.9189 | 0.2500292 | 49.02008
18.737 | 109.9188 | 0.2496077 | 50.29635
18.74033 | 109.9193 | 0.2492096 | 50.16276
18.74366 | 109.9186 | 0.248808 | 49.85362
18.747 | 109.9188 | 0.2484101 | 50.98205
18.75033 | 109.9188 | 0.2480072 | 49.40961
18.75366 | 109.9184 | 0.2476223 | 49.96313
18.757 | 109.9184 | 0.24723 | 51.5157
18.76033 | 109.9182 | 0.2468338 | 49.12734
18.76366 | 109.9178 | 0.2464102 | 50.78452
18.767 | 109.919 | 0.2459868 | 49.97261
18.77033 | 109.9181 | 0.2456005 | 49.92322
18.77367 | 109.9187 | 0.2452298 | 51.03918
18.777 | 109.9189 | 0.2448426 | 49.18818
18.78034 | 109.9181 | 0.2444324 | 50.12644
18.78367 | 109.918 | 0.2439992 | 50.8591
18.787 | 109.9184 | 0.2435917 | 49.34406
18.79033 | 109.9185 | 0.2432457 | 50.97412
18.79366 | 109.9183 | 0.2428793 | 49.9376
18.797 | 109.9185 | 0.2424823 | 49.92284
18.80033 | 109.9188 | 0.242056 | 51.5448
18.80366 | 109.9179 | 0.2416176 | 49.07874
18.807 | 109.9182 | 0.2412064 | 50.2488
18.81034 | 109.9176 | 0.2408047 | 50.22299
18.81366 | 109.918 | 0.240376 | 49.8445
18.817 | 109.9183 | 0.2399806 | 51.03156
18.82033 | 109.9181 | 0.2396172 | 49.50131
18.82367 | 109.9183 | 0.2392658 | 49.93869
18.827 | 109.9182 | 0.2389124 | 51.57704
18.83033 | 109.9174 | 0.2385626 | 49.17254
18.83366 | 109.9174 | 0.2382224 | 50.8228
18.837 | 109.9181 | 0.2378566 | 50.03489
18.84033 | 109.9186 | 0.237481 | 49.86802
18.84366 | 109.9181 | 0.2370766 | 51.03481
18.847 | 109.9178 | 0.2366525 | 49.15656
18.85033 | 109.9174 | 0.2362706 | 50.15771
18.85367 | 109.9173 | 0.2358608 | 51.03269
18.857 | 109.9178 | 0.2354579 | 49.31344
18.86034 | 109.9172 | 0.2350625 | 50.91115
18.86366 | 109.9178 | 0.234659 | 50.03362
18.867 | 109.9181 | 0.2342845 | 49.93094
18.87033 | 109.918 | 0.2339416 | 51.38668
18.87366 | 109.9179 | 0.2335766 | 49.06359
18.877 | 109.9184 | 0.233232 | 50.17386
18.88034 | 109.9183 | 0.232842 | 50.34852
18.88366 | 109.9184 | 0.2324072 | 49.8055
18.887 | 109.9175 | 0.2320017 | 50.98848
18.89034 | 109.9179 | 0.2316007 | 49.48796
18.89366 | 109.9182 | 0.2312468 | 49.91541
18.897 | 109.918 | 0.2309258 | 51.6416
18.90033 | 109.9184 | 0.2305631 | 49.14228
18.90366 | 109.9185 | 0.230174 | 50.55418
18.907 | 109.9185 | 0.2297732 | 50.09926
18.91033 | 109.9182 | 0.2293894 | 49.84503
18.91366 | 109.9174 | 0.2290011 | 50.93728
18.917 | 109.918 | 0.228598 | 49.31389
18.92033 | 109.9176 | 0.2282123 | 49.94717
18.92367 | 109.9175 | 0.2278398 | 51.11293
18.927 | 109.9175 | 0.2274896 | 49.26742
18.93033 | 109.9177 | 0.2271045 | 50.88762
18.93367 | 109.9177 | 0.2267374 | 49.97146
18.937 | 109.9171 | 0.2263726 | 49.87652
18.94033 | 109.9176 | 0.2259967 | 51.3882
18.94366 | 109.917 | 0.2256084 | 49.15808
18.947 | 109.9178 | 0.2252131 | 50.11108
18.95033 | 109.9168 | 0.2248044 | 50.78252
18.95366 | 109.9176 | 0.2244334 | 49.34596
18.957 | 109.917 | 0.2240867 | 50.97566
18.96034 | 109.9174 | 0.2237701 | 49.96884
18.96366 | 109.9174 | 0.2234282 | 49.90803
18.967 | 109.9176 | 0.2230462 | 51.51531
18.97034 | 109.9174 | 0.2226408 | 49.03324
18.97366 | 109.9173 | 0.2222602 | 50.5774
18.977 | 109.9171 | 0.2219252 | 50.16242
18.98034 | 109.9176 | 0.2215517 | 49.84516
18.98366 | 109.9176 | 0.221185 | 51.06411
18.987 | 109.9176 | 0.2208427 | 49.39194
18.99033 | 109.9171 | 0.2204848 | 49.97836
18.99366 | 109.9177 | 0.2201435 | 51.41926
18.997 | 109.9176 | 0.2197904 | 49.18894
19.00033 | 109.9176 | 0.2194005 | 50.87967
19.00366 | 109.9172 | 0.2190086 | 50.0654
19.007 | 109.9174 | 0.2185982 | 49.91493
19.01033 | 109.9172 | 0.2182285 | 51.13791
19.01366 | 109.9166 | 0.2178429 | 49.125
19.017 | 109.9177 | 0.21746 | 50.11838
19.02033 | 109.917 | 0.2170919 | 50.7808
19.02367 | 109.9173 | 0.2167524 | 49.37543
19.027 | 109.9169 | 0.2164203 | 50.91076
19.03034 | 109.9172 | 0.2160852 | 49.9999
19.03367 | 109.9169 | 0.2156925 | 49.89141
19.037 | 109.9174 | 0.2152172 | 51.44894
19.04033 | 109.9166 | 0.2147603 | 49.0318
19.04366 | 109.9164 | 0.2143889 | 50.26071
19.047 | 109.9165 | 0.214036 | 50.22179
19.05033 | 109.9171 | 0.2137062 | 49.8443
19.05366 | 109.9164 | 0.2133614 | 50.98235
19.057 | 109.9169 | 0.2130127 | 49.43686
19.06034 | 109.9167 | 0.2127051 | 49.9378
19.06366 | 109.9168 | 0.2124125 | 51.51101
19.067 | 109.9164 | 0.2120808 | 49.2177
19.07033 | 109.9168 | 0.21172 | 50.68531
19.07367 | 109.9169 | 0.211378 | 49.9989
19.077 | 109.9164 | 0.2110569 | 49.8901
19.08033 | 109.9176 | 0.210741 | 50.98902
19.08366 | 109.917 | 0.2104426 | 49.21598
19.087 | 109.9173 | 0.210112 | 50.14844
19.09033 | 109.9171 | 0.2097696 | 50.98111
19.09366 | 109.9174 | 0.2094624 | 49.30906
19.097 | 109.917 | 0.2091011 | 50.85933
19.10033 | 109.9172 | 0.2086758 | 50.0582
19.10367 | 109.9165 | 0.2083107 | 49.88889
19.107 | 109.916 | 0.2079245 | 51.47417
19.11034 | 109.9173 | 0.2075358 | 49.05798
19.11366 | 109.9171 | 0.2071604 | 50.1724
19.117 | 109.9156 | 0.206799 | 50.63359
19.12033 | 109.9166 | 0.2064232 | 49.9753
19.12366 | 109.9169 | 0.2060907 | 51.0595
19.127 | 109.9166 | 0.2057392 | 49.55925
19.13034 | 109.9167 | 0.2053858 | 49.95914
19.13366 | 109.9166 | 0.2050597 | 51.66378
19.137 | 109.9164 | 0.2047324 | 49.1353
19.14034 | 109.9166 | 0.2044134 | 50.65884
19.14366 | 109.9166 | 0.2040851 | 50.05761
19.147 | 109.9164 | 0.2037349 | 49.01032
19.15033 | 109.9167 | 0.2033836 | 49.86494
19.15366 | 109.9159 | 0.2029901 | 51.07806
19.157 | 109.9173 | 0.2026668 | 49.19739
19.16033 | 109.9161 | 0.2023876 | 50.18363
19.16366 | 109.9171 | 0.2020766 | 51.01086
19.167 | 109.9168 | 0.2016973 | 49.29144
19.17033 | 109.9161 | 0.2013341 | 50.91336
19.17367 | 109.9161 | 0.2009576 | 49.99434
19.177 | 109.9171 | 0.2006824 | 49.90439
19.18033 | 109.9165 | 0.2004139 | 51.40984
19.18367 | 109.9169 | 0.2000775 | 49.05742
19.187 | 109.916 | 0.1997107 | 50.16441
19.19033 | 109.9159 | 0.1993353 | 50.665
19.19366 | 109.9169 | 0.199024 | 49.99139
19.197 | 109.9169 | 0.1987659 | 51.03594
19.20033 | 109.9168 | 0.1984144 | 49.54396
19.20366 | 109.9166 | 0.1977318 | 49.95162
19.207 | 109.9161 | 0.1971168 | 51.63296
19.21034 | 109.9156 | 0.1964962 | 49.13591
19.21366 | 109.9161 | 0.1960951 | 50.31885
19.217 | 109.9154 | 0.1958096 | 50.05774
19.22034 | 109.9156 | 0.1955034 | 49.84968
19.22366 | 109.9161 | 0.1951671 | 50.94415
19.227 | 109.9155 | 0.194912 | 49.68509
19.23034 | 109.9154 | 0.1946566 | 50.21153
19.23366 | 109.9165 | 0.1943839 | 51.44294
19.237 | 109.9162 | 0.1940766 | 49.18324
19.24033 | 109.9168 | 0.1937061 | 50.89044
19.24366 | 109.9157 | 0.1933452 | 49.99472
19.247 | 109.9162 | 0.1930009 | 49.889
19.25033 | 109.9154 | 0.1926959 | 51.12997
19.25366 | 109.9158 | 0.192436 | 49.19861
19.257 | 109.916 | 0.1921594 | 50.08975
19.26033 | 109.9164 | 0.1918748 | 50.74418
19.26366 | 109.9166 | 0.1915711 | 49.4021
19.267 | 109.9164 | 0.1911451 | 50.90638
19.27033 | 109.9164 | 0.190705 | 49.89926
19.27367 | 109.9161 | 0.1903887 | 49.91276
19.277 | 109.9163 | 0.1901036 | 51.53862
19.28034 | 109.9162 | 0.1898264 | 49.07426
19.28367 | 109.9157 | 0.1895323 | 50.28712
19.287 | 109.9166 | 0.1891862 | 50.30996
19.29033 | 109.9156 | 0.1888266 | 49.83438
19.29366 | 109.9163 | 0.1885108 | 50.9844
19.297 | 109.916 | 0.1882271 | 49.45006
19.30033 | 109.9161 | 0.1879329 | 49.94425
19.30366 | 109.916 | 0.1875979 | 51.57092
19.307 | 109.9156 | 0.1872687 | 49.16816
19.31034 | 109.916 | 0.1869313 | 50.67605
19.31366 | 109.916 | 0.1866352 | 50.0592
19.317 | 109.916 | 0.1863742 | 49.85797
19.32033 | 109.9156 | 0.1861175 | 51.03564
19.32367 | 109.9158 | 0.1858444 | 49.64642
19.327 | 109.9154 | 0.1855368 | 50.24104
19.33033 | 109.9151 | 0.1852294 | 51.0761
19.33366 | 109.9153 | 0.1849422 | 49.27781
19.337 | 109.9157 | 0.1846423 | 50.8433
19.34033 | 109.9158 | 0.1843158 | 49.99531
19.34366 | 109.9154 | 0.183948 | 49.8659
19.347 | 109.9161 | 0.1836056 | 51.3487
19.35033 | 109.916 | 0.1832686 | 49.05894
19.35367 | 109.9152 | 0.1829191 | 50.14836
19.357 | 109.9149 | 0.1826065 | 50.74438
19.36034 | 109.915 | 0.1823097 | 49.917
19.36366 | 109.9153 | 0.1820554 | 50.98672
19.367 | 109.9161 | 0.1817908 | 49.4984
19.37033 | 109.9157 | 0.1814638 | 49.93546
19.37366 | 109.9154 | 0.1811469 | 51.50433
19.377 | 109.9154 | 0.1808655 | 49.05704
19.38034 | 109.916 | 0.1805819 | 50.58722
19.38366 | 109.9165 | 0.1802674 | 50.18256
19.387 | 109.9158 | 0.1799464 | 49.83294
19.39034 | 109.9146 | 0.1796281 | 50.99832
19.39366 | 109.9164 | 0.1793156 | 49.41526
19.397 | 109.9157 | 0.1790444 | 49.95852
19.40033 | 109.9146 | 0.1787501 | 51.13559
19.40366 | 109.9151 | 0.178409 | 49.17991
19.407 | 109.9156 | 0.1780826 | 50.72806
19.41033 | 109.915 | 0.1777821 | 50.02203
19.41366 | 109.9147 | 0.1775072 | 49.85593
19.417 | 109.915 | 0.1772405 | 51.11138
19.42033 | 109.9153 | 0.176949 | 49.21194
19.42367 | 109.9158 | 0.1765833 | 50.11666
19.427 | 109.9157 | 0.1762201 | 50.9466
19.43033 | 109.9147 | 0.1759075 | 49.39984
19.43367 | 109.915 | 0.175631 | 50.85683
19.437 | 109.915 | 0.1753326 | 49.96242
19.44033 | 109.915 | 0.1749906 | 49.95147
19.44366 | 109.9154 | 0.1746247 | 51.37802
19.447 | 109.9154 | 0.1743063 | 49.07284
19.45033 | 109.9155 | 0.1740544 | 50.16822
19.45366 | 109.915 | 0.1738224 | 50.61838
19.457 | 109.9155 | 0.1735916 | 50.00333
19.46034 | 109.915 | 0.1733374 | 51.08658
19.46366 | 109.9158 | 0.1730582 | 49.49783
19.467 | 109.9159 | 0.1727943 | 49.9913
19.47034 | 109.9156 | 0.1724546 | 51.60276
19.47366 | 109.916 | 0.1719525 | 49.05892
19.477 | 109.9152 | 0.1712694 | 50.62013
19.48034 | 109.9152 | 0.1708942 | 50.15496
19.48366 | 109.9141 | 0.1706146 | 49.88159
19.487 | 109.9144 | 0.1703391 | 50.9619
19.49033 | 109.9154 | 0.1701155 | 49.32536
19.49366 | 109.9149 | 0.1698804 | 49.94497
19.497 | 109.9162 | 0.1696137 | 51.1242
19.50033 | 109.9149 | 0.1693312 | 49.23183
19.50366 | 109.9145 | 0.1690379 | 50.7572
19.507 | 109.9153 | 0.1687424 | 49.90371
19.51033 | 109.9154 | 0.1684833 | 49.89804
19.51366 | 109.9148 | 0.1681946 | 51.112
19.517 | 109.915 | 0.1678917 | 49.06016
19.52033 | 109.9149 | 0.16756 | 50.1572
19.52367 | 109.9152 | 0.1672502 | 50.85716
19.527 | 109.9143 | 0.1669575 | 49.35768
19.53034 | 109.915 | 0.1666567 | 50.88496
19.53367 | 109.9151 | 0.1663596 | 49.96597
19.537 | 109.914 | 0.166056 | 49.90641
19.54033 | 109.9151 | 0.1657386 | 51.51089
19.54366 | 109.9152 | 0.1654778 | 49.04606
19.547 | 109.9145 | 0.1652378 | 50.1932
19.55033 | 109.9154 | 0.1649858 | 50.28259
19.55366 | 109.9144 | 0.1647474 | 49.83628
19.557 | 109.9142 | 0.1644373 | 50.97124
19.56034 | 109.9146 | 0.1641254 | 49.39088
19.56366 | 109.9143 | 0.1638522 | 49.96191
19.567 | 109.9148 | 0.1635754 | 51.57594
19.57033 | 109.9146 | 0.1633542 | 49.15723
19.57367 | 109.915 | 0.1631353 | 50.7198
19.577 | 109.9158 | 0.1628576 | 50.12804
19.58033 | 109.9154 | 0.1625624 | 49.86822
19.58366 | 109.9148 | 0.1622643 | 50.94031
19.587 | 109.9152 | 0.1619705 | 49.68024
19.59033 | 109.9149 | 0.1616914 | 50.22609
19.59366 | 109.9144 | 0.1614462 | 51.06471
19.597 | 109.9145 | 0.1612221 | 49.25143
19.60033 | 109.9153 | 0.160973 | 50.8479
19.60367 | 109.9148 | 0.1606911 | 49.97183
19.607 | 109.9147 | 0.1603705 | 49.89998
19.61034 | 109.9146 | 0.1600468 | 51.13066
19.61366 | 109.9146 | 0.1597704 | 49.0641
19.617 | 109.9142 | 0.1594885 | 50.10303
19.62033 | 109.9147 | 0.159206 | 50.75113
19.62366 | 109.9147 | 0.1589395 | 49.37705
19.627 | 109.914 | 0.1587178 | 50.91216
19.63034 | 109.9148 | 0.1584919 | 49.96973
19.63366 | 109.9159 | 0.1582547 | 49.9158
19.637 | 109.9147 | 0.1579528 | 51.51424
19.64034 | 109.9138 | 0.1576298 | 49.1264
19.64366 | 109.914 | 0.1573425 | 50.26094
19.647 | 109.9144 | 0.1571409 | 50.28584
19.65033 | 109.915 | 0.1569411 | 49.82912
19.65366 | 109.9153 | 0.1566886 | 51.03909
19.657 | 109.9141 | 0.1563647 | 49.43857
19.66033 | 109.9145 | 0.1559526 | 49.93852
19.66366 | 109.9141 | 0.1556451 | 51.6085
19.667 | 109.9131 | 0.1553768 | 49.15659
19.67033 | 109.9146 | 0.155095 | 50.70266
19.67367 | 109.9141 | 0.1548406 | 50.09556
19.677 | 109.9137 | 0.1545245 | 49.87531
19.68033 | 109.915 | 0.1542599 | 50.99866
19.68367 | 109.9141 | 0.1540208 | 49.24908
19.687 | 109.9144 | 0.153749 | 49.95344
19.69033 | 109.914 | 0.1534466 | 51.07794
19.69366 | 109.9142 | 0.1531694 | 49.31133
19.697 | 109.9136 | 0.152894 | 50.86171
19.70033 | 109.914 | 0.1526538 | 49.99894
19.70366 | 109.9146 | 0.1524253 | 49.89102
19.707 | 109.9142 | 0.1521772 | 51.32124
19.71034 | 109.9141 | 0.1519115 | 49.07766
19.71366 | 109.9143 | 0.1516126 | 50.12222
19.717 | 109.9149 | 0.1513171 | 50.77898
19.72034 | 109.9138 | 0.151009 | 49.43634
19.72366 | 109.914 | 0.1506953 | 50.87734
19.727 | 109.9135 | 0.1503989 | 49.87162
19.73034 | 109.914 | 0.1501593 | 49.93766
19.73366 | 109.9136 | 0.1499406 | 51.47859
19.737 | 109.9137 | 0.1497664 | 49.06034
19.74033 | 109.9141 | 0.1495332 | 50.29956
19.74366 | 109.9145 | 0.1492783 | 50.21695
19.747 | 109.9134 | 0.1490076 | 49.85864
19.75033 | 109.914 | 0.1487431 | 50.92614
19.75366 | 109.9141 | 0.1484898 | 49.46817
19.757 | 109.9143 | 0.1482119 | 49.922
19.76033 | 109.9142 | 0.1478852 | 51.44713
19.76366 | 109.9136 | 0.14759 | 49.09266
19.767 | 109.914 | 0.1473236 | 50.67003
19.77033 | 109.9141 | 0.1470706 | 50.03128
19.77367 | 109.9141 | 0.1468381 | 49.87484
19.777 | 109.9141 | 0.1465751 | 51.04592
19.78034 | 109.9144 | 0.1463162 | 49.66316
19.78367 | 109.9149 | 0.1460784 | 50.19812
19.787 | 109.9132 | 0.1458234 | 51.02908
19.79033 | 109.9142 | 0.1455567 | 49.31002
19.79366 | 109.914 | 0.145306 | 50.87604
19.797 | 109.9136 | 0.1450377 | 50.0611
19.80033 | 109.9139 | 0.1447812 | 49.91359
19.80366 | 109.9141 | 0.1445086 | 51.38214
19.807 | 109.914 | 0.1442188 | 49.10665
19.81034 | 109.9136 | 0.1439093 | 50.1373
19.81366 | 109.9139 | 0.1436006 | 50.76117
19.817 | 109.9138 | 0.1433371 | 49.3569
19.82033 | 109.9138 | 0.1431112 | 50.93244
19.82367 | 109.9136 | 0.1428764 | 49.93384
19.827 | 109.914 | 0.1426345 | 49.92172
19.83033 | 109.9129 | 0.1423602 | 51.54152
19.83366 | 109.9144 | 0.1420926 | 49.09181
19.837 | 109.9133 | 0.1418482 | 50.25147
19.84033 | 109.9141 | 0.1415833 | 50.24863
19.84366 | 109.9137 | 0.1413187 | 49.81915
19.847 | 109.9134 | 0.1410658 | 50.91339
19.85033 | 109.9128 | 0.1407947 | 49.43544
19.85367 | 109.9139 | 0.1405464 | 49.92049
19.857 | 109.9134 | 0.1403221 | 51.53838
19.86034 | 109.9136 | 0.140107 | 49.1211
19.86366 | 109.9135 | 0.1399067 | 50.6518
19.867 | 109.9142 | 0.1397066 | 49.99634
19.87033 | 109.9135 | 0.1394702 | 49.83422
19.87366 | 109.9138 | 0.1391707 | 50.96814
19.877 | 109.9129 | 0.1388719 | 49.66183
19.88034 | 109.9136 | 0.1385671 | 50.23712
19.88366 | 109.9133 | 0.1382902 | 51.07478
19.887 | 109.9132 | 0.1380194 | 49.1823
19.89034 | 109.9131 | 0.1377319 | 50.77798
19.89366 | 109.9133 | 0.1375087 | 50.0571
19.897 | 109.9135 | 0.1373325 | 49.92
19.90033 | 109.914 | 0.1371384 | 51.17707
19.90366 | 109.9135 | 0.1369045 | 49.07221
19.907 | 109.9134 | 0.1366221 | 50.14432
19.91033 | 109.9138 | 0.1363374 | 50.86868
19.91366 | 109.9134 | 0.1360702 | 49.3381
19.917 | 109.9144 | 0.1358068 | 50.96884
19.92033 | 109.9138 | 0.1355676 | 49.99242
19.92367 | 109.9138 | 0.1352814 | 49.91984
19.927 | 109.9133 | 0.1350172 | 51.40918
19.93033 | 109.9134 | 0.1347915 | 49.08814
19.93367 | 109.9137 | 0.1345644 | 50.18006
19.937 | 109.9132 | 0.1343147 | 50.33902
19.94033 | 109.9136 | 0.1340733 | 49.82574
19.94366 | 109.9135 | 0.1338228 | 51.0347
19.947 | 109.9142 | 0.1335699 | 49.54354
19.95033 | 109.9136 | 0.1333434 | 49.91198
19.95366 | 109.9126 | 0.1331189 | 51.56861
19.957 | 109.9134 | 0.1328964 | 49.05743
19.96034 | 109.9134 | 0.1326428 | 50.66678
19.96366 | 109.9139 | 0.1323599 | 50.05704
19.967 | 109.9132 | 0.1320445 | 49.85717
19.97034 | 109.9127 | 0.131733 | 50.95489
19.97366 | 109.9131 | 0.1314557 | 49.69213
19.977 | 109.913 | 0.1312539 | 50.174
19.98034 | 109.9128 | 0.1310618 | 51.37694
19.98366 | 109.9138 | 0.1308822 | 49.15007
19.987 | 109.9135 | 0.1306839 | 50.7773
19.99033 | 109.9136 | 0.1304564 | 49.9938
19.99366 | 109.9136 | 0.1301984 | 49.91178
19.997 | 109.9136 | 0.1299192 | 51.03748
20.00033 | 109.9133 | 0.1296217 | 49.24347
20.00366 | 109.9132 | 0.1293252 | 50.1561
20.007 | 109.9129 | 0.1290157 | 51.0261
20.01033 | 109.912 | 0.1287564 | 49.30661
20.01366 | 109.913 | 0.1285499 | 50.88882
20.017 | 109.9134 | 0.1283626 | 49.92985
20.02033 | 109.9134 | 0.1281272 | 49.9198
20.02367 | 109.9136 | 0.1278454 | 51.44098
20.027 | 109.9131 | 0.1275475 | 49.0879
20.03034 | 109.9133 | 0.1272589 | 50.14833
20.03367 | 109.9131 | 0.1270062 | 50.72644
20.037 | 109.913 | 0.1267805 | 49.91289
20.04033 | 109.913 | 0.1265258 | 51.0281
20.04366 | 109.9131 | 0.1262782 | 49.56015
20.047 | 109.9132 | 0.1260291 | 49.92766
20.05033 | 109.9127 | 0.1257699 | 51.50452
20.05366 | 109.9124 | 0.1255021 | 49.05705
20.057 | 109.9128 | 0.1252402 | 50.2906
20.06034 | 109.9122 | 0.1249982 | 50.18286
20.06366 | 109.913 | 0.1247987 | 49.84144
20.067 | 109.9131 | 0.1246301 | 51.02722
20.07033 | 109.9134 | 0.1244336 | 49.30564
20.07367 | 109.9133 | 0.1242263 | 49.95068
20.077 | 109.9131 | 0.123967 | 51.50302
20.08033 | 109.9138 | 0.1236843 | 49.08718
20.08366 | 109.9132 | 0.1234333 | 50.66558
20.087 | 109.9128 | 0.1231557 | 49.9912
20.09033 | 109.9126 | 0.1228489 | 49.87158
20.09366 | 109.9122 | 0.1225691 | 50.96118
20.097 | 109.9123 | 0.1223048 | 49.66771
20.10033 | 109.9129 | 0.1220974 | 50.19924
20.10367 | 109.9119 | 0.1218986 | 51.46853
20.107 | 109.9136 | 0.1216535 | 49.24086
20.11034 | 109.9122 | 0.1214055 | 50.8702
20.11366 | 109.9126 | 0.1211623 | 49.926
20.117 | 109.9132 | 0.1209222 | 49.87093
20.12033 | 109.9127 | 0.1206751 | 51.40274
20.12366 | 109.9124 | 0.1204229 | 49.1768
20.127 | 109.9129 | 0.1201761 | 50.11564
20.13034 | 109.9133 | 0.1199761 | 50.8953
20.13366 | 109.9129 | 0.1197869 | 49.30224
20.137 | 109.9126 | 0.119571 | 50.88645
20.14034 | 109.9125 | 0.119327 | 50.0193
20.14366 | 109.9127 | 0.1190609 | 49.918
20.147 | 109.913 | 0.1188332 | 51.4359
20.15033 | 109.9128 | 0.1185995 | 49.05338
20.15366 | 109.9134 | 0.1183482 | 50.11668
20.157 | 109.912 | 0.1180854 | 50.67758
20.16033 | 109.9126 | 0.117814 | 49.39824
20.16366 | 109.9121 | 0.1175858 | 50.91918
20.167 | 109.9128 | 0.1173827 | 49.57309
20.17033 | 109.9126 | 0.1171486 | 49.94989
20.17367 | 109.9125 | 0.1169047 | 51.56441
20.177 | 109.9126 | 0.1166533 | 49.06994
20.18033 | 109.9126 | 0.1164205 | 50.57682
20.18367 | 109.9126 | 0.116225 | 50.21094
20.187 | 109.912 | 0.1160172 | 49.82472
20.19033 | 109.9121 | 0.1157873 | 50.96948
20.19366 | 109.9127 | 0.1155184 | 49.47752
20.197 | 109.9122 | 0.1152324 | 49.95037
20.20033 | 109.9124 | 0.1149407 | 51.53425
20.20366 | 109.9122 | 0.1146563 | 49.16583
20.207 | 109.9117 | 0.1143697 | 50.6901
20.21034 | 109.9116 | 0.1140868 | 50.0575
20.21366 | 109.9125 | 0.1138469 | 49.90392
20.217 | 109.9116 | 0.1136584 | 50.94696
20.22034 | 109.9118 | 0.1134782 | 49.27476
20.22366 | 109.9122 | 0.1132944 | 50.13252
20.227 | 109.9126 | 0.1130782 | 51.07272
20.23034 | 109.9124 | 0.1128808 | 49.22822
20.23366 | 109.9119 | 0.1126616 | 50.80128
20.237 | 109.9131 | 0.1124339 | 49.9944
20.24033 | 109.9119 | 0.1121758 | 49.91226
20.24366 | 109.9128 | 0.1118965 | 51.10156
20.247 | 109.9124 | 0.1116341 | 49.15082
20.25033 | 109.9121 | 0.1114128 | 50.08554
20.25366 | 109.9119 | 0.1112137 | 50.93303
20.257 | 109.912 | 0.1110313 | 49.32335
20.26033 | 109.912 | 0.1108363 | 50.92988
20.26366 | 109.9132 | 0.110642 | 49.86706
20.267 | 109.9116 | 0.1104514 | 49.91238
20.27033 | 109.9125 | 0.1102457 | 51.50638
20.27367 | 109.9119 | 0.1099985 | 49.02714
20.277 | 109.9124 | 0.1097148 | 50.19612
20.28034 | 109.9118 | 0.1094229 | 50.3725
20.28367 | 109.9114 | 0.1091921 | 49.81062
20.287 | 109.9117 | 0.1089944 | 50.94712
20.29033 | 109.9121 | 0.1087828 | 49.5753
20.29366 | 109.912 | 0.1085755 | 49.93566
20.297 | 109.9114 | 0.1083699 | 51.60039
20.30033 | 109.9117 | 0.1081547 | 49.07289
20.30366 | 109.9115 | 0.1079784 | 50.32688
20.307 | 109.9117 | 0.1077877 | 50.18438
20.31034 | 109.9123 | 0.1075731 | 49.86548
20.31366 | 109.9122 | 0.107369 | 50.92068
20.317 | 109.9121 | 0.1071279 | 49.41778
20.32033 | 109.912 | 0.1068812 | 49.94425
20.32367 | 109.9116 | 0.106604 | 51.53888
20.327 | 109.9116 | 0.1063279 | 49.07437
20.33033 | 109.9108 | 0.1060798 | 50.7234
20.33366 | 109.9124 | 0.105924 | 50.05975
20.337 | 109.9116 | 0.1057824 | 49.89669
20.34033 | 109.9122 | 0.1055909 | 51.03147
20.34366 | 109.9116 | 0.1054093 | 49.63019
20.347 | 109.9117 | 0.1052278 | 50.229
20.35033 | 109.913 | 0.1050329 | 51.0901
20.35367 | 109.9122 | 0.1048501 | 49.29146
20.357 | 109.9121 | 0.1046265 | 50.86556
20.36034 | 109.9122 | 0.1043635 | 50.11998
20.36366 | 109.912 | 0.1041 | 49.85708
20.367 | 109.912 | 0.1038267 | 51.14467
20.37033 | 109.9115 | 0.1035663 | 49.05828
20.37366 | 109.9119 | 0.1033238 | 50.14872
20.377 | 109.9115 | 0.1031073 | 50.90175
20.38034 | 109.9122 | 0.102908 | 49.32397
20.38366 | 109.9123 | 0.1026954 | 50.94616
20.387 | 109.9118 | 0.1025048 | 49.8974
20.39034 | 109.9116 | 0.1022991 | 49.90419
20.39366 | 109.912 | 0.1020612 | 51.47328
20.397 | 109.912 | 0.1018477 | 49.04156
20.40033 | 109.9112 | 0.10166 | 50.23139
20.40366 | 109.9112 | 0.1014511 | 50.66291
20.407 | 109.9125 | 0.1012399 | 49.95184
20.41033 | 109.9112 | 0.1010179 | 50.99157
20.41366 | 109.9117 | 0.1007756 | 49.52759
20.417 | 109.9117 | 0.1005734 | 49.94297
20.42033 | 109.9113 | 0.1003946 | 51.56536
20.42367 | 109.9113 | 0.1001956 | 49.02382
20.427 | 109.911 | 0.09997648 | 50.32969
20.43033 | 109.9115 | 0.09972541 | 50.11627
20.43367 | 109.9116 | 0.09951881 | 49.85602
20.437 | 109.9114 | 0.09936059 | 50.953
20.44033 | 109.9114 | 0.09920978 | 49.38241
20.44366 | 109.9119 | 0.0990293 | 49.97334
20.447 | 109.9116 | 0.09883862 | 51.56414
20.45033 | 109.9112 | 0.09863459 | 49.13223
20.45366 | 109.9122 | 0.09843156 | 50.6414
20.457 | 109.912 | 0.09821212 | 50.08621
20.46034 | 109.9112 | 0.09796147 | 49.88756
20.46366 | 109.9116 | 0.09769309 | 50.95384
20.467 | 109.9111 | 0.09747445 | 49.32048
20.47034 | 109.9112 | 0.097332 | 49.9351
20.47366 | 109.9106 | 0.09717056 | 51.152
20.477 | 109.9113 | 0.09696308 | 49.2905
20.48033 | 109.9114 | 0.09670416 | 50.88046
20.48366 | 109.9108 | 0.09644899 | 49.8986
20.487 | 109.9111 | 0.09622941 | 49.86466
20.49033 | 109.9116 | 0.09602959 | 51.10886
20.49367 | 109.9112 | 0.09582741 | 49.13434
20.497 | 109.9109 | 0.09558364 | 50.16
20.50033 | 109.9111 | 0.09534647 | 50.86844
20.50366 | 109.9104 | 0.09517411 | 49.36921
20.507 | 109.9113 | 0.09500894 | 50.85734
20.51033 | 109.9113 | 0.09482379 | 49.898
20.51367 | 109.911 | 0.09461836 | 49.87254
20.517 | 109.9109 | 0.09440656 | 51.34533
20.52033 | 109.9112 | 0.09421803 | 49.08794
20.52367 | 109.9112 | 0.09404708 | 50.14834
20.527 | 109.9102 | 0.09390766 | 50.83785
20.53033 | 109.9111 | 0.09374869 | 49.38511
20.53367 | 109.912 | 0.093581 | 50.85006
20.537 | 109.9114 | 0.09338672 | 49.4501
20.54033 | 109.9114 | 0.09315014 | 49.93566
20.54366 | 109.9115 | 0.09289161 | 51.50492
20.547 | 109.9115 | 0.09267131 | 49.04178
20.55033 | 109.9108 | 0.09245663 | 50.25522
20.55366 | 109.9114 | 0.09226751 | 50.30832
20.557 | 109.9111 | 0.09209588 | 49.79453
20.56033 | 109.9113 | 0.09186975 | 51.05072
20.56367 | 109.9113 | 0.09162938 | 49.46533
20.567 | 109.9106 | 0.09141249 | 49.9358
20.57033 | 109.9107 | 0.09120746 | 51.66488
20.57367 | 109.9101 | 0.09098621 | 49.07338
20.577 | 109.9107 | 0.09077152 | 50.61153
20.58033 | 109.9099 | 0.09056606 | 50.09102
20.58366 | 109.9104 | 0.09041001 | 49.83381
20.587 | 109.911 | 0.09027732 | 50.99988
20.59033 | 109.9111 | 0.09009906 | 49.38614
20.59367 | 109.911 | 0.08988731 | 49.95187
20.597 | 109.911 | 0.08965031 | 51.4111
20.60033 | 109.9108 | 0.08944732 | 49.23006
20.60367 | 109.9106 | 0.0892815 | 50.70819
20.607 | 109.9114 | 0.08910728 | 49.9965
20.61033 | 109.9102 | 0.08889434 | 49.85802
20.61367 | 109.9108 | 0.08868524 | 51.03562
20.617 | 109.9106 | 0.08846322 | 49.23033
20.62033 | 109.9117 | 0.08828219 | 50.16897
20.62366 | 109.9104 | 0.08812651 | 51.06098
20.627 | 109.9104 | 0.08791986 | 49.29452
20.63033 | 109.9115 | 0.08766855 | 50.90006
20.63366 | 109.9105 | 0.08740098 | 50.06043
20.637 | 109.9106 | 0.08710632 | 49.89826
20.64034 | 109.9105 | 0.08692082 | 51.144
20.64366 | 109.9101 | 0.08674991 | 49.07639
20.647 | 109.9109 | 0.08656709 | 50.13762
20.65033 | 109.9107 | 0.08637024 | 50.87335
20.65366 | 109.911 | 0.0861621 | 49.42136
20.657 | 109.9102 | 0.08597907 | 50.94963
20.66033 | 109.9103 | 0.08579375 | 50.02913
20.66367 | 109.9114 | 0.08562371 | 49.93016
20.667 | 109.9107 | 0.08543872 | 51.51152
20.67033 | 109.9116 | 0.08522539 | 49.04623
20.67367 | 109.9109 | 0.08505097 | 50.17739
20.677 | 109.9101 | 0.0848672 | 50.71686
20.68033 | 109.9108 | 0.08468674 | 49.42113
20.68367 | 109.9106 | 0.08450164 | 50.91754
20.687 | 109.911 | 0.08432746 | 49.37548
20.69033 | 109.9104 | 0.08416694 | 49.93048
20.69367 | 109.9113 | 0.08401131 | 51.44868
20.697 | 109.9111 | 0.08383876 | 49.10938
20.70033 | 109.9105 | 0.08362406 | 50.32792
20.70366 | 109.9111 | 0.08337261 | 50.22388
20.707 | 109.9099 | 0.08311622 | 49.86047
20.71033 | 109.9098 | 0.08288484 | 50.99236
20.71367 | 109.9099 | 0.08270468 | 49.42364
20.717 | 109.91 | 0.08255592 | 49.93897
20.72034 | 109.9104 | 0.0824386 | 51.51535
20.72366 | 109.9103 | 0.08227155 | 49.12702
20.727 | 109.9104 | 0.08205826 | 50.70458
20.73033 | 109.9108 | 0.08183687 | 50.03583
20.73366 | 109.9102 | 0.08164124 | 49.84515
20.737 | 109.9104 | 0.08146768 | 51.04844
20.74033 | 109.9106 | 0.08131426 | 49.29906
20.74367 | 109.9103 | 0.0811832 | 49.9711
20.747 | 109.9102 | 0.0809828 | 51.4208
20.75033 | 109.9102 | 0.08077206 | 49.25254
20.75366 | 109.9104 | 0.08061548 | 50.75406
20.757 | 109.9109 | 0.08044444 | 50.06874
20.76033 | 109.9105 | 0.08025295 | 49.9086
20.76367 | 109.9102 | 0.08001634 | 51.08064
20.767 | 109.9104 | 0.0797739 | 49.11222
20.77033 | 109.9102 | 0.07954932 | 50.13893
20.77367 | 109.9113 | 0.07936675 | 51.02036
20.777 | 109.9102 | 0.07919986 | 49.28525
20.78033 | 109.9099 | 0.0790305 | 50.89762
20.78367 | 109.9109 | 0.07881863 | 49.94359
20.787 | 109.9107 | 0.07864603 | 49.91723
20.79033 | 109.9102 | 0.078469 | 51.36006
20.79366 | 109.9102 | 0.0782782 | 49.08274
20.797 | 109.9101 | 0.07807541 | 50.09204
20.80033 | 109.9108 | 0.07787395 | 50.70639
20.80366 | 109.9096 | 0.07767207 | 49.36492
20.807 | 109.9107 | 0.07747684 | 50.97076
20.81033 | 109.9098 | 0.07727936 | 49.54024
20.81367 | 109.91 | 0.07705766 | 49.94904
20.817 | 109.9102 | 0.0768301 | 51.52012
20.82033 | 109.9093 | 0.0766447 | 49.08422
20.82367 | 109.9102 | 0.07651226 | 50.24235
20.827 | 109.9107 | 0.0763678 | 50.66078
20.83033 | 109.9102 | 0.07618242 | 49.41231
20.83366 | 109.9099 | 0.0759986 | 51.0267
20.837 | 109.9099 | 0.07582284 | 49.47664
20.84033 | 109.9102 | 0.07566962 | 49.92578
20.84367 | 109.9106 | 0.07551474 | 51.6165
20.847 | 109.9106 | 0.07534481 | 49.05326
20.85033 | 109.9108 | 0.0751731 | 50.55759
20.85367 | 109.9102 | 0.07499244 | 50.168
20.857 | 109.9108 | 0.07482712 | 49.87097
20.86033 | 109.9096 | 0.07463325 | 50.9292
20.86367 | 109.9101 | 0.07440962 | 49.38172
20.867 | 109.9101 | 0.07420571 | 49.95735
20.87033 | 109.9103 | 0.07400942 | 51.58566
20.87366 | 109.9099 | 0.07387585 | 49.13176
20.877 | 109.91 | 0.07374371 | 50.74048
20.88033 | 109.9108 | 0.07357812 | 50.0423
20.88366 | 109.91 | 0.07337302 | 49.87111
20.887 | 109.9107 | 0.07314 | 51.10372
20.89034 | 109.9104 | 0.0729259 | 49.6518
20.89366 | 109.9096 | 0.07274714 | 50.18738
20.897 | 109.9101 | 0.07257898 | 51.13446
20.90033 | 109.9103 | 0.07244256 | 49.22594
20.90366 | 109.9102 | 0.07231103 | 50.86848
20.907 | 109.9108 | 0.07215978 | 50.01072
20.91033 | 109.9106 | 0.07196929 | 49.90287
20.91367 | 109.9107 | 0.07174276 | 51.1514
20.917 | 109.9101 | 0.07148796 | 49.13213
20.92033 | 109.9105 | 0.07126939 | 50.12821
20.92367 | 109.9092 | 0.071079 | 50.96127
20.927 | 109.9104 | 0.070885 | 49.35134
20.93033 | 109.9105 | 0.07067421 | 50.98004
20.93367 | 109.9093 | 0.07044892 | 49.94812
20.937 | 109.9091 | 0.0702179 | 49.91098
20.94033 | 109.9098 | 0.07004319 | 51.46006
20.94367 | 109.9096 | 0.06987332 | 49.10156
20.947 | 109.91 | 0.06969519 | 50.12826
20.95033 | 109.9091 | 0.06952524 | 50.69307
20.95366 | 109.9101 | 0.069344 | 49.95988
20.957 | 109.9099 | 0.0691826 | 51.00891
20.96033 | 109.9096 | 0.06901194 | 49.91484
20.96367 | 109.91 | 0.06883772 | 49.92706
20.967 | 109.9099 | 0.06868574 | 51.52448
20.97034 | 109.9096 | 0.06856049 | 49.11835
20.97366 | 109.9096 | 0.06845031 | 50.27478
20.977 | 109.9104 | 0.0683302 | 50.39066
20.98033 | 109.9101 | 0.06815944 | 49.86442
20.98366 | 109.9094 | 0.06797241 | 51.01466
20.987 | 109.9098 | 0.0678385 | 49.41653
20.99033 | 109.9099 | 0.06774321 | 49.91172
20.99367 | 109.9103 | 0.06763305 | 51.65298
20.997 | 109.91 | 0.06745868 | 49.10338
21.00033 | 109.9104 | 0.06707168 | 50.6161
21.00366 | 109.9102 | 0.06673728 | 50.07884
21.007 | 109.9096 | 0.06650852 | 49.87312
21.01033 | 109.9098 | 0.06633819 | 50.98059
21.01367 | 109.9096 | 0.06618178 | 49.7163
21.017 | 109.91 | 0.0660064 | 50.15654
21.02033 | 109.9095 | 0.06579819 | 51.49739
21.02367 | 109.9093 | 0.06563806 | 49.16808
21.027 | 109.9099 | 0.06547412 | 50.69741
21.03033 | 109.9098 | 0.06535388 | 50.05076
21.03367 | 109.9097 | 0.06518942 | 49.85799
21.037 | 109.9099 | 0.06501914 | 51.13006
21.04033 | 109.9096 | 0.06484722 | 49.66936
21.04366 | 109.9101 | 0.06467754 | 50.23126
21.047 | 109.9097 | 0.064508 | 51.17011
21.05033 | 109.9092 | 0.0643413 | 49.24545
21.05366 | 109.9102 | 0.06417148 | 50.87848
21.057 | 109.9099 | 0.06399586 | 49.95154
21.06033 | 109.9101 | 0.06381312 | 49.91187
21.06367 | 109.9099 | 0.06366314 | 51.22873
21.067 | 109.909 | 0.06350343 | 49.13432
21.07033 | 109.91 | 0.06334938 | 50.17584
21.07367 | 109.9096 | 0.06323193 | 50.97965
21.077 | 109.9092 | 0.06306756 | 49.35366
21.08033 | 109.9105 | 0.06290846 | 50.91895
21.08366 | 109.9092 | 0.0627568 | 50.04452
21.087 | 109.9101 | 0.06258271 | 49.87984
21.09033 | 109.9099 | 0.0624262 | 51.4608
21.09367 | 109.9102 | 0.06222398 | 49.02429
21.097 | 109.9095 | 0.06198472 | 50.16389
21.10033 | 109.9093 | 0.06179156 | 50.64662
21.10367 | 109.9093 | 0.06159962 | 49.955
21.107 | 109.9103 | 0.0614886 | 51.00192
21.11033 | 109.9095 | 0.06139906 | 49.88238
21.11367 | 109.9099 | 0.06126524 | 49.91855
21.117 | 109.91 | 0.0610919 | 51.52266
21.12033 | 109.9096 | 0.06088745 | 49.07121
21.12366 | 109.9091 | 0.06068168 | 50.26269
21.127 | 109.9088 | 0.0605281 | 50.23341
21.13033 | 109.9094 | 0.06039356 | 49.87218
21.13366 | 109.9099 | 0.06024624 | 51.01047
21.137 | 109.9097 | 0.06006054 | 49.5586
21.14034 | 109.9095 | 0.05988394 | 49.95123
21.14366 | 109.9096 | 0.05969693 | 51.62168
21.147 | 109.9092 | 0.0595543 | 49.05693
21.15033 | 109.9093 | 0.05938456 | 50.5925
21.15366 | 109.9099 | 0.0591949 | 50.14308
21.157 | 109.9094 | 0.05902918 | 49.85764
21.16033 | 109.9093 | 0.05885906 | 51.03594
21.16367 | 109.9098 | 0.05870874 | 49.32348
21.167 | 109.9095 | 0.05856836 | 49.95972
21.17033 | 109.9095 | 0.05841196 | 51.59324
21.17367 | 109.9095 | 0.05822278 | 49.15297
21.177 | 109.9099 | 0.05803282 | 50.67383
21.18033 | 109.9092 | 0.0578512 | 50.11282
21.18367 | 109.9092 | 0.05768453 | 49.85818
21.187 | 109.9094 | 0.05752918 | 51.05354
21.19033 | 109.91 | 0.0573932 | 49.67058
21.19367 | 109.9086 | 0.05724795 | 50.21582
21.197 | 109.9093 | 0.05709234 | 50.96652
21.20033 | 109.9098 | 0.05696995 | 49.2634
21.20366 | 109.91 | 0.05684026 | 50.82684
21.207 | 109.9097 | 0.0567083 | 50.11546
21.21033 | 109.9098 | 0.05657215 | 49.89056
21.21367 | 109.9101 | 0.05639329 | 51.11667
21.217 | 109.9106 | 0.05617636 | 49.17008
21.22034 | 109.9095 | 0.05587744 | 50.10653
21.22366 | 109.9091 | 0.05564934 | 51.0321
21.227 | 109.9085 | 0.05548048 | 49.34312
21.23033 | 109.9093 | 0.05533745 | 50.93116
21.23366 | 109.9093 | 0.05517937 | 49.98889
21.237 | 109.9088 | 0.05499798 | 49.9225
21.24033 | 109.9092 | 0.05482935 | 51.37465
21.24367 | 109.9094 | 0.05468469 | 49.07744
21.247 | 109.9093 | 0.05452062 | 50.15369
21.25033 | 109.9092 | 0.05434358 | 50.81176
21.25366 | 109.9093 | 0.05417286 | 49.89475
21.257 | 109.9095 | 0.05400247 | 51.0237
21.26033 | 109.9092 | 0.05384575 | 49.92504
21.26367 | 109.9086 | 0.05368635 | 49.96982
21.267 | 109.9087 | 0.05350799 | 51.56572
21.27033 | 109.9091 | 0.0532979 | 49.09413
21.27367 | 109.9084 | 0.05313447 | 50.21324
21.277 | 109.9086 | 0.05297793 | 50.62312
21.28033 | 109.9087 | 0.05283851 | 49.43822
21.28367 | 109.909 | 0.0526999 | 49.85947
21.287 | 109.9094 | 0.05254452 | 51.05078
21.29033 | 109.9089 | 0.05240219 | 49.56626
21.29366 | 109.9096 | 0.05227638 | 49.93108
21.297 | 109.9092 | 0.05211697 | 51.53552
21.30033 | 109.9086 | 0.05189824 | 49.07936
21.30366 | 109.909 | 0.0516664 | 50.28872
21.307 | 109.9084 | 0.05148154 | 50.21307
21.31033 | 109.9084 | 0.05135488 | 49.8604
21.31367 | 109.909 | 0.05122805 | 51.04039
21.317 | 109.9098 | 0.05108793 | 49.47043
21.32033 | 109.9093 | 0.05094366 | 49.9391
21.32367 | 109.9092 | 0.05077397 | 51.53609
21.327 | 109.9093 | 0.05064628 | 49.20438
21.33033 | 109.9092 | 0.05049586 | 50.6861
21.33366 | 109.9091 | 0.05029953 | 50.02439
21.337 | 109.9092 | 0.05010758 | 49.85282
21.34033 | 109.9086 | 0.0499212 | 50.981
21.34367 | 109.9089 | 0.04977738 | 49.66469
21.347 | 109.9091 | 0.04962282 | 50.19858
21.35033 | 109.9092 | 0.04943192 | 51.47299
21.35367 | 109.9082 | 0.0492473 | 49.29898
21.357 | 109.9083 | 0.04908936 | 50.7505
21.36033 | 109.9088 | 0.04896187 | 50.12054
21.36367 | 109.909 | 0.0488478 | 49.90034
21.367 | 109.9086 | 0.04871214 | 51.10033
21.37033 | 109.9085 | 0.04857636 | 49.15866
21.37366 | 109.9084 | 0.04845078 | 50.13479
21.377 | 109.909 | 0.04831988 | 51.03522
21.38033 | 109.909 | 0.04816926 | 49.3623
21.38366 | 109.9088 | 0.04797264 | 50.8623
21.387 | 109.9092 | 0.0477945 | 49.96304
21.39034 | 109.9087 | 0.04765498 | 49.92426
21.39366 | 109.9092 | 0.0475375 | 51.47512
21.397 | 109.9098 | 0.04741668 | 49.09668
21.40033 | 109.9092 | 0.0472582 | 50.08776
21.40366 | 109.9089 | 0.04703974 | 50.9106
21.407 | 109.9089 | 0.04686011 | 49.4259
21.41033 | 109.9084 | 0.04669384 | 50.8955
21.41367 | 109.9093 | 0.0465616 | 49.93054
21.417 | 109.9087 | 0.04642124 | 49.89326
21.42033 | 109.9093 | 0.04626762 | 51.60408
21.42367 | 109.9089 | 0.0461132 | 49.02011
21.427 | 109.909 | 0.04595756 | 50.1471
21.43033 | 109.9089 | 0.0458166 | 50.76991
21.43367 | 109.908 | 0.04569032 | 49.41078
21.437 | 109.9092 | 0.04553314 | 50.98416
21.44033 | 109.9089 | 0.04540412 | 49.9635
21.44367 | 109.9083 | 0.04525965 | 49.9334
21.447 | 109.9082 | 0.04509312 | 51.57372
21.45033 | 109.9089 | 0.04496126 | 49.05254
21.45366 | 109.9089 | 0.04482404 | 50.28198
21.457 | 109.9093 | 0.04466739 | 50.40792
21.46033 | 109.9084 | 0.04453954 | 49.83936
21.46367 | 109.9088 | 0.0444039 | 51.07226
21.467 | 109.9084 | 0.044227 | 49.46057
21.47034 | 109.9096 | 0.04402825 | 49.95733
21.47366 | 109.9091 | 0.04383963 | 51.63842
21.477 | 109.9089 | 0.04369007 | 49.10004
21.48033 | 109.9096 | 0.04354532 | 50.60284
21.48366 | 109.9094 | 0.04339771 | 50.15711
21.487 | 109.9094 | 0.04319942 | 49.87097
21.49033 | 109.9091 | 0.04301426 | 51.0569
21.49367 | 109.9086 | 0.0428302 | 49.3031
21.497 | 109.9096 | 0.04266754 | 49.97316
21.50033 | 109.9083 | 0.04250893 | 51.47954
21.50366 | 109.9092 | 0.04234391 | 49.2248
21.507 | 109.9086 | 0.04219798 | 50.74561
21.51033 | 109.9089 | 0.04206484 | 50.0308
21.51367 | 109.9084 | 0.04190399 | 49.88653
21.517 | 109.9091 | 0.04176334 | 51.04836
21.52033 | 109.9084 | 0.04161572 | 49.22452
21.52367 | 109.909 | 0.04143072 | 50.11194
21.527 | 109.9086 | 0.04127545 | 51.41593
21.53033 | 109.9081 | 0.04110361 | 49.28758
21.53367 | 109.9082 | 0.04093558 | 50.85739
21.537 | 109.9084 | 0.04074514 | 50.09235
21.54033 | 109.9085 | 0.04056156 | 49.87026
21.54366 | 109.9072 | 0.04042065 | 51.13375
21.547 | 109.9085 | 0.04027618 | 49.19202
21.55033 | 109.9093 | 0.04014014 | 50.14309
21.55366 | 109.9076 | 0.04001619 | 50.9741
21.557 | 109.9083 | 0.03987198 | 49.30193
21.56033 | 109.909 | 0.03976475 | 50.89574
21.56367 | 109.9088 | 0.0396808 | 49.9976
21.567 | 109.9084 | 0.03954563 | 49.89387
21.57033 | 109.9089 | 0.03933862 | 51.47594
21.57367 | 109.9092 | 0.03912924 | 49.09744
21.577 | 109.9081 | 0.03893504 | 50.09584
21.58033 | 109.9082 | 0.03880403 | 50.86337
21.58366 | 109.9085 | 0.03869306 | 49.4103
21.587 | 109.9084 | 0.03855634 | 50.93619
21.59033 | 109.9088 | 0.03837656 | 49.93228
21.59367 | 109.908 | 0.03821402 | 49.93298
21.597 | 109.9076 | 0.0380665 | 51.5089
21.60033 | 109.9088 | 0.03793455 | 49.0827
21.60367 | 109.9092 | 0.03779632 | 50.18612
21.607 | 109.9089 | 0.0376595 | 50.68976
21.61033 | 109.9086 | 0.03751814 | 49.98987
21.61367 | 109.9092 | 0.03740603 | 51.09052
21.617 | 109.9088 | 0.03729186 | 49.61664
21.62033 | 109.9089 | 0.03711624 | 49.92438
21.62366 | 109.9088 | 0.03690668 | 51.60246
21.627 | 109.9085 | 0.03672653 | 49.14399
21.63033 | 109.9084 | 0.03657389 | 50.25776
21.63366 | 109.9083 | 0.0364265 | 50.34113
21.637 | 109.9086 | 0.0363039 | 49.8776
21.64034 | 109.9084 | 0.03618691 | 50.95524
21.64366 | 109.9089 | 0.03608239 | 49.52063
21.647 | 109.9083 | 0.0359668 | 49.9404
21.65033 | 109.9086 | 0.03580318 | 51.63519
21.65366 | 109.9086 | 0.03563666 | 49.1125
21.657 | 109.9077 | 0.03550812 | 50.59196
21.66033 | 109.9089 | 0.03539603 | 50.12084
21.66367 | 109.9089 | 0.03525078 | 49.86925
21.667 | 109.9082 | 0.03504118 | 50.99079
21.67033 | 109.9079 | 0.03482856 | 49.66602
21.67367 | 109.9077 | 0.03466729 | 50.19893
21.677 | 109.9081 | 0.03454919 | 51.54014
21.68033 | 109.9085 | 0.03443145 | 49.22298
21.68367 | 109.9086 | 0.03430581 | 50.80736
21.687 | 109.9086 | 0.03417204 | 50.061
21.69033 | 109.9082 | 0.03406086 | 49.90948
21.69367 | 109.9086 | 0.03394719 | 51.08262
21.697 | 109.9086 | 0.03382452 | 49.65066
21.70033 | 109.9084 | 0.03367783 | 50.24224
21.70366 | 109.9085 | 0.03348914 | 51.51112
21.707 | 109.909 | 0.03332869 | 49.31824
21.71033 | 109.9081 | 0.03317814 | 50.84117
21.71367 | 109.9084 | 0.03304407 | 49.99914
21.717 | 109.9081 | 0.03293083 | 49.90202
21.72034 | 109.9089 | 0.03278646 | 51.16639
21.72366 | 109.9084 | 0.03261049 | 49.11496
21.727 | 109.9084 | 0.0324217 | 50.10802
21.73033 | 109.9086 | 0.03223994 | 50.99112
21.73366 | 109.9079 | 0.03207478 | 49.3028
21.737 | 109.9089 | 0.03197467 | 50.88152
21.74033 | 109.9077 | 0.0318834 | 50.094
21.74367 | 109.9092 | 0.03178804 | 49.91826
21.747 | 109.9079 | 0.03168069 | 51.41641
21.75033 | 109.9083 | 0.0315356 | 49.14701
21.75366 | 109.9082 | 0.0313697 | 50.16352
21.757 | 109.9084 | 0.03119188 | 50.88224
21.76033 | 109.9088 | 0.0310715 | 49.44461
21.76367 | 109.9078 | 0.03097102 | 50.93787
21.767 | 109.9082 | 0.03084114 | 49.90396
21.77033 | 109.9086 | 0.03067224 | 49.91836
21.77367 | 109.9079 | 0.0305082 | 51.60758
21.777 | 109.9072 | 0.03037735 | 49.08489
21.78033 | 109.9077 | 0.03026982 | 50.18713
21.78367 | 109.9087 | 0.03017991 | 50.70865
21.787 | 109.908 | 0.03005088 | 49.94714
21.79033 | 109.9084 | 0.02990326 | 51.0424
21.79366 | 109.9084 | 0.02979188 | 49.60344
21.797 | 109.9082 | 0.02968456 | 49.93384
21.80033 | 109.908 | 0.02958193 | 51.57496
21.80366 | 109.9077 | 0.02947253 | 49.0844
21.807 | 109.9086 | 0.02931756 | 50.26613
21.81033 | 109.9082 | 0.02915072 | 50.28203
21.81367 | 109.9077 | 0.02899044 | 49.83168
21.817 | 109.9074 | 0.02884247 | 50.99682
21.82033 | 109.9078 | 0.02871671 | 49.4124
21.82367 | 109.908 | 0.0285985 | 49.94904
21.827 | 109.9087 | 0.02844775 | 51.66915
21.83033 | 109.9082 | 0.0283057 | 49.16158
21.83366 | 109.9084 | 0.02815236 | 50.58616
21.837 | 109.908 | 0.02802877 | 50.15514
21.84033 | 109.9079 | 0.02791818 | 49.88569
21.84367 | 109.9084 | 0.02778033 | 50.99963
21.847 | 109.9084 | 0.02761442 | 49.41075
21.85033 | 109.9081 | 0.0274357 | 49.93274
21.85367 | 109.9075 | 0.02726012 | 51.57065
21.857 | 109.9081 | 0.02713203 | 49.2377
21.86033 | 109.9083 | 0.02703873 | 50.71959
21.86367 | 109.9084 | 0.0269247 | 50.09003
21.867 | 109.9082 | 0.02678756 | 49.89295
21.87033 | 109.908 | 0.02662072 | 51.04094
21.87366 | 109.9077 | 0.02645513 | 49.26793
21.877 | 109.908 | 0.02635002 | 49.93979
21.88033 | 109.9076 | 0.02622852 | 51.411
21.88366 | 109.9084 | 0.02607838 | 49.28403
21.887 | 109.9075 | 0.0259009 | 50.78932
21.89034 | 109.9082 | 0.02575569 | 50.02384
21.89366 | 109.9077 | 0.02565352 | 49.89992
21.897 | 109.908 | 0.02554688 | 51.11547
21.90033 | 109.9083 | 0.02542371 | 49.25098
21.90366 | 109.9083 | 0.02527484 | 50.16584
21.907 | 109.908 | 0.02511511 | 50.97042
21.91033 | 109.9081 | 0.02494652 | 49.34531
21.91367 | 109.9086 | 0.02479557 | 50.83756
21.917 | 109.9076 | 0.02465756 | 49.9928
21.92033 | 109.9081 | 0.02454584 | 49.9308
21.92367 | 109.9073 | 0.02447302 | 51.40787
21.927 | 109.9081 | 0.02441864 | 49.07841
21.93033 | 109.9077 | 0.02431868 | 50.12246
21.93367 | 109.9086 | 0.02414436 | 50.92276
21.937 | 109.9079 | 0.02377039 | 49.39128
21.94033 | 109.9077 | 0.0235474 | 50.95598
21.94367 | 109.907 | 0.02342395 | 49.89481
21.947 | 109.9082 | 0.0233571 | 49.93872
21.95033 | 109.9075 | 0.02328675 | 51.47138
21.95366 | 109.9082 | 0.02314732 | 49.07868
21.957 | 109.9076 | 0.02296064 | 50.18554
21.96033 | 109.908 | 0.02281133 | 50.766
21.96367 | 109.9072 | 0.02268125 | 49.42271
21.967 | 109.9078 | 0.02254419 | 50.89274
21.97034 | 109.9076 | 0.0224058 | 49.48754
21.97366 | 109.9069 | 0.02226639 | 49.93891
21.977 | 109.9079 | 0.02215082 | 51.56738
21.98033 | 109.908 | 0.022082 | 49.14164
21.98366 | 109.9075 | 0.02201514 | 50.22541
21.987 | 109.9079 | 0.02189804 | 50.37074
21.99033 | 109.9078 | 0.02177266 | 49.82934
21.99367 | 109.9082 | 0.0216371 | 50.99278
21.997 | 109.9084 | 0.02151879 | 49.55026
22.00033 | 109.908 | 0.02138281 | 49.93926
22.00366 | 109.9081 | 0.02122626 | 51.69622
22.007 | 109.9074 | 0.02110566 | 49.14265
22.01033 | 109.9079 | 0.02105142 | 50.57533
22.01367 | 109.9079 | 0.02097747 | 50.08898
22.017 | 109.9082 | 0.02087149 | 49.83734
22.02033 | 109.9084 | 0.02073228 | 51.0219
22.02367 | 109.9083 | 0.02058446 | 49.34662
22.027 | 109.9086 | 0.02041621 | 49.9792
22.03033 | 109.9078 | 0.02025872 | 51.57012
22.03367 | 109.9075 | 0.02013248 | 49.15918
22.037 | 109.9077 | 0.01999853 | 50.69622
22.04033 | 109.908 | 0.01988456 | 50.09067
22.04366 | 109.9077 | 0.01975635 | 49.85396
22.047 | 109.9073 | 0.01960567 | 51.03032
22.05033 | 109.9076 | 0.01946829 | 49.316
22.05366 | 109.9072 | 0.0193307 | 50.01967
22.057 | 109.9075 | 0.01916516 | 51.47786
22.06033 | 109.907 | 0.0190072 | 49.28634
22.06367 | 109.9061 | 0.01890039 | 50.77656
22.067 | 109.9072 | 0.01881019 | 49.96637
22.07033 | 109.9082 | 0.01873055 | 49.86996
22.07367 | 109.9076 | 0.01861038 | 51.0856
22.077 | 109.9078 | 0.01847591 | 49.2071
22.08033 | 109.9071 | 0.01834115 | 50.13122
22.08366 | 109.9083 | 0.01821614 | 51.06854
22.087 | 109.9077 | 0.01809656 | 49.31731
22.09033 | 109.9082 | 0.01797705 | 50.90383
22.09367 | 109.9079 | 0.01784316 | 49.99741
22.097 | 109.9081 | 0.01773972 | 49.92522
22.10033 | 109.9077 | 0.01760513 | 51.15374
22.10367 | 109.9083 | 0.01745314 | 49.00383
22.107 | 109.9078 | 0.01732521 | 50.11933
22.11033 | 109.9079 | 0.01720805 | 50.97396
22.11367 | 109.9078 | 0.01708379 | 49.37888
22.117 | 109.9079 | 0.01697951 | 50.96671
22.12033 | 109.9081 | 0.01686023 | 49.89884
22.12366 | 109.9086 | 0.01675124 | 49.9011
22.127 | 109.9078 | 0.01665737 | 51.5079
22.13033 | 109.9082 | 0.0165226 | 49.08206
22.13366 | 109.9078 | 0.01633584 | 50.15498
22.137 | 109.9081 | 0.01613936 | 50.70433
22.14034 | 109.9069 | 0.0159736 | 49.3778
22.14366 | 109.9078 | 0.01588686 | 50.98194
22.147 | 109.9074 | 0.01577969 | 49.80316
22.15033 | 109.9082 | 0.01566401 | 49.90839
22.15366 | 109.9071 | 0.01550991 | 51.63412
22.157 | 109.9079 | 0.01534782 | 49.097
22.16033 | 109.9069 | 0.01522317 | 50.22202
22.16367 | 109.9076 | 0.0151016 | 50.4041
22.167 | 109.9076 | 0.01497648 | 49.8302
22.17033 | 109.907 | 0.01484854 | 51.02602
22.17367 | 109.9077 | 0.01469422 | 49.48994
22.177 | 109.9078 | 0.0145865 | 49.97948
22.18033 | 109.9071 | 0.01451904 | 51.69815
22.18367 | 109.9074 | 0.01445166 | 49.14402
22.187 | 109.908 | 0.01438061 | 50.35276
22.19033 | 109.9078 | 0.01429468 | 50.24782
22.19367 | 109.9074 | 0.01418124 | 49.86179
22.197 | 109.9082 | 0.01404659 | 50.99474
22.20033 | 109.9075 | 0.01392676 | 49.41031
22.20366 | 109.9072 | 0.0138104 | 49.9485
22.207 | 109.9083 | 0.01368944 | 51.60394
22.21033 | 109.9075 | 0.01354127 | 49.14502
22.21367 | 109.9072 | 0.01335645 | 50.6409
22.217 | 109.9073 | 0.01318434 | 50.09152
22.22034 | 109.9076 | 0.01306055 | 49.88614
22.22366 | 109.9081 | 0.0129818 | 51.04739
22.227 | 109.9082 | 0.01288939 | 49.6822
22.23033 | 109.9077 | 0.0127699 | 50.1952
22.23366 | 109.9082 | 0.01262422 | 51.47842
22.237 | 109.9077 | 0.01250083 | 49.20727
22.24033 | 109.9076 | 0.0123939 | 50.8
22.24367 | 109.9082 | 0.01229562 | 49.9969
22.247 | 109.9079 | 0.01219266 | 49.92482
22.25033 | 109.9079 | 0.01205999 | 50.99454
22.25366 | 109.9075 | 0.01189391 | 49.12778
22.257 | 109.9076 | 0.01175083 | 50.18988
22.26033 | 109.9068 | 0.01161166 | 51.1153
22.26367 | 109.9075 | 0.011476 | 49.40968
22.267 | 109.9072 | 0.01132184 | 50.83904
22.27033 | 109.9076 | 0.01117735 | 49.99338
22.27367 | 109.9066 | 0.01104908 | 49.90802
22.277 | 109.9076 | 0.01093735 | 51.07963
22.28033 | 109.9077 | 0.01083236 | 49.14228
22.28367 | 109.907 | 0.01072684 | 50.1307
22.287 | 109.9074 | 0.01059764 | 50.92303
22.29033 | 109.9075 | 0.01044607 | 49.34449
22.29366 | 109.908 | 0.01033579 | 50.9325
22.297 | 109.9068 | 0.01021975 | 49.95921
22.30033 | 109.9073 | 0.01009929 | 49.8995
22.30366 | 109.9075 | 0.009988899 | 51.661
22.307 | 109.9075 | 0.009888055 | 49.0621
22.31033 | 109.9078 | 0.009794293 | 50.15774
22.31367 | 109.9074 | 0.009698192 | 50.81192
22.317 | 109.9084 | 0.009555936 | 49.92606
22.32033 | 109.9078 | 0.009385488 | 50.99176
22.32367 | 109.9076 | 0.009220008 | 49.83022
22.327 | 109.9075 | 0.009082821 | 49.91469
22.33033 | 109.9076 | 0.008980949 | 51.53376
22.33366 | 109.9075 | 0.008895532 | 49.07786
22.337 | 109.9081 | 0.008765399 | 50.23238
22.34033 | 109.9078 | 0.008639871 | 50.33572
22.34367 | 109.9075 | 0.008533012 | 49.82012
22.347 | 109.9085 | 0.008407082 | 50.97876
22.35033 | 109.9075 | 0.008296437 | 49.48544
22.35367 | 109.9073 | 0.008157306 | 49.97734
22.357 | 109.908 | 0.008020114 | 51.56482
22.36033 | 109.9081 | 0.007911351 | 49.15551
22.36367 | 109.9069 | 0.007783044 | 50.30028
22.367 | 109.908 | 0.007649946 | 50.24242
22.37033 | 109.9073 | 0.007531592 | 49.85951
22.37366 | 109.9076 | 0.00744761 | 51.05517
22.377 | 109.9078 | 0.007370525 | 49.42166
22.38033 | 109.9077 | 0.0072269 | 49.95378
22.38366 | 109.9075 | 0.007091461 | 51.56503
22.387 | 109.9074 | 0.006947316 | 49.18668
22.39034 | 109.908 | 0.006796432 | 50.67615
22.39366 | 109.9072 | 0.00669415 | 50.11653
22.397 | 109.9073 | 0.00657561 | 49.89892
22.40033 | 109.9075 | 0.006424836 | 51.03514
22.40366 | 109.9077 | 0.006270839 | 48.9158
22.407 | 109.9072 | 0.00613587 | 49.9698
22.41033 | 109.9076 | 0.006054814 | 51.5345
22.41367 | 109.9082 | 0.005972271 | 49.18738
22.417 | 109.908 | 0.005867425 | 50.80384
22.42033 | 109.9074 | 0.005746598 | 49.99121
22.42367 | 109.9071 | 0.005600386 | 49.88338
22.427 | 109.9076 | 0.005482737 | 51.106
22.43033 | 109.9067 | 0.005373134 | 49.23377
22.43367 | 109.9078 | 0.005241294 | 50.17728
22.437 | 109.9074 | 0.005112506 | 51.04805
22.44033 | 109.9074 | 0.005011875 | 49.26556
22.44367 | 109.9077 | 0.004945602 | 50.8759
22.447 | 109.9074 | 0.004850716 | 50.0218
22.45033 | 109.908 | 0.004728843 | 49.93058
22.45366 | 109.907 | 0.004571601 | 51.59911
22.457 | 109.9077 | 0.00440856 | 49.1412
22.46033 | 109.9065 | 0.004293624 | 50.1462
22.46367 | 109.9078 | 0.004187629 | 50.90746
22.467 | 109.9069 | 0.00405893 | 49.32894
22.47034 | 109.9077 | 0.003911462 | 50.87741
22.47366 | 109.9073 | 0.003757991 | 49.92794
22.477 | 109.9072 | 0.003650696 | 49.91566
22.48033 | 109.907 | 0.003568552 | 51.50455
22.48366 | 109.9075 | 0.003476762 | 49.01719
22.487 | 109.9074 | 0.003409586 | 50.17799
22.49033 | 109.9069 | 0.00334827 | 50.68766
22.49367 | 109.9079 | 0.003276888 | 49.40809
22.497 | 109.9072 | 0.003198626 | 50.9811
22.50033 | 109.908 | 0.003042375 | 49.61461
22.50366 | 109.9075 | 0.00287056 | 49.94735
22.507 | 109.907 | 0.002718795 | 51.60068
22.51033 | 109.9075 | 0.002616003 | 49.14252
22.51367 | 109.9074 | 0.002526286 | 50.29668
22.517 | 109.9075 | 0.00238258 | 50.37128
22.52033 | 109.9072 | 0.002218394 | 49.84549
22.52367 | 109.907 | 0.00209738 | 51.01787
22.527 | 109.9073 | 0.002011938 | 49.55076
22.53033 | 109.9069 | 0.001973131 | 49.93183
22.53367 | 109.9066 | 0.001878004 | 51.6013
22.537 | 109.9077 | 0.001746341 | 49.1755
22.54033 | 109.907 | 0.001644403 | 50.33695
22.54366 | 109.9069 | 0.001534149 | 50.21667
22.547 | 109.9072 | 0.001406891 | 49.86963
22.55033 | 109.9067 | 0.001277652 | 51.00662
22.55366 | 109.907 | 0.001156226 | 49.30116
22.557 | 109.9068 | 0.001064359 | 49.94868
22.56033 | 109.9069 | 0.000978342 | 51.57258
22.56367 | 109.9081 | 0.000886623 | 49.23889
22.567 | 109.9066 | 0.000751901 | 50.81588
22.57033 | 109.9075 | 0.000602444 | 50.03108
22.57367 | 109.9066 | 0.00046569 | 49.89421
22.577 | 109.9072 | 0.000352874 | 50.99614
22.58033 | 109.9062 | 0.000265541 | 49.27094
22.58366 | 109.907 | 0.000184706 | 49.94134
22.587 | 109.9069 | 0.000101851 | 51.10231
22.59033 | 109.9078 | 7.85821e-06 | 49.27231
22.59367 | 109.907 | -9.6103e-05 | 50.86562
22.597 | 109.9072 | -0.00017675 | 50.03094
22.60033 | 109.9065 | -0.00025576 | 49.91826
22.60367 | 109.9084 | -0.00035974 | 51.48154
22.607 | 109.907 | -0.00050341 | 49.13233
22.61033 | 109.907 | -0.00066866 | 50.16742
22.61367 | 109.9068 | -0.00081123 | 51.02494
22.617 | 109.907 | -0.00093925 | 49.33585
22.62033 | 109.9078 | -0.0010683 | 50.96346
22.62366 | 109.9069 | -0.0012125 | 50.0652
22.627 | 109.9064 | -0.0013286 | 49.9115
22.63033 | 109.9065 | -0.0014142 | 51.48306
22.63366 | 109.9067 | -0.0014855 | 49.1182
22.637 | 109.9068 | -0.0015818 | 50.12463
22.64034 | 109.9068 | -0.0016948 | 50.77318
22.64366 | 109.907 | -0.0017911 | 49.39946
22.647 | 109.9069 | -0.0018495 | 50.94776
22.65033 | 109.907 | -0.0019003 | 49.87467
22.65366 | 109.907 | -0.0019868 | 49.91953
22.657 | 109.9079 | -0.0020962 | 51.54705
22.66033 | 109.9062 | -0.0021935 | 49.0094
22.66367 | 109.9069 | -0.002289 | 50.19179
22.667 | 109.907 | -0.002392 | 50.71224
22.67033 | 109.908 | -0.0025043 | 50.0113
22.67367 | 109.9065 | -0.0026443 | 51.0459
22.677 | 109.9074 | -0.0027231 | 49.54463
22.68033 | 109.9066 | -0.0027796 | 49.9595
22.68367 | 109.9071 | -0.0028819 | 51.67623
22.687 | 109.9074 | -0.0029834 | 49.12123
22.69033 | 109.9065 | -0.0030758 | 50.31535
22.69367 | 109.907 | -0.0031937 | 50.22772
22.697 | 109.9068 | -0.0032713 | 49.82662
22.70033 | 109.9068 | -0.0034027 | 51.05272
22.70366 | 109.9068 | -0.0035758 | 49.35684
22.707 | 109.9067 | -0.0037145 | 49.94506
22.71033 | 109.907 | -0.0038214 | 51.55234
22.71367 | 109.9063 | -0.0039373 | 49.1068
22.717 | 109.9071 | -0.0040545 | 50.64018
22.72034 | 109.9066 | -0.0041402 | 50.10284
22.72366 | 109.9066 | -0.0042441 | 49.85821
22.727 | 109.908 | -0.0043273 | 50.90976
22.73033 | 109.9059 | -0.0044399 | 49.27742
22.73366 | 109.9073 | -0.004561 | 49.96034
22.737 | 109.9065 | -0.0046359 | 51.45754
22.74033 | 109.9072 | -0.0047055 | 49.20087
22.74367 | 109.9072 | -0.0048125 | 50.81592
22.747 | 109.9075 | -0.0049439 | 50.16678
22.75033 | 109.9062 | -0.005127 | 49.91379
22.75366 | 109.907 | -0.0052921 | 51.07444
22.757 | 109.9066 | -0.0054111 | 49.18594
22.76033 | 109.9068 | -0.0055023 | 50.10234
22.76367 | 109.9065 | -0.0056251 | 51.03134
22.767 | 109.9068 | -0.0057414 | 49.23322
22.77033 | 109.9065 | -0.0058313 | 50.84896
22.77367 | 109.9068 | -0.0058932 | 49.94697
22.777 | 109.9069 | -0.0059559 | 49.91446
22.78033 | 109.9066 | -0.0060495 | 51.33213
22.78367 | 109.9072 | -0.0061617 | 49.03009
22.787 | 109.906 | -0.0062557 | 50.1344
22.79033 | 109.9066 | -0.0063749 | 50.891
22.79366 | 109.9071 | -0.0064948 | 49.34386
22.797 | 109.906 | -0.0066372 | 50.90579
22.80033 | 109.9067 | -0.0068154 | 49.91602
22.80366 | 109.906 | -0.0069274 | 49.92311
22.807 | 109.9066 | -0.0070072 | 51.52508
22.81033 | 109.9066 | -0.007064 | 49.01624
22.81367 | 109.9061 | -0.007131 | 50.15406
22.817 | 109.9068 | -0.0072322 | 50.73459
22.82033 | 109.9064 | -0.007343 | 49.9775
22.82367 | 109.9066 | -0.0074538 | 50.93324
22.827 | 109.9068 | -0.0075987 | 49.53563
22.83033 | 109.9071 | -0.0077212 | 49.93125
22.83366 | 109.9064 | -0.0078703 | 51.58941
22.837 | 109.9066 | -0.007989 | 49.06415
22.84033 | 109.906 | -0.0080808 | 50.26898
22.84367 | 109.9064 | -0.008153 | 50.26572
22.847 | 109.9066 | -0.0082287 | 49.42376
22.85033 | 109.9074 | -0.0083092 | 50.8835
22.85367 | 109.9072 | -0.0083967 | 49.23618
22.857 | 109.907 | -0.0085258 | 49.95526
22.86033 | 109.9064 | -0.0086833 | 51.55872
22.86367 | 109.906 | -0.0088368 | 49.15808
22.867 | 109.9065 | -0.0089651 | 50.65228
22.87033 | 109.9066 | -0.0090519 | 50.14106
22.87366 | 109.9064 | -0.0091008 | 49.86117
22.877 | 109.907 | -0.0091415 | 50.93032
22.88033 | 109.9068 | -0.0092227 | 49.6964
22.88366 | 109.9072 | -0.0093531 | 50.19094
22.887 | 109.9072 | -0.0094653 | 51.49622
22.89034 | 109.9066 | -0.0095777 | 49.19
22.89366 | 109.9066 | -0.0096845 | 50.79578
22.897 | 109.9066 | -0.009811 | 50.11102
22.90033 | 109.9066 | -0.0099404 | 49.89267
22.90366 | 109.9064 | -0.01008743 | 51.16835
22.907 | 109.907 | -0.01020649 | 49.1899
22.91033 | 109.9067 | -0.01028134 | 50.11898
22.91367 | 109.9064 | -0.01037424 | 51.01944
22.917 | 109.9068 | -0.01050794 | 49.23746
22.92033 | 109.9065 | -0.01063352 | 50.81952
22.92367 | 109.9065 | -0.010767 | 49.95048
22.927 | 109.907 | -0.01086456 | 49.86862
22.93033 | 109.9067 | -0.01094166 | 51.1632
22.93367 | 109.9071 | -0.01100443 | 49.0795
22.937 | 109.9071 | -0.01107352 | 50.1458
22.94033 | 109.9066 | -0.01111839 | 50.8437
22.94367 | 109.9068 | -0.01117734 | 49.43814
22.947 | 109.9068 | -0.01129999 | 50.85846
22.95033 | 109.9072 | -0.01144439 | 50.01188
22.95366 | 109.906 | -0.01157057 | 49.92352
22.957 | 109.9074 | -0.01168031 | 51.46244
22.96033 | 109.9075 | -0.01177181 | 49.06381
22.96367 | 109.9061 | -0.01190826 | 50.13461
22.967 | 109.9072 | -0.0120845 | 50.67156
22.97034 | 109.9059 | -0.01222238 | 49.96236
22.97366 | 109.9059 | -0.01230378 | 51.00552
22.977 | 109.9059 | -0.01236015 | 49.82353
22.98033 | 109.9069 | -0.01243623 | 49.93197
22.98366 | 109.9065 | -0.01251555 | 51.59138
22.987 | 109.9061 | -0.01261882 | 49.0349
22.99033 | 109.907 | -0.01276927 | 50.25375
22.99367 | 109.9063 | -0.01288121 | 50.26898
22.997 | 109.9056 | -0.01299553 | 49.8068
23.00033 | 109.9064 | -0.01311361 | 50.9907
23.00366 | 109.9066 | -0.01318715 | 49.28544
23.007 | 109.9059 | -0.01324248 | 49.92488
23.01033 | 109.9064 | -0.01331215 | 51.56172
23.01367 | 109.9074 | -0.0133696 | 49.11356
23.017 | 109.9062 | -0.01347391 | 50.59881
23.02033 | 109.9069 | -0.01360378 | 50.01848
23.02367 | 109.9061 | -0.01373918 | 49.8545
23.027 | 109.9066 | -0.01383049 | 51.00012
23.03033 | 109.9063 | -0.01390266 | 49.36413
23.03367 | 109.907 | -0.01395911 | 49.97241
23.037 | 109.9075 | -0.01402988 | 51.4993
23.04033 | 109.9069 | -0.01413228 | 49.14567
23.04366 | 109.9064 | -0.01424467 | 50.71056
23.047 | 109.9062 | -0.01437054 | 50.11418
23.05033 | 109.906 | -0.01446843 | 49.87817
23.05366 | 109.9066 | -0.01454703 | 51.1301
23.057 | 109.9066 | -0.01462273 | 49.17644
23.06033 | 109.9071 | -0.01469358 | 50.15504
23.06367 | 109.9064 | -0.01477963 | 51.03776
23.067 | 109.9074 | -0.01489537 | 49.31756
23.07033 | 109.9063 | -0.0149807 | 50.8145
23.07367 | 109.9063 | -0.01505796 | 49.8936
23.077 | 109.9065 | -0.01514321 | 49.9018
23.08033 | 109.9069 | -0.01523926 | 51.15007
23.08366 | 109.907 | -0.01536852 | 49.12972
23.087 | 109.906 | -0.01544258 | 50.10384
23.09033 | 109.907 | -0.01551559 | 50.86454
23.09367 | 109.9074 | -0.01558754 | 49.37994
23.097 | 109.9058 | -0.01568262 | 50.9419
23.10033 | 109.9064 | -0.0158035 | 49.89136
23.10367 | 109.9067 | -0.01590835 | 49.93331
23.107 | 109.9064 | -0.01599398 | 51.4359
23.11033 | 109.9066 | -0.01610036 | 49.02078
23.11367 | 109.9064 | -0.01621091 | 50.20252
23.117 | 109.9061 | -0.0163489 | 50.65984
23.12033 | 109.9063 | -0.01648475 | 49.39496
23.12366 | 109.9066 | -0.0166006 | 50.93343
23.127 | 109.9057 | -0.01669744 | 49.47583
23.13033 | 109.9063 | -0.01680515 | 49.92494
23.13366 | 109.906 | -0.01691614 | 51.59366
23.137 | 109.906 | -0.01702568 | 49.06784
23.14034 | 109.9065 | -0.01711928 | 50.27004
23.14366 | 109.9058 | -0.01718514 | 50.14525
23.147 | 109.906 | -0.01722827 | 49.83909
23.15033 | 109.9066 | -0.01727328 | 51.03988
23.15366 | 109.9068 | -0.0173162 | 49.39762
23.157 | 109.9061 | -0.01740276 | 49.95753
23.16033 | 109.9065 | -0.01752499 | 51.56494
23.16367 | 109.9061 | -0.01764217 | 49.13154
23.167 | 109.9066 | -0.01777106 | 50.67224
23.17033 | 109.9068 | -0.01785196 | 50.11734
23.17367 | 109.9064 | -0.0179213 | 49.86361
23.177 | 109.9061 | -0.01802889 | 50.98154
23.18033 | 109.9072 | -0.01813388 | 49.67533
23.18367 | 109.9061 | -0.01824804 | 50.21713
23.187 | 109.9064 | -0.01835175 | 51.104
23.19033 | 109.9065 | -0.01840799 | 49.19547
23.19367 | 109.9066 | -0.01844721 | 50.8166
23.197 | 109.9067 | -0.01852731 | 50.11774
23.20033 | 109.9068 | -0.01862295 | 49.91118
23.20366 | 109.9059 | -0.01875412 | 51.13306
23.207 | 109.9068 | -0.0188528 | 49.11746
23.21033 | 109.9061 | -0.01896069 | 50.1323
23.21367 | 109.9064 | -0.01910473 | 50.9943
23.217 | 109.9059 | -0.019253 | 49.30532
23.22034 | 109.9054 | -0.01937867 | 50.85766
23.22366 | 109.9061 | -0.01945761 | 49.8975
23.227 | 109.9063 | -0.01951388 | 49.88803
23.23033 | 109.9059 | -0.01958176 | 51.40947
23.23366 | 109.906 | -0.01968104 | 49.02469
23.237 | 109.9064 | -0.01975262 | 50.1329
23.24033 | 109.9064 | -0.01979367 | 50.80688
23.24367 | 109.9066 | -0.01985676 | 49.90102
23.247 | 109.9064 | -0.01994447 | 51.07391
23.25033 | 109.9063 | -0.0200458 | 49.80156
23.25366 | 109.9062 | -0.02012565 | 49.90414
23.257 | 109.9066 | -0.02018423 | 51.60142
23.26033 | 109.906 | -0.02026477 | 49.13487
23.26367 | 109.906 | -0.02036886 | 50.26342
23.267 | 109.9065 | -0.02046044 | 50.34004
23.27033 | 109.9064 | -0.02056194 | 49.84168
23.27367 | 109.9066 | -0.02063524 | 50.9484
23.277 | 109.906 | -0.02074705 | 49.51153
23.28033 | 109.9062 | -0.02088727 | 49.95161
23.28367 | 109.9051 | -0.02100978 | 51.57032
23.287 | 109.9058 | -0.02109424 | 49.08931
23.29033 | 109.9059 | -0.02111745 | 50.66836
23.29366 | 109.9063 | -0.02112094 | 50.09075
23.297 | 109.9063 | -0.02118359 | 49.88916
23.30033 | 109.9066 | -0.02128518 | 50.95742
23.30366 | 109.906 | -0.02140746 | 49.29306
23.307 | 109.9057 | -0.02153274 | 49.94465
23.31033 | 109.9055 | -0.02164352 | 51.41416
23.31367 | 109.9056 | -0.02171946 | 49.16841
23.317 | 109.9058 | -0.02178253 | 50.77261
23.32033 | 109.9066 | -0.02185452 | 50.09308
23.32367 | 109.906 | -0.02194107 | 49.89786
23.327 | 109.9067 | -0.02201252 | 51.11276
23.33033 | 109.9058 | -0.02211597 | 49.23111
23.33366 | 109.9065 | -0.02224184 | 50.09805
23.337 | 109.9064 | -0.02234167 | 50.98297
23.34033 | 109.9051 | -0.02245085 | 49.29425
23.34367 | 109.9064 | -0.02254482 | 50.86902
23.347 | 109.9057 | -0.02263006 | 49.93559
23.35033 | 109.9064 | -0.02272202 | 49.88228
23.35367 | 109.9061 | -0.02280468 | 51.44886
23.357 | 109.9058 | -0.02286616 | 49.06094
23.36033 | 109.9057 | -0.02295387 | 50.11032
23.36367 | 109.906 | -0.0230784 | 50.73139
23.367 | 109.9052 | -0.02320378 | 49.42078
23.37033 | 109.9049 | -0.02331352 | 50.96561
23.37366 | 109.9057 | -0.02336343 | 49.83964
23.377 | 109.906 | -0.02337348 | 49.9378
23.38033 | 109.9062 | -0.02341966 | 51.48004
23.38366 | 109.9066 | -0.02348762 | 49.01409
23.387 | 109.9062 | -0.02356045 | 50.24101
23.39034 | 109.9058 | -0.02366258 | 50.31535
23.39366 | 109.9061 | -0.02379905 | 49.81265
23.397 | 109.9056 | -0.02390005 | 51.06366
23.40033 | 109.9056 | -0.02398114 | 49.50124
23.40366 | 109.9063 | -0.02400703 | 49.9543
23.407 | 109.9059 | -0.02404985 | 51.57772
23.41033 | 109.9066 | -0.02415633 | 49.10953
23.41367 | 109.905 | -0.02428002 | 50.6166
23.417 | 109.9059 | -0.02442434 | 50.22309
23.42033 | 109.9059 | -0.02453808 | 49.88415
23.42367 | 109.9057 | -0.02460208 | 50.95
23.427 | 109.9059 | -0.02468818 | 49.31338
23.43033 | 109.9062 | -0.02482484 | 49.96274
23.43367 | 109.9057 | -0.0249477 | 51.5159
23.437 | 109.9049 | -0.02503621 | 49.2367
23.44033 | 109.9059 | -0.02507706 | 50.74572
23.44367 | 109.9066 | -0.0250983 | 50.0057
23.447 | 109.9066 | -0.0251726 | 49.86899
23.45033 | 109.9064 | -0.02533072 | 51.037
23.45366 | 109.9059 | -0.02548385 | 49.23721
23.457 | 109.9056 | -0.02558426 | 50.14685
23.46033 | 109.906 | -0.02567976 | 50.95709
23.46367 | 109.9056 | -0.02578488 | 49.33145
23.467 | 109.9059 | -0.02586117 | 50.88984
23.47034 | 109.9052 | -0.02592814 | 49.9443
23.47366 | 109.9063 | -0.02600774 | 49.92512
23.477 | 109.906 | -0.0260754 | 51.39296
23.48033 | 109.9057 | -0.02615741 | 49.11354
23.48366 | 109.906 | -0.02620964 | 50.10791
23.487 | 109.9065 | -0.02625086 | 50.77068
23.49033 | 109.907 | -0.02632458 | 49.90789
23.49367 | 109.9061 | -0.02644755 | 50.96122
23.497 | 109.9063 | -0.02660351 | 49.91134
23.50033 | 109.9059 | -0.02673554 | 49.91767
23.50366 | 109.9056 | -0.02683078 | 51.52262
23.507 | 109.9055 | -0.0269011 | 49.03747
23.51033 | 109.9055 | -0.02696534 | 50.23078
23.51367 | 109.9059 | -0.02706737 | 50.29332
23.517 | 109.9062 | -0.0271642 | 49.82388
23.52033 | 109.9061 | -0.02726374 | 51.03346
23.52367 | 109.9058 | -0.02735809 | 49.508
23.527 | 109.9056 | -0.0274588 | 49.92613
23.53033 | 109.9054 | -0.02756508 | 51.52306
23.53367 | 109.9056 | -0.02770298 | 49.116
23.537 | 109.9056 | -0.02784174 | 50.60658
23.54033 | 109.9043 | -0.02793618 | 50.04322
23.54366 | 109.9049 | -0.02800729 | 49.84778
23.547 | 109.9056 | -0.02809625 | 51.05384
23.55033 | 109.9056 | -0.0281467 | 49.35062
23.55366 | 109.9054 | -0.02817176 | 49.98942
23.557 | 109.9063 | -0.02819332 | 51.52418
23.56033 | 109.9064 | -0.0282365 | 49.2414
23.56367 | 109.9064 | -0.02835277 | 50.74994
23.567 | 109.9055 | -0.02851449 | 50.07541
23.57033 | 109.906 | -0.0286457 | 49.88722
23.57367 | 109.9064 | -0.02872158 | 51.11275
23.577 | 109.9056 | -0.02877085 | 49.27246
23.58033 | 109.9062 | -0.02886024 | 50.14787
23.58366 | 109.9059 | -0.02895776 | 51.00891
23.587 | 109.9052 | -0.02906422 | 49.2573
23.59033 | 109.9064 | -0.02914724 | 50.91734
23.59367 | 109.9054 | -0.02922646 | 50.04242
23.597 | 109.9055 | -0.02932972 | 49.8951
23.60033 | 109.9054 | -0.0294568 | 51.49266
23.60367 | 109.9055 | -0.02959215 | 49.06828
23.607 | 109.9055 | -0.02973852 | 50.14368
23.61033 | 109.9047 | -0.02986092 | 50.81904
23.61367 | 109.9045 | -0.02997123 | 49.38101
23.617 | 109.9058 | -0.03003422 | 50.93198
23.62033 | 109.9049 | -0.0300913 | 49.94254
23.62366 | 109.9051 | -0.03016282 | 49.93317
23.627 | 109.9051 | -0.03019672 | 51.6164
23.63033 | 109.9056 | -0.03023464 | 49.08301
23.63366 | 109.906 | -0.03028883 | 50.25022
23.637 | 109.9064 | -0.03036035 | 50.25855
23.64034 | 109.9058 | -0.03043577 | 49.86186
23.64366 | 109.9054 | -0.03053046 | 51.04339
23.647 | 109.9058 | -0.03064512 | 49.4584
23.65033 | 109.906 | -0.0307753 | 49.94041
23.65366 | 109.9054 | -0.03090239 | 51.55252
23.657 | 109.9056 | -0.03096408 | 49.09858
23.66033 | 109.9056 | -0.0309792 | 50.66032
23.66367 | 109.9062 | -0.03104744 | 50.03964
23.667 | 109.9058 | -0.0311624 | 49.87028
23.67033 | 109.9055 | -0.03126885 | 50.96109
23.67367 | 109.9055 | -0.03135876 | 49.67429
23.677 | 109.9058 | -0.03143272 | 50.20116
23.68033 | 109.9058 | -0.03151756 | 51.18106
23.68367 | 109.9057 | -0.03165052 | 49.22384
23.687 | 109.9059 | -0.03175858 | 50.8185
23.69033 | 109.9047 | -0.03183618 | 50.10216
23.69367 | 109.9061 | -0.03190527 | 49.9091
23.697 | 109.9055 | -0.03198092 | 51.06638
23.70033 | 109.9053 | -0.0321183 | 49.22214
23.70366 | 109.9057 | -0.03231328 | 50.12659
23.707 | 109.906 | -0.032435 | 50.97248
23.71033 | 109.905 | -0.03251104 | 49.37773
23.71367 | 109.9051 | -0.03259064 | 49.96206
23.717 | 109.9052 | -0.0326788 | 51.77261
23.72034 | 109.9057 | -0.03277711 | 49.12769
23.72366 | 109.9055 | -0.0328654 | 49.99511
23.727 | 109.9054 | -0.03295798 | 50.62903
23.73033 | 109.9053 | -0.03305689 | 49.83796
23.73366 | 109.9049 | -0.0331591 | 50.87781
23.737 | 109.9052 | -0.03321426 | 49.2057
23.74033 | 109.9058 | -0.03324973 | 50.09168
23.74367 | 109.906 | -0.03328366 | 51.64582
23.747 | 109.9058 | -0.03334644 | 49.3314
23.75033 | 109.9046 | -0.03343038 | 50.01884
23.75366 | 109.9054 | -0.03351977 | 49.94317
23.757 | 109.9052 | -0.03359091 | 49.84581
23.76033 | 109.9058 | -0.0336769 | 51.05176
23.76367 | 109.9051 | -0.03379682 | 49.09992
23.767 | 109.9056 | -0.03390446 | 49.96371
23.77033 | 109.905 | -0.03399547 | 51.07126
23.77367 | 109.9057 | -0.03405694 | 49.26966
23.777 | 109.906 | -0.03414463 | 50.72012
23.78033 | 109.9056 | -0.03426349 | 50.38506
23.78367 | 109.9053 | -0.0343879 | 49.86204
23.787 | 109.9059 | -0.03450742 | 51.52036
23.79033 | 109.9056 | -0.03459187 | 48.745
23.79366 | 109.9052 | -0.03462531 | 49.92509
23.797 | 109.9044 | -0.03466685 | 50.23062
23.80033 | 109.9062 | -0.03470986 | 49.31678
23.80366 | 109.9061 | -0.03476623 | 50.87868
23.807 | 109.9058 | -0.03485832 | 49.49116
23.81033 | 109.9059 | -0.03496803 | 49.72153
23.81367 | 109.9051 | -0.0350796 | 50.85637
23.817 | 109.9053 | -0.03518987 | 48.9563
23.82033 | 109.9047 | -0.0353095 | 50.02681
23.82367 | 109.9054 | -0.03540378 | 50.91147
23.827 | 109.9051 | -0.03548611 | 49.73598
23.83033 | 109.9051 | -0.03557465 | 50.846
23.83366 | 109.9052 | -0.03568248 | 49.23799
23.837 | 109.9053 | -0.03581349 | 49.91894
23.84033 | 109.9051 | -0.03591368 | 51.74132
23.84367 | 109.9054 | -0.03599905 | 49.1904
23.847 | 109.9044 | -0.0360842 | 50.94179
23.85033 | 109.9051 | -0.03619274 | 50.70041
23.85367 | 109.9047 | -0.03631182 | 49.79136
23.857 | 109.9041 | -0.03641754 | 51.05362
23.86033 | 109.9047 | -0.03647339 | 49.17538
23.86367 | 109.905 | -0.03649402 | 50.45022
23.867 | 109.9049 | -0.03654657 | 51.80656
23.87033 | 109.9053 | -0.03661702 | 49.26843
23.87366 | 109.9051 | -0.03668609 | 50.09766
23.877 | 109.9048 | -0.03676644 | 49.97318
23.88033 | 109.9049 | -0.03683191 | 49.87707
23.88366 | 109.9052 | -0.03689402 | 51.48662
23.887 | 109.9049 | -0.03693363 | 49.04947
23.89034 | 109.9058 | -0.03696812 | 49.97934
23.89366 | 109.9056 | -0.03698482 | 51.20516
23.897 | 109.9055 | -0.03703308 | 49.75953
23.90033 | 109.9059 | -0.03712866 | 50.5755
23.90366 | 109.9057 | -0.037228 | 49.87803
23.907 | 109.9047 | -0.03731838 | 49.88498
23.91033 | 109.9055 | -0.03737895 | 51.58184
23.91367 | 109.9058 | -0.0374443 | 49.09698
23.917 | 109.9054 | -0.03754882 | 49.95578
23.92033 | 109.9051 | -0.0376467 | 50.66334
23.92367 | 109.905 | -0.03771883 | 49.74353
23.927 | 109.9055 | -0.03776962 | 50.9412
23.93033 | 109.9049 | -0.03785416 | 49.89528
23.93367 | 109.9052 | -0.03795615 | 49.97369
23.937 | 109.905 | -0.03804968 | 51.64484
23.94033 | 109.9054 | -0.0380991 | 49.0334
23.94367 | 109.9056 | -0.03814612 | 50.01864
23.947 | 109.9056 | -0.03823265 | 50.16262
23.95033 | 109.905 | -0.03837548 | 49.75132
23.95366 | 109.9053 | -0.0385199 | 50.92516
23.957 | 109.9044 | -0.03860406 | 49.11172
23.96033 | 109.9046 | -0.03866771 | 50.05234
23.96367 | 109.9052 | -0.0387238 | 50.32098
23.967 | 109.9047 | -0.03879292 | 49.14291
23.97034 | 109.9053 | -0.03890841 | 50.68786
23.97366 | 109.905 | -0.03903418 | 50.28872
23.977 | 109.9048 | -0.03914622 | 49.83832
23.98033 | 109.9046 | -0.03923389 | 51.23287
23.98366 | 109.9043 | -0.03929928 | 48.61903
23.987 | 109.9053 | -0.03936336 | 49.97128
23.99033 | 109.9049 | -0.03939275 | 51.7088
23.99367 | 109.9044 | -0.03938802 | 49.2992
23.997 | 109.9053 | -0.03937657 | 50.92502
24.00033 | 109.9053 | -0.03936875 | 49.90918
24.00366 | 109.9061 | -0.03944301 | 49.86182
24.007 | 109.9053 | -0.03955298 | 51.51916
24.01033 | 109.9046 | -0.03966226 | 49.00352
24.01367 | 109.9056 | -0.03976299 | 50.73606
24.017 | 109.9047 | -0.03984812 | 51.51928
24.02033 | 109.9048 | -0.03990734 | 49.72072
24.02367 | 109.9051 | -0.03996426 | 50.68786
24.027 | 109.9046 | -0.04002385 | 49.33376
24.03033 | 109.9048 | -0.04010406 | 49.85594
24.03367 | 109.9048 | -0.04017009 | 51.74231
24.037 | 109.9048 | -0.04023868 | 49.11309
24.04033 | 109.9054 | -0.04030553 | 49.9562
24.04366 | 109.905 | -0.04033721 | 50.66506
24.047 | 109.9049 | -0.04038468 | 49.79132
24.05033 | 109.9053 | -0.04048648 | 50.84684
24.05366 | 109.9056 | -0.04060066 | 48.8985
24.057 | 109.905 | -0.04068571 | 49.93195
24.06033 | 109.9049 | -0.04073575 | 51.67688
24.06367 | 109.9048 | -0.04077539 | 49.29966
24.067 | 109.9051 | -0.0408579 | 50.03433
24.07033 | 109.905 | -0.0409924 | 49.97204
24.07367 | 109.9046 | -0.04111874 | 49.82922
24.077 | 109.905 | -0.04121601 | 51.08191
24.08033 | 109.9054 | -0.041298 | 49.09852
24.08366 | 109.9051 | -0.04137176 | 49.94713
24.087 | 109.9045 | -0.04145535 | 51.06059
24.09033 | 109.9052 | -0.04154238 | 49.3447
24.09367 | 109.9049 | -0.04159469 | 50.7807
24.097 | 109.9048 | -0.04167998 | 50.03064
24.10033 | 109.9048 | -0.04180844 | 49.87622
24.10367 | 109.9047 | -0.0419015 | 51.6433
24.107 | 109.9047 | -0.0419577 | 48.98548
24.11033 | 109.9049 | -0.04200204 | 49.95498
24.11367 | 109.9052 | -0.04207441 | 50.16253
24.117 | 109.9047 | -0.04217507 | 49.71946
24.12033 | 109.905 | -0.04227252 | 50.90704
24.12366 | 109.9048 | -0.04234687 | 49.33033
24.127 | 109.9046 | -0.0423857 | 49.81578
24.13033 | 109.905 | -0.04241254 | 50.8071
24.13366 | 109.905 | -0.0424646 | 49.04682
24.137 | 109.904 | -0.0425609 | 50.09672
24.14034 | 109.9049 | -0.04268584 | 50.82719
24.14366 | 109.9049 | -0.04279131 | 49.76617
24.147 | 109.9042 | -0.04287813 | 50.843
24.15033 | 109.905 | -0.04298124 | 49.06316
24.15366 | 109.9048 | -0.04306952 | 50.06314
24.157 | 109.9049 | -0.04312387 | 51.67276
24.16033 | 109.9049 | -0.04318433 | 49.23389
24.16367 | 109.9049 | -0.0432545 | 50.82716
24.167 | 109.9045 | -0.04332707 | 50.59508
24.17033 | 109.9041 | -0.04343461 | 49.85986
24.17367 | 109.9046 | -0.04353356 | 51.08019
24.177 | 109.9047 | -0.0436127 | 48.80107
24.18033 | 109.9042 | -0.04372847 | 50.63617
24.18367 | 109.9042 | -0.0438297 | 51.6411
24.187 | 109.9038 | -0.04390994 | 49.70307
24.19033 | 109.9043 | -0.04397724 | 50.50892
24.19367 | 109.9048 | -0.04405022 | 49.84215
24.197 | 109.9041 | -0.04412574 | 49.89922
24.20033 | 109.9042 | -0.04417948 | 51.67328
24.20366 | 109.904 | -0.04426645 | 49.06231
24.207 | 109.9045 | -0.04436567 | 49.94644
24.21033 | 109.9046 | -0.04445871 | 50.90125
24.21367 | 109.904 | -0.04454341 | 49.75024
24.217 | 109.9051 | -0.04461055 | 50.71553
24.22034 | 109.9048 | -0.04470198 | 49.37554
24.22366 | 109.9047 | -0.04480594 | 49.89048
24.227 | 109.9049 | -0.04491278 | 51.6091
24.23033 | 109.9044 | -0.04499216 | 49.20321
24.23366 | 109.9048 | -0.04504465 | 49.96986
24.237 | 109.9045 | -0.04511269 | 50.15963
24.24033 | 109.9049 | -0.04516817 | 49.78184
24.24367 | 109.9046 | -0.04520954 | 50.90747
24.247 | 109.9046 | -0.04527239 | 49.35676
24.25033 | 109.9052 | -0.0453914 | 49.91532
24.25366 | 109.9045 | -0.0455275 | 51.57944
24.257 | 109.9048 | -0.04566426 | 49.14146
24.26033 | 109.9048 | -0.04578798 | 50.54196
24.26367 | 109.9043 | -0.04587404 | 50.12708
24.267 | 109.9038 | -0.04593556 | 49.80558
24.27033 | 109.9044 | -0.0460134 | 51.08016
24.27367 | 109.9044 | -0.04607379 | 48.8013
24.277 | 109.9044 | -0.04612056 | 49.96212
24.28033 | 109.9048 | -0.04621246 | 50.06638
24.28367 | 109.9041 | -0.0463218 | 49.32794
24.287 | 109.9046 | -0.04641554 | 50.8102
24.29033 | 109.9042 | -0.04648777 | 49.87189
24.29366 | 109.9042 | -0.04655395 | 49.86722
24.297 | 109.9047 | -0.04661182 | 50.90716
24.30033 | 109.9043 | -0.04667997 | 48.6752
24.30366 | 109.9046 | -0.04676572 | 49.97788
24.307 | 109.9043 | -0.04686158 | 51.12298
24.31033 | 109.9042 | -0.04692779 | 49.71097
24.31367 | 109.9048 | -0.04699094 | 50.81101
24.317 | 109.9044 | -0.04705334 | 49.26724
24.32033 | 109.9042 | -0.04714386 | 49.82312
24.32367 | 109.9042 | -0.0472389 | 51.7675
24.327 | 109.9044 | -0.04730954 | 49.12375
24.33033 | 109.905 | -0.04735746 | 50.9056
24.33366 | 109.905 | -0.04742587 | 50.82352
24.337 | 109.9042 | -0.0475319 | 49.84307
24.34033 | 109.9048 | -0.04765453 | 50.96772
24.34367 | 109.9051 | -0.0477283 | 49.15354
24.347 | 109.9042 | -0.0477889 | 50.18143
24.35033 | 109.9045 | -0.04788 | 51.73381
24.35367 | 109.9045 | -0.04799096 | 49.2933
24.357 | 109.9034 | -0.0480807 | 50.05493
24.36033 | 109.9044 | -0.04818381 | 49.93342
24.36367 | 109.9048 | -0.04826877 | 49.84248
24.367 | 109.9045 | -0.04835089 | 51.44588
24.37033 | 109.9042 | -0.04844711 | 49.04184
24.37366 | 109.9043 | -0.0485392 | 49.94396
24.377 | 109.9042 | -0.0485845 | 51.1193
24.38033 | 109.9044 | -0.04860818 | 49.73994
24.38366 | 109.9047 | -0.04865123 | 50.55185
24.387 | 109.9045 | -0.04871334 | 49.38758
24.39034 | 109.9051 | -0.0488352 | 49.75896
24.39366 | 109.9046 | -0.04895826 | 51.60166
24.397 | 109.9037 | -0.04906488 | 49.16644
24.40033 | 109.9045 | -0.04917866 | 49.95928
24.40366 | 109.9043 | -0.04927206 | 50.65326
24.407 | 109.904 | -0.04933844 | 49.74728
24.41033 | 109.9049 | -0.04937872 | 50.86899
24.41367 | 109.9045 | -0.04941358 | 49.83032
24.417 | 109.9049 | -0.04946456 | 50.00468
24.42033 | 109.9046 | -0.04954858 | 51.60196
24.42367 | 109.9051 | -0.0496525 | 49.08804
24.427 | 109.9047 | -0.0497344 | 50.03042
24.43033 | 109.9047 | -0.04980102 | 50.15058
24.43367 | 109.905 | -0.0498786 | 49.77088
24.437 | 109.9053 | -0.05000016 | 51.17062
24.44033 | 109.9037 | -0.05015444 | 49.07258
24.44367 | 109.9037 | -0.05031633 | 50.11306
24.447 | 109.9038 | -0.05040707 | 50.21756
24.45033 | 109.904 | -0.05046352 | 49.18209
24.45366 | 109.9042 | -0.05052872 | 50.77472
24.457 | 109.9044 | -0.05063026 | 50.12044
24.46033 | 109.9044 | -0.05073091 | 49.82622
24.46367 | 109.9035 | -0.05081906 | 51.12592
24.467 | 109.9043 | -0.05089972 | 48.608
24.47034 | 109.9044 | -0.05098104 | 49.98378
24.47366 | 109.904 | -0.05108094 | 51.66806
24.477 | 109.9047 | -0.05122268 | 49.37106
24.48033 | 109.9043 | -0.05130167 | 50.87115
24.48366 | 109.9034 | -0.0513236 | 49.45269
24.487 | 109.9046 | -0.05135652 | 49.73594
24.49033 | 109.9041 | -0.0514253 | 51.70112
24.49367 | 109.9043 | -0.05150726 | 49.05953
24.497 | 109.9035 | -0.0515586 | 50.84026
24.50033 | 109.9043 | -0.05154576 | 51.0586
24.50366 | 109.9046 | -0.05156028 | 49.75672
24.507 | 109.9045 | -0.05161938 | 50.84037
24.51033 | 109.9041 | -0.05172973 | 49.21633
24.51367 | 109.9043 | -0.0518471 | 50.06329
24.517 | 109.9043 | -0.05194482 | 51.70176
24.52033 | 109.9041 | -0.05201135 | 49.16797
24.52367 | 109.9039 | -0.05208906 | 49.97602
24.527 | 109.9037 | -0.0521434 | 50.15292
24.53033 | 109.9047 | -0.05217844 | 49.81887
24.53367 | 109.9049 | -0.0521896 | 51.04467
24.537 | 109.9046 | -0.05220688 | 48.79761
24.54033 | 109.9052 | -0.05227191 | 49.94492
24.54366 | 109.9047 | -0.05242166 | 51.51022
24.547 | 109.9053 | -0.0525694 | 49.40348
24.55033 | 109.9041 | -0.05267473 | 50.07924
24.55366 | 109.9048 | -0.05274014 | 49.80784
24.557 | 109.9044 | -0.05280671 | 49.85086
24.56033 | 109.9044 | -0.052874 | 51.57447
24.56367 | 109.9037 | -0.0529456 | 49.12306
24.567 | 109.9051 | -0.05303799 | 49.94517
24.57033 | 109.9041 | -0.05310491 | 50.74187
24.57367 | 109.9034 | -0.05319443 | 49.7094
24.577 | 109.9046 | -0.0532851 | 50.90355
24.58033 | 109.9035 | -0.05336137 | 49.90964
24.58366 | 109.9046 | -0.05343328 | 49.94583
24.587 | 109.9044 | -0.05352161 | 51.66944
24.59033 | 109.9045 | -0.05359373 | 49.05948
24.59367 | 109.904 | -0.053708 | 50.0159
24.597 | 109.9042 | -0.05382229 | 50.15546
24.60033 | 109.9034 | -0.0539127 | 49.7565
24.60367 | 109.9041 | -0.0539579 | 51.02904
24.607 | 109.9046 | -0.05400162 | 49.0894
24.61033 | 109.9048 | -0.05402922 | 50.09386
24.61367 | 109.9038 | -0.05410379 | 50.31187
24.617 | 109.9048 | -0.05420568 | 49.1518
24.62033 | 109.9042 | -0.05430454 | 50.68106
24.62366 | 109.9043 | -0.05441 | 50.15411
24.627 | 109.9046 | -0.0545176 | 49.84281
24.63033 | 109.904 | -0.0545884 | 51.25548
24.63366 | 109.9045 | -0.05466967 | 48.6415
24.637 | 109.9044 | -0.05472092 | 49.94514
24.64034 | 109.9045 | -0.0547739 | 51.60626
24.64366 | 109.9048 | -0.0548626 | 49.32546
24.647 | 109.9046 | -0.05495632 | 50.91984
24.65033 | 109.9039 | -0.05501837 | 49.43878
24.65366 | 109.904 | -0.05506304 | 49.69272
24.657 | 109.905 | -0.05509298 | 51.70234
24.66033 | 109.9039 | -0.05512789 | 49.04457
24.66367 | 109.9041 | -0.05521906 | 50.82544
24.667 | 109.9053 | -0.05530282 | 51.08289
24.67033 | 109.904 | -0.05539067 | 49.75641
24.67367 | 109.9043 | -0.05549576 | 50.85539
24.677 | 109.9041 | -0.05559122 | 49.27825
24.68033 | 109.9035 | -0.05565312 | 49.99222
24.68367 | 109.9047 | -0.05571693 | 51.76457
24.687 | 109.9043 | -0.05577708 | 49.18448
24.69033 | 109.9049 | -0.05584887 | 50.01569
24.69367 | 109.9039 | -0.0559544 | 50.18562
24.697 | 109.9034 | -0.05607818 | 49.84274
24.70033 | 109.9036 | -0.05616416 | 51.0614
24.70366 | 109.9034 | -0.05622175 | 49.148
24.707 | 109.9043 | -0.05626368 | 49.94418
24.71033 | 109.9039 | -0.05633445 | 51.53996
24.71367 | 109.9038 | -0.05642564 | 49.35546
24.717 | 109.9039 | -0.05654304 | 50.07838
24.72034 | 109.9036 | -0.05663665 | 49.90116
24.72366 | 109.904 | -0.05668118 | 49.85033
24.727 | 109.9035 | -0.05673521 | 51.60482
24.73033 | 109.9043 | -0.05682545 | 49.10606
24.73366 | 109.9037 | -0.0569812 | 49.96038
24.737 | 109.9038 | -0.05711056 | 50.73388
24.74033 | 109.9035 | -0.05716742 | 49.70928
24.74367 | 109.9041 | -0.05717094 | 50.87167
24.747 | 109.904 | -0.057174 | 49.94101
24.75033 | 109.9041 | -0.05721368 | 49.96941
24.75366 | 109.9046 | -0.05728545 | 51.66678
24.757 | 109.9036 | -0.05736907 | 49.07313
24.76033 | 109.9043 | -0.05745772 | 50.07014
24.76367 | 109.904 | -0.0575253 | 50.08854
24.767 | 109.9042 | -0.05760293 | 49.76346
24.77033 | 109.905 | -0.05768114 | 50.90118
24.77367 | 109.904 | -0.05774853 | 49.05734
24.777 | 109.904 | -0.057835 | 50.10936
24.78033 | 109.9037 | -0.05793146 | 50.31138
24.78367 | 109.9036 | -0.0579858 | 49.19794
24.787 | 109.9038 | -0.058046 | 50.6958
24.79033 | 109.9042 | -0.05807358 | 50.08974
24.79366 | 109.9039 | -0.0581169 | 49.83447
24.797 | 109.9048 | -0.05819514 | 51.22238
24.80033 | 109.9039 | -0.05827549 | 48.67148
24.80366 | 109.9044 | -0.05835812 | 49.92903
24.807 | 109.9044 | -0.0584338 | 51.54153
24.81033 | 109.9046 | -0.05847838 | 49.34046
24.81367 | 109.9041 | -0.05855865 | 50.8238
24.817 | 109.9044 | -0.0586606 | 49.48453
24.82033 | 109.9042 | -0.058745 | 49.7043
24.82367 | 109.9045 | -0.0588127 | 51.70098
24.827 | 109.9043 | -0.05885195 | 49.02811
24.83033 | 109.9042 | -0.05888709 | 50.84018
24.83366 | 109.9045 | -0.05897349 | 51.02717
24.837 | 109.9041 | -0.0590863 | 49.77938
24.84033 | 109.9038 | -0.05920276 | 50.87035
24.84367 | 109.9053 | -0.05926157 | 49.29246
24.847 | 109.9038 | -0.0592936 | 50.12178
24.85033 | 109.9045 | -0.05933418 | 51.76299
24.85367 | 109.9046 | -0.05942452 | 49.16748
24.857 | 109.9043 | -0.0595189 | 50.04667
24.86033 | 109.9039 | -0.05960661 | 50.12234
24.86367 | 109.9045 | -0.05966578 | 49.86572
24.867 | 109.9044 | -0.05973912 | 51.15574
24.87033 | 109.9046 | -0.05982652 | 49.02197
24.87366 | 109.904 | -0.05994368 | 49.95153
24.877 | 109.904 | -0.06002579 | 51.47512
24.88033 | 109.9043 | -0.06008522 | 49.3699
24.88366 | 109.9041 | -0.06014228 | 50.53522
24.887 | 109.9039 | -0.06023074 | 49.86635
24.89034 | 109.904 | -0.06034324 | 49.86515
24.89366 | 109.9039 | -0.06042988 | 51.60234
24.897 | 109.9037 | -0.06048818 | 49.12024
24.90033 | 109.904 | -0.06055004 | 49.93588
24.90366 | 109.9038 | -0.06062497 | 50.63509
24.907 | 109.904 | -0.06069765 | 49.70882
24.91033 | 109.9042 | -0.0607398 | 50.8866
24.91367 | 109.9041 | -0.0607565 | 49.8582
24.917 | 109.9036 | -0.06078205 | 50.01162
24.92033 | 109.9051 | -0.06086 | 51.60204
24.92367 | 109.9042 | -0.06097422 | 49.08801
24.927 | 109.904 | -0.06107129 | 50.09356
24.93033 | 109.9035 | -0.06114932 | 50.21426
24.93367 | 109.904 | -0.0612241 | 49.77872
24.937 | 109.9038 | -0.06128787 | 51.04413
24.94033 | 109.9036 | -0.06135566 | 48.79552
24.94367 | 109.9035 | -0.06140968 | 49.92053
24.947 | 109.9044 | -0.06143839 | 50.15535
24.95033 | 109.9045 | -0.0615026 | 49.3235
24.95366 | 109.9042 | -0.06159136 | 50.80644
24.957 | 109.9036 | -0.06168457 | 49.99467
24.96033 | 109.9046 | -0.06173886 | 49.88916
24.96367 | 109.9038 | -0.06178871 | 50.9876
24.967 | 109.9046 | -0.06188918 | 48.63963
24.97034 | 109.9046 | -0.06201963 | 49.9678
24.97366 | 109.9033 | -0.06215144 | 51.41291
24.977 | 109.903 | -0.06222108 | 49.72444
24.98033 | 109.9034 | -0.06224091 | 50.88643
24.98366 | 109.9045 | -0.06226038 | 49.29406
24.987 | 109.9032 | -0.06232265 | 49.86916
24.99033 | 109.9034 | -0.0624153 | 51.72945
24.99367 | 109.904 | -0.06247685 | 49.04134
24.997 | 109.904 | -0.06248079 | 50.88528
25.00033 | 109.9034 | -0.06250706 | 50.77954
25.00366 | 109.9046 | -0.06251763 | 49.78716
25.007 | 109.9042 | -0.06255492 | 50.94919
25.01033 | 109.9046 | -0.0626048 | 49.21396
25.01367 | 109.9045 | -0.06265926 | 50.44166
25.017 | 109.9036 | -0.0627314 | 51.69917
25.02033 | 109.9045 | -0.06283125 | 49.24556
25.02367 | 109.9042 | -0.0629023 | 50.50467
25.027 | 109.9038 | -0.06297594 | 50.09045
25.03033 | 109.9045 | -0.06306792 | 49.89712
25.03367 | 109.904 | -0.06315 | 51.47674
25.037 | 109.9041 | -0.0632233 | 49.04336
25.04033 | 109.9038 | -0.06330843 | 49.92109
25.04366 | 109.9044 | -0.06339039 | 50.98956
25.047 | 109.9049 | -0.0634666 | 49.73284
25.05033 | 109.904 | -0.06355913 | 50.68012
25.05366 | 109.9037 | -0.06365055 | 49.48474
25.057 | 109.9042 | -0.06372719 | 49.73598
25.06033 | 109.9036 | -0.06377926 | 51.66978
25.06367 | 109.9036 | -0.06382066 | 49.13869
25.067 | 109.9043 | -0.06382561 | 49.95299
25.07033 | 109.9042 | -0.06388409 | 50.18782
25.07367 | 109.9044 | -0.06395313 | 49.74104
25.077 | 109.9038 | -0.06404285 | 50.98375
25.08033 | 109.9041 | -0.06412402 | 49.66246
25.08366 | 109.9035 | -0.06420288 | 50.14312
25.087 | 109.9034 | -0.06427402 | 51.57369
25.09033 | 109.9032 | -0.06435613 | 49.1999
25.09367 | 109.9035 | -0.0644632 | 50.56947
25.097 | 109.9035 | -0.06454568 | 50.24768
25.10033 | 109.9038 | -0.06455816 | 49.81915
25.10367 | 109.9042 | -0.06460006 | 51.41607
25.107 | 109.9044 | -0.06464698 | 48.70504
25.11033 | 109.9042 | -0.06471042 | 49.97683
25.11367 | 109.9043 | -0.064785 | 50.15785
25.117 | 109.9034 | -0.06483186 | 49.3259
25.12033 | 109.9036 | -0.06489566 | 50.87422
25.12366 | 109.904 | -0.06496799 | 49.39282
25.127 | 109.9039 | -0.06503379 | 49.7364
25.13033 | 109.9041 | -0.06510388 | 50.84448
25.13366 | 109.904 | -0.06516705 | 48.9832
25.137 | 109.9037 | -0.06523588 | 50.04088
25.14034 | 109.904 | -0.06531104 | 50.91696
25.14366 | 109.904 | -0.065348 | 49.81265
25.147 | 109.9044 | -0.06538937 | 50.85786
25.15033 | 109.904 | -0.06547074 | 49.17141
25.15366 | 109.9046 | -0.0655782 | 49.99674
25.157 | 109.9043 | -0.06568628 | 51.76856
25.16033 | 109.9033 | -0.06577322 | 49.24966
25.16367 | 109.9042 | -0.06579916 | 50.87488
25.167 | 109.9042 | -0.06582075 | 50.18762
25.17033 | 109.9044 | -0.06589214 | 49.85914
25.17367 | 109.9038 | -0.0659979 | 51.17432
25.177 | 109.9034 | -0.06606324 | 48.95498
25.18033 | 109.904 | -0.06608466 | 50.65088
25.18367 | 109.904 | -0.06612071 | 51.70313
25.187 | 109.9042 | -0.06622612 | 49.38948
25.19033 | 109.9034 | -0.06635156 | 50.65094
25.19367 | 109.9031 | -0.06646319 | 49.42426
25.197 | 109.9038 | -0.06650882 | 49.70474
25.20033 | 109.9034 | -0.06655044 | 51.73541
25.20366 | 109.904 | -0.06661661 | 49.077
25.207 | 109.9038 | -0.06669182 | 49.9537
25.21033 | 109.9038 | -0.06677253 | 50.7082
25.21367 | 109.9041 | -0.06682136 | 49.8045
25.217 | 109.9042 | -0.06685019 | 50.88938
25.22034 | 109.9037 | -0.06690191 | 49.29676
25.22366 | 109.9038 | -0.06699174 | 50.00462
25.227 | 109.9032 | -0.06706206 | 51.64146
25.23033 | 109.9033 | -0.0671041 | 49.32862
25.23366 | 109.9042 | -0.0671162 | 49.9937
25.237 | 109.904 | -0.06713476 | 50.03395
25.24033 | 109.9036 | -0.06720674 | 49.84426
25.24367 | 109.9037 | -0.06732782 | 51.15998
25.247 | 109.9037 | -0.0674165 | 49.04268
25.25033 | 109.9042 | -0.06747612 | 49.92286
25.25366 | 109.9037 | -0.06754662 | 50.9943
25.257 | 109.9044 | -0.06761694 | 49.37628
25.26033 | 109.9036 | -0.06766589 | 50.78052
25.26367 | 109.9038 | -0.06771905 | 50.061
25.267 | 109.904 | -0.06778706 | 49.84124
25.27033 | 109.9041 | -0.06789176 | 51.51598
25.27367 | 109.9037 | -0.06801022 | 48.97006
25.277 | 109.9034 | -0.06811914 | 49.97862
25.28033 | 109.9035 | -0.06817148 | 50.09817
25.28367 | 109.9038 | -0.0681673 | 49.75087
25.287 | 109.9035 | -0.06819512 | 50.89312
25.29033 | 109.904 | -0.06824702 | 49.14277
25.29366 | 109.9035 | -0.0682704 | 50.00518
25.297 | 109.9037 | -0.06832749 | 50.31961
25.30033 | 109.904 | -0.06838766 | 49.12688
25.30366 | 109.9037 | -0.06846382 | 50.65438
25.307 | 109.9033 | -0.0685441 | 50.19214
25.31033 | 109.9043 | -0.06857403 | 49.82178
25.31367 | 109.9042 | -0.06860272 | 51.26242
25.317 | 109.9038 | -0.06866702 | 48.71054
25.32033 | 109.9037 | -0.0687683 | 49.93941
25.32367 | 109.9034 | -0.06890037 | 51.6759
25.327 | 109.9034 | -0.06898606 | 49.39239
25.33033 | 109.9031 | -0.06903369 | 50.87697
25.33366 | 109.9034 | -0.06908512 | 49.44248
25.337 | 109.9035 | -0.06913731 | 49.71738
25.34033 | 109.9034 | -0.06921288 | 51.67581
25.34367 | 109.9038 | -0.06930892 | 49.04852
25.347 | 109.9039 | -0.06936816 | 50.90895
25.35033 | 109.9032 | -0.06941528 | 50.96728
25.35367 | 109.9034 | -0.06946594 | 49.7819
25.357 | 109.9041 | -0.0695391 | 50.84366
25.36033 | 109.9036 | -0.0696229 | 49.25054
25.36367 | 109.9029 | -0.0696935 | 50.13492
25.367 | 109.9037 | -0.06974747 | 51.7062
25.37033 | 109.9036 | -0.0698365 | 49.26531
25.37366 | 109.903 | -0.06989485 | 50.04868
25.377 | 109.9031 | -0.06996162 | 49.96896
25.38033 | 109.9039 | -0.07000782 | 49.86768
25.38366 | 109.904 | -0.07001903 | 51.14344
25.387 | 109.9038 | -0.07007058 | 48.8626
25.39034 | 109.9036 | -0.07014172 | 49.97006
25.39366 | 109.9032 | -0.07022162 | 51.09578
25.397 | 109.9045 | -0.0702911 | 49.75813
25.40033 | 109.9033 | -0.07030844 | 50.62047
25.40366 | 109.9037 | -0.07034797 | 49.45678
25.407 | 109.9038 | -0.07041762 | 49.6972
25.41033 | 109.9044 | -0.07053349 | 51.64163
25.41367 | 109.9034 | -0.07063099 | 49.14109
25.417 | 109.9032 | -0.07071472 | 49.98584
25.42033 | 109.9034 | -0.07075349 | 50.19024
25.42367 | 109.9037 | -0.07076801 | 49.77382
25.427 | 109.903 | -0.07081406 | 50.97046
25.43033 | 109.9035 | -0.07087028 | 49.66696
25.43367 | 109.9035 | -0.07090875 | 50.1286
25.437 | 109.9037 | -0.07091834 | 51.54572
25.44033 | 109.9039 | -0.07094794 | 49.1401
25.44367 | 109.9042 | -0.07103432 | 50.63588
25.447 | 109.904 | -0.07118285 | 50.21958
25.45033 | 109.9038 | -0.07132392 | 49.8441
25.45366 | 109.9031 | -0.0714295 | 51.35634
25.457 | 109.9034 | -0.07147475 | 48.6466
25.46033 | 109.9038 | -0.0714625 | 49.97832
25.46367 | 109.9042 | -0.07146162 | 50.22494
25.467 | 109.9042 | -0.07147959 | 49.7192
25.47034 | 109.9048 | -0.07156265 | 50.93947
25.47366 | 109.9034 | -0.07167502 | 49.409
25.477 | 109.9034 | -0.07177942 | 49.78023
25.48033 | 109.9036 | -0.07184815 | 50.81644
25.48366 | 109.9037 | -0.07190328 | 48.98452
25.487 | 109.9041 | -0.07197725 | 50.0891
25.49033 | 109.9027 | -0.07208603 | 50.76801
25.49367 | 109.9034 | -0.0722155 | 49.79776
25.497 | 109.9034 | -0.07229138 | 50.92266
25.50033 | 109.9038 | -0.07234318 | 49.09446
25.50366 | 109.9036 | -0.07241235 | 50.08752
25.507 | 109.9036 | -0.07248359 | 51.6438
25.51033 | 109.903 | -0.0725785 | 49.20474
25.51367 | 109.9029 | -0.0726203 | 50.90887
25.517 | 109.9036 | -0.07265372 | 50.16026
25.52033 | 109.9034 | -0.07269947 | 49.86899
25.52367 | 109.9031 | -0.0727522 | 51.54942
25.527 | 109.9033 | -0.07282412 | 49.0488
25.53033 | 109.9036 | -0.07287407 | 50.7662
25.53367 | 109.9037 | -0.072919 | 51.61301
25.537 | 109.9031 | -0.07298953 | 49.74394
25.54033 | 109.9036 | -0.07306725 | 50.71924
25.54366 | 109.9037 | -0.07311715 | 49.38028
25.547 | 109.904 | -0.07314975 | 49.84396
25.55033 | 109.9036 | -0.07315618 | 51.77363
25.55366 | 109.9033 | -0.07319793 | 49.15969
25.557 | 109.9041 | -0.07327514 | 49.9719
25.56033 | 109.9038 | -0.0733705 | 50.22742
25.56367 | 109.9036 | -0.0734116 | 49.83048
25.567 | 109.9037 | -0.07345262 | 50.9733
25.57033 | 109.9045 | -0.07353345 | 48.9315
25.57367 | 109.9034 | -0.07364499 | 49.93261
25.577 | 109.9034 | -0.0738022 | 51.5196
25.58033 | 109.904 | -0.07391158 | 49.41044
25.58366 | 109.9028 | -0.07399125 | 50.10624
25.587 | 109.9035 | -0.07408337 | 49.97328
25.59033 | 109.9033 | -0.07415671 | 49.88494
25.59367 | 109.903 | -0.07420193 | 51.51816
25.597 | 109.9031 | -0.0742191 | 49.17489
25.60033 | 109.9036 | -0.07422016 | 49.94782
25.60366 | 109.9032 | -0.07426904 | 50.65317
25.607 | 109.9039 | -0.07434963 | 49.7129
25.61033 | 109.9033 | -0.07442962 | 50.84739
25.61367 | 109.904 | -0.07449206 | 49.85633
25.617 | 109.9032 | -0.07453174 | 50.02691
25.62034 | 109.9036 | -0.07451903 | 51.61425
25.62366 | 109.904 | -0.07454478 | 49.15933
25.627 | 109.904 | -0.07458938 | 50.07438
25.63034 | 109.9034 | -0.07470179 | 50.13129
25.63366 | 109.9046 | -0.07478699 | 49.80669
25.637 | 109.9033 | -0.07484564 | 51.06701
25.64033 | 109.9036 | -0.07491153 | 48.71076
25.64366 | 109.9037 | -0.07497563 | 49.92398
25.647 | 109.9041 | -0.07504745 | 50.16382
25.65033 | 109.9038 | -0.07511343 | 49.34588
25.65366 | 109.9037 | -0.07515704 | 50.86036
25.657 | 109.9043 | -0.07520318 | 49.81283
25.66033 | 109.9037 | -0.07526761 | 49.88416
25.66367 | 109.9033 | -0.07533915 | 50.91728
25.667 | 109.903 | -0.07541928 | 48.67844
25.67033 | 109.9036 | -0.07542496 | 50.01866
25.67367 | 109.9036 | -0.07540425 | 51.05789
25.677 | 109.9045 | -0.07539201 | 49.7514
25.68033 | 109.9042 | -0.07545438 | 50.82974
25.68367 | 109.9034 | -0.07556188 | 49.19007
25.687 | 109.9027 | -0.07564178 | 50.00924
25.69033 | 109.9034 | -0.0756846 | 51.80448
25.69367 | 109.9037 | -0.07570697 | 49.18992
25.697 | 109.9038 | -0.07574481 | 50.8936
25.70033 | 109.9037 | -0.07577603 | 50.59809
25.70366 | 109.9034 | -0.07584098 | 49.85281
25.707 | 109.9036 | -0.07591641 | 51.11355
25.71033 | 109.9032 | -0.07598989 | 48.80326
25.71367 | 109.9029 | -0.0760402 | 50.68539
25.717 | 109.9037 | -0.07611637 | 51.70716
25.72034 | 109.9038 | -0.07619284 | 49.36041
25.72367 | 109.9027 | -0.07632512 | 50.6847
25.727 | 109.9032 | -0.07642512 | 49.4888
25.73034 | 109.9034 | -0.07647056 | 49.74454
25.73367 | 109.9034 | -0.07648356 | 51.77038
25.737 | 109.9033 | -0.07646239 | 49.11052
25.74033 | 109.9033 | -0.07651255 | 49.94703
25.74366 | 109.9036 | -0.07663772 | 50.31715
25.747 | 109.9036 | -0.07676864 | 49.82137
25.75033 | 109.9033 | -0.07683363 | 50.90797
25.75366 | 109.9036 | -0.07686511 | 49.29797
25.757 | 109.9038 | -0.07684126 | 50.0599
25.76033 | 109.9031 | -0.07683297 | 51.61162
25.76367 | 109.9035 | -0.0768625 | 49.37658
25.767 | 109.903 | -0.07690716 | 50.08902
25.77033 | 109.9036 | -0.07695316 | 49.97004
25.77367 | 109.9039 | -0.07701869 | 49.86016
25.777 | 109.904 | -0.07709574 | 51.54663
25.78033 | 109.9032 | -0.07715251 | 49.1411
25.78367 | 109.9039 | -0.07716897 | 49.93088
25.787 | 109.904 | -0.07721622 | 50.84752
25.79033 | 109.9037 | -0.0772655 | 49.37562
25.79366 | 109.9039 | -0.07733316 | 50.87547
25.797 | 109.904 | -0.07739795 | 49.94994
25.80033 | 109.9034 | -0.0774477 | 49.93222
25.80366 | 109.9038 | -0.07747982 | 51.67574
25.807 | 109.9034 | -0.07752809 | 49.04847
25.81033 | 109.9038 | -0.07759934 | 50.11308
25.81367 | 109.9036 | -0.07765364 | 50.19282
25.817 | 109.9034 | -0.0777033 | 49.77447
25.82033 | 109.9034 | -0.0777565 | 51.06709
25.82367 | 109.903 | -0.07781757 | 48.7418
25.827 | 109.9035 | -0.07790929 | 49.94748
25.83033 | 109.9034 | -0.07798818 | 50.16355
25.83367 | 109.9031 | -0.07805478 | 49.22054
25.837 | 109.9034 | -0.07810169 | 50.84554
25.84033 | 109.903 | -0.07814326 | 49.9724
25.84366 | 109.9033 | -0.07817826 | 49.84534
25.847 | 109.9031 | -0.07823958 | 51.01688
25.85033 | 109.9037 | -0.07827845 | 48.71078
25.85366 | 109.9033 | -0.0782953 | 49.99418
25.857 | 109.903 | -0.07833843 | 51.11637
25.86033 | 109.9034 | -0.07844128 | 49.75067
25.86367 | 109.9034 | -0.0784886 | 50.87588
25.867 | 109.9031 | -0.07852395 | 49.17342
25.87034 | 109.9039 | -0.07855152 | 49.94996
25.87366 | 109.9036 | -0.07859543 | 51.67496
25.877 | 109.9031 | -0.07866719 | 49.20408
25.88034 | 109.9039 | -0.07874415 | 50.95604
25.88366 | 109.904 | -0.078789 | 50.62824
25.887 | 109.9035 | -0.07881828 | 49.83706
25.89033 | 109.9034 | -0.07887728 | 51.3888
25.89366 | 109.9037 | -0.07895048 | 49.04774
25.897 | 109.9035 | -0.07900463 | 50.70137
25.90033 | 109.9035 | -0.0790645 | 51.6751
25.90366 | 109.9043 | -0.07911291 | 49.40662
25.907 | 109.9038 | -0.0791843 | 50.65209
25.91033 | 109.9037 | -0.07928419 | 49.47216
25.91367 | 109.9033 | -0.07935919 | 49.7641
25.917 | 109.9038 | -0.07936724 | 51.70549
25.92033 | 109.9034 | -0.07937136 | 49.0475
25.92367 | 109.9044 | -0.07941437 | 49.9939
25.927 | 109.9034 | -0.07948725 | 50.69039
25.93033 | 109.9036 | -0.07954536 | 49.83676
25.93367 | 109.9035 | -0.07962151 | 50.93878
25.937 | 109.904 | -0.07967334 | 49.26516
25.94033 | 109.9031 | -0.07969559 | 50.07526
25.94367 | 109.9034 | -0.07974658 | 51.6416
25.947 | 109.9037 | -0.0797937 | 49.32828
25.95033 | 109.9034 | -0.07983407 | 50.0883
25.95366 | 109.903 | -0.0798638 | 50.03066
25.957 | 109.9033 | -0.07993116 | 49.85924
25.96033 | 109.9034 | -0.08000022 | 51.51236
25.96367 | 109.903 | -0.08007808 | 49.077
25.967 | 109.9043 | -0.0801407 | 49.9772
25.97034 | 109.9026 | -0.08017675 | 50.77516
25.97367 | 109.9032 | -0.08019003 | 49.70268
25.977 | 109.9035 | -0.08027329 | 50.90578
25.98034 | 109.9035 | -0.08033776 | 49.87869
25.98367 | 109.9028 | -0.08041 | 49.97746
25.987 | 109.9032 | -0.08042746 | 51.64042
25.99033 | 109.9032 | -0.08043707 | 49.0772
25.99366 | 109.904 | -0.08046439 | 50.11172
25.997 | 109.9032 | -0.08053547 | 50.25133
26.00033 | 109.9037 | -0.08061022 | 49.836
26.00366 | 109.904 | -0.08063624 | 51.06541
26.007 | 109.9037 | -0.08063059 | 48.83328
26.01033 | 109.9039 | -0.08067086 | 49.94666
26.01367 | 109.9034 | -0.08073782 | 50.22522
26.017 | 109.9038 | -0.08082066 | 49.35976
26.02033 | 109.9037 | -0.08087298 | 50.84366
26.02367 | 109.9034 | -0.08091397 | 49.84387
26.027 | 109.9035 | -0.0809674 | 49.87605
26.03033 | 109.9034 | -0.08101085 | 50.95262
26.03367 | 109.9033 | -0.08105195 | 48.95369
26.037 | 109.9038 | -0.08110737 | 50.0567
26.04033 | 109.9039 | -0.08118554 | 50.81406
26.04366 | 109.903 | -0.08129199 | 49.75788
26.047 | 109.9033 | -0.08138345 | 50.85852
26.05033 | 109.9031 | -0.08143635 | 49.10916
26.05366 | 109.9039 | -0.08146544 | 50.04326
26.057 | 109.9034 | -0.08147491 | 51.7034
26.06033 | 109.9036 | -0.08152235 | 49.15467
26.06367 | 109.9039 | -0.08158819 | 50.88956
26.067 | 109.9032 | -0.08165254 | 50.15498
26.07033 | 109.9033 | -0.08171694 | 49.82004
26.07367 | 109.9029 | -0.08175343 | 51.44895
26.077 | 109.9033 | -0.0818081 | 48.9517
26.08033 | 109.9034 | -0.0819172 | 50.7145
26.08367 | 109.9038 | -0.08198324 | 51.57598
26.087 | 109.9034 | -0.08204119 | 49.7102
26.09033 | 109.9035 | -0.0820647 | 50.68207
26.09366 | 109.9034 | -0.08206454 | 49.45361
26.097 | 109.9037 | -0.08209344 | 49.83875
26.10033 | 109.9034 | -0.08217296 | 51.79872
26.10366 | 109.9033 | -0.08225269 | 49.09241
26.107 | 109.9037 | -0.08229138 | 49.95356
26.11033 | 109.9036 | -0.08229547 | 50.18793
26.11367 | 109.9044 | -0.08229347 | 49.8671
26.117 | 109.9036 | -0.08231297 | 51.09537
26.12034 | 109.9042 | -0.08239356 | 48.92294
26.12366 | 109.9034 | -0.08245235 | 49.92938
26.127 | 109.9028 | -0.08249228 | 51.60628
26.13034 | 109.9034 | -0.08255887 | 49.41972
26.13366 | 109.9042 | -0.08263379 | 50.50637
26.137 | 109.9032 | -0.08271997 | 49.84168
26.14033 | 109.9033 | -0.08281144 | 49.8357
26.14366 | 109.9035 | -0.08285969 | 51.57578
26.147 | 109.9028 | -0.08288605 | 49.84351
26.15033 | 109.904 | -0.08291384 | 51.57578
26.15366 | 109.9031 | -0.08296269 | 49.09324
26.157 | 109.9038 | -0.0829947 | 50.30024
26.16033 | 109.9036 | -0.08302062 | 50.22254
26.16367 | 109.9037 | -0.08305074 | 49.87558
26.167 | 109.9034 | -0.08306024 | 50.96851
26.17033 | 109.9033 | -0.08314175 | 49.37574
26.17367 | 109.9048 | -0.08320968 | 49.95468
26.177 | 109.9031 | -0.08325884 | 51.38813
26.18033 | 109.9033 | -0.08333905 | 49.26627
26.18367 | 109.9037 | -0.08340188 | 50.91911
26.187 | 109.9035 | -0.08340647 | 49.97128
26.19033 | 109.9036 | -0.08342853 | 49.9314
26.19367 | 109.9037 | -0.0834605 | 51.42066
26.197 | 109.9036 | -0.08352882 | 49.09493
26.20033 | 109.9036 | -0.08362039 | 50.14261
26.20366 | 109.9031 | -0.0837125 | 50.64067
26.207 | 109.9036 | -0.08375584 | 49.99314
26.21033 | 109.9027 | -0.08382964 | 51.08984
26.21367 | 109.904 | -0.08389386 | 49.48739
26.217 | 109.903 | -0.08399725 | 49.95504
26.22034 | 109.9035 | -0.08406869 | 51.64444
26.22367 | 109.9035 | -0.08411636 | 49.12732
26.227 | 109.9034 | -0.08415145 | 50.68986
26.23034 | 109.9026 | -0.08417809 | 50.00485
26.23367 | 109.9036 | -0.08424171 | 49.88461
26.237 | 109.903 | -0.08434509 | 51.09276
26.24033 | 109.9033 | -0.08438566 | 49.18902
26.24366 | 109.9024 | -0.08442336 | 50.13463
26.247 | 109.9034 | -0.08446329 | 50.87728
26.25033 | 109.9039 | -0.08448204 | 49.36142
26.25366 | 109.9029 | -0.08451981 | 50.96754
26.257 | 109.9037 | -0.08450758 | 49.81117
26.26033 | 109.9034 | -0.08446542 | 49.9705
26.26367 | 109.9039 | -0.08447884 | 51.57894
26.267 | 109.9041 | -0.08451266 | 49.0945
26.27033 | 109.9037 | -0.08454245 | 50.32374
26.27367 | 109.9046 | -0.08460259 | 50.18996
26.277 | 109.9049 | -0.08466739 | 49.8834
26.28033 | 109.9026 | -0.08477164 | 50.98076
26.28367 | 109.904 | -0.08491751 | 49.26486
26.287 | 109.9032 | -0.08500853 | 49.97009
26.29033 | 109.9032 | -0.08506599 | 51.08053
26.29366 | 109.9031 | -0.08510856 | 49.25007
26.297 | 109.9036 | -0.0851335 | 50.8634
26.30033 | 109.9033 | -0.08518555 | 49.93842
26.30366 | 109.9036 | -0.08524972 | 49.90652
26.307 | 109.9033 | -0.08529259 | 51.48059
26.31033 | 109.903 | -0.08534989 | 49.02991
26.31367 | 109.9029 | -0.08539194 | 50.19703
26.317 | 109.9032 | -0.08544809 | 50.34574
26.32033 | 109.9037 | -0.08550514 | 49.82072
26.32367 | 109.9037 | -0.08557414 | 50.9963
26.327 | 109.9036 | -0.08563684 | 49.43802
26.33033 | 109.9028 | -0.08567921 | 49.95426
26.33367 | 109.9034 | -0.08569491 | 51.51407
26.337 | 109.9035 | -0.08572672 | 49.20316
26.34033 | 109.9037 | -0.08573863 | 50.83904
26.34366 | 109.9032 | -0.08577376 | 50.00283
26.347 | 109.9034 | -0.08581931 | 49.90718
26.35033 | 109.903 | -0.0858564 | 51.04712
26.35366 | 109.9036 | -0.08589069 | 49.09374
26.357 | 109.9035 | -0.08588525 | 50.2052
26.36033 | 109.9034 | -0.08587532 | 50.82843
26.36367 | 109.904 | -0.08590132 | 49.32857
26.367 | 109.9039 | -0.08596531 | 50.91963
26.37034 | 109.9041 | -0.08610031 | 49.5025
26.37366 | 109.9041 | -0.08619858 | 49.92252
26.377 | 109.9031 | -0.08624256 | 51.57685
26.38034 | 109.9042 | -0.08626924 | 49.04634
26.38366 | 109.904 | -0.08628413 | 50.6475
26.387 | 109.9045 | -0.08632384 | 50.16011
26.39033 | 109.9041 | -0.08640672 | 49.83672
26.39366 | 109.9042 | -0.08647598 | 51.0205
26.397 | 109.9043 | -0.08651312 | 49.64854
26.40033 | 109.9042 | -0.08654606 | 50.23394
26.40366 | 109.9035 | -0.08662481 | 51.0495
26.407 | 109.9041 | -0.08670106 | 49.28188
26.41033 | 109.9027 | -0.08675272 | 50.9273
26.41367 | 109.9038 | -0.08682394 | 50.0646
26.417 | 109.9034 | -0.08687148 | 49.91529
26.42033 | 109.903 | -0.08691082 | 51.44959
26.42367 | 109.9029 | -0.08696859 | 49.09329
26.427 | 109.9033 | -0.08701126 | 50.25287
26.43033 | 109.9032 | -0.0870602 | 50.221
26.43367 | 109.903 | -0.08711075 | 49.83614
26.437 | 109.9025 | -0.08717066 | 51.0033
26.44033 | 109.9039 | -0.08722201 | 49.45254
26.44367 | 109.9031 | -0.08727081 | 49.97738
26.447 | 109.9034 | -0.08731299 | 51.44926
26.45033 | 109.903 | -0.08737144 | 49.20202
26.45366 | 109.904 | -0.0874285 | 50.82298
26.457 | 109.9033 | -0.08748969 | 50.03216
26.46033 | 109.903 | -0.08753495 | 49.90676
26.46367 | 109.9042 | -0.08756318 | 51.4497
26.467 | 109.9033 | -0.08759848 | 49.1084
26.47034 | 109.904 | -0.08766364 | 50.15438
26.47367 | 109.903 | -0.08775478 | 50.25473
26.477 | 109.9038 | -0.08783856 | 49.82098
26.48034 | 109.9032 | -0.08788044 | 51.01272
26.48367 | 109.9036 | -0.08792268 | 49.4551
26.487 | 109.9026 | -0.08798353 | 49.93817
26.49033 | 109.9034 | -0.08803605 | 51.54478
26.49366 | 109.9036 | -0.08808175 | 49.1556
26.497 | 109.9038 | -0.08809285 | 50.73524
26.50033 | 109.9032 | -0.08813101 | 50.00092
26.50366 | 109.9038 | -0.08820824 | 49.86784
26.507 | 109.9032 | -0.088284 | 51.05102
26.51033 | 109.9031 | -0.08834514 | 49.21821
26.51367 | 109.9029 | -0.08840269 | 50.142
26.517 | 109.9035 | -0.08843836 | 50.84324
26.52033 | 109.9026 | -0.08846916 | 49.32836
26.52367 | 109.9037 | -0.08849515 | 50.96698
26.527 | 109.9031 | -0.08852582 | 49.84117
26.53033 | 109.9035 | -0.08853546 | 49.96219
26.53367 | 109.9031 | -0.08858631 | 51.54581
26.537 | 109.9035 | -0.08864852 | 49.0782
26.54033 | 109.9038 | -0.08871747 | 50.55308
26.54366 | 109.9036 | -0.08879786 | 50.12887
26.547 | 109.9032 | -0.08888319 | 49.87574
26.55033 | 109.903 | -0.08895376 | 50.9689
26.55366 | 109.9028 | -0.08901918 | 49.2797
26.557 | 109.9031 | -0.08907756 | 49.96153
26.56033 | 109.9032 | -0.08912781 | 51.07918
26.56367 | 109.9033 | -0.08918313 | 49.26447
26.567 | 109.9033 | -0.08927179 | 50.8383
26.57033 | 109.9028 | -0.08936936 | 49.90537
26.57367 | 109.9026 | -0.08938001 | 49.92246
26.577 | 109.9026 | -0.08933466 | 51.513
26.58033 | 109.9036 | -0.08923382 | 49.04596
26.58367 | 109.9039 | -0.08918622 | 50.24063
26.587 | 109.9039 | -0.08925249 | 50.28416
26.59033 | 109.9034 | -0.08933028 | 49.84404
26.59366 | 109.9034 | -0.08938582 | 51.03225
26.597 | 109.9036 | -0.08942281 | 49.3591
26.60033 | 109.9035 | -0.08946234 | 49.95407
26.60366 | 109.9032 | -0.08953192 | 51.48139
26.607 | 109.9028 | -0.08962899 | 49.2492
26.61033 | 109.9035 | -0.08971009 | 50.73524
26.61367 | 109.9031 | -0.08975796 | 50.00162
26.617 | 109.9028 | -0.08976089 | 49.92248
26.62034 | 109.9033 | -0.08983131 | 51.11674
26.62366 | 109.9044 | -0.08984559 | 49.07616
26.627 | 109.9026 | -0.08986156 | 50.0906
26.63034 | 109.904 | -0.08989272 | 50.70041
26.63366 | 109.9037 | -0.08991715 | 49.95307
26.637 | 109.9035 | -0.08994499 | 50.9966
26.64033 | 109.903 | -0.09002356 | 49.56332
26.64366 | 109.9034 | -0.09010088 | 49.9458
26.647 | 109.9032 | -0.09015591 | 51.60776
26.65033 | 109.9026 | -0.09019328 | 49.17054
26.65366 | 109.9033 | -0.09019586 | 50.71104
26.657 | 109.9033 | -0.09023172 | 49.96933
26.66033 | 109.9035 | -0.09030379 | 49.86726
26.66367 | 109.9036 | -0.0903568 | 51.05049
26.667 | 109.9023 | -0.09039422 | 49.09235
26.67033 | 109.9031 | -0.09044915 | 50.1025
26.67367 | 109.9039 | -0.09049438 | 50.70139
26.677 | 109.903 | -0.09054901 | 49.35837
26.68033 | 109.9038 | -0.09059628 | 50.91797
26.68367 | 109.903 | -0.09066782 | 49.56498
26.687 | 109.9036 | -0.09076639 | 49.93053
26.69033 | 109.9023 | -0.09084119 | 51.41816
26.69367 | 109.9025 | -0.09086785 | 49.0935
26.697 | 109.9037 | -0.0908743 | 50.62416
26.70033 | 109.903 | -0.09089054 | 50.22338
26.70366 | 109.9031 | -0.09095118 | 49.852
26.707 | 109.9035 | -0.09102813 | 51.01161
26.71033 | 109.9034 | -0.09105826 | 49.64028
26.71367 | 109.9035 | -0.09107349 | 50.23181
26.717 | 109.9039 | -0.09110281 | 51.03303
26.72034 | 109.9031 | -0.09114829 | 49.329
26.72367 | 109.9032 | -0.09123339 | 50.85648
26.727 | 109.9036 | -0.09132234 | 49.97034
26.73034 | 109.9031 | -0.09138569 | 49.89172
26.73367 | 109.9032 | -0.09145251 | 51.51486
26.737 | 109.9033 | -0.09152772 | 49.00142
26.74033 | 109.9032 | -0.09161636 | 50.33226
26.74366 | 109.9033 | -0.09172478 | 50.22483
26.747 | 109.9028 | -0.09179016 | 49.85279
26.75033 | 109.9024 | -0.09181616 | 51.02933
26.75366 | 109.9034 | -0.09181219 | 49.37724
26.757 | 109.9028 | -0.09180939 | 49.96325
26.76033 | 109.9036 | -0.09187247 | 51.13017
26.76367 | 109.9033 | -0.09193452 | 49.31474
26.767 | 109.9026 | -0.09198028 | 50.83331
26.77033 | 109.9032 | -0.09198715 | 50.00436
26.77367 | 109.9033 | -0.09202276 | 49.89252
26.777 | 109.9034 | -0.09209782 | 51.48548
26.78033 | 109.903 | -0.09217306 | 49.08017
26.78367 | 109.903 | -0.0922314 | 50.1783
26.787 | 109.9032 | -0.09227439 | 50.67231
26.79033 | 109.9037 | -0.09232616 | 49.99308
26.79366 | 109.9031 | -0.09237345 | 51.02579
26.797 | 109.9028 | -0.09241572 | 49.47072
26.80033 | 109.9028 | -0.09247155 | 49.93912
26.80366 | 109.9037 | -0.0925642 | 51.48414
26.807 | 109.9028 | -0.09265996 | 49.17344
26.81033 | 109.9033 | -0.09273941 | 50.72924
26.81367 | 109.9025 | -0.09276234 | 50.00314
26.817 | 109.9026 | -0.09273536 | 49.89213
26.82033 | 109.9036 | -0.09271731 | 51.15239
26.82367 | 109.9038 | -0.09276944 | 49.12672
26.827 | 109.9031 | -0.09283569 | 50.08756
26.83033 | 109.9031 | -0.0928913 | 50.75165
26.83367 | 109.9037 | -0.09289478 | 49.40848
26.837 | 109.9034 | -0.09292062 | 50.91297
26.84033 | 109.9035 | -0.09299484 | 49.64609
26.84366 | 109.9042 | -0.09311394 | 49.9476
26.847 | 109.9029 | -0.09321469 | 51.54892
26.85033 | 109.9029 | -0.09328838 | 49.17409
26.85366 | 109.9032 | -0.09332234 | 50.6346
26.857 | 109.9026 | -0.09338045 | 50.06956
26.86033 | 109.9036 | -0.09342894 | 49.86113
26.86367 | 109.9028 | -0.09347572 | 51.0887
26.867 | 109.9033 | -0.09350414 | 49.18937
26.87034 | 109.9029 | -0.09355132 | 50.1265
26.87366 | 109.9026 | -0.09359924 | 50.78226
26.877 | 109.9028 | -0.0936517 | 49.42347
26.88034 | 109.9031 | -0.09371606 | 50.95239
26.88366 | 109.9033 | -0.09378478 | 49.5986
26.887 | 109.9037 | -0.09386759 | 49.93079
26.89033 | 109.9033 | -0.09396478 | 51.5779
26.89366 | 109.9029 | -0.09400011 | 49.12512
26.897 | 109.9031 | -0.09401178 | 49.3182
26.90033 | 109.9032 | -0.09401726 | 50.70105
26.90366 | 109.9028 | -0.09404639 | 50.86624
26.907 | 109.9029 | -0.09411454 | 49.33018
26.91033 | 109.9027 | -0.09412728 | 49.92351
26.91367 | 109.9028 | -0.09411447 | 49.2894
26.917 | 109.9035 | -0.09411194 | 50.6872
26.92033 | 109.9031 | -0.09415842 | 50.19122
26.92367 | 109.9033 | -0.09423884 | 49.23634
26.927 | 109.9033 | -0.0943205 | 50.55814
26.93033 | 109.9031 | -0.09436894 | 50.09178
26.93367 | 109.9037 | -0.09439082 | 50.12634
26.937 | 109.9036 | -0.0944288 | 49.28253
26.94033 | 109.9034 | -0.09446862 | 50.03231
26.94367 | 109.9031 | -0.09453881 | 50.796
26.947 | 109.9031 | -0.09460718 | 50.62672
26.95033 | 109.9031 | -0.09463394 | 49.2349
26.95366 | 109.9023 | -0.09467516 | 49.92285
26.957 | 109.9037 | -0.09475122 | 50.75472
26.96033 | 109.9023 | -0.09483894 | 50.82898
26.96367 | 109.9028 | -0.09491482 | 50.25354
26.967 | 109.9031 | -0.09497401 | 49.40678
26.97034 | 109.9032 | -0.09496438 | 50.69872
26.97367 | 109.9027 | -0.09501651 | 50.76883
26.977 | 109.9038 | -0.09509012 | 50.41494
26.98034 | 109.9026 | -0.09512908 | 50.03277
26.98367 | 109.9032 | -0.09515926 | 50.53941
26.987 | 109.9032 | -0.09519054 | 50.8594
26.99033 | 109.903 | -0.09522759 | 50.70634
26.99366 | 109.9031 | -0.0953183 | 49.3281
26.997 | 109.9034 | -0.09541711 | 50.04874
27.00033 | 109.9028 | -0.09547928 | 50.69172
27.00366 | 109.903 | -0.09553009 | 50.81338
27.007 | 109.9033 | -0.09556111 | 49.5032
27.01033 | 109.9037 | -0.09551796 | 49.17665
27.01367 | 109.9038 | -0.09550082 | 50.764
27.017 | 109.9044 | -0.09554613 | 50.7542
27.02033 | 109.9037 | -0.09563564 | 50.36911
27.02367 | 109.9028 | -0.09572824 | 49.28264
27.027 | 109.9028 | -0.09578944 | 50.0798
27.03033 | 109.9038 | -0.09582898 | 50.90784
27.03367 | 109.9042 | -0.09587774 | 50.189
27.037 | 109.9025 | -0.09597749 | 49.29814
27.04033 | 109.9031 | -0.09608991 | 50.00978
27.04366 | 109.9026 | -0.0961789 | 50.68064
27.047 | 109.9027 | -0.09620262 | 50.78116
27.05033 | 109.9031 | -0.09619784 | 49.31389
27.05366 | 109.9036 | -0.09622276 | 49.19352
27.057 | 109.9033 | -0.09628778 | 50.79616
27.06033 | 109.9029 | -0.0964025 | 50.75418
27.06367 | 109.9027 | -0.09646288 | 50.39946
27.067 | 109.9036 | -0.09647728 | 49.23549
27.07033 | 109.9025 | -0.09647702 | 49.9657
27.07367 | 109.9036 | -0.09649288 | 50.81379
27.077 | 109.9026 | -0.09654098 | 50.66796
27.08033 | 109.903 | -0.09659851 | 49.78997
27.08367 | 109.9027 | -0.09663066 | 50.15966
27.087 | 109.9033 | -0.09666891 | 50.69486
27.09033 | 109.9036 | -0.09671318 | 50.6722
27.09366 | 109.9028 | -0.09677718 | 49.45712
27.097 | 109.9037 | -0.09683163 | 49.26303
27.10033 | 109.9028 | -0.09683534 | 50.6858
27.10366 | 109.9025 | -0.09687196 | 50.74753
27.107 | 109.904 | -0.0969442 | 49.55185
27.11033 | 109.9027 | -0.09701934 | 49.33027
27.11367 | 109.9031 | -0.09712704 | 49.15521
27.117 | 109.904 | -0.09718422 | 50.7826
27.12034 | 109.9035 | -0.09719758 | 50.38261
27.12366 | 109.9027 | -0.09720062 | 49.17465
27.127 | 109.9029 | -0.09722546 | 50.05778
27.13034 | 109.9029 | -0.09727616 | 49.81758
27.13366 | 109.9031 | -0.09728866 | 50.60938
27.137 | 109.9034 | -0.09730309 | 49.47326
27.14033 | 109.9033 | -0.09732999 | 49.7483
27.14366 | 109.9024 | -0.09734951 | 50.74929
27.147 | 109.9028 | -0.09740406 | 50.57166
27.15033 | 109.9029 | -0.09744953 | 49.47176
27.15366 | 109.9029 | -0.09750578 | 49.39065
27.157 | 109.9034 | -0.09758225 | 50.68088
27.16033 | 109.9026 | -0.09767872 | 50.78043
27.16367 | 109.9029 | -0.09776472 | 50.34679
27.167 | 109.9024 | -0.09777468 | 49.28152
27.17033 | 109.9026 | -0.09773649 | 50.54153
27.17367 | 109.903 | -0.09771341 | 50.78625
27.177 | 109.9034 | -0.09772918 | 50.65508
27.18033 | 109.9032 | -0.09777274 | 50.09861
27.18367 | 109.9029 | -0.09785249 | 50.065
27.187 | 109.9035 | -0.09789786 | 50.81264
27.19033 | 109.9028 | -0.09793602 | 50.77908
27.19367 | 109.9037 | -0.09794144 | 49.50191
27.197 | 109.903 | -0.09799338 | 49.96716
27.20033 | 109.9037 | -0.09803902 | 50.66906
27.20366 | 109.9027 | -0.09810668 | 50.74872
27.207 | 109.9031 | -0.09818849 | 49.6436
27.21033 | 109.9028 | -0.09824691 | 49.15254
27.21367 | 109.9019 | -0.0982992 | 50.63586
27.217 | 109.9031 | -0.09832254 | 50.7854
27.22034 | 109.9025 | -0.09831764 | 50.62339
27.22367 | 109.9032 | -0.09832411 | 49.17359
27.227 | 109.9029 | -0.09835444 | 49.82422
27.23034 | 109.903 | -0.09839004 | 50.85998
27.23367 | 109.9032 | -0.09846941 | 50.67609
27.237 | 109.9021 | -0.09853339 | 49.48662
27.24033 | 109.903 | -0.09858495 | 49.86842
27.24366 | 109.9029 | -0.0986213 | 50.7193
27.247 | 109.9033 | -0.09861499 | 50.90812
27.25033 | 109.9026 | -0.09862459 | 49.58188
27.25366 | 109.9031 | -0.09865759 | 49.2018
27.257 | 109.9028 | -0.09868165 | 50.59116
27.26033 | 109.9032 | -0.09869355 | 50.79492
27.26367 | 109.9025 | -0.09873837 | 50.75032
27.267 | 109.9029 | -0.09882499 | 49.23752
27.27033 | 109.9027 | -0.09889969 | 49.42154
27.27367 | 109.9029 | -0.0989441 | 50.7834
27.277 | 109.9027 | -0.0989884 | 50.79666
27.28033 | 109.9034 | -0.0990491 | 49.87722
27.28367 | 109.903 | -0.09908709 | 49.96933
27.287 | 109.9025 | -0.09915299 | 50.65306
27.29033 | 109.9028 | -0.09921492 | 50.73732
27.29366 | 109.9029 | -0.09927518 | 50.0035
27.297 | 109.9028 | -0.09935439 | 49.74414
27.30033 | 109.9028 | -0.09942535 | 50.57666
27.30366 | 109.9026 | -0.09943907 | 50.77275
27.307 | 109.9031 | -0.09944522 | 50.43628
27.31033 | 109.9032 | -0.09944999 | 49.22328
27.31367 | 109.9033 | -0.09949488 | 49.19592
27.317 | 109.9035 | -0.09958269 | 50.81612
27.32033 | 109.9024 | -0.0996759 | 50.71856
27.32367 | 109.9028 | -0.09968906 | 49.22343
27.327 | 109.9028 | -0.09967929 | 49.89339
27.33033 | 109.9032 | -0.09977444 | 49.35406
27.33367 | 109.9033 | -0.09986799 | 50.7697
27.337 | 109.902 | -0.09995038 | 50.16085
27.34033 | 109.9026 | -0.1000216 | 49.39364
27.34366 | 109.9028 | -0.1000575 | 50.73458
27.347 | 109.9031 | -0.1000902 | 50.1833
27.35033 | 109.9027 | -0.1001332 | 50.12844
27.35366 | 109.9027 | -0.1001865 | 49.25344
27.357 | 109.9026 | -0.100182 | 49.98571
27.36033 | 109.9023 | -0.1001737 | 50.78317
27.36367 | 109.9033 | -0.1002022 | 50.68507
27.367 | 109.9031 | -0.1002618 | 49.25379
27.37034 | 109.903 | -0.1003641 | 49.97152
27.37366 | 109.9025 | -0.1004931 | 50.73388
27.377 | 109.9032 | -0.1005649 | 50.7525
27.38034 | 109.9026 | -0.1006319 | 50.22704
27.38366 | 109.9025 | -0.1007042 | 49.45676
27.387 | 109.9024 | -0.1007506 | 50.68828
27.39033 | 109.9029 | -0.100758 | 50.7814
27.39366 | 109.9025 | -0.1007661 | 50.40444
27.397 | 109.9037 | -0.10075 | 50.00762
27.40033 | 109.9028 | -0.1008156 | 50.59317
27.40366 | 109.9029 | -0.1009189 | 50.76867
27.407 | 109.9026 | -0.100975 | 50.91544
27.41033 | 109.9023 | -0.1010081 | 49.52156
27.41367 | 109.903 | -0.1010523 | 49.97239
27.417 | 109.9032 | -0.1010755 | 51.55239
27.42033 | 109.903 | -0.1011421 | 49.14444
27.42367 | 109.9033 | -0.1012234 | 50.74703
27.427 | 109.9026 | -0.1013016 | 50.07012
27.43033 | 109.9026 | -0.1013692 | 49.9091
27.43367 | 109.902 | -0.1014549 | 51.11356
27.437 | 109.903 | -0.1015065 | 49.11396
27.44033 | 109.9023 | -0.1014893 | 50.10006
27.44367 | 109.9022 | -0.1014913 | 50.78658
27.447 | 109.9026 | -0.1015274 | 49.92739
27.45033 | 109.9027 | -0.1015456 | 51.05474
27.45366 | 109.9029 | -0.1016002 | 49.49246
27.457 | 109.9023 | -0.1016096 | 49.96526
27.46033 | 109.9022 | -0.1015932 | 51.68186
27.46367 | 109.9028 | -0.1015966 | 49.17813
27.467 | 109.9028 | -0.1016479 | 50.76514
27.47034 | 109.9032 | -0.1016975 | 50.04166
27.47367 | 109.9019 | -0.1017728 | 49.90246
27.477 | 109.903 | -0.1017847 | 51.42768
27.48034 | 109.9032 | -0.1017645 | 49.20902
27.48367 | 109.9033 | -0.1018269 | 50.11624
27.487 | 109.9028 | -0.1019919 | 50.7556
27.49033 | 109.9029 | -0.1020707 | 49.38156
27.49366 | 109.9024 | -0.1021506 | 50.93274
27.497 | 109.903 | -0.102187 | 49.477
27.50033 | 109.9023 | -0.102216 | 49.91819
27.50366 | 109.903 | -0.1022188 | 51.55347
27.507 | 109.9028 | -0.1021956 | 49.08379
27.51033 | 109.9037 | -0.1021772 | 50.76424
27.51367 | 109.9038 | -0.1021826 | 50.0101
27.517 | 109.9029 | -0.102242 | 49.90204
27.52033 | 109.9026 | -0.1023394 | 51.15127
27.52367 | 109.903 | -0.1024287 | 49.19284
27.527 | 109.9031 | -0.1025104 | 50.11211
27.53033 | 109.9033 | -0.1025798 | 50.81876
27.53367 | 109.9034 | -0.1026151 | 49.89622
27.537 | 109.903 | -0.102679 | 51.0397
27.54033 | 109.9032 | -0.1027423 | 49.55563
27.54366 | 109.9026 | -0.1027828 | 49.95732
27.547 | 109.9028 | -0.1028159 | 51.71344
27.55033 | 109.9027 | -0.1028635 | 49.17776
27.55366 | 109.9033 | -0.10291 | 50.70163
27.557 | 109.9024 | -0.103004 | 50.04298
27.56033 | 109.9025 | -0.1031153 | 49.91817
27.56367 | 109.9022 | -0.1031982 | 51.06402
27.567 | 109.9028 | -0.1032513 | 49.16206
27.57033 | 109.9023 | -0.1033078 | 50.15951
27.57367 | 109.9028 | -0.1032927 | 50.80258
27.577 | 109.9021 | -0.1032781 | 49.39713
27.58033 | 109.9034 | -0.1033178 | 50.89283
27.58367 | 109.903 | -0.1033526 | 49.55598
27.587 | 109.9022 | -0.1034311 | 49.9647
27.59033 | 109.9022 | -0.1035411 | 51.61648
27.59366 | 109.9026 | -0.10356 | 49.12994
27.597 | 109.9022 | -0.1035586 | 50.73984
27.60033 | 109.9026 | -0.1035816 | 50.10437
27.60366 | 109.9022 | -0.1036155 | 49.88619
27.607 | 109.902 | -0.1036846 | 51.11078
27.61033 | 109.9034 | -0.1037281 | 49.16096
27.61367 | 109.9026 | -0.103718 | 50.11984
27.617 | 109.9024 | -0.103667 | 50.89668
27.62034 | 109.9035 | -0.1036555 | 49.83646
27.62366 | 109.9029 | -0.1036691 | 51.02824
27.627 | 109.9029 | -0.1037545 | 49.56939
27.63034 | 109.9032 | -0.1038278 | 49.96412
27.63366 | 109.9034 | -0.1038713 | 51.61488
27.637 | 109.9029 | -0.1039311 | 49.12818
27.64033 | 109.9026 | -0.1040331 | 50.70652
27.64366 | 109.9021 | -0.104101 | 50.07008
27.647 | 109.9023 | -0.1041137 | 49.88516
27.65033 | 109.903 | -0.1041139 | 51.09348
27.65366 | 109.9025 | -0.1041241 | 49.17328
27.657 | 109.9031 | -0.1041917 | 50.15422
27.66033 | 109.9033 | -0.1042513 | 50.86146
27.66367 | 109.9024 | -0.1043106 | 49.40833
27.667 | 109.9032 | -0.1043629 | 50.91269
27.67033 | 109.9032 | -0.1044006 | 49.81094
27.67367 | 109.9027 | -0.1044783 | 49.91534
27.677 | 109.9019 | -0.1045665 | 51.57878
27.68033 | 109.9026 | -0.104633 | 49.09454
27.68367 | 109.9026 | -0.1046716 | 50.70469
27.687 | 109.9029 | -0.10473 | 50.03333
27.69033 | 109.902 | -0.1047678 | 49.8834
27.69367 | 109.902 | -0.1048415 | 51.1225
27.697 | 109.9028 | -0.1048758 | 49.17104
27.70033 | 109.902 | -0.1048545 | 50.14593
27.70366 | 109.9026 | -0.1048997 | 50.88966
27.707 | 109.903 | -0.1049677 | 49.389
27.71033 | 109.9022 | -0.1049944 | 50.8702
27.71367 | 109.9028 | -0.1050552 | 49.59556
27.717 | 109.9035 | -0.1050745 | 49.9377
27.72034 | 109.9024 | -0.1050742 | 51.60824
27.72367 | 109.9026 | -0.1050875 | 49.07742
27.727 | 109.9027 | -0.1051395 | 50.67934
27.73034 | 109.903 | -0.1051986 | 50.00142
27.73367 | 109.9024 | -0.1052588 | 49.8595
27.737 | 109.9019 | -0.1053086 | 51.18293
27.74033 | 109.9018 | -0.1053967 | 49.20306
27.74366 | 109.9026 | -0.1054465 | 50.13834
27.747 | 109.9023 | -0.1055427 | 50.85977
27.75033 | 109.902 | -0.1056198 | 49.86736
27.75366 | 109.9017 | -0.1056384 | 50.94713
27.757 | 109.9026 | -0.1056232 | 49.51976
27.76033 | 109.902 | -0.1056408 | 49.93922
27.76367 | 109.9023 | -0.1056525 | 51.57954
27.767 | 109.9025 | -0.1056771 | 49.12626
27.77033 | 109.9026 | -0.1056975 | 50.76931
27.77367 | 109.9024 | -0.1057132 | 50.09974
27.777 | 109.9026 | -0.1057624 | 49.88466
27.78033 | 109.903 | -0.1058413 | 51.1084
27.78367 | 109.902 | -0.1059369 | 49.11107
27.787 | 109.9023 | -0.1060257 | 50.1155
27.79033 | 109.9023 | -0.1060344 | 50.79968
27.79366 | 109.9024 | -0.1060224 | 49.37797
27.797 | 109.9029 | -0.106029 | 50.91357
27.80033 | 109.9027 | -0.1060642 | 49.58392
27.80366 | 109.9027 | -0.1061162 | 49.93231
27.807 | 109.9025 | -0.1061465 | 51.70955
27.81033 | 109.9028 | -0.1061889 | 50.72082
27.81367 | 109.9029 | -0.1062244 | 50.19613
27.817 | 109.902 | -0.106286 | 49.82232
27.82033 | 109.9023 | -0.1063313 | 50.75104
27.82367 | 109.9024 | -0.1063978 | 50.76493
27.827 | 109.9026 | -0.1065039 | 50.34044
27.83033 | 109.902 | -0.1065458 | 50.00574
27.83367 | 109.902 | -0.1065653 | 50.59226
27.837 | 109.9028 | -0.1065501 | 50.7985
27.84033 | 109.9031 | -0.1065367 | 50.58183
27.84366 | 109.9027 | -0.106577 | 49.33093
27.847 | 109.9024 | -0.1066752 | 50.01848
27.85033 | 109.9025 | -0.1067456 | 50.75737
27.85366 | 109.9021 | -0.106766 | 50.79817
27.857 | 109.9017 | -0.1067686 | 49.53536
27.86033 | 109.9028 | -0.1067568 | 49.13034
27.86367 | 109.9021 | -0.1067891 | 50.7806
27.867 | 109.9023 | -0.1068363 | 50.79492
27.87034 | 109.9021 | -0.1068316 | 50.44996
27.87366 | 109.903 | -0.1067912 | 49.2376
27.877 | 109.9026 | -0.1067896 | 50.01318
27.88034 | 109.9025 | -0.1068406 | 50.90948
27.88366 | 109.9024 | -0.1068857 | 50.59004
27.887 | 109.9024 | -0.1069648 | 49.39459
27.89033 | 109.9028 | -0.1070301 | 49.95593
27.89366 | 109.9026 | -0.1070982 | 50.75774
27.897 | 109.9023 | -0.1071735 | 50.79947
27.90033 | 109.9021 | -0.1072244 | 49.37945
27.90366 | 109.902 | -0.1072366 | 49.19664
27.907 | 109.9024 | -0.1072438 | 50.6256
27.91033 | 109.9023 | -0.1072263 | 50.81306
27.91367 | 109.9023 | -0.1072432 | 50.57769
27.917 | 109.902 | -0.1072832 | 49.25514
27.92033 | 109.9024 | -0.1073011 | 49.83668
27.92367 | 109.9021 | -0.1073138 | 50.76952
27.927 | 109.9022 | -0.1073236 | 50.77372
27.93033 | 109.9022 | -0.1073038 | 49.81506
27.93367 | 109.9027 | -0.1073093 | 50.06363
27.937 | 109.9025 | -0.1073526 | 50.71851
27.94033 | 109.9025 | -0.1074266 | 50.7554
27.94367 | 109.9022 | -0.1074994 | 49.87991
27.947 | 109.9018 | -0.1075634 | 49.42776
27.95033 | 109.9024 | -0.1076138 | 50.70543
27.95366 | 109.902 | -0.1076593 | 50.75916
27.957 | 109.9025 | -0.1077102 | 50.1014
27.96033 | 109.9022 | -0.1077075 | 49.25717
27.96367 | 109.9024 | -0.1077104 | 49.24448
27.967 | 109.9024 | -0.107771 | 50.73954
27.97034 | 109.9022 | -0.1078466 | 50.74476
27.97367 | 109.9021 | -0.1079244 | 49.28906
27.977 | 109.9021 | -0.1079659 | 49.94998
27.98034 | 109.901 | -0.1079555 | 49.34444
27.98367 | 109.9025 | -0.1079404 | 50.69324
27.987 | 109.9016 | -0.1079775 | 50.13394
27.99033 | 109.9028 | -0.1080354 | 49.39684
27.99366 | 109.9021 | -0.1080761 | 50.76938
27.997 | 109.9014 | -0.1080951 | 50.12882
28.00033 | 109.9031 | -0.1081294 | 50.19646
28.00366 | 109.9026 | -0.1081565 | 49.28736
28.007 | 109.9019 | -0.1081865 | 50.18384
28.01033 | 109.9029 | -0.108189 | 50.78526
28.01367 | 109.9023 | -0.1081951 | 50.62307
28.017 | 109.902 | -0.1082404 | 49.24004
28.02033 | 109.9021 | -0.1083045 | 49.9169
28.02367 | 109.9025 | -0.1083529 | 50.74545
28.027 | 109.9027 | -0.1084133 | 50.73709
28.03033 | 109.9022 | -0.1084551 | 50.32178
28.03367 | 109.9013 | -0.1085514 | 49.3638
28.037 | 109.9019 | -0.1086303 | 50.67082
28.04033 | 109.9023 | -0.108675 | 50.77237
28.04366 | 109.9021 | -0.1086775 | 50.56166
28.047 | 109.9026 | -0.108699 | 50.13262
28.05033 | 109.9016 | -0.1087522 | 50.20052
28.05366 | 109.9022 | -0.1088355 | 50.82914
28.057 | 109.9016 | -0.1089315 | 50.66048
28.06033 | 109.9022 | -0.1089917 | 49.43986
28.06367 | 109.9013 | -0.1090015 | 50.1452
28.067 | 109.902 | -0.1089696 | 50.75656
28.07033 | 109.9024 | -0.1089802 | 50.78122
28.07367 | 109.9025 | -0.1090418 | 49.65959
28.077 | 109.9013 | -0.109111 | 49.11402
28.08033 | 109.9019 | -0.1091449 | 50.66826
28.08367 | 109.902 | -0.1091843 | 50.83407
28.087 | 109.9017 | -0.1092094 | 50.63863
28.09033 | 109.9014 | -0.1092874 | 49.22006
28.09366 | 109.9018 | -0.1093307 | 49.7732
28.097 | 109.9024 | -0.1093405 | 50.77966
28.10033 | 109.9018 | -0.1093261 | 50.74678
28.10366 | 109.903 | -0.1093249 | 49.53369
28.107 | 109.903 | -0.1093548 | 49.47063
28.11033 | 109.9028 | -0.1094052 | 50.54724
28.11367 | 109.9016 | -0.1094393 | 50.81316
28.117 | 109.9021 | -0.1094946 | 49.69226
28.12034 | 109.9025 | -0.1095846 | 49.13086
28.12366 | 109.902 | -0.1096723 | 50.47963
28.127 | 109.9015 | -0.109715 | 50.70744
28.13034 | 109.902 | -0.109722 | 50.63928
28.13366 | 109.9018 | -0.1097327 | 49.23736
28.137 | 109.9024 | -0.1097994 | 49.31172
28.14033 | 109.9016 | -0.1098749 | 50.70288
28.14366 | 109.9016 | -0.1099024 | 50.78829
28.147 | 109.9022 | -0.1098597 | 49.95579
28.15033 | 109.9016 | -0.109807 | 49.34668
28.15366 | 109.9021 | -0.1097946 | 50.11988
28.157 | 109.9019 | -0.1098542 | 50.75213
28.16033 | 109.9018 | -0.1099809 | 50.25644
28.16367 | 109.9024 | -0.1100458 | 49.79068
28.167 | 109.9009 | -0.1100161 | 50.20722
28.17033 | 109.9024 | -0.1100029 | 50.72037
28.17367 | 109.9028 | -0.1100527 | 50.64194
28.177 | 109.9021 | -0.1101543 | 49.3796
28.18033 | 109.9021 | -0.1102528 | 49.33488
28.18367 | 109.9014 | -0.1103008 | 50.83026
28.187 | 109.9021 | -0.1103096 | 50.81861
28.19033 | 109.9021 | -0.1103428 | 49.58191
28.19367 | 109.9018 | -0.110359 | 49.37699
28.197 | 109.9023 | -0.1104016 | 49.14712
28.20033 | 109.9021 | -0.1104412 | 50.8148
28.20366 | 109.9016 | -0.1104698 | 50.4147
28.207 | 109.9019 | -0.1105203 | 49.22214
28.21033 | 109.9025 | -0.1105573 | 50.05017
28.21367 | 109.902 | -0.1105604 | 49.76863
28.217 | 109.902 | -0.1106158 | 50.68945
28.22034 | 109.902 | -0.1106458 | 49.87793
28.22367 | 109.9017 | -0.1106857 | 49.8383
28.227 | 109.9025 | -0.1107802 | 50.73576
28.23034 | 109.9022 | -0.1108769 | 50.59766
28.23367 | 109.9016 | -0.1109425 | 49.84618
28.237 | 109.9012 | -0.1109644 | 49.27094
28.24033 | 109.9018 | -0.1110055 | 50.66933
28.24366 | 109.9017 | -0.1110595 | 50.7688
28.247 | 109.9013 | -0.1110986 | 50.67929
28.25033 | 109.9014 | -0.1111396 | 49.23977
28.25366 | 109.9022 | -0.1111658 | 50.00408
28.257 | 109.902 | -0.1111881 | 50.79922
28.26033 | 109.9022 | -0.1112386 | 50.70706
28.26367 | 109.9022 | -0.1112645 | 50.32494
28.267 | 109.9018 | -0.1112666 | 49.81546
28.27033 | 109.9024 | -0.1112911 | 50.72113
28.27367 | 109.9016 | -0.1113303 | 50.82986
28.277 | 109.9012 | -0.1113889 | 50.42158
28.28033 | 109.9026 | -0.111428 | 50.00894
28.28367 | 109.9026 | -0.1114124 | 50.65746
28.287 | 109.9018 | -0.111437 | 50.7542
28.29033 | 109.9024 | -0.1115204 | 50.323
28.29366 | 109.9023 | -0.1116146 | 49.30322
28.297 | 109.902 | -0.1117018 | 50.06752
28.30033 | 109.9017 | -0.1117584 | 50.78425
28.30366 | 109.9017 | -0.1117482 | 50.80304
28.307 | 109.9018 | -0.1117248 | 49.49266
28.31033 | 109.903 | -0.1117452 | 49.11158
28.31367 | 109.9023 | -0.1117603 | 50.73802
28.317 | 109.9016 | -0.111796 | 50.79156
28.32033 | 109.9022 | -0.1118648 | 50.45383
28.32367 | 109.9021 | -0.1119369 | 49.24146
28.327 | 109.9019 | -0.1119928 | 49.95123
28.33033 | 109.9017 | -0.112019 | 50.89766
28.33367 | 109.902 | -0.1120296 | 50.58578
28.337 | 109.9025 | -0.1120604 | 49.44511
28.34033 | 109.9014 | -0.1121039 | 49.93428
28.34366 | 109.9012 | -0.1121829 | 50.78818
28.347 | 109.902 | -0.1122066 | 50.851
28.35033 | 109.9018 | -0.1122058 | 49.5563
28.35366 | 109.9019 | -0.1122662 | 49.1127
28.357 | 109.9023 | -0.1123667 | 50.58064
28.36033 | 109.9014 | -0.1124304 | 50.75982
28.36367 | 109.902 | -0.1124352 | 50.6289
28.367 | 109.9024 | -0.1124099 | 49.30528
28.37034 | 109.9024 | -0.1124304 | 49.4264
28.37366 | 109.9021 | -0.112522 | 50.77317
28.377 | 109.9023 | -0.1126126 | 50.84104
28.38034 | 109.9023 | -0.1126253 | 49.88778
28.38366 | 109.9018 | -0.1125903 | 49.94843
28.387 | 109.9028 | -0.1125716 | 50.55307
28.39033 | 109.9027 | -0.1125966 | 50.77516
28.39366 | 109.9021 | -0.1126548 | 50.20044
28.397 | 109.9024 | -0.1127063 | 49.75489
28.40033 | 109.9012 | -0.1127196 | 50.47118
28.40366 | 109.9023 | -0.1127337 | 50.76941
28.407 | 109.9028 | -0.1127809 | 50.66469
28.41033 | 109.9019 | -0.1128735 | 49.2456
28.41367 | 109.9021 | -0.1129796 | 49.17672
28.417 | 109.9019 | -0.1130613 | 50.71028
28.42033 | 109.902 | -0.1131279 | 50.74672
28.42367 | 109.9019 | -0.1131792 | 49.38646
28.427 | 109.9022 | -0.1132249 | 49.40097
28.43033 | 109.9016 | -0.1133056 | 49.20862
28.43367 | 109.902 | -0.1133427 | 50.7754
28.437 | 109.9013 | -0.1133843 | 50.23504
28.44033 | 109.9026 | -0.1133924 | 49.26101
28.44367 | 109.9015 | -0.1133896 | 50.05436
28.447 | 109.9021 | -0.1134296 | 49.82434
28.45033 | 109.9026 | -0.1135036 | 50.68116
28.45366 | 109.902 | -0.113545 | 49.54588
28.457 | 109.9019 | -0.1136079 | 49.743
28.46033 | 109.9026 | -0.1136401 | 50.75902
28.46367 | 109.9023 | -0.1136447 | 50.62836
28.467 | 109.9018 | -0.1136587 | 49.6083
28.47034 | 109.9025 | -0.11365 | 49.3089
28.47367 | 109.9023 | -0.1136149 | 50.67478
28.477 | 109.9021 | -0.1136296 | 50.82388
28.48034 | 109.9022 | -0.1137104 | 50.61354
28.48367 | 109.9025 | -0.1138256 | 49.21536
28.487 | 109.902 | -0.1139177 | 50.047
28.49033 | 109.9025 | -0.1139474 | 50.75341
28.49366 | 109.9018 | -0.1139385 | 50.76172
28.497 | 109.9026 | -0.1139404 | 50.27184
28.50033 | 109.9018 | -0.1139958 | 49.7875
28.50366 | 109.902 | -0.1140713 | 50.74438
28.507 | 109.9014 | -0.1141226 | 50.8118
28.51033 | 109.9017 | -0.1141681 | 50.33332
28.51367 | 109.9024 | -0.1141924 | 50.01832
28.517 | 109.902 | -0.1142266 | 50.63279
28.52033 | 109.9021 | -0.1142648 | 50.8247
28.52367 | 109.902 | -0.1142757 | 50.59888
28.527 | 109.902 | -0.1143138 | 49.34134
28.53033 | 109.903 | -0.1143996 | 50.0946
28.53367 | 109.9016 | -0.1145408 | 50.73024
28.537 | 109.902 | -0.1146348 | 50.80976
28.54033 | 109.9018 | -0.1146359 | 49.38932
28.54366 | 109.9028 | -0.114599 | 49.20299
28.547 | 109.9024 | -0.1145857 | 50.76048
28.55033 | 109.9025 | -0.114623 | 50.8207
28.55366 | 109.9024 | -0.1146886 | 50.49274
28.557 | 109.9014 | -0.1147351 | 49.20134
28.56033 | 109.9019 | -0.1148126 | 49.94106
28.56367 | 109.9024 | -0.114854 | 50.88862
28.567 | 109.9014 | -0.1148839 | 50.6149
28.57033 | 109.9023 | -0.114891 | 49.4207
28.57367 | 109.9022 | -0.1148901 | 49.88252
28.577 | 109.9026 | -0.1149014 | 50.77324
28.58033 | 109.9018 | -0.1149444 | 50.88928
28.58367 | 109.9024 | -0.115021 | 51.00004
28.587 | 109.9023 | -0.1150732 | 49.3418
28.59033 | 109.9014 | -0.1151048 | 50.9307
28.59366 | 109.9023 | -0.1151223 | 50.04974
28.597 | 109.9015 | -0.1151419 | 49.95338
28.60033 | 109.9028 | -0.1151676 | 51.53296
28.60366 | 109.902 | -0.1152112 | 49.09198
28.607 | 109.9025 | -0.1152727 | 50.64428
28.61033 | 109.9018 | -0.1153558 | 50.11652
28.61367 | 109.9021 | -0.1154292 | 49.90633
28.617 | 109.9018 | -0.1154807 | 51.0943
28.62034 | 109.9021 | -0.1155036 | 49.07625
28.62366 | 109.9018 | -0.1155066 | 50.10638
28.627 | 109.902 | -0.1155289 | 50.85829
28.63034 | 109.9027 | -0.1155544 | 49.86688
28.63366 | 109.902 | -0.1155878 | 50.98232
28.637 | 109.9025 | -0.1156004 | 49.46856
28.64033 | 109.9022 | -0.1156001 | 49.93783
28.64366 | 109.9026 | -0.11555 | 51.62924
28.647 | 109.9023 | -0.1155849 | 49.17044
28.65033 | 109.903 | -0.1156628 | 50.7957
28.65366 | 109.9013 | -0.1157352 | 49.99
28.657 | 109.9026 | -0.1158056 | 49.88285
28.66033 | 109.9021 | -0.1158134 | 51.10578
28.66367 | 109.9019 | -0.1158356 | 49.12308
28.667 | 109.9026 | -0.115903 | 50.11816
28.67033 | 109.9019 | -0.1159558 | 50.68373
28.67367 | 109.9022 | -0.11601 | 49.96463
28.677 | 109.9025 | -0.1160555 | 51.05025
28.68033 | 109.9021 | -0.1161091 | 49.43566
28.68367 | 109.9019 | -0.116173 | 49.95288
28.687 | 109.9028 | -0.1162151 | 51.49854
28.69033 | 109.9018 | -0.1162636 | 49.21481
28.69367 | 109.9025 | -0.116327 | 50.89701
28.697 | 109.902 | -0.1163947 | 49.98648
28.70033 | 109.9014 | -0.1164115 | 49.8815
28.70366 | 109.903 | -0.1164154 | 51.53002
28.707 | 109.9025 | -0.1163884 | 49.04256
28.71033 | 109.902 | -0.1164303 | 50.27928
28.71367 | 109.9022 | -0.1164948 | 50.3012
28.717 | 109.9018 | -0.116552 | 49.85011
28.72034 | 109.9024 | -0.1165635 | 51.07206
28.72367 | 109.9028 | -0.1165648 | 49.70048
28.727 | 109.9027 | -0.1165972 | 50.19206
28.73034 | 109.9028 | -0.1166852 | 51.15515
28.73367 | 109.902 | -0.1167604 | 49.3384
28.737 | 109.9016 | -0.1168032 | 50.91086
28.74033 | 109.9027 | -0.116841 | 49.98259
28.74366 | 109.9023 | -0.1168771 | 49.94324
28.747 | 109.9015 | -0.1169441 | 51.46304
28.75033 | 109.9021 | -0.1170088 | 49.10296
28.75366 | 109.902 | -0.1169704 | 50.58342
28.757 | 109.9022 | -0.1169053 | 50.10856
28.76033 | 109.9024 | -0.1168936 | 49.86404
28.76367 | 109.9024 | -0.1169246 | 51.03036
28.767 | 109.9018 | -0.1170034 | 49.68358
28.77033 | 109.9022 | -0.117065 | 50.25804
28.77367 | 109.9025 | -0.1170712 | 50.97758
28.777 | 109.902 | -0.1170904 | 49.3662
28.78033 | 109.9018 | -0.1171429 | 50.95666
28.78367 | 109.902 | -0.1171989 | 49.91329
28.787 | 109.9026 | -0.1172037 | 49.9105
28.79033 | 109.9022 | -0.1171999 | 51.65084
28.79366 | 109.9031 | -0.1171848 | 49.10053
28.797 | 109.9023 | -0.1172216 | 50.67778
28.80033 | 109.9022 | -0.1173228 | 50.07488
28.80366 | 109.9022 | -0.1174124 | 49.89488
28.807 | 109.9022 | -0.1175186 | 51.12402
28.81033 | 109.9022 | -0.1175659 | 49.1471
28.81367 | 109.9022 | -0.1175524 | 50.15576
28.817 | 109.9022 | -0.1175377 | 50.80414
28.82033 | 109.9028 | -0.1175332 | 49.41326
28.82367 | 109.9026 | -0.117568 | 50.94887
28.827 | 109.9023 | -0.1176158 | 49.49287
28.83033 | 109.9019 | -0.1176245 | 49.9499
28.83367 | 109.902 | -0.1176574 | 51.55557
28.837 | 109.9026 | -0.1176938 | 49.27248
28.84033 | 109.902 | -0.117738 | 50.84536
28.84366 | 109.9019 | -0.1177833 | 50.01216
28.847 | 109.9017 | -0.1177732 | 49.90278
28.85033 | 109.9028 | -0.1178037 | 51.39661
28.85366 | 109.903 | -0.117831 | 49.05493
28.857 | 109.9022 | -0.1178312 | 50.24297
28.86033 | 109.9019 | -0.1178474 | 50.29602
28.86367 | 109.9028 | -0.1178314 | 49.81705
28.867 | 109.9025 | -0.1178116 | 51.02286
28.87034 | 109.9024 | -0.1178306 | 49.676
28.87366 | 109.9028 | -0.1178645 | 50.20947
28.877 | 109.9026 | -0.1178741 | 51.0891
28.88034 | 109.9021 | -0.1178961 | 49.30544
28.88366 | 109.902 | -0.1179085 | 50.86287
28.887 | 109.9021 | -0.1179438 | 49.8555
28.89033 | 109.9026 | -0.117974 | 49.93544
28.89366 | 109.9023 | -0.1179901 | 51.52693
28.897 | 109.9026 | -0.1180022 | 49.11858
28.90033 | 109.9029 | -0.1180371 | 50.30684
28.90366 | 109.9027 | -0.1180952 | 50.13854
28.907 | 109.9022 | -0.1181606 | 49.87208
28.91033 | 109.9015 | -0.1181826 | 51.0107
28.91367 | 109.9022 | -0.1181997 | 49.65234
28.917 | 109.9027 | -0.1182001 | 50.22706
28.92033 | 109.9022 | -0.118217 | 50.9952
28.92367 | 109.903 | -0.1182563 | 49.38406
28.927 | 109.9026 | -0.1183047 | 50.91916
28.93033 | 109.9027 | -0.1182821 | 49.91732
28.93367 | 109.9023 | -0.1182728 | 49.9431
28.937 | 109.9028 | -0.1182919 | 51.59171
28.94033 | 109.9024 | -0.1183652 | 49.08836
28.94367 | 109.9021 | -0.1184428 | 50.62556
28.947 | 109.9021 | -0.1185117 | 50.01633
28.95033 | 109.9027 | -0.1185392 | 49.90444
28.95366 | 109.9027 | -0.1185678 | 51.39981
28.957 | 109.9023 | -0.1186057 | 49.19625
28.96033 | 109.902 | -0.11864 | 50.13662
28.96367 | 109.9022 | -0.1186323 | 50.75899
28.967 | 109.9034 | -0.1186599 | 49.38418
28.97034 | 109.9019 | -0.1186599 | 50.99947
28.97367 | 109.9023 | -0.1187067 | 49.60606
28.977 | 109.9029 | -0.1187702 | 49.93578
28.98034 | 109.9018 | -0.1188275 | 51.5602
28.98367 | 109.9022 | -0.1188808 | 49.32254
28.987 | 109.9019 | -0.1189421 | 50.76138
28.99033 | 109.9023 | -0.1189799 | 49.9851
28.99366 | 109.9018 | -0.1189994 | 49.92056
28.997 | 109.9019 | -0.118987 | 51.46606
29.00033 | 109.9019 | -0.1189905 | 49.12012
29.00366 | 109.9027 | -0.1190006 | 50.22848
29.007 | 109.9028 | -0.1190285 | 50.39656
29.01033 | 109.9024 | -0.1190767 | 49.84262
29.01367 | 109.9029 | -0.1191374 | 51.09344
29.017 | 109.9027 | -0.119149 | 49.40289
29.02033 | 109.902 | -0.1191534 | 49.95303
29.02367 | 109.9028 | -0.119136 | 51.1097
29.027 | 109.9031 | -0.1191382 | 49.27876
29.03033 | 109.9032 | -0.1191359 | 50.94639
29.03367 | 109.9021 | -0.1191499 | 49.98719
29.037 | 109.903 | -0.1191916 | 49.95334
29.04033 | 109.9016 | -0.1192547 | 51.43731
29.04366 | 109.9031 | -0.119312 | 49.13847
29.047 | 109.9019 | -0.1193691 | 50.31204
29.05033 | 109.9022 | -0.1193775 | 50.0841
29.05366 | 109.9026 | -0.1194048 | 49.87502
29.057 | 109.9027 | -0.1194306 | 50.9516
29.06033 | 109.9017 | -0.119525 | 49.24804
29.06367 | 109.9028 | -0.1195826 | 50.1889
29.067 | 109.9012 | -0.1195828 | 50.90525
29.07033 | 109.9025 | -0.1195845 | 49.7926
29.07367 | 109.9014 | -0.1196166 | 50.94928
29.077 | 109.9022 | -0.1196683 | 49.6125
29.08033 | 109.9021 | -0.1197632 | 49.92261
29.08367 | 109.9021 | -0.1198147 | 51.53502
29.087 | 109.9017 | -0.1198611 | 49.14019
29.09033 | 109.9028 | -0.1199004 | 50.76482
29.09366 | 109.9022 | -0.1199653 | 50.0234
29.097 | 109.902 | -0.1199948 | 49.87553
29.10033 | 109.9017 | -0.1199527 | 51.14252
29.10366 | 109.9032 | -0.1198998 | 49.04626
29.107 | 109.9024 | -0.1198712 | 50.18534
29.11033 | 109.903 | -0.1199057 | 50.76596
29.11367 | 109.9026 | -0.1199364 | 49.96928
29.117 | 109.9024 | -0.1199454 | 51.05855
29.12034 | 109.9029 | -0.1199714 | 49.42206
29.12366 | 109.9027 | -0.1199946 | 49.9385
29.127 | 109.9025 | -0.1200454 | 51.63128
29.13034 | 109.9029 | -0.1201025 | 49.20297
29.13366 | 109.9018 | -0.1201191 | 50.87634
29.137 | 109.9026 | -0.1201012 | 50.02165
29.14033 | 109.9024 | -0.1200864 | 49.90712
29.14366 | 109.9032 | -0.1201057 | 51.5037
29.147 | 109.9025 | -0.1201607 | 49.07785
29.15033 | 109.902 | -0.1202082 | 50.28056
29.15366 | 109.902 | -0.1202185 | 50.245
29.157 | 109.9021 | -0.1202364 | 49.87626
29.16033 | 109.9019 | -0.1202953 | 51.03351
29.16367 | 109.9026 | -0.1203774 | 49.36021
29.167 | 109.9021 | -0.1204424 | 49.98634
29.17033 | 109.9026 | -0.1205022 | 51.05102
29.17367 | 109.9028 | -0.1205536 | 49.31426
29.177 | 109.9016 | -0.1206157 | 50.8705
29.18033 | 109.9016 | -0.1206965 | 49.99232
29.18367 | 109.9023 | -0.1207642 | 49.91586
29.187 | 109.9021 | -0.1207863 | 51.63496
29.19033 | 109.9026 | -0.120753 | 49.12742
29.19367 | 109.9019 | -0.1207217 | 50.60045
29.197 | 109.9023 | -0.1207233 | 50.09117
29.20033 | 109.9025 | -0.1207689 | 49.86917
29.20366 | 109.9024 | -0.120853 | 51.18082
29.207 | 109.9022 | -0.1209064 | 49.20539
29.21033 | 109.9023 | -0.1209306 | 50.11533
29.21367 | 109.9026 | -0.1209292 | 50.81556
29.217 | 109.9019 | -0.120886 | 49.90332
29.22034 | 109.9025 | -0.1208796 | 51.03922
29.22367 | 109.9026 | -0.1209176 | 49.61491
29.227 | 109.9022 | -0.1209778 | 49.99518
29.23034 | 109.902 | -0.1210643 | 51.57164
29.23367 | 109.9027 | -0.121121 | 49.20578
29.237 | 109.9016 | -0.1211334 | 50.79895
29.24033 | 109.9028 | -0.1211334 | 50.0257
29.24366 | 109.9025 | -0.1211777 | 49.9162
29.247 | 109.9019 | -0.121231 | 51.1407
29.25033 | 109.9019 | -0.1213261 | 49.14273
29.25366 | 109.9023 | -0.1213786 | 50.1859
29.257 | 109.9023 | -0.1214124 | 50.7051
29.26033 | 109.9028 | -0.1214593 | 50.0088
29.26367 | 109.9012 | -0.1214959 | 51.02392
29.267 | 109.9023 | -0.1215555 | 49.36102
29.27033 | 109.9018 | -0.1215896 | 49.98662
29.27367 | 109.9016 | -0.1216159 | 51.17781
29.277 | 109.9021 | -0.1216604 | 49.32962
29.28033 | 109.9019 | -0.1216726 | 50.94164
29.28367 | 109.9019 | -0.121682 | 50.02457
29.287 | 109.9024 | -0.1216685 | 49.90726
29.29033 | 109.9025 | -0.1215776 | 51.50418
29.29366 | 109.902 | -0.1215549 | 49.1251
29.297 | 109.902 | -0.1216076 | 50.58241
29.30033 | 109.902 | -0.1216636 | 50.11844
29.30366 | 109.9021 | -0.1217101 | 49.86
29.307 | 109.9021 | -0.1216873 | 50.99248
29.31033 | 109.9018 | -0.1216794 | 49.65602
29.31367 | 109.9025 | -0.1217082 | 50.25956
29.317 | 109.902 | -0.121758 | 50.95523
29.32033 | 109.9009 | -0.1218186 | 49.8512
29.32367 | 109.9014 | -0.1218334 | 51.0071
29.327 | 109.9015 | -0.1218518 | 49.53409
29.33033 | 109.9024 | -0.1218837 | 49.95404
29.33367 | 109.9016 | -0.121941 | 51.53496
29.337 | 109.9018 | -0.1220009 | 49.13891
29.34033 | 109.9022 | -0.1220561 | 50.71582
29.34366 | 109.9016 | -0.1220386 | 50.05282
29.347 | 109.902 | -0.122021 | 49.90631
29.35033 | 109.9018 | -0.1220289 | 51.1256
29.35366 | 109.9019 | -0.1220281 | 49.09056
29.357 | 109.9015 | -0.1220089 | 50.13366
29.36033 | 109.9016 | -0.1220236 | 50.6686
29.36367 | 109.9019 | -0.1220483 | 50.01558
29.367 | 109.9022 | -0.1221088 | 50.96902
29.37034 | 109.9017 | -0.1221877 | 49.35531
29.37366 | 109.9018 | -0.1222284 | 49.92877
29.377 | 109.9013 | -0.1222171 | 51.49895
29.38034 | 109.9018 | -0.1222008 | 49.26171
29.38366 | 109.9025 | -0.1222227 | 50.84203
29.387 | 109.9024 | -0.1222765 | 49.92254
29.39033 | 109.9016 | -0.1223316 | 49.95248
29.39366 | 109.9022 | -0.1223534 | 51.56238
29.397 | 109.9015 | -0.1223662 | 49.10541
29.40033 | 109.9018 | -0.1223895 | 50.33513
29.40366 | 109.9016 | -0.1224068 | 50.23688
29.407 | 109.9017 | -0.1224308 | 49.88116
29.41033 | 109.9019 | -0.1224175 | 51.05606
29.41367 | 109.9025 | -0.1224075 | 49.68487
29.417 | 109.9018 | -0.1224371 | 50.1803
29.42033 | 109.9015 | -0.1225138 | 50.9327
29.42367 | 109.9023 | -0.1225688 | 49.385
29.427 | 109.9024 | -0.122556 | 50.88808
29.43033 | 109.9021 | -0.1225875 | 49.60718
29.43367 | 109.9022 | -0.1226371 | 49.91997
29.437 | 109.9017 | -0.122659 | 51.5897
29.44033 | 109.9016 | -0.1227031 | 49.11804
29.44367 | 109.9025 | -0.12273 | 50.6715
29.447 | 109.9024 | -0.122687 | 50.07735
29.45033 | 109.902 | -0.1226693 | 49.89572
29.45366 | 109.9024 | -0.1226692 | 51.42997
29.457 | 109.9013 | -0.1227015 | 49.14833
29.46033 | 109.902 | -0.1227706 | 50.1167
29.46367 | 109.9012 | -0.1228579 | 50.67884
29.467 | 109.9012 | -0.1228999 | 49.987
29.47034 | 109.9021 | -0.1229264 | 51.01785
29.47367 | 109.9016 | -0.1230036 | 49.76157
29.477 | 109.9015 | -0.1230281 | 50.16016
29.48034 | 109.9018 | -0.1230806 | 51.42818
29.48367 | 109.9012 | -0.1231654 | 49.27224
29.487 | 109.9019 | -0.1231952 | 50.87796
29.49033 | 109.9011 | -0.1231863 | 49.9805
29.49366 | 109.9016 | -0.1231959 | 49.8874
29.497 | 109.9017 | -0.1231498 | 51.55658
29.50033 | 109.9017 | -0.1231317 | 49.07004
29.50366 | 109.9024 | -0.1231588 | 50.31764
29.507 | 109.9021 | -0.1231778 | 50.20085
29.51033 | 109.9019 | -0.1232274 | 49.88694
29.51367 | 109.9023 | -0.1232513 | 51.03354
29.517 | 109.9017 | -0.1232545 | 49.66719
29.52033 | 109.9026 | -0.1232893 | 50.17574
29.52367 | 109.9029 | -0.123298 | 50.89776
29.527 | 109.9022 | -0.123309 | 49.25654
29.53033 | 109.9023 | -0.123325 | 50.93243
29.53367 | 109.9021 | -0.1233775 | 49.61922
29.537 | 109.9022 | -0.1234524 | 49.92648
29.54033 | 109.9016 | -0.1235377 | 51.6196
29.54366 | 109.9024 | -0.1235692 | 49.17906
29.547 | 109.9013 | -0.1235994 | 50.81335
29.55033 | 109.9026 | -0.1236429 | 50.0755
29.55366 | 109.9015 | -0.1237499 | 49.88654
29.557 | 109.9018 | -0.1238879 | 51.14294
29.56033 | 109.9015 | -0.1239892 | 49.11502
29.56367 | 109.9015 | -0.1240492 | 50.17133
29.567 | 109.9013 | -0.1240307 | 50.66161
29.57033 | 109.9013 | -0.123995 | 50.01444
29.57367 | 109.9019 | -0.1240318 | 51.06022
29.577 | 109.9016 | -0.1240808 | 49.39816
29.58033 | 109.9015 | -0.1241063 | 49.95
29.58367 | 109.9019 | -0.1241192 | 51.1193
29.587 | 109.9023 | -0.1241135 | 49.3357
29.59033 | 109.9021 | -0.1240876 | 50.87778
29.59366 | 109.9018 | -0.1241355 | 50.01152
29.597 | 109.9022 | -0.1242343 | 49.9503
29.60033 | 109.9014 | -0.1242936 | 51.49266
29.60366 | 109.9013 | -0.1243075 | 49.11552
29.607 | 109.902 | -0.1243568 | 50.57414
29.61033 | 109.9016 | -0.1244102 | 50.0742
29.61367 | 109.9016 | -0.1244764 | 49.87893
29.617 | 109.9015 | -0.1245214 | 50.98912
29.62034 | 109.9016 | -0.1244858 | 49.16314
29.62366 | 109.9025 | -0.1244609 | 50.12028
29.627 | 109.9024 | -0.1244666 | 50.88287
29.63034 | 109.902 | -0.1245023 | 49.39809
29.63366 | 109.9023 | -0.1245403 | 50.89379
29.637 | 109.9019 | -0.1245843 | 49.50953
29.64033 | 109.9024 | -0.1246392 | 49.94244
29.64366 | 109.9016 | -0.1246904 | 51.62032
29.647 | 109.9016 | -0.1246955 | 49.14834
29.65033 | 109.9018 | -0.1247039 | 50.73435
29.65366 | 109.9018 | -0.1247401 | 49.9504
29.657 | 109.9022 | -0.1248044 | 49.88754
29.66033 | 109.9018 | -0.1248474 | 51.36616
29.66367 | 109.9012 | -0.124863 | 49.10133
29.667 | 109.9018 | -0.1248511 | 50.15992
29.67033 | 109.9022 | -0.1248841 | 50.63042
29.67367 | 109.9022 | -0.12496 | 50.02187
29.677 | 109.9017 | -0.1250433 | 51.02444
29.68033 | 109.9014 | -0.1251116 | 49.4445
29.68367 | 109.902 | -0.1251375 | 49.94976
29.687 | 109.9018 | -0.1250873 | 51.13534
29.69033 | 109.9019 | -0.1250605 | 49.28805
29.69367 | 109.9022 | -0.1251065 | 50.96459
29.697 | 109.9022 | -0.1251559 | 49.97812
29.70033 | 109.9015 | -0.1252409 | 49.9263
29.70366 | 109.9019 | -0.1252748 | 51.55671
29.707 | 109.902 | -0.1252764 | 49.1014
29.71033 | 109.902 | -0.1252874 | 50.61509
29.71367 | 109.9016 | -0.1253552 | 50.04446
29.717 | 109.9019 | -0.1254722 | 49.83252
29.72034 | 109.9011 | -0.1255339 | 51.10742
29.72367 | 109.901 | -0.1255502 | 49.27178
29.727 | 109.9014 | -0.1255295 | 50.12422
29.73034 | 109.9015 | -0.1255045 | 50.89864
29.73367 | 109.9032 | -0.1254916 | 49.86888
29.737 | 109.9023 | -0.1254892 | 51.045
29.74033 | 109.9015 | -0.1254996 | 49.55522
29.74366 | 109.9026 | -0.1255538 | 49.94922
29.747 | 109.9019 | -0.1256408 | 51.5536
29.75033 | 109.9009 | -0.1257566 | 49.16166
29.75366 | 109.9015 | -0.1258336 | 50.80514
29.757 | 109.9013 | -0.12584 | 50.01031
29.76033 | 109.9012 | -0.1258174 | 49.91049
29.76367 | 109.9027 | -0.1258146 | 51.16361
29.767 | 109.902 | -0.1258344 | 49.02221
29.77033 | 109.9017 | -0.1258609 | 50.21116
29.77367 | 109.9022 | -0.1258884 | 50.26253
29.777 | 109.9016 | -0.125891 | 49.85575
29.78033 | 109.9016 | -0.1259234 | 50.95462
29.78367 | 109.9017 | -0.1259707 | 49.7145
29.787 | 109.9017 | -0.126003 | 50.18828
29.79033 | 109.9014 | -0.1260252 | 51.0734
29.79366 | 109.9018 | -0.1260847 | 49.32062
29.797 | 109.902 | -0.1261626 | 50.87042
29.80033 | 109.9012 | -0.1262518 | 50.04234
29.80366 | 109.9018 | -0.1263313 | 49.927
29.807 | 109.9015 | -0.1263501 | 51.55728
29.81033 | 109.9017 | -0.1263564 | 49.133
29.81367 | 109.902 | -0.1263846 | 50.5522
29.817 | 109.9011 | -0.1264406 | 50.0443
29.82033 | 109.9014 | -0.1264501 | 49.88785
29.82367 | 109.9012 | -0.126447 | 51.0344
29.827 | 109.9015 | -0.1264609 | 49.1487
29.83033 | 109.9016 | -0.1264921 | 50.14033
29.83367 | 109.9017 | -0.1265902 | 50.7264
29.837 | 109.9012 | -0.1266614 | 49.93618