## Trans_Iso 110C_4
CLOSED
Version | 2
Language | English
Mode | Standard
Run | 1
RunSerial | 348
Instrument | DSC Q200 V24.11 Build 124
Module | DSC Standard Cell FC
Operator | Siddharth
File | \\Desktop-bnudvhg\ta\Data\DSC\VW\New SMC\Trans_Iso 100C_1.001
ProcName | Isothermal for
InstSerial | 0200-1143
Sample | VW_SMC
Size | 14.99 | mg
Method | Isothermal for
Comment
Xcomment | Pan: Tzero Aluminum Hermetic
Xcomment | Gas1: Nitrogen 50.0 ml/min
Xcomment | Gas2: Nitrogen 50.0 ml/min
Text
Text
Exotherm | UP
Kcell | 1.0737
Calib | -19.7512
TempCal | 1 | pts | 158.05 | 156.6
TzeroDt | -70.0981 -0.0051 1.2772
TzeroDtz | -70.0981 -0.0076 4.8764
InstCalFile | Tzero: \\Desktop-bnudvhg\ta\Data\DSC\PMV 8-22-16\CALIBRATION\0_RCS (90)_08_23_2016 09_00_39.TZR
InstCalFile | Baseline: \\Desktop-bnudvhg\ta\Data\DSC\PMV 8-22-16\empty.001
InstCalFile | Sapphire: \\Desktop-bnudvhg\ta\Data\DSC\PMV 8-22-16\sapphire.001
InstCalDate | Tzero 2016-08-23 Time 12:00:39
TempRange | -70.09 to 396.80 °C at 20.00 °C/min Heat Only
AutoZero | Delta T Offset 0.000 uV
AutoZero | Delta T0 Offset 0.000 uV
MultiptCal | 0
MultiPtDesc
AutoCellConst | Calibration Date 2017-08-28 12:26:29
Controls | Gas 1 Event Off Sampling 0.2
Cell# | FC-00000
CoolingUnit | RCS (90)
SelHeatFlow | Heat Flow T4 (mW)
AutoLidII | Installed
AutoAnalysis | Off
MacroFile
Nsig | 4
Sig1 | Time (min)
Sig2 | Temperature (°C)
Sig3 | Heat Flow (mW)
Sig4 | Sample Purge Flow (mL/min)
Date | 2017-10-17
Time | 16:03
OrgMethod | 1: Equilibrate at 110.00 °C
OrgMethod | 2: Isothermal for 30.00 min
OrgFile | D:\Cure Kinetics SMC CDS\New SMC\Transluscent SMC\Isothermal\Trans_Iso 110C_4.001
StartOfData
0.000333324 | 109.7945 | -0.01189326 | 49.89598
0.003666654 | 109.7945 | -0.0011783 | 51.15734
0.007 | 109.7972 | 0.00043236 | 49.19626
0.01033333 | 109.798 | 0.01128283 | 50.12061
0.01366666 | 109.7984 | 0.01493188 | 51.56898
0.01699999 | 109.8004 | 0.02540035 | 49.24344
0.02033332 | 109.8014 | 0.03668723 | 50.17231
0.02366666 | 109.8034 | 0.05460422 | 50.80708
0.027 | 109.8029 | 0.0559285 | 49.40033
0.03033332 | 109.8062 | 0.06559472 | 50.73108
0.03366666 | 109.8071 | 0.0707559 | 50.0568
0.03699998 | 109.8087 | 0.07862815 | 49.84908
0.04033333 | 109.8089 | 0.08408775 | 51.03988
0.04366666 | 109.8118 | 0.09826608 | 49.43271
0.047 | 109.8118 | 0.104776 | 49.95133
0.05033332 | 109.8141 | 0.1126286 | 51.56949
0.05366666 | 109.8155 | 0.1237676 | 49.07192
0.057 | 109.8159 | 0.1243278 | 50.12887
0.06033332 | 109.8173 | 0.130431 | 51.44301
0.06366665 | 109.818 | 0.1391405 | 49.18191
0.067 | 109.819 | 0.1412228 | 50.54034
0.07033334 | 109.821 | 0.1528685 | 50.24589
0.07366666 | 109.8221 | 0.1672646 | 49.82552
0.077 | 109.8218 | 0.1725699 | 50.9875
0.08033332 | 109.8241 | 0.182492 | 49.99291
0.08366665 | 109.8252 | 0.1900817 | 49.88831
0.087 | 109.8257 | 0.1960885 | 51.08238
0.09033332 | 109.8272 | 0.2021014 | 49.28922
0.09366666 | 109.8282 | 0.2135211 | 49.93484
0.09699999 | 109.8305 | 0.2214814 | 51.5674
0.1003333 | 109.8304 | 0.2231446 | 48.99261
0.1036666 | 109.8319 | 0.2297678 | 50.11663
0.107 | 109.8333 | 0.2402673 | 50.91389
0.1103334 | 109.834 | 0.2507241 | 49.25704
0.1136667 | 109.8355 | 0.261896 | 50.80038
0.117 | 109.8358 | 0.2741158 | 50.08446
0.1203333 | 109.8373 | 0.2785327 | 49.87922
0.1236666 | 109.8386 | 0.2823698 | 50.91122
0.127 | 109.8403 | 0.2843087 | 49.54172
0.1303333 | 109.8408 | 0.2885475 | 49.93456
0.1336666 | 109.842 | 0.2976015 | 51.47118
0.137 | 109.8428 | 0.3019041 | 49.11676
0.1403334 | 109.844 | 0.3111789 | 50.11701
0.1436667 | 109.8447 | 0.3226497 | 51.47296
0.147 | 109.8459 | 0.3264601 | 49.16504
0.1503333 | 109.8472 | 0.347025 | 50.27899
0.1536667 | 109.8476 | 0.3483822 | 50.61653
0.157 | 109.8493 | 0.3530798 | 49.39986
0.1603333 | 109.8503 | 0.358298 | 50.93725
0.1636666 | 109.8516 | 0.3653182 | 49.89902
0.167 | 109.8522 | 0.3689724 | 49.87236
0.1703333 | 109.8529 | 0.3764119 | 51.05874
0.1736667 | 109.854 | 0.3789456 | 49.33774
0.177 | 109.8547 | 0.3875342 | 49.92758
0.1803333 | 109.8556 | 0.4036836 | 51.5373
0.1836666 | 109.8568 | 0.410956 | 49.07203
0.187 | 109.8591 | 0.419424 | 50.10528
0.1903333 | 109.8587 | 0.4201382 | 50.99506
0.1936666 | 109.8601 | 0.4197238 | 49.25964
0.197 | 109.8606 | 0.4256604 | 50.67528
0.2003333 | 109.8612 | 0.4439035 | 50.08798
0.2036667 | 109.8623 | 0.4486522 | 49.81769
0.207 | 109.8635 | 0.4576776 | 51.00748
0.2103333 | 109.8633 | 0.4654446 | 49.86492
0.2136666 | 109.8651 | 0.4677941 | 49.89624
0.217 | 109.8664 | 0.4735287 | 51.4106
0.2203333 | 109.8665 | 0.4750524 | 49.16553
0.2236666 | 109.8679 | 0.4821597 | 50.11304
0.227 | 109.868 | 0.4919465 | 51.60152
0.2303333 | 109.8694 | 0.5065083 | 49.11916
0.2336667 | 109.8708 | 0.5193082 | 50.21992
0.237 | 109.8715 | 0.5292564 | 50.72777
0.2403334 | 109.873 | 0.5360718 | 49.38506
0.2436667 | 109.8736 | 0.540643 | 50.86624
0.247 | 109.8745 | 0.5409726 | 49.963
0.2503333 | 109.8761 | 0.5410747 | 49.86489
0.2536666 | 109.8766 | 0.5441085 | 51.00017
0.257 | 109.8771 | 0.5506534 | 49.47894
0.2603333 | 109.8774 | 0.5567124 | 49.94332
0.2636666 | 109.8793 | 0.5696835 | 51.5373
0.267 | 109.8799 | 0.5862625 | 48.99385
0.2703333 | 109.8802 | 0.5939965 | 50.13272
0.2736666 | 109.881 | 0.5990762 | 51.02697
0.277 | 109.8831 | 0.6032211 | 49.21252
0.2803333 | 109.8824 | 0.6017844 | 50.66702
0.2836666 | 109.8836 | 0.6078022 | 50.08866
0.287 | 109.884 | 0.6169735 | 49.8334
0.2903333 | 109.8859 | 0.6285126 | 50.99814
0.2936666 | 109.8866 | 0.6389718 | 49.9589
0.297 | 109.8873 | 0.6452022 | 49.91126
0.3003333 | 109.8876 | 0.6495543 | 51.14866
0.3036666 | 109.8882 | 0.6559454 | 48.91663
0.307 | 109.8896 | 0.6613012 | 49.9743
0.3103333 | 109.8901 | 0.6723731 | 51.53583
0.3136666 | 109.8912 | 0.6810937 | 49.14902
0.317 | 109.8924 | 0.6937446 | 50.1879
0.3203333 | 109.8925 | 0.6914051 | 50.75724
0.3236666 | 109.8933 | 0.6929478 | 49.33524
0.327 | 109.8946 | 0.7035121 | 50.8875
0.3303334 | 109.8943 | 0.7141162 | 50.0854
0.3336667 | 109.8963 | 0.7228897 | 49.82431
0.337 | 109.8968 | 0.736135 | 51.06537
0.3403333 | 109.8967 | 0.7420361 | 49.46019
0.3436667 | 109.8982 | 0.7497175 | 49.93369
0.347 | 109.8991 | 0.7643101 | 51.50054
0.3503333 | 109.9004 | 0.7665716 | 49.08374
0.3536666 | 109.9016 | 0.7674531 | 50.1395
0.357 | 109.9009 | 0.766054 | 51.10194
0.3603333 | 109.9025 | 0.7707939 | 49.178
0.3636666 | 109.9036 | 0.7853144 | 50.63224
0.367 | 109.9036 | 0.7968316 | 50.17813
0.3703333 | 109.9046 | 0.8074968 | 49.82374
0.3736667 | 109.9048 | 0.8142388 | 51.0167
0.377 | 109.9063 | 0.8232754 | 49.8298
0.3803334 | 109.9071 | 0.8349628 | 49.90222
0.3836667 | 109.9084 | 0.8452264 | 51.05546
0.387 | 109.9092 | 0.849008 | 49.2086
0.3903334 | 109.9094 | 0.8512076 | 49.94156
0.3936667 | 109.9099 | 0.8600379 | 51.59616
0.397 | 109.9108 | 0.8633556 | 49.09972
0.4003334 | 109.9121 | 0.8733882 | 50.09656
0.4036667 | 109.9125 | 0.8779432 | 50.78662
0.407 | 109.9124 | 0.8889676 | 49.27184
0.4103333 | 109.9141 | 0.9018475 | 50.80761
0.4136667 | 109.9145 | 0.9155234 | 50.02113
0.417 | 109.916 | 0.9258139 | 49.82384
0.4203333 | 109.9161 | 0.9238211 | 51.04889
0.4236667 | 109.9177 | 0.9351053 | 49.52406
0.427 | 109.9173 | 0.9384242 | 49.91809
0.4303333 | 109.9196 | 0.9451712 | 51.533
0.4336666 | 109.9194 | 0.959921 | 49.06854
0.437 | 109.9204 | 0.9672852 | 50.10425
0.4403334 | 109.9215 | 0.9738006 | 51.5336
0.4436667 | 109.9222 | 0.9802694 | 49.19394
0.447 | 109.9221 | 0.9915726 | 50.51374
0.4503334 | 109.9228 | 0.9970959 | 50.27174
0.4536667 | 109.9243 | 1.009248 | 49.80048
0.457 | 109.9241 | 1.020051 | 50.96554
0.4603333 | 109.9253 | 1.028878 | 49.98836
0.4636667 | 109.9266 | 1.037383 | 49.90254
0.467 | 109.9266 | 1.044382 | 51.07226
0.4703333 | 109.927 | 1.051156 | 49.25611
0.4736667 | 109.9288 | 1.06019 | 49.9184
0.477 | 109.928 | 1.066694 | 51.69296
0.4803333 | 109.9299 | 1.081087 | 49.10057
0.4836666 | 109.9298 | 1.092761 | 50.12826
0.487 | 109.9314 | 1.103916 | 50.92952
0.4903333 | 109.9318 | 1.11032 | 49.30417
0.4936666 | 109.9333 | 1.122843 | 50.8719
0.497 | 109.9338 | 1.129644 | 50.08566
0.5003334 | 109.935 | 1.135605 | 49.86368
0.5036667 | 109.9346 | 1.144747 | 51.01436
0.507 | 109.9358 | 1.159784 | 49.49456
0.5103333 | 109.9369 | 1.167799 | 49.91874
0.5136667 | 109.9384 | 1.176735 | 51.43916
0.517 | 109.9388 | 1.180458 | 49.08533
0.5203333 | 109.9392 | 1.187018 | 50.13994
0.5236667 | 109.9395 | 1.202853 | 51.13613
0.527 | 109.941 | 1.22252 | 49.21121
0.5303332 | 109.9416 | 1.236027 | 50.31444
0.5336666 | 109.9434 | 1.243657 | 50.30737
0.537 | 109.9435 | 1.253412 | 49.36773
0.5403332 | 109.9444 | 1.255615 | 50.93734
0.5436666 | 109.9448 | 1.260048 | 50.02426
0.547 | 109.9462 | 1.272688 | 49.87239
0.5503332 | 109.9466 | 1.280584 | 51.07414
0.5536666 | 109.9466 | 1.294618 | 49.27437
0.557 | 109.9476 | 1.312489 | 49.96725
0.5603332 | 109.9485 | 1.325394 | 51.53818
0.5636668 | 109.9495 | 1.336638 | 49.07247
0.567 | 109.95 | 1.341919 | 50.09746
0.5703334 | 109.9514 | 1.356058 | 50.901
0.5736668 | 109.9508 | 1.362759 | 49.33936
0.577 | 109.9531 | 1.377921 | 50.79584
0.5803332 | 109.9538 | 1.386587 | 50.02796
0.5836668 | 109.9549 | 1.389956 | 49.84211
0.587 | 109.9546 | 1.398456 | 50.91775
0.5903334 | 109.9549 | 1.418809 | 49.45081
0.5936666 | 109.9561 | 1.430582 | 49.91256
0.597 | 109.9579 | 1.450445 | 51.41206
0.6003332 | 109.9583 | 1.454881 | 49.0887
0.6036668 | 109.9586 | 1.464553 | 50.12516
0.607 | 109.9593 | 1.4775 | 51.41343
0.6103332 | 109.9598 | 1.491862 | 49.13682
0.6136666 | 109.9616 | 1.504817 | 50.31944
0.617 | 109.9609 | 1.515486 | 50.5877
0.6203332 | 109.9628 | 1.531598 | 49.99564
0.6236668 | 109.9632 | 1.543187 | 50.9974
0.627 | 109.9647 | 1.559364 | 49.90312
0.6303334 | 109.9643 | 1.559409 | 49.89778
0.6336668 | 109.9667 | 1.574401 | 51.0971
0.637 | 109.9671 | 1.594886 | 49.27808
0.6403334 | 109.9666 | 1.603428 | 49.92976
0.6436668 | 109.9684 | 1.622856 | 51.607
0.647 | 109.9697 | 1.632144 | 49.07613
0.6503332 | 109.971 | 1.6404 | 50.11416
0.6536668 | 109.9712 | 1.653531 | 50.8733
0.657 | 109.9717 | 1.67157 | 49.32715
0.6603332 | 109.9732 | 1.688126 | 50.79087
0.6636668 | 109.9742 | 1.703227 | 50.03248
0.667 | 109.975 | 1.712799 | 49.8752
0.6703332 | 109.9763 | 1.725868 | 50.96805
0.6736668 | 109.9772 | 1.739248 | 49.59563
0.677 | 109.9769 | 1.75061 | 49.92224
0.6803332 | 109.9782 | 1.761516 | 51.4808
0.6836668 | 109.9796 | 1.782105 | 49.07657
0.687 | 109.9796 | 1.796332 | 50.12985
0.6903334 | 109.9807 | 1.819218 | 51.54274
0.6936668 | 109.9821 | 1.838359 | 49.107
0.697 | 109.9828 | 1.843437 | 50.33552
0.7003332 | 109.9839 | 1.854551 | 50.62121
0.7036668 | 109.9842 | 1.869673 | 50.01176
0.707 | 109.9856 | 1.88893 | 50.99066
0.7103332 | 109.9871 | 1.906777 | 49.96869
0.7136668 | 109.9879 | 1.918352 | 49.87516
0.717 | 109.9883 | 1.931972 | 51.06266
0.7203332 | 109.9883 | 1.949166 | 49.3268
0.7236668 | 109.9905 | 1.969292 | 49.94644
0.727 | 109.9912 | 1.990919 | 51.57778
0.7303332 | 109.9918 | 2.004588 | 49.10937
0.7336668 | 109.9932 | 2.012562 | 50.07539
0.737 | 109.9947 | 2.031211 | 50.96985
0.7403332 | 109.9953 | 2.04963 | 49.29638
0.7436668 | 109.9949 | 2.065382 | 50.7276
0.747 | 109.997 | 2.089096 | 50.06429
0.7503332 | 109.9983 | 2.09963 | 49.86767
0.7536668 | 109.9988 | 2.115302 | 50.95656
0.757 | 109.9998 | 2.136478 | 49.51724
0.7603332 | 110.0012 | 2.162136 | 49.9377
0.7636668 | 110.0022 | 2.179047 | 51.47984
0.767 | 110.0034 | 2.195455 | 49.1697
0.7703332 | 110.0044 | 2.207137 | 50.09047
0.7736668 | 110.0047 | 2.22684 | 51.47806
0.777 | 110.0062 | 2.24343 | 49.18436
0.7803332 | 110.0074 | 2.263115 | 50.29186
0.7836668 | 110.0083 | 2.287174 | 50.40708
0.787 | 110.0088 | 2.296844 | 49.8114
0.7903332 | 110.0108 | 2.318566 | 50.94861
0.7936668 | 110.0113 | 2.34692 | 49.93196
0.797 | 110.0122 | 2.361032 | 49.88148
0.8003332 | 110.0139 | 2.384203 | 51.07205
0.8036668 | 110.0146 | 2.398426 | 49.3395
0.807 | 110.0166 | 2.42204 | 49.93576
0.8103332 | 110.017 | 2.439508 | 51.57004
0.8136668 | 110.0187 | 2.462593 | 49.07248
0.817 | 110.0185 | 2.47798 | 50.12898
0.8203334 | 110.0199 | 2.495165 | 51.01216
0.8236668 | 110.021 | 2.528517 | 49.35273
0.827 | 110.0222 | 2.554432 | 50.78597
0.8303332 | 110.024 | 2.575647 | 50.08648
0.8336668 | 110.025 | 2.595349 | 49.82521
0.837 | 110.0258 | 2.615285 | 51.05101
0.8403334 | 110.0271 | 2.635163 | 49.49481
0.8436668 | 110.0286 | 2.662625 | 49.91104
0.8470001 | 110.03 | 2.692445 | 51.43977
0.8503332 | 110.0306 | 2.706501 | 49.13246
0.8536668 | 110.0326 | 2.729852 | 50.1125
0.857 | 110.0328 | 2.747994 | 51.43963
0.8603332 | 110.0348 | 2.775566 | 49.11722
0.8636666 | 110.035 | 2.804533 | 50.53848
0.867 | 110.0378 | 2.831794 | 50.64746
0.8703332 | 110.0386 | 2.847608 | 49.9711
0.8736668 | 110.0389 | 2.86732 | 51.00402
0.877 | 110.0403 | 2.90405 | 49.86374
0.8803332 | 110.0419 | 2.930984 | 49.8868
0.8836666 | 110.0439 | 2.957745 | 51.08044
0.887 | 110.0443 | 2.976759 | 49.30322
0.8903332 | 110.0462 | 3.000856 | 49.94116
0.8936668 | 110.0476 | 3.030336 | 51.59515
0.897 | 110.0487 | 3.055428 | 49.05216
0.9003332 | 110.0509 | 3.088614 | 50.13172
0.9036666 | 110.0511 | 3.11843 | 50.91213
0.9070001 | 110.0534 | 3.14409 | 49.27044
0.9103334 | 110.055 | 3.177076 | 50.7266
0.9136668 | 110.0562 | 3.205133 | 49.98739
0.917 | 110.0576 | 3.236332 | 49.86242
0.9203334 | 110.0598 | 3.265537 | 50.99666
0.9236668 | 110.0606 | 3.289286 | 49.57062
0.9270001 | 110.0615 | 3.31217 | 49.90956
0.9303332 | 110.0631 | 3.340996 | 51.49926
0.9336668 | 110.0652 | 3.375247 | 49.14511
0.9370001 | 110.0661 | 3.409828 | 50.13926
0.9403334 | 110.0678 | 3.445878 | 51.56316
0.9436668 | 110.0694 | 3.478213 | 49.16134
0.9470001 | 110.0719 | 3.50997 | 50.27812
0.9503334 | 110.0731 | 3.539042 | 50.33362
0.9536668 | 110.074 | 3.561367 | 49.7919
0.957 | 110.0757 | 3.599013 | 51.00091
0.9603332 | 110.0773 | 3.648953 | 50.01907
0.9636668 | 110.079 | 3.686724 | 49.86282
0.967 | 110.0822 | 3.724738 | 51.04358
0.9703332 | 110.083 | 3.75011 | 49.28672
0.9736668 | 110.0856 | 3.777648 | 49.94172
0.9770001 | 110.0852 | 3.815281 | 51.50112
0.9803332 | 110.088 | 3.852069 | 49.06875
0.9836666 | 110.0901 | 3.887286 | 50.15952
0.987 | 110.0906 | 3.917364 | 50.96054
0.9903334 | 110.0931 | 3.96099 | 49.2263
0.9936668 | 110.0952 | 4.007625 | 50.76869
0.997 | 110.0976 | 4.04995 | 50.0535
1.000333 | 110.0992 | 4.092483 | 49.87167
1.003667 | 110.1012 | 4.123536 | 51.02641
1.007 | 110.1026 | 4.158518 | 49.52517
1.010333 | 110.104 | 4.196811 | 49.9025
1.013667 | 110.107 | 4.237298 | 51.50149
1.017 | 110.1093 | 4.289024 | 49.05309
1.020333 | 110.1102 | 4.328594 | 50.12392
1.023666 | 110.1128 | 4.37622 | 51.43672
1.027 | 110.1151 | 4.42023 | 49.1617
1.030333 | 110.1168 | 4.465196 | 50.29406
1.033667 | 110.1183 | 4.509222 | 50.20783
1.037 | 110.1214 | 4.55193 | 49.38046
1.040333 | 110.1234 | 4.595462 | 50.9566
1.043667 | 110.1254 | 4.640428 | 49.98545
1.047 | 110.127 | 4.6879 | 49.88571
1.050334 | 110.1296 | 4.740216 | 51.03074
1.053667 | 110.133 | 4.784744 | 49.66612
1.057 | 110.1342 | 4.824971 | 50.2142
1.060334 | 110.1361 | 4.873985 | 51.49683
1.063667 | 110.1389 | 4.937124 | 49.00337
1.067 | 110.1417 | 4.993115 | 50.12722
1.070334 | 110.1438 | 5.04932 | 50.84627
1.073667 | 110.1464 | 5.108554 | 49.34604
1.077 | 110.1493 | 5.159546 | 50.74836
1.080334 | 110.1519 | 5.208391 | 50.07878
1.083667 | 110.1546 | 5.252628 | 49.87686
1.087 | 110.1565 | 5.305884 | 50.93868
1.090334 | 110.1584 | 5.359722 | 49.52008
1.093667 | 110.1619 | 5.422349 | 49.91611
1.097 | 110.1642 | 5.483021 | 51.46381
1.100334 | 110.1676 | 5.538526 | 49.08013
1.103667 | 110.1686 | 5.590524 | 50.12284
1.107 | 110.1732 | 5.650996 | 51.49617
1.110334 | 110.1746 | 5.705515 | 49.1588
1.113666 | 110.1774 | 5.765296 | 50.30916
1.117 | 110.1808 | 5.825967 | 50.267
1.120333 | 110.1831 | 5.89788 | 49.84559
1.123667 | 110.1863 | 5.956192 | 50.90656
1.127 | 110.1894 | 6.019575 | 49.92008
1.130334 | 110.1918 | 6.0823 | 49.90028
1.133666 | 110.195 | 6.146606 | 51.08494
1.137 | 110.1984 | 6.218931 | 49.28306
1.140333 | 110.201 | 6.289287 | 49.93933
1.143667 | 110.2044 | 6.353399 | 51.52644
1.147 | 110.2078 | 6.422996 | 49.06422
1.150334 | 110.2106 | 6.489074 | 50.14266
1.153666 | 110.2144 | 6.559824 | 50.86117
1.157 | 110.2176 | 6.626844 | 49.34492
1.160334 | 110.2206 | 6.690563 | 50.82669
1.163667 | 110.2237 | 6.756548 | 50.01398
1.167 | 110.2265 | 6.834134 | 49.88403
1.170334 | 110.2303 | 6.91272 | 50.9499
1.173667 | 110.2348 | 6.985339 | 49.53467
1.177 | 110.2378 | 7.061352 | 49.91549
1.180334 | 110.2404 | 7.125995 | 51.39856
1.183667 | 110.2442 | 7.205691 | 49.0167
1.187 | 110.2466 | 7.285861 | 50.10692
1.190334 | 110.2518 | 7.373993 | 51.526
1.193667 | 110.2543 | 7.440693 | 49.1886
1.197 | 110.258 | 7.508731 | 50.5406
1.200334 | 110.2622 | 7.590454 | 50.20136
1.203667 | 110.2656 | 7.671266 | 49.7978
1.207 | 110.2699 | 7.75463 | 50.9757
1.210334 | 110.2734 | 7.841321 | 49.88516
1.213667 | 110.2773 | 7.919395 | 49.86769
1.217 | 110.2814 | 8.000972 | 51.06664
1.220333 | 110.2844 | 8.080731 | 49.2807
1.223667 | 110.2887 | 8.162147 | 49.9614
1.227 | 110.293 | 8.245902 | 51.554
1.230334 | 110.2967 | 8.332658 | 49.13919
1.233666 | 110.3 | 8.413731 | 50.1301
1.237 | 110.3051 | 8.498656 | 50.88991
1.240334 | 110.3091 | 8.58223 | 49.27862
1.243667 | 110.3124 | 8.663504 | 50.83925
1.247 | 110.3165 | 8.744744 | 50.00976
1.250334 | 110.32 | 8.842389 | 49.86646
1.253667 | 110.3246 | 8.934761 | 51.00257
1.257 | 110.3293 | 9.020093 | 49.43579
1.260333 | 110.3347 | 9.109872 | 49.9052
1.263666 | 110.3382 | 9.189049 | 51.39171
1.267 | 110.3418 | 9.268141 | 49.07424
1.270333 | 110.347 | 9.353507 | 50.09782
1.273666 | 110.3501 | 9.4367 | 51.09322
1.277 | 110.355 | 9.517211 | 49.26308
1.280334 | 110.3581 | 9.607812 | 50.56137
1.283667 | 110.363 | 9.6978 | 50.22891
1.287 | 110.3674 | 9.790749 | 49.85878
1.290334 | 110.372 | 9.878284 | 50.97554
1.293667 | 110.3755 | 9.960257 | 49.97716
1.297 | 110.3791 | 10.049 | 49.91428
1.300334 | 110.3839 | 10.12521 | 51.07383
1.303667 | 110.3886 | 10.22346 | 48.99772
1.307 | 110.3926 | 10.30544 | 49.94584
1.310334 | 110.3967 | 10.39748 | 51.49086
1.313667 | 110.4009 | 10.47771 | 49.07705
1.317 | 110.4058 | 10.55445 | 50.19317
1.320334 | 110.4094 | 10.62443 | 50.8746
1.323667 | 110.414 | 10.71589 | 49.29648
1.327 | 110.4184 | 10.80786 | 50.78565
1.330333 | 110.4216 | 10.89164 | 49.97942
1.333667 | 110.4269 | 10.97303 | 49.88328
1.337 | 110.43 | 11.04922 | 50.93256
1.340334 | 110.4352 | 11.1298 | 49.37645
1.343667 | 110.4386 | 11.20984 | 49.93863
1.347 | 110.4435 | 11.28682 | 51.55615
1.350333 | 110.4479 | 11.35923 | 49.00004
1.353667 | 110.4505 | 11.4315 | 50.1184
1.357 | 110.4551 | 11.50952 | 51.1285
1.360334 | 110.46 | 11.60072 | 49.1727
1.363667 | 110.4629 | 11.66501 | 50.70697
1.367 | 110.4667 | 11.73037 | 50.2021
1.370333 | 110.4713 | 11.80555 | 49.82889
1.373667 | 110.4753 | 11.8739 | 50.94522
1.377 | 110.4778 | 11.93861 | 49.9491
1.380333 | 110.4822 | 12.01584 | 49.8919
1.383667 | 110.4863 | 12.08667 | 51.16682
1.387 | 110.4892 | 12.15108 | 49.21933
1.390333 | 110.4939 | 12.2141 | 50.14231
1.393667 | 110.4969 | 12.27523 | 51.46256
1.397 | 110.5 | 12.33488 | 49.17324
1.400333 | 110.5045 | 12.3988 | 50.21769
1.403666 | 110.5068 | 12.45949 | 50.65652
1.407 | 110.5114 | 12.52509 | 49.34582
1.410334 | 110.5146 | 12.58169 | 50.87508
1.413667 | 110.5178 | 12.63007 | 50.01518
1.417 | 110.5214 | 12.68732 | 49.88448
1.420334 | 110.5237 | 12.72837 | 51.02976
1.423667 | 110.5266 | 12.77765 | 49.39311
1.427 | 110.5296 | 12.83554 | 49.91602
1.430333 | 110.5324 | 12.89251 | 51.49528
1.433667 | 110.5352 | 12.93749 | 49.04908
1.437 | 110.5385 | 12.98478 | 50.06795
1.440334 | 110.5409 | 13.0238 | 50.97146
1.443667 | 110.5439 | 13.064 | 49.1898
1.447 | 110.5464 | 13.09995 | 50.66868
1.450334 | 110.5485 | 13.14406 | 50.10936
1.453667 | 110.5515 | 13.18589 | 49.8455
1.457 | 110.5539 | 13.22808 | 50.98658
1.460334 | 110.5567 | 13.26654 | 49.88647
1.463667 | 110.5592 | 13.30375 | 49.8848
1.467 | 110.5605 | 13.33258 | 51.36882
1.470333 | 110.5637 | 13.36671 | 49.18966
1.473667 | 110.5658 | 13.39516 | 50.10354
1.477 | 110.5687 | 13.42686 | 51.4648
1.480333 | 110.5694 | 13.44937 | 49.0968
1.483667 | 110.5717 | 13.47282 | 50.30113
1.487 | 110.5737 | 13.49871 | 50.61065
1.490334 | 110.5747 | 13.52022 | 49.97028
1.493667 | 110.5762 | 13.54034 | 51.03387
1.497 | 110.5781 | 13.56637 | 49.98598
1.500333 | 110.5799 | 13.59192 | 49.88542
1.503667 | 110.5812 | 13.62176 | 50.99902
1.507 | 110.5828 | 13.63995 | 49.33238
1.510333 | 110.585 | 13.65188 | 49.93284
1.513667 | 110.5861 | 13.65964 | 51.59379
1.517 | 110.5864 | 13.66413 | 48.9419
1.520333 | 110.5885 | 13.68376 | 50.12736
1.523666 | 110.5894 | 13.70316 | 50.86313
1.527 | 110.5909 | 13.71176 | 49.26996
1.530334 | 110.5915 | 13.70996 | 50.78952
1.533667 | 110.5918 | 13.71281 | 50.04976
1.537 | 110.5932 | 13.72649 | 49.87002
1.540334 | 110.5937 | 13.73745 | 50.992
1.543667 | 110.5956 | 13.73905 | 49.4914
1.547 | 110.5953 | 13.7493 | 49.93291
1.550334 | 110.5955 | 13.74426 | 51.4986
1.553667 | 110.5969 | 13.74401 | 49.0355
1.557 | 110.5972 | 13.74727 | 50.12714
1.560334 | 110.5978 | 13.74229 | 51.46638
1.563667 | 110.5989 | 13.74485 | 49.11334
1.567 | 110.5986 | 13.74386 | 50.29746
1.570334 | 110.5981 | 13.74015 | 50.64344
1.573667 | 110.5992 | 13.7385 | 49.99306
1.577 | 110.5992 | 13.72499 | 51.02122
1.580333 | 110.5991 | 13.71525 | 49.95203
1.583667 | 110.5992 | 13.70736 | 49.88493
1.587 | 110.5997 | 13.69562 | 51.07711
1.590334 | 110.5999 | 13.68693 | 49.66478
1.593667 | 110.5994 | 13.66906 | 50.23801
1.597 | 110.5991 | 13.6535 | 51.55834
1.600334 | 110.5995 | 13.64001 | 49.01729
1.603667 | 110.5989 | 13.62459 | 50.15433
1.607 | 110.5979 | 13.61064 | 50.74957
1.610333 | 110.5971 | 13.5997 | 49.34524
1.613667 | 110.5974 | 13.58933 | 50.76376
1.617 | 110.5978 | 13.57336 | 49.95097
1.620333 | 110.5969 | 13.55186 | 49.86072
1.623666 | 110.5962 | 13.53581 | 51.0094
1.627 | 110.5965 | 13.51496 | 49.45606
1.630333 | 110.5954 | 13.48659 | 49.90785
1.633667 | 110.5939 | 13.46556 | 51.58998
1.637 | 110.5928 | 13.44586 | 49.06392
1.640334 | 110.5931 | 13.42852 | 50.10256
1.643667 | 110.5924 | 13.40769 | 51.09622
1.647 | 110.5923 | 13.38101 | 49.18784
1.650333 | 110.5911 | 13.35561 | 50.65094
1.653667 | 110.5899 | 13.32331 | 50.20231
1.657 | 110.5886 | 13.303 | 49.81309
1.660334 | 110.5874 | 13.28392 | 50.92102
1.663667 | 110.5864 | 13.2573 | 49.85352
1.667 | 110.5866 | 13.24008 | 49.90728
1.670334 | 110.5846 | 13.20853 | 51.1585
1.673667 | 110.5844 | 13.17592 | 49.18754
1.677 | 110.5826 | 13.14405 | 50.14197
1.680333 | 110.5827 | 13.11886 | 51.55672
1.683667 | 110.5798 | 13.08674 | 49.09424
1.687 | 110.5802 | 13.06362 | 50.22127
1.690334 | 110.5781 | 13.0333 | 50.73402
1.693667 | 110.5769 | 13.00315 | 49.36014
1.697 | 110.5754 | 12.96831 | 50.89803
1.700334 | 110.5756 | 12.93758 | 50.01288
1.703667 | 110.5722 | 12.90269 | 49.87604
1.707 | 110.5706 | 12.86978 | 51.03291
1.710333 | 110.5699 | 12.84521 | 49.40748
1.713667 | 110.5682 | 12.82133 | 49.93104
1.717 | 110.5672 | 12.78543 | 51.6208
1.720333 | 110.5661 | 12.75234 | 48.98524
1.723667 | 110.5647 | 12.71434 | 50.13848
1.727 | 110.5638 | 12.6832 | 51.05015
1.730333 | 110.5616 | 12.65321 | 49.25124
1.733667 | 110.561 | 12.61976 | 50.731
1.737 | 110.559 | 12.58236 | 50.04539
1.740334 | 110.557 | 12.54987 | 49.82942
1.743667 | 110.556 | 12.5174 | 51.04132
1.747 | 110.555 | 12.47904 | 49.8852
1.750334 | 110.5535 | 12.44799 | 49.93154
1.753667 | 110.551 | 12.40668 | 51.36752
1.757 | 110.5502 | 12.37307 | 49.09506
1.760333 | 110.5489 | 12.34428 | 50.14228
1.763666 | 110.547 | 12.31047 | 51.49506
1.767 | 110.5456 | 12.26755 | 49.15781
1.770333 | 110.5447 | 12.23117 | 50.21372
1.773666 | 110.5411 | 12.18693 | 50.6877
1.777 | 110.5406 | 12.15002 | 49.40833
1.780333 | 110.538 | 12.12518 | 50.79598
1.783667 | 110.5365 | 12.08636 | 50.0152
1.787 | 110.5356 | 12.04825 | 49.86093
1.790334 | 110.533 | 12.01234 | 50.94639
1.793667 | 110.5315 | 11.97582 | 49.40869
1.797 | 110.5296 | 11.93801 | 49.91594
1.800334 | 110.5284 | 11.90329 | 51.59062
1.803667 | 110.5264 | 11.8679 | 49.04892
1.807 | 110.5249 | 11.82612 | 50.0916
1.810334 | 110.523 | 11.78475 | 50.98739
1.813667 | 110.5216 | 11.74717 | 49.26778
1.817 | 110.5189 | 11.71002 | 50.70824
1.820333 | 110.5174 | 11.67328 | 50.14171
1.823667 | 110.5163 | 11.64318 | 49.84556
1.827 | 110.5143 | 11.60316 | 51.00231
1.830333 | 110.512 | 11.56581 | 49.82411
1.833667 | 110.5111 | 11.5296 | 49.87696
1.837 | 110.5084 | 11.48767 | 51.36884
1.840334 | 110.5077 | 11.44422 | 49.0961
1.843667 | 110.5042 | 11.40241 | 50.15056
1.847 | 110.5036 | 11.36712 | 51.49614
1.850334 | 110.5013 | 11.33609 | 49.14326
1.853667 | 110.5003 | 11.30016 | 50.29724
1.857 | 110.4986 | 11.26295 | 50.33056
1.860334 | 110.4964 | 11.22107 | 49.79865
1.863667 | 110.4939 | 11.18339 | 50.93071
1.867 | 110.4929 | 11.14995 | 49.9515
1.870334 | 110.4905 | 11.10608 | 49.90066
1.873667 | 110.4888 | 11.06222 | 51.06919
1.877 | 110.4867 | 11.0225 | 49.28338
1.880333 | 110.4853 | 10.98758 | 49.9397
1.883667 | 110.4833 | 10.95767 | 51.5274
1.887 | 110.4821 | 10.91755 | 49.03381
1.890334 | 110.4801 | 10.87965 | 50.13506
1.893667 | 110.478 | 10.83938 | 50.89347
1.897 | 110.4765 | 10.79948 | 49.34624
1.900334 | 110.4743 | 10.76172 | 50.81184
1.903667 | 110.4724 | 10.72458 | 50.01672
1.907 | 110.4708 | 10.68712 | 49.85269
1.910334 | 110.4688 | 10.65041 | 50.94965
1.913667 | 110.4666 | 10.61344 | 49.4873
1.917 | 110.465 | 10.56959 | 49.91553
1.920334 | 110.4626 | 10.5324 | 51.52598
1.923667 | 110.4602 | 10.4927 | 49.04676
1.927 | 110.4591 | 10.46035 | 50.09089
1.930333 | 110.4574 | 10.42967 | 51.42922
1.933667 | 110.4559 | 10.38873 | 49.17201
1.937 | 110.4536 | 10.34781 | 50.56354
1.940334 | 110.452 | 10.30759 | 50.23076
1.943667 | 110.4499 | 10.26641 | 49.42102
1.947 | 110.4486 | 10.24002 | 50.9607
1.950334 | 110.4455 | 10.20414 | 49.91493
1.953667 | 110.4453 | 10.16713 | 49.85934
1.957 | 110.4432 | 10.13686 | 51.13208
1.960333 | 110.4413 | 10.09181 | 49.2316
1.963667 | 110.44 | 10.05586 | 50.1295
1.967 | 110.438 | 10.01869 | 51.58465
1.970333 | 110.436 | 9.978741 | 49.12258
1.973667 | 110.4342 | 9.943035 | 50.21326
1.977 | 110.4316 | 9.908301 | 50.74835
1.980333 | 110.4301 | 9.875746 | 49.31134
1.983667 | 110.4286 | 9.841387 | 50.8728
1.987 | 110.4278 | 9.806953 | 49.91624
1.990334 | 110.4254 | 9.771742 | 49.87456
1.993667 | 110.4234 | 9.729506 | 50.95086
1.997 | 110.4222 | 9.699272 | 49.38916
2.000334 | 110.4194 | 9.659722 | 49.94526
2.003667 | 110.4183 | 9.627545 | 51.48908
2.007 | 110.4162 | 9.594361 | 49.07697
2.010333 | 110.4149 | 9.55817 | 50.09859
2.013666 | 110.414 | 9.527652 | 51.0001
2.017 | 110.4107 | 9.487747 | 49.21778
2.020333 | 110.4095 | 9.450145 | 50.7451
2.023666 | 110.4076 | 9.417601 | 49.97842
2.027 | 110.4061 | 9.379005 | 49.81955
2.030333 | 110.4045 | 9.348488 | 51.026
2.033667 | 110.4025 | 9.31992 | 49.84816
2.037 | 110.4008 | 9.284042 | 49.8745
2.040333 | 110.4 | 9.250429 | 51.4585
2.043667 | 110.3974 | 9.213547 | 49.12322
2.047 | 110.3962 | 9.181512 | 50.11024
2.050333 | 110.3951 | 9.147911 | 51.49039
2.053667 | 110.3926 | 9.115335 | 49.18594
2.057 | 110.3915 | 9.081063 | 50.2995
2.060333 | 110.39 | 9.050079 | 50.29111
2.063666 | 110.3881 | 9.014624 | 49.41946
2.067 | 110.3867 | 8.9801 | 50.91126
2.070333 | 110.3843 | 8.951028 | 50.00762
2.073666 | 110.3823 | 8.919425 | 49.88254
2.077 | 110.3814 | 8.884395 | 51.1054
2.080333 | 110.3791 | 8.856811 | 49.29478
2.083667 | 110.3778 | 8.822531 | 49.96116
2.087 | 110.3766 | 8.787059 | 51.58528
2.090333 | 110.3746 | 8.756422 | 49.01504
2.093667 | 110.3732 | 8.723686 | 50.15383
2.097 | 110.3716 | 8.695191 | 50.84299
2.100334 | 110.3697 | 8.665858 | 49.32752
2.103667 | 110.3686 | 8.637452 | 50.86494
2.107 | 110.3666 | 8.601505 | 49.91844
2.110334 | 110.3652 | 8.567581 | 49.87594
2.113667 | 110.3636 | 8.538025 | 51.00107
2.117 | 110.3622 | 8.51087 | 49.47074
2.120334 | 110.3608 | 8.480624 | 49.9073
2.123667 | 110.3596 | 8.450068 | 51.52498
2.127 | 110.3591 | 8.420929 | 49.03168
2.130333 | 110.3558 | 8.385754 | 50.11852
2.133667 | 110.3545 | 8.356141 | 51.09671
2.137 | 110.3532 | 8.328938 | 49.1726
2.140334 | 110.3522 | 8.29617 | 50.61242
2.143667 | 110.3503 | 8.263338 | 50.07802
2.147 | 110.3488 | 8.239732 | 49.78993
2.150334 | 110.3476 | 8.208686 | 50.99718
2.153667 | 110.3457 | 8.186319 | 49.8857
2.157 | 110.3448 | 8.157706 | 49.93138
2.160334 | 110.344 | 8.123344 | 51.13144
2.163667 | 110.3423 | 8.090148 | 49.2041
2.167 | 110.3398 | 8.060406 | 50.13047
2.170334 | 110.3392 | 8.031762 | 51.558
2.173667 | 110.3372 | 8.008087 | 49.07972
2.177 | 110.3356 | 7.979822 | 50.26503
2.180333 | 110.3341 | 7.948766 | 50.6405
2.183667 | 110.3336 | 7.924148 | 49.39241
2.187 | 110.3312 | 7.894812 | 50.8993
2.190334 | 110.3305 | 7.86965 | 49.95203
2.193667 | 110.3286 | 7.84224 | 49.86086
2.197 | 110.328 | 7.813254 | 51.00916
2.200334 | 110.3258 | 7.782451 | 49.36122
2.203667 | 110.3251 | 7.760438 | 49.963
2.207 | 110.323 | 7.732136 | 51.55846
2.210333 | 110.3218 | 7.702582 | 49.03304
2.213667 | 110.3208 | 7.676045 | 50.1032
2.217 | 110.3186 | 7.64836 | 50.94004
2.220333 | 110.3181 | 7.622116 | 49.29882
2.223667 | 110.3164 | 7.603707 | 50.82
2.227 | 110.3145 | 7.574889 | 50.04638
2.230333 | 110.314 | 7.546306 | 49.87666
2.233667 | 110.3125 | 7.524097 | 50.97028
2.237 | 110.311 | 7.49472 | 49.50422
2.240334 | 110.3108 | 7.473861 | 49.93136
2.243667 | 110.3088 | 7.445403 | 51.39861
2.247 | 110.3081 | 7.421254 | 49.09472
2.250334 | 110.3062 | 7.396148 | 50.12656
2.253667 | 110.3059 | 7.366668 | 51.12889
2.257 | 110.3037 | 7.340945 | 49.14141
2.260333 | 110.3024 | 7.320288 | 50.51658
2.263666 | 110.3004 | 7.289624 | 50.10769
2.267 | 110.3007 | 7.264682 | 49.8368
2.270333 | 110.2984 | 7.243375 | 50.94083
2.273666 | 110.297 | 7.21701 | 49.97894
2.277 | 110.2964 | 7.196556 | 49.89902
2.280333 | 110.2951 | 7.169824 | 51.01883
2.283667 | 110.2944 | 7.147881 | 49.66369
2.287 | 110.2919 | 7.122622 | 50.18269
2.290333 | 110.2918 | 7.105241 | 51.58663
2.293667 | 110.2902 | 7.080966 | 49.046
2.297 | 110.289 | 7.055915 | 50.18534
2.300333 | 110.2883 | 7.031475 | 50.8119
2.303667 | 110.2869 | 7.004266 | 49.35856
2.307 | 110.2856 | 6.976501 | 50.86529
2.310333 | 110.2836 | 6.956036 | 50.04325
2.313666 | 110.2821 | 6.934624 | 49.8676
2.317 | 110.2814 | 6.918485 | 50.95668
2.320333 | 110.2804 | 6.8984 | 49.34377
2.323666 | 110.2801 | 6.874406 | 49.92309
2.327 | 110.2785 | 6.845092 | 51.42951
2.330333 | 110.2765 | 6.823718 | 49.01641
2.333667 | 110.2763 | 6.805435 | 50.12266
2.337 | 110.2747 | 6.781568 | 51.0174
2.340333 | 110.274 | 6.759043 | 49.2675
2.343667 | 110.2728 | 6.736511 | 50.69226
2.347 | 110.2716 | 6.71312 | 50.17252
2.350334 | 110.271 | 6.696399 | 49.84528
2.353667 | 110.2701 | 6.674448 | 50.95408
2.357 | 110.2688 | 6.648181 | 49.8234
2.360334 | 110.2674 | 6.623666 | 49.92406
2.363667 | 110.2662 | 6.601416 | 51.36869
2.367 | 110.265 | 6.588202 | 49.15826
2.370334 | 110.2645 | 6.571054 | 50.13461
2.373667 | 110.2637 | 6.55575 | 51.46514
2.377 | 110.262 | 6.529605 | 49.11256
2.380333 | 110.2615 | 6.507765 | 50.30512
2.383667 | 110.2609 | 6.486824 | 50.20474
2.387 | 110.2597 | 6.465894 | 49.7831
2.390334 | 110.2577 | 6.44444 | 51.00246
2.393667 | 110.257 | 6.4281 | 49.98408
2.397 | 110.2559 | 6.406135 | 49.8931
2.400334 | 110.2549 | 6.389956 | 51.026
2.403667 | 110.2544 | 6.372211 | 49.31563
2.407 | 110.2539 | 6.35039 | 49.92472
2.410334 | 110.2522 | 6.323993 | 51.56134
2.413667 | 110.2519 | 6.300781 | 49.0976
2.417 | 110.2501 | 6.28637 | 50.11959
2.420334 | 110.2487 | 6.270652 | 50.91112
2.423667 | 110.2478 | 6.256162 | 49.34789
2.427 | 110.2478 | 6.238175 | 50.79752
2.430333 | 110.2468 | 6.211378 | 49.98639
2.433667 | 110.2452 | 6.189254 | 49.82278
2.437 | 110.2448 | 6.175346 | 50.95188
2.440334 | 110.2434 | 6.15903 | 49.59984
2.443667 | 110.2423 | 6.144765 | 49.93278
2.447 | 110.2414 | 6.122486 | 51.49809
2.450334 | 110.2414 | 6.101296 | 49.05076
2.453667 | 110.2401 | 6.085114 | 50.15479
2.457 | 110.2387 | 6.063668 | 51.08498
2.460333 | 110.239 | 6.04978 | 49.25414
2.463667 | 110.2371 | 6.033928 | 50.7182
2.467 | 110.2367 | 6.013222 | 50.20761
2.470333 | 110.235 | 5.99475 | 49.81502
2.473667 | 110.2345 | 5.975509 | 51.03374
2.477 | 110.2335 | 5.960595 | 49.95112
2.480333 | 110.2322 | 5.939796 | 49.94007
2.483667 | 110.2316 | 5.923611 | 51.09703
2.487 | 110.2311 | 5.912187 | 49.15877
2.490334 | 110.2292 | 5.896298 | 50.14212
2.493667 | 110.229 | 5.877779 | 51.59058
2.497 | 110.2283 | 5.862053 | 49.15825
2.500334 | 110.2273 | 5.842877 | 50.23768
2.503667 | 110.2268 | 5.827755 | 50.60952
2.507 | 110.226 | 5.811312 | 49.40951
2.510333 | 110.2248 | 5.791201 | 50.78126
2.513666 | 110.2237 | 5.77593 | 49.9531
2.517 | 110.2234 | 5.754899 | 49.87719
2.520333 | 110.223 | 5.742668 | 51.08196
2.523666 | 110.2216 | 5.726532 | 49.71244
2.527 | 110.2204 | 5.706794 | 50.17138
2.530333 | 110.2202 | 5.694708 | 51.5918
2.533667 | 110.2186 | 5.68305 | 49.08093
2.537 | 110.2188 | 5.66895 | 50.1311
2.540333 | 110.218 | 5.654402 | 50.84722
2.543667 | 110.2178 | 5.6328 | 49.30018
2.547 | 110.2166 | 5.61439 | 50.77325
2.550333 | 110.2155 | 5.597368 | 50.01794
2.553667 | 110.2138 | 5.584316 | 49.83811
2.557 | 110.2138 | 5.571542 | 51.03944
2.560333 | 110.2134 | 5.559596 | 49.49098
2.563666 | 110.2122 | 5.54076 | 49.89337
2.567 | 110.2111 | 5.52796 | 51.498
2.570333 | 110.2109 | 5.515752 | 49.1131
2.573667 | 110.2104 | 5.504262 | 50.13142
2.577 | 110.2086 | 5.482053 | 51.1001
2.580333 | 110.2079 | 5.467074 | 49.11366
2.583667 | 110.2076 | 5.454384 | 50.6464
2.587 | 110.207 | 5.442713 | 50.14383
2.590333 | 110.2062 | 5.42811 | 49.79944
2.593667 | 110.2047 | 5.413359 | 51.0115
2.597 | 110.2048 | 5.399938 | 49.82774
2.600333 | 110.2043 | 5.380185 | 49.9172
2.603667 | 110.2025 | 5.370074 | 51.09411
2.607 | 110.2021 | 5.36484 | 49.64981
2.610334 | 110.202 | 5.35471 | 50.22634
2.613667 | 110.202 | 5.339882 | 51.59222
2.617 | 110.2009 | 5.319276 | 49.14373
2.620334 | 110.2009 | 5.299599 | 50.155
2.623667 | 110.1994 | 5.292385 | 50.26679
2.627 | 110.1983 | 5.279903 | 49.34564
2.630333 | 110.1988 | 5.27386 | 50.8593
2.633667 | 110.1978 | 5.256615 | 49.98406
2.637 | 110.1974 | 5.234346 | 49.8766
2.640333 | 110.1961 | 5.22535 | 51.01682
2.643667 | 110.1951 | 5.218176 | 49.45444
2.647 | 110.195 | 5.202686 | 49.90743
2.650333 | 110.1943 | 5.189546 | 51.52516
2.653667 | 110.1933 | 5.176326 | 49.0475
2.657 | 110.1922 | 5.161226 | 50.12314
2.660334 | 110.1918 | 5.150672 | 50.9717
2.663667 | 110.1918 | 5.144258 | 49.29876
2.667 | 110.1907 | 5.131028 | 50.67656
2.670334 | 110.1905 | 5.120121 | 50.0153
2.673667 | 110.1898 | 5.111656 | 49.87719
2.677 | 110.1894 | 5.09647 | 51.03453
2.680333 | 110.1887 | 5.081299 | 49.56861
2.683667 | 110.1875 | 5.061146 | 49.88497
2.687 | 110.187 | 5.05394 | 51.40107
2.690333 | 110.1865 | 5.050035 | 49.17492
2.693667 | 110.1861 | 5.040359 | 50.11539
2.697 | 110.186 | 5.027912 | 51.09922
2.700333 | 110.1853 | 5.012512 | 49.09736
2.703667 | 110.1844 | 4.994494 | 50.65358
2.707 | 110.1834 | 4.981652 | 50.174
2.710333 | 110.1829 | 4.977496 | 49.83043
2.713667 | 110.1813 | 4.963376 | 51.02656
2.717 | 110.1824 | 4.952066 | 49.88945
2.720333 | 110.1813 | 4.938688 | 49.90884
2.723667 | 110.1803 | 4.926889 | 51.065
2.727 | 110.1795 | 4.922959 | 49.66543
2.730333 | 110.1794 | 4.91299 | 50.2146
2.733667 | 110.1789 | 4.901562 | 51.4966
2.737 | 110.1779 | 4.885294 | 49.05016
2.740333 | 110.1774 | 4.87553 | 50.20961
2.743667 | 110.1773 | 4.865707 | 50.72027
2.747 | 110.1768 | 4.860204 | 49.36129
2.750333 | 110.1759 | 4.849634 | 50.88298
2.753667 | 110.1763 | 4.831748 | 49.9828
2.757 | 110.1756 | 4.823084 | 49.86036
2.760333 | 110.1739 | 4.809504 | 50.92972
2.763666 | 110.1743 | 4.805304 | 49.47028
2.767 | 110.1737 | 4.798822 | 49.9311
2.770333 | 110.1729 | 4.784832 | 51.5253
2.773667 | 110.1731 | 4.77041 | 49.03092
2.777 | 110.1725 | 4.755489 | 50.11053
2.780333 | 110.1719 | 4.7423 | 50.98513
2.783667 | 110.1707 | 4.738774 | 49.23428
2.787 | 110.1702 | 4.73422 | 50.754
2.790333 | 110.17 | 4.727256 | 50.07388
2.793667 | 110.1702 | 4.714435 | 49.84358
2.797 | 110.1691 | 4.700556 | 50.96774
2.800333 | 110.1675 | 4.682133 | 49.54847
2.803667 | 110.1681 | 4.679808 | 49.89856
2.807 | 110.167 | 4.67317 | 51.45984
2.810333 | 110.1672 | 4.663455 | 49.10852
2.813666 | 110.1667 | 4.656303 | 50.09074
2.817 | 110.1658 | 4.643072 | 51.45996
2.820333 | 110.1654 | 4.635422 | 49.12454
2.823667 | 110.1643 | 4.624955 | 50.68294
2.827 | 110.165 | 4.615376 | 50.35852
2.830333 | 110.1646 | 4.605006 | 49.80526
2.833667 | 110.1635 | 4.594898 | 50.92452
2.837 | 110.1628 | 4.5908 | 49.98006
2.840333 | 110.163 | 4.580048 | 49.8843
2.843667 | 110.1625 | 4.573176 | 51.12359
2.847 | 110.1607 | 4.565456 | 49.2824
2.850333 | 110.1615 | 4.560437 | 49.93139
2.853667 | 110.1616 | 4.54466 | 51.5581
2.857 | 110.161 | 4.533261 | 49.04872
2.860334 | 110.1601 | 4.520037 | 50.19398
2.863667 | 110.1594 | 4.511191 | 50.67197
2.867 | 110.1586 | 4.505538 | 49.39256
2.870334 | 110.1584 | 4.500014 | 50.86754
2.873667 | 110.1584 | 4.494665 | 50.01652
2.877 | 110.1578 | 4.489441 | 49.87682
2.880333 | 110.158 | 4.480871 | 51.03407
2.883667 | 110.1578 | 4.471355 | 49.39374
2.887 | 110.1572 | 4.456701 | 49.93183
2.890333 | 110.1563 | 4.44891 | 51.56064
2.893667 | 110.1553 | 4.442329 | 49.08144
2.897 | 110.1556 | 4.435621 | 50.12336
2.900333 | 110.1555 | 4.431639 | 50.94096
2.903667 | 110.1537 | 4.418028 | 49.26918
2.907 | 110.1542 | 4.409903 | 50.75675
2.910334 | 110.1541 | 4.406928 | 50.17466
2.913667 | 110.1544 | 4.398419 | 49.84581
2.917 | 110.1531 | 4.391248 | 51.01874
2.920334 | 110.1524 | 4.380314 | 49.58449
2.923667 | 110.1526 | 4.372242 | 49.90128
2.927 | 110.1527 | 4.366672 | 51.49814
2.930333 | 110.1515 | 4.358127 | 49.15996
2.933667 | 110.1513 | 4.34976 | 50.09582
2.937 | 110.1507 | 4.345746 | 51.53004
2.940333 | 110.1502 | 4.33649 | 49.12838
2.943667 | 110.1502 | 4.328647 | 50.68524
2.947 | 110.15 | 4.322437 | 50.29928
2.950333 | 110.1496 | 4.314529 | 49.79098
2.953667 | 110.149 | 4.305878 | 50.95075
2.957 | 110.1487 | 4.296164 | 49.9504
2.960333 | 110.1479 | 4.288129 | 49.89239
2.963667 | 110.1484 | 4.282161 | 51.05652
2.967 | 110.1469 | 4.276558 | 49.6649
2.970333 | 110.1476 | 4.274244 | 50.20657
2.973667 | 110.1465 | 4.269778 | 51.62125
2.977 | 110.146 | 4.259708 | 49.09511
2.980333 | 110.1469 | 4.253922 | 50.17424
2.983667 | 110.1455 | 4.24467 | 50.73508
2.987 | 110.145 | 4.235402 | 49.37618
2.990333 | 110.1452 | 4.230588 | 50.85737
2.993667 | 110.1451 | 4.226025 | 49.94883
2.997 | 110.144 | 4.217203 | 49.83637
3.000333 | 110.1438 | 4.207626 | 51.0041
3.003667 | 110.1443 | 4.202393 | 49.42254
3.007 | 110.1434 | 4.194614 | 49.91422
3.010333 | 110.1428 | 4.190175 | 51.61772
3.013666 | 110.1424 | 4.182133 | 48.99872
3.017 | 110.1432 | 4.176922 | 50.09453
3.020333 | 110.1417 | 4.169425 | 51.03139
3.023667 | 110.1409 | 4.158652 | 49.26304
3.027 | 110.1413 | 4.155906 | 50.6884
3.030333 | 110.1406 | 4.1524 | 50.5859
3.033667 | 110.1408 | 4.150698 | 50.10271
3.037 | 110.1396 | 4.147171 | 49.80376
3.040333 | 110.1404 | 4.1411 | 50.93736
3.043667 | 110.1399 | 4.128015 | 49.578
3.047 | 110.1394 | 4.1162 | 49.9525
3.050333 | 110.1384 | 4.106235 | 51.4558
3.053667 | 110.1378 | 4.104612 | 49.05878
3.057 | 110.1374 | 4.10226 | 50.14052
3.060333 | 110.1392 | 4.101364 | 51.64524
3.063666 | 110.1374 | 4.09608 | 49.21422
3.067 | 110.1376 | 4.089465 | 50.2916
3.070333 | 110.1376 | 4.084281 | 50.38288
3.073667 | 110.1366 | 4.079952 | 49.84141
3.077 | 110.1368 | 4.070381 | 50.99572
3.080333 | 110.137 | 4.060174 | 49.94119
3.083667 | 110.1354 | 4.048862 | 49.88843
3.087 | 110.1352 | 4.042332 | 51.09843
3.090333 | 110.1346 | 4.040973 | 49.3365
3.093667 | 110.1351 | 4.038917 | 49.95067
3.097 | 110.1346 | 4.036397 | 51.64175
3.100333 | 110.1346 | 4.031292 | 49.10244
3.103667 | 110.1342 | 4.022998 | 50.23124
3.107 | 110.1332 | 4.012112 | 50.86829
3.110334 | 110.1332 | 4.008272 | 49.41488
3.113667 | 110.1333 | 4.008601 | 50.90704
3.117 | 110.1336 | 4.007729 | 50.06604
3.120334 | 110.1332 | 4.004047 | 49.90353
3.123667 | 110.133 | 3.995306 | 51.02824
3.127 | 110.1326 | 3.982648 | 49.41662
3.130333 | 110.1323 | 3.976951 | 49.95906
3.133667 | 110.1318 | 3.975254 | 51.48389
3.137 | 110.1315 | 3.973475 | 49.02526
3.140333 | 110.1316 | 3.969833 | 50.12524
3.143667 | 110.1318 | 3.964656 | 51.02816
3.147 | 110.1316 | 3.951129 | 49.32306
3.150333 | 110.1307 | 3.943198 | 50.73373
3.153667 | 110.1304 | 3.940066 | 50.09983
3.157 | 110.1305 | 3.937768 | 49.86463
3.160334 | 110.1305 | 3.933849 | 51.01532
3.163667 | 110.1303 | 3.928512 | 49.87376
3.167 | 110.1288 | 3.920652 | 49.90378
3.170334 | 110.129 | 3.9174 | 51.51526
3.173667 | 110.1291 | 3.913154 | 49.13504
3.177 | 110.1283 | 3.907012 | 50.1525
3.180333 | 110.1284 | 3.90506 | 51.58081
3.183667 | 110.1285 | 3.901394 | 49.19791
3.187 | 110.1286 | 3.895952 | 50.52727
3.190333 | 110.1278 | 3.889087 | 50.31894
3.193667 | 110.1267 | 3.881878 | 49.4163
3.197 | 110.1265 | 3.878818 | 51.00398
3.200333 | 110.1275 | 3.877838 | 49.97116
3.203667 | 110.1267 | 3.876478 | 49.89634
3.207 | 110.126 | 3.870546 | 51.20444
3.210333 | 110.1257 | 3.862386 | 49.68398
3.213666 | 110.1263 | 3.856868 | 50.21144
3.217 | 110.1254 | 3.85246 | 51.6103
3.220334 | 110.1255 | 3.845715 | 49.18072
3.223667 | 110.1243 | 3.842172 | 50.23601
3.227 | 110.1241 | 3.840592 | 50.82221
3.230333 | 110.124 | 3.840341 | 49.40066
3.233667 | 110.1245 | 3.838267 | 50.90084
3.237 | 110.1244 | 3.832834 | 50.00506
3.240333 | 110.1243 | 3.826624 | 49.88122
3.243667 | 110.1234 | 3.81903 | 50.97701
3.247 | 110.1231 | 3.811899 | 49.46478
3.250333 | 110.1234 | 3.807906 | 49.96764
3.253667 | 110.1229 | 3.80443 | 51.64511
3.257 | 110.1226 | 3.799957 | 49.05891
3.260333 | 110.1223 | 3.795225 | 50.09403
3.263666 | 110.1224 | 3.792407 | 50.93475
3.267 | 110.1218 | 3.790008 | 49.30904
3.270333 | 110.1218 | 3.786399 | 50.77506
3.273667 | 110.1224 | 3.784171 | 50.00766
3.277 | 110.1218 | 3.780542 | 49.84239
3.280333 | 110.1224 | 3.776358 | 51.01312
3.283667 | 110.1217 | 3.769082 | 49.52981
3.287 | 110.1214 | 3.763456 | 49.95239
3.290333 | 110.1204 | 3.759869 | 51.52039
3.293666 | 110.1208 | 3.756998 | 49.15328
3.297 | 110.1204 | 3.754612 | 50.10208
3.300333 | 110.1215 | 3.752418 | 51.15664
3.303667 | 110.1205 | 3.749048 | 49.20049
3.307 | 110.1199 | 3.745967 | 50.60972
3.310333 | 110.1201 | 3.73774 | 50.1663
3.313666 | 110.1194 | 3.732267 | 49.82774
3.317 | 110.119 | 3.728828 | 50.97486
3.320333 | 110.1189 | 3.724826 | 49.88243
3.323666 | 110.1192 | 3.721681 | 49.90596
3.327 | 110.1187 | 3.71748 | 51.10868
3.330333 | 110.1186 | 3.710648 | 48.93394
3.333667 | 110.1174 | 3.705183 | 49.93739
3.337 | 110.1178 | 3.702292 | 51.52107
3.340333 | 110.1177 | 3.701398 | 49.06161
3.343667 | 110.1176 | 3.70048 | 50.26065
3.347 | 110.1176 | 3.698188 | 50.66943
3.350333 | 110.1172 | 3.696452 | 49.4208
3.353667 | 110.1172 | 3.694378 | 50.8173
3.357 | 110.1171 | 3.692024 | 49.98031
3.360333 | 110.1168 | 3.690037 | 49.91478
3.363667 | 110.1166 | 3.686096 | 50.98
3.367 | 110.1174 | 3.68139 | 49.26506
3.370334 | 110.117 | 3.676842 | 49.95406
3.373667 | 110.116 | 3.673082 | 51.52484
3.377 | 110.1156 | 3.667835 | 49.06312
3.380333 | 110.1163 | 3.664714 | 50.08724
3.383667 | 110.1154 | 3.662206 | 50.81238
3.387 | 110.1152 | 3.658964 | 49.23491
3.390334 | 110.115 | 3.656426 | 50.78705
3.393667 | 110.1147 | 3.653802 | 50.04568
3.397 | 110.1142 | 3.652703 | 49.86067
3.400333 | 110.1149 | 3.650282 | 50.97774
3.403667 | 110.1154 | 3.647254 | 49.48712
3.407 | 110.1146 | 3.644586 | 49.95504
3.410333 | 110.114 | 3.638882 | 51.52627
3.413666 | 110.1139 | 3.633354 | 49.11076
3.417 | 110.1139 | 3.630415 | 50.0914
3.420334 | 110.1131 | 3.628162 | 51.09768
3.423667 | 110.1142 | 3.626866 | 49.22056
3.427 | 110.1137 | 3.625981 | 50.63638
3.430333 | 110.1126 | 3.623376 | 50.10985
3.433667 | 110.1135 | 3.621622 | 49.853
3.437 | 110.1131 | 3.619596 | 50.96616
3.440334 | 110.114 | 3.617144 | 49.79213
3.443667 | 110.1126 | 3.61191 | 49.90809
3.447 | 110.1131 | 3.607452 | 51.46356
3.450333 | 110.112 | 3.603685 | 49.1423
3.453667 | 110.1127 | 3.601606 | 50.11503
3.457 | 110.1126 | 3.600441 | 51.6212
3.460333 | 110.1127 | 3.598488 | 49.09464
3.463666 | 110.1113 | 3.595771 | 50.5876
3.467 | 110.1122 | 3.59278 | 50.32794
3.470334 | 110.1117 | 3.589941 | 49.79769
3.473667 | 110.1114 | 3.587992 | 50.94494
3.477 | 110.1112 | 3.584182 | 49.88656
3.480333 | 110.1116 | 3.581026 | 49.85254
3.483667 | 110.111 | 3.579212 | 51.1072
3.487 | 110.1109 | 3.577422 | 49.6487
3.490333 | 110.1111 | 3.576428 | 50.21777
3.493667 | 110.1104 | 3.575139 | 51.52433
3.497 | 110.1109 | 3.571931 | 49.10956
3.500333 | 110.1107 | 3.567626 | 50.1621
3.503667 | 110.1107 | 3.564933 | 50.67024
3.507 | 110.1099 | 3.561738 | 49.32702
3.510333 | 110.1107 | 3.560666 | 50.84888
3.513666 | 110.11 | 3.55887 | 49.91712
3.517 | 110.1095 | 3.557 | 49.89086
3.520333 | 110.1096 | 3.554596 | 50.9436
3.523667 | 110.11 | 3.551519 | 49.3887
3.527 | 110.1092 | 3.549397 | 49.95313
3.530333 | 110.1094 | 3.546047 | 51.55284
3.533667 | 110.1101 | 3.543161 | 49.01336
3.537 | 110.1099 | 3.541719 | 50.15328
3.540333 | 110.1084 | 3.538758 | 51.01376
3.543666 | 110.1086 | 3.537051 | 49.29334
3.547 | 110.1085 | 3.535364 | 50.76696
3.550333 | 110.1093 | 3.533778 | 50.07096
3.553667 | 110.1089 | 3.532463 | 49.85821
3.557 | 110.1088 | 3.531238 | 50.97306
3.560333 | 110.1087 | 3.529426 | 49.59164
3.563666 | 110.1084 | 3.528751 | 49.92058
3.567 | 110.1081 | 3.528039 | 51.45446
3.570333 | 110.1094 | 3.527069 | 49.15164
3.573666 | 110.1091 | 3.52425 | 50.09317
3.577 | 110.1085 | 3.520594 | 51.45347
3.580333 | 110.1082 | 3.515104 | 49.27578
3.583667 | 110.1076 | 3.510444 | 50.6777
3.587 | 110.1072 | 3.50843 | 50.22484
3.590333 | 110.1072 | 3.506844 | 49.85664
3.593667 | 110.1075 | 3.505536 | 51.00281
3.597 | 110.1065 | 3.503532 | 49.93852
3.600333 | 110.107 | 3.502425 | 49.90366
3.603667 | 110.1066 | 3.502034 | 51.38789
3.607 | 110.1072 | 3.501156 | 49.22748
3.610333 | 110.1076 | 3.499913 | 50.13642
3.613667 | 110.107 | 3.498142 | 51.54703
3.617 | 110.1069 | 3.494211 | 49.11863
3.620334 | 110.1072 | 3.491463 | 50.275
3.623667 | 110.1067 | 3.489875 | 50.41236
3.627 | 110.1058 | 3.488102 | 49.7861
3.630333 | 110.1062 | 3.486893 | 50.97463
3.633667 | 110.1074 | 3.486274 | 50.00324
3.637 | 110.1055 | 3.485537 | 49.88813
3.640334 | 110.1068 | 3.484978 | 51.09881
3.643667 | 110.1061 | 3.48436 | 49.70825
3.647 | 110.1064 | 3.482752 | 50.17825
3.650333 | 110.1066 | 3.480051 | 51.64424
3.653667 | 110.1061 | 3.478228 | 49.07283
3.657 | 110.106 | 3.476931 | 50.15296
3.660333 | 110.106 | 3.47487 | 50.8546
3.663666 | 110.1057 | 3.472115 | 49.38623
3.667 | 110.1054 | 3.46949 | 50.78208
3.670334 | 110.1045 | 3.466948 | 50.13238
3.673667 | 110.1053 | 3.465693 | 49.84998
3.677 | 110.1043 | 3.46503 | 51.04074
3.680333 | 110.1052 | 3.464146 | 49.38724
3.683667 | 110.1054 | 3.462748 | 49.92854
3.687 | 110.1058 | 3.460924 | 51.58198
3.690334 | 110.1049 | 3.458752 | 49.07448
3.693667 | 110.1041 | 3.457128 | 50.11368
3.697 | 110.1045 | 3.456039 | 51.04488
3.700333 | 110.1041 | 3.455482 | 49.30892
3.703667 | 110.1048 | 3.455169 | 50.8542
3.707 | 110.104 | 3.454678 | 50.1022
3.710333 | 110.1045 | 3.454438 | 49.88206
3.713666 | 110.1047 | 3.453389 | 51.05794
3.717 | 110.1046 | 3.449217 | 49.53102
3.720334 | 110.104 | 3.44645 | 49.91344
3.723667 | 110.1038 | 3.44433 | 51.48926
3.727 | 110.104 | 3.443378 | 49.1225
3.730333 | 110.1039 | 3.44281 | 50.14156
3.733667 | 110.1042 | 3.44205 | 51.45778
3.737 | 110.1042 | 3.44149 | 49.26332
3.740333 | 110.1034 | 3.44087 | 50.62543
3.743667 | 110.1048 | 3.43984 | 50.16729
3.747 | 110.1037 | 3.438312 | 49.81978
3.750333 | 110.1032 | 3.435967 | 51.0105
3.753667 | 110.1032 | 3.434372 | 49.81916
3.757 | 110.1043 | 3.433656 | 49.92997
3.760333 | 110.1041 | 3.433153 | 51.1772
3.763666 | 110.1036 | 3.432646 | 49.23258
3.767 | 110.1044 | 3.432254 | 50.1534
3.770333 | 110.1035 | 3.431976 | 51.49053
3.773667 | 110.1036 | 3.431445 | 49.10888
3.777 | 110.1031 | 3.430228 | 50.2489
3.780333 | 110.1038 | 3.42887 | 50.65422
3.783667 | 110.1033 | 3.42682 | 49.98072
3.787 | 110.1036 | 3.424978 | 50.98481
3.790333 | 110.1027 | 3.421528 | 49.91722
3.793666 | 110.1035 | 3.420928 | 49.9069
3.797 | 110.102 | 3.420372 | 51.01511
3.800333 | 110.1038 | 3.419952 | 49.29622
3.803667 | 110.102 | 3.419353 | 49.91467
3.807 | 110.1024 | 3.418168 | 51.49234
3.810333 | 110.103 | 3.41675 | 49.00012
3.813666 | 110.1023 | 3.415631 | 50.17366
3.817 | 110.1022 | 3.41461 | 50.78045
3.820333 | 110.1015 | 3.41325 | 49.37507
3.823666 | 110.103 | 3.412586 | 50.79454
3.827 | 110.1032 | 3.41195 | 49.91881
3.830333 | 110.1022 | 3.410053 | 49.85219
3.833667 | 110.1028 | 3.408416 | 50.93271
3.837 | 110.1018 | 3.407008 | 49.39162
3.840333 | 110.1025 | 3.405744 | 49.95448
3.843666 | 110.1018 | 3.40514 | 51.46103
3.847 | 110.1014 | 3.404463 | 49.10968
3.850333 | 110.1013 | 3.40335 | 50.09113
3.853667 | 110.1017 | 3.402325 | 50.954
3.857 | 110.1012 | 3.401566 | 49.18796
3.860333 | 110.1013 | 3.400788 | 50.76236
3.863666 | 110.102 | 3.400008 | 49.98117
3.867 | 110.1023 | 3.3993 | 49.82867
3.870333 | 110.101 | 3.3985 | 51.04026
3.873667 | 110.101 | 3.397504 | 49.43892
3.877 | 110.1018 | 3.397146 | 49.89868
3.880333 | 110.1011 | 3.396916 | 51.45926
3.883667 | 110.1019 | 3.396509 | 49.04574
3.887 | 110.101 | 3.395118 | 50.12998
3.890333 | 110.1017 | 3.393005 | 51.36224
3.893667 | 110.1016 | 3.391998 | 49.20072
3.897 | 110.1009 | 3.391586 | 50.60902
3.900333 | 110.1016 | 3.391333 | 50.13497
3.903667 | 110.1017 | 3.391063 | 49.851
3.907 | 110.1022 | 3.390027 | 51.00926
3.910333 | 110.1012 | 3.387351 | 49.91087
3.913666 | 110.1002 | 3.384209 | 49.89757
3.917 | 110.1012 | 3.383274 | 51.36084
3.920334 | 110.101 | 3.382987 | 48.90126
3.923666 | 110.1014 | 3.382629 | 49.99154
3.927 | 110.1005 | 3.381703 | 51.646
3.930333 | 110.1011 | 3.380531 | 49.15219
3.933667 | 110.1005 | 3.379484 | 50.29934
3.937 | 110.1012 | 3.379088 | 50.73025
3.940334 | 110.0997 | 3.378766 | 50.00682
3.943666 | 110.1005 | 3.378582 | 51.05553
3.947 | 110.1009 | 3.378366 | 50.06781
3.950333 | 110.1004 | 3.377856 | 49.91228
3.953667 | 110.1006 | 3.376856 | 51.07088
3.957 | 110.1007 | 3.37629 | 49.66852
3.960333 | 110.0995 | 3.375887 | 50.16814
3.963666 | 110.1001 | 3.375415 | 51.67456
3.967 | 110.101 | 3.374893 | 49.11856
3.970334 | 110.1002 | 3.373965 | 50.21162
3.973667 | 110.101 | 3.373612 | 50.83608
3.977 | 110.1002 | 3.373312 | 49.35208
3.980333 | 110.1016 | 3.373058 | 50.90678
3.983667 | 110.1003 | 3.372825 | 50.00195
3.987 | 110.099 | 3.372097 | 49.88771
3.990334 | 110.1005 | 3.371512 | 50.95496
3.993667 | 110.1006 | 3.371289 | 49.36783
3.997 | 110.1 | 3.371075 | 49.96617
4.000333 | 110.1005 | 3.370798 | 51.64098
4.003667 | 110.101 | 3.370511 | 49.08621
4.007 | 110.1009 | 3.369812 | 50.1319
4.010334 | 110.1007 | 3.369164 | 50.96078
4.013666 | 110.1 | 3.368816 | 49.30416
4.017 | 110.1006 | 3.368246 | 50.77084
4.020333 | 110.1009 | 3.367195 | 50.1271
4.023667 | 110.1002 | 3.365468 | 49.86293
4.027 | 110.0996 | 3.364943 | 51.02858
4.030334 | 110.099 | 3.364111 | 49.52342
4.033667 | 110.0998 | 3.363689 | 49.94936
4.037 | 110.0998 | 3.363436 | 51.54267
4.040333 | 110.0996 | 3.36321 | 49.14765
4.043667 | 110.1002 | 3.363 | 50.1007
4.047 | 110.1005 | 3.362768 | 51.07117
4.050333 | 110.1012 | 3.362384 | 49.28834
4.053667 | 110.1 | 3.361214 | 50.74656
4.057 | 110.0997 | 3.359937 | 50.12812
4.060333 | 110.0996 | 3.3592 | 49.8482
4.063667 | 110.0996 | 3.358709 | 50.94215
4.067 | 110.099 | 3.357912 | 49.57366
4.070334 | 110.0992 | 3.357241 | 49.91097
4.073666 | 110.0993 | 3.356947 | 51.51484
4.077 | 110.099 | 3.356731 | 49.14907
4.080333 | 110.0997 | 3.35656 | 50.15598
4.083667 | 110.0994 | 3.356426 | 51.18426
4.087 | 110.1001 | 3.356239 | 49.1652
4.090334 | 110.0994 | 3.355936 | 50.31103
4.093666 | 110.1 | 3.355606 | 50.25522
4.097 | 110.0988 | 3.355198 | 49.80196
4.100333 | 110.0991 | 3.354876 | 50.9993
4.103666 | 110.1001 | 3.354644 | 50.00234
4.107 | 110.0999 | 3.354362 | 49.93587
4.110333 | 110.0998 | 3.354062 | 51.07466
4.113666 | 110.0998 | 3.353756 | 49.6456
4.117 | 110.0995 | 3.353462 | 50.21734
4.120333 | 110.1 | 3.353091 | 51.61234
4.123666 | 110.1001 | 3.352652 | 49.21484
4.127 | 110.0997 | 3.352246 | 50.20462
4.130333 | 110.0984 | 3.351956 | 50.76163
4.133666 | 110.0996 | 3.351745 | 49.9525
4.137 | 110.0994 | 3.351472 | 50.94072
4.140333 | 110.0986 | 3.350994 | 50.00681
4.143667 | 110.0996 | 3.3504 | 49.913
4.147 | 110.1 | 3.35008 | 51.16754
4.150333 | 110.0987 | 3.349766 | 49.35539
4.153666 | 110.0994 | 3.34949 | 49.96018
4.157 | 110.0994 | 3.349287 | 51.64631
4.160333 | 110.0989 | 3.349146 | 49.09003
4.163666 | 110.1005 | 3.34897 | 50.1965
4.167 | 110.0999 | 3.348713 | 50.80797
4.170334 | 110.0983 | 3.347469 | 49.34004
4.173666 | 110.0991 | 3.346572 | 50.87046
4.177 | 110.0993 | 3.346415 | 50.07028
4.180333 | 110.0994 | 3.346335 | 49.90537
4.183666 | 110.0997 | 3.346191 | 51.01378
4.187 | 110.1005 | 3.345884 | 49.45041
4.190334 | 110.0996 | 3.345221 | 49.9132
4.193666 | 110.0999 | 3.344038 | 51.64678
4.197 | 110.0992 | 3.343804 | 49.04352
4.200333 | 110.0989 | 3.343598 | 50.11373
4.203666 | 110.0996 | 3.343362 | 50.95038
4.207 | 110.0982 | 3.343106 | 49.8782
4.210333 | 110.0991 | 3.342893 | 49.87403
4.213666 | 110.0991 | 3.342662 | 51.55183
4.217 | 110.0996 | 3.342461 | 49.18454
4.220334 | 110.0991 | 3.34215 | 49.95261
4.223666 | 110.0995 | 3.341678 | 51.5821
4.227 | 110.0993 | 3.341318 | 49.08926
4.230333 | 110.0992 | 3.341119 | 50.0546
4.233667 | 110.0991 | 3.340933 | 50.22644
4.237 | 110.0995 | 3.3407 | 49.73233
4.240334 | 110.0982 | 3.340425 | 50.93416
4.243667 | 110.0991 | 3.340145 | 49.9114
4.247 | 110.0983 | 3.339972 | 49.83422
4.250333 | 110.0989 | 3.339864 | 51.20019
4.253666 | 110.0999 | 3.339725 | 48.74379
4.257 | 110.0988 | 3.339539 | 49.96011
4.260334 | 110.0996 | 3.339366 | 51.74168
4.263666 | 110.099 | 3.339207 | 49.12085
4.267 | 110.0996 | 3.33912 | 50.88642
4.270333 | 110.0989 | 3.338925 | 51.4874
4.273666 | 110.1 | 3.338739 | 49.72472
4.277 | 110.0989 | 3.33844 | 50.71146
4.280334 | 110.0995 | 3.338213 | 49.91196
4.283666 | 110.0988 | 3.338076 | 49.88943
4.287 | 110.0988 | 3.337916 | 51.01303
4.290333 | 110.0999 | 3.337762 | 49.66968
4.293667 | 110.1 | 3.337622 | 50.09008
4.297 | 110.0995 | 3.337368 | 51.67828
4.300333 | 110.0984 | 3.337082 | 49.16884
4.303666 | 110.0987 | 3.336814 | 49.97596
4.307 | 110.099 | 3.33664 | 50.80492
4.310333 | 110.0991 | 3.336519 | 49.32446
4.313667 | 110.0996 | 3.336434 | 50.71171
4.317 | 110.0994 | 3.336347 | 50.22617
4.320334 | 110.0997 | 3.336236 | 49.82669
4.323666 | 110.0991 | 3.336108 | 50.90216
4.327 | 110.0994 | 3.335908 | 49.32476
4.330333 | 110.0996 | 3.335804 | 49.91713
4.333667 | 110.0992 | 3.335618 | 50.85639
4.337 | 110.1001 | 3.335434 | 49.0115
4.340334 | 110.0994 | 3.33523 | 49.94441
4.343666 | 110.0989 | 3.33502 | 51.64619
4.347 | 110.0988 | 3.334924 | 49.30866
4.350333 | 110.0995 | 3.334942 | 50.98224
4.353666 | 110.1002 | 3.33485 | 50.63389
4.357 | 110.0996 | 3.334662 | 49.79524
4.360333 | 110.099 | 3.334426 | 50.87044
4.363666 | 110.0993 | 3.334278 | 49.49852
4.367 | 110.0984 | 3.334164 | 49.79484
4.370333 | 110.1 | 3.334174 | 51.58265
4.373666 | 110.0989 | 3.33404 | 49.07321
4.377 | 110.0993 | 3.33385 | 49.95961
4.380333 | 110.0988 | 3.333691 | 51.51766
4.383666 | 110.0994 | 3.333584 | 49.3548
4.387 | 110.0996 | 3.333513 | 49.99112
4.390333 | 110.0983 | 3.333498 | 50.19454
4.393667 | 110.0991 | 3.33348 | 49.7628
4.397 | 110.0992 | 3.333434 | 50.86864
4.400333 | 110.1003 | 3.333445 | 50.09829
4.403666 | 110.0998 | 3.333348 | 49.84292
4.407 | 110.0996 | 3.333222 | 51.45096
4.410333 | 110.0989 | 3.333109 | 48.80256
4.413666 | 110.099 | 3.333066 | 49.96638
4.417 | 110.0992 | 3.333041 | 50.25604
4.420334 | 110.0994 | 3.332973 | 49.13339
4.423666 | 110.1 | 3.332964 | 50.46938
4.427 | 110.0986 | 3.332913 | 50.94678
4.430333 | 110.0992 | 3.332821 | 49.76983
4.433666 | 110.0992 | 3.33283 | 50.91446
4.437 | 110.0997 | 3.332805 | 49.96913
4.440334 | 110.0997 | 3.332815 | 49.87134
4.443666 | 110.0999 | 3.333044 | 51.19851
4.447 | 110.099 | 3.333078 | 48.9255
4.450333 | 110.0999 | 3.333118 | 50.42126
4.453666 | 110.0988 | 3.333202 | 51.73523
4.457 | 110.0992 | 3.333267 | 49.14667
4.460333 | 110.1008 | 3.33328 | 50.0123
4.463666 | 110.1006 | 3.333325 | 50.90666
4.467 | 110.0994 | 3.333356 | 49.77668
4.470334 | 110.1 | 3.333344 | 50.65758
4.473666 | 110.0997 | 3.333338 | 49.93592
4.477 | 110.0997 | 3.33335 | 49.83961
4.480333 | 110.0994 | 3.333424 | 50.9914
4.483667 | 110.0991 | 3.333594 | 49.63291
4.487 | 110.0999 | 3.333891 | 50.1437
4.490334 | 110.1006 | 3.333976 | 51.67156
4.493667 | 110.1002 | 3.334044 | 49.0383
4.497 | 110.0999 | 3.334112 | 49.94992
4.500333 | 110.1 | 3.334269 | 50.22291
4.503666 | 110.1005 | 3.334472 | 49.36639
4.507 | 110.101 | 3.335087 | 50.83493
4.510334 | 110.1004 | 3.335316 | 50.25134
4.513666 | 110.0999 | 3.3354 | 49.83252
4.517 | 110.0999 | 3.33547 | 50.78632
4.520333 | 110.1 | 3.335521 | 49.2275
4.523666 | 110.1004 | 3.33562 | 49.94024
4.527 | 110.0997 | 3.335717 | 51.67404
4.530334 | 110.1009 | 3.33581 | 49.07121
4.533666 | 110.1002 | 3.335942 | 50.74068
4.537 | 110.1 | 3.336042 | 51.70594
4.540333 | 110.1003 | 3.336204 | 49.30613
4.543667 | 110.1002 | 3.336924 | 50.0613
4.547 | 110.101 | 3.337434 | 50.16056
4.550333 | 110.1012 | 3.337564 | 49.84894
4.553666 | 110.0995 | 3.337555 | 50.86812
4.557 | 110.0995 | 3.337571 | 49.43348
4.560333 | 110.0995 | 3.337683 | 49.81802
4.563667 | 110.1011 | 3.338227 | 51.64332
4.567 | 110.1002 | 3.338797 | 49.13486
4.570334 | 110.0998 | 3.339094 | 49.95907
4.573666 | 110.1009 | 3.339655 | 51.2222
4.577 | 110.1008 | 3.339852 | 49.16633
4.580333 | 110.101 | 3.339928 | 50.10144
4.583667 | 110.0997 | 3.340049 | 50.25678
4.587 | 110.0994 | 3.340344 | 49.73169
4.590334 | 110.1003 | 3.340744 | 50.86976
4.593666 | 110.1011 | 3.34169 | 49.78238
4.597 | 110.1009 | 3.342078 | 49.90463
4.600333 | 110.101 | 3.3425 | 50.89966
4.603666 | 110.101 | 3.342798 | 48.77426
4.607 | 110.1015 | 3.343358 | 49.96798
4.610333 | 110.1006 | 3.343706 | 51.80554
4.613666 | 110.1013 | 3.343916 | 49.15241
4.617 | 110.1011 | 3.344165 | 50.88645
4.620333 | 110.1014 | 3.344301 | 51.01316
4.623666 | 110.1016 | 3.344691 | 49.77174
4.627 | 110.1 | 3.345258 | 50.83861
4.630333 | 110.102 | 3.345688 | 49.84852
4.633666 | 110.1017 | 3.346548 | 49.91306
4.637 | 110.1006 | 3.346893 | 51.15556
4.640333 | 110.1018 | 3.347033 | 49.1745
4.643667 | 110.1014 | 3.347154 | 49.96026
4.647 | 110.1002 | 3.347254 | 51.61466
4.650333 | 110.1014 | 3.34751 | 49.23096
4.653666 | 110.1002 | 3.347906 | 49.96026
4.657 | 110.1022 | 3.349528 | 50.63932
4.660333 | 110.101 | 3.35028 | 49.7248
4.663666 | 110.1015 | 3.35048 | 50.83878
4.667 | 110.101 | 3.350676 | 50.45246
4.670334 | 110.1006 | 3.350888 | 49.8267
4.673666 | 110.1012 | 3.351503 | 51.07691
4.677 | 110.102 | 3.352449 | 49.15248
4.680333 | 110.1018 | 3.35306 | 50.07824
4.683666 | 110.1016 | 3.353318 | 50.75362
4.687 | 110.1017 | 3.353544 | 49.0121
4.690334 | 110.1013 | 3.353772 | 49.98402
4.693666 | 110.1012 | 3.353984 | 51.55146
4.697 | 110.1015 | 3.35426 | 49.73272
4.700333 | 110.1013 | 3.354548 | 50.93504
4.703666 | 110.1022 | 3.354969 | 50.2571
4.707 | 110.1012 | 3.355239 | 49.85042
4.710333 | 110.1018 | 3.355485 | 50.91855
4.713666 | 110.102 | 3.355759 | 49.35634
4.717 | 110.1016 | 3.356045 | 50.01184
4.720334 | 110.1015 | 3.356453 | 51.71063
4.723666 | 110.1018 | 3.356904 | 49.13744
4.727 | 110.1019 | 3.357593 | 49.99197
4.730333 | 110.1014 | 3.358399 | 51.0968
4.733667 | 110.102 | 3.360069 | 49.41922
4.737 | 110.1025 | 3.361096 | 50.07884
4.740334 | 110.1024 | 3.361405 | 50.1041
4.743667 | 110.1023 | 3.361628 | 49.78778
4.747 | 110.1016 | 3.361746 | 50.91919
4.750333 | 110.1007 | 3.361932 | 49.89778
4.753666 | 110.1018 | 3.362228 | 49.99794
4.757 | 110.102 | 3.362703 | 51.51996
4.760334 | 110.1016 | 3.364172 | 48.74564
4.763666 | 110.1023 | 3.365612 | 49.96056
4.767 | 110.1019 | 3.367203 | 50.13611
4.770333 | 110.1031 | 3.369566 | 49.26242
4.773666 | 110.1021 | 3.370008 | 50.69624
4.777 | 110.1019 | 3.370197 | 50.69836
4.780334 | 110.1022 | 3.370422 | 49.77996
4.783666 | 110.1024 | 3.370781 | 50.8236
4.787 | 110.1024 | 3.371459 | 49.37509
4.790333 | 110.1033 | 3.372388 | 49.7478
4.793667 | 110.1022 | 3.372769 | 51.67969
4.797 | 110.1036 | 3.373222 | 49.05941
4.800333 | 110.1011 | 3.373584 | 50.681
4.803666 | 110.1034 | 3.373895 | 51.7114
4.807 | 110.103 | 3.374198 | 49.26281
4.810333 | 110.1026 | 3.374468 | 50.00004
4.813667 | 110.1024 | 3.37473 | 50.60402
4.817 | 110.1029 | 3.374992 | 49.81147
4.820334 | 110.1024 | 3.375264 | 50.8396
4.823666 | 110.1019 | 3.375528 | 49.48524
4.827 | 110.1024 | 3.375894 | 49.66502
4.830333 | 110.1024 | 3.376257 | 51.39338
4.833667 | 110.1026 | 3.376594 | 49.185
4.837 | 110.103 | 3.37753 | 49.90567
4.840334 | 110.1026 | 3.378429 | 51.48912
4.843666 | 110.1036 | 3.37882 | 49.12231
4.847 | 110.1038 | 3.3793 | 50.0713
4.850333 | 110.1033 | 3.379574 | 50.10424
4.853666 | 110.1031 | 3.379852 | 49.72542
4.857 | 110.1032 | 3.380191 | 50.88724
4.860333 | 110.1031 | 3.380524 | 49.81818
4.863666 | 110.1022 | 3.38085 | 49.83478
4.867 | 110.1024 | 3.381224 | 51.04293
4.870333 | 110.1039 | 3.382298 | 48.77652
4.873666 | 110.1037 | 3.383874 | 49.9448
4.877 | 110.1028 | 3.384442 | 51.67913
4.880333 | 110.1022 | 3.384674 | 49.0907
4.883666 | 110.1036 | 3.38503 | 50.9354
4.887 | 110.103 | 3.385825 | 51.11641
4.890333 | 110.1028 | 3.38616 | 49.733
4.893667 | 110.1033 | 3.387246 | 50.68022
4.897 | 110.1033 | 3.387601 | 49.9761
4.900333 | 110.1033 | 3.387947 | 49.86629
4.903666 | 110.1029 | 3.388307 | 51.04553
4.907 | 110.104 | 3.388978 | 49.59912
4.910333 | 110.1035 | 3.389739 | 50.10376
4.913666 | 110.1036 | 3.390078 | 51.71129
4.917 | 110.1041 | 3.39072 | 49.16934
4.920334 | 110.1028 | 3.39129 | 50.00785
4.923666 | 110.1046 | 3.392041 | 50.80426
4.927 | 110.104 | 3.393859 | 49.35533
4.930333 | 110.1036 | 3.395012 | 50.72704
4.933666 | 110.1044 | 3.395429 | 50.25632
4.937 | 110.104 | 3.395761 | 49.78728
4.940334 | 110.1033 | 3.396018 | 51.02808
4.943666 | 110.1036 | 3.396368 | 49.22934
4.947 | 110.1031 | 3.396683 | 50.01116
4.950333 | 110.1046 | 3.39788 | 50.77724
4.953666 | 110.1038 | 3.398788 | 48.74267
4.957 | 110.1046 | 3.400519 | 49.9909
4.960333 | 110.1048 | 3.402025 | 51.67616
4.963666 | 110.1053 | 3.403264 | 49.35422
4.967 | 110.1046 | 3.403652 | 50.93312
4.970334 | 110.104 | 3.403906 | 50.64164
4.973666 | 110.1053 | 3.404825 | 49.81807
4.977 | 110.1037 | 3.4057 | 50.90088
4.980333 | 110.1052 | 3.406116 | 49.35504
4.983667 | 110.104 | 3.406585 | 49.94829
4.987 | 110.1046 | 3.407178 | 51.67621
4.990334 | 110.1047 | 3.407961 | 49.08768
4.993667 | 110.1047 | 3.408628 | 49.96687
4.997 | 110.1056 | 3.40998 | 51.18572
5.000333 | 110.1043 | 3.411491 | 49.35358
5.003666 | 110.1047 | 3.411854 | 50.0614
5.007 | 110.1049 | 3.412198 | 50.06626
5.010334 | 110.105 | 3.412544 | 49.75472
5.013666 | 110.1051 | 3.412875 | 50.89956
5.017 | 110.1058 | 3.413414 | 49.94815
5.020333 | 110.1044 | 3.414221 | 49.9239
5.023666 | 110.105 | 3.414605 | 51.57906
5.027 | 110.1048 | 3.414994 | 48.8035
5.030334 | 110.1045 | 3.415407 | 49.96674
5.033666 | 110.1056 | 3.416069 | 50.09967
5.037 | 110.1044 | 3.417256 | 49.21217
5.040333 | 110.1056 | 3.419908 | 50.70758
5.043667 | 110.1047 | 3.420654 | 50.82861
5.047 | 110.1062 | 3.421179 | 49.78567
5.050333 | 110.1047 | 3.42147 | 50.9306
5.053666 | 110.1052 | 3.421672 | 49.543
5.057 | 110.1046 | 3.422165 | 49.70258
5.060333 | 110.1043 | 3.423878 | 51.5446
5.063667 | 110.1057 | 3.42535 | 49.13178
5.067 | 110.1058 | 3.428399 | 50.6434
5.070334 | 110.1058 | 3.43067 | 51.73545
5.073666 | 110.106 | 3.431298 | 49.24039
5.077 | 110.1057 | 3.43175 | 50.02802
5.080333 | 110.1056 | 3.432078 | 50.67795
5.083667 | 110.1062 | 3.433217 | 49.82372
5.087 | 110.106 | 3.435825 | 50.83241
5.090334 | 110.107 | 3.436711 | 49.87305
5.093666 | 110.1058 | 3.436918 | 49.82416
5.097 | 110.1062 | 3.437152 | 51.38516
5.100333 | 110.1055 | 3.43779 | 49.24128
5.103666 | 110.1054 | 3.438496 | 49.94199
5.107 | 110.1063 | 3.439488 | 51.57765
5.110333 | 110.1059 | 3.440681 | 49.10168
5.113666 | 110.1055 | 3.441164 | 50.02139
5.117 | 110.1058 | 3.441802 | 50.25479
5.120333 | 110.1064 | 3.442721 | 49.71506
5.123667 | 110.1054 | 3.442984 | 50.88399
5.127 | 110.1066 | 3.4433 | 49.90802
5.130333 | 110.1054 | 3.443659 | 49.84107
5.133666 | 110.1066 | 3.444089 | 51.13383
5.137 | 110.1054 | 3.444641 | 49.07154
5.140333 | 110.1057 | 3.445398 | 50.11285
5.143667 | 110.1058 | 3.44572 | 51.73863
5.147 | 110.1063 | 3.446357 | 49.13452
5.150333 | 110.106 | 3.446828 | 50.88416
5.153667 | 110.1069 | 3.44799 | 51.45228
5.157 | 110.107 | 3.449622 | 49.44757
5.160333 | 110.1067 | 3.450015 | 50.6297
5.163666 | 110.1071 | 3.450432 | 50.00472
5.167 | 110.107 | 3.450844 | 49.84922
5.170333 | 110.1067 | 3.451352 | 51.07445
5.173666 | 110.1069 | 3.453926 | 49.62989
5.177 | 110.1064 | 3.455398 | 50.10367
5.180333 | 110.1079 | 3.456539 | 51.73945
5.183666 | 110.1066 | 3.45687 | 49.18244
5.187 | 110.1066 | 3.457153 | 49.97503
5.190333 | 110.1076 | 3.457418 | 50.8983
5.193666 | 110.1064 | 3.457707 | 49.32257
5.197 | 110.1068 | 3.458037 | 50.69414
5.200333 | 110.1072 | 3.458955 | 50.19135
5.203667 | 110.1079 | 3.459881 | 49.8258
5.207 | 110.1069 | 3.460976 | 50.94844
5.210333 | 110.1072 | 3.462292 | 49.21414
5.213666 | 110.1068 | 3.462891 | 49.9286
5.217 | 110.1073 | 3.463463 | 50.76352
5.220333 | 110.1067 | 3.463939 | 48.97903
5.223667 | 110.1078 | 3.464682 | 49.99055
5.227 | 110.1073 | 3.465558 | 51.51602
5.230333 | 110.1079 | 3.466931 | 49.3378
5.233667 | 110.1079 | 3.469069 | 50.94813
5.237 | 110.1078 | 3.470619 | 50.31734
5.240333 | 110.1078 | 3.473245 | 49.81717
5.243668 | 110.1082 | 3.473858 | 50.94709
5.247 | 110.109 | 3.474247 | 49.35356
5.250332 | 110.1078 | 3.474528 | 49.86914
5.253668 | 110.1078 | 3.474819 | 51.70557
5.257 | 110.108 | 3.475249 | 49.06997
5.260334 | 110.1089 | 3.47601 | 49.96582
5.263666 | 110.1084 | 3.476642 | 51.4179
5.267 | 110.1079 | 3.477115 | 49.383
5.270332 | 110.1087 | 3.477694 | 50.05252
5.273668 | 110.1079 | 3.478232 | 50.0941
5.277 | 110.1086 | 3.478613 | 49.78455
5.280334 | 110.1079 | 3.479307 | 50.91266
5.283666 | 110.1086 | 3.479786 | 49.95138
5.287 | 110.1079 | 3.480736 | 49.909
5.290332 | 110.108 | 3.48186 | 51.4776
5.293668 | 110.1087 | 3.482434 | 48.79791
5.297 | 110.1088 | 3.48354 | 49.99609
5.300332 | 110.108 | 3.484286 | 50.15776
5.303668 | 110.1084 | 3.484669 | 49.22366
5.307 | 110.1095 | 3.48518 | 50.65544
5.310332 | 110.1084 | 3.485442 | 50.80118
5.313668 | 110.1081 | 3.485681 | 49.75212
5.317 | 110.1082 | 3.486189 | 50.83032
5.320332 | 110.1084 | 3.487448 | 49.52319
5.323666 | 110.1082 | 3.488225 | 49.70542
5.327 | 110.1083 | 3.488853 | 51.5385
5.330332 | 110.1086 | 3.489539 | 48.76391
5.333668 | 110.1087 | 3.489978 | 50.62326
5.337 | 110.1079 | 3.4907 | 51.69756
5.340332 | 110.1089 | 3.491956 | 49.1746
5.343666 | 110.1088 | 3.492351 | 49.97129
5.347 | 110.1086 | 3.492684 | 50.30788
5.350332 | 110.1086 | 3.493084 | 49.79858
5.353668 | 110.1085 | 3.493464 | 50.78116
5.357 | 110.1087 | 3.495218 | 49.89808
5.360332 | 110.1084 | 3.49867 | 49.8851
5.363666 | 110.1096 | 3.500708 | 51.53924
5.367 | 110.1096 | 3.503293 | 49.2376
5.370332 | 110.1096 | 3.504155 | 49.94798
5.373668 | 110.1097 | 3.504488 | 51.53956
5.377 | 110.1095 | 3.504776 | 49.08174
5.380332 | 110.1092 | 3.505154 | 50.03492
5.383666 | 110.1096 | 3.505902 | 50.21684
5.387 | 110.1104 | 3.50724 | 49.72062
5.390332 | 110.1097 | 3.50765 | 50.91024
5.393668 | 110.1101 | 3.507964 | 49.96362
5.397 | 110.1096 | 3.508452 | 49.86188
5.400332 | 110.1092 | 3.50983 | 51.22167
5.403668 | 110.1101 | 3.514826 | 48.79639
5.407 | 110.1096 | 3.52153 | 49.94836
5.410332 | 110.1107 | 3.52255 | 51.73096
5.413666 | 110.1107 | 3.522694 | 49.08217
5.417 | 110.1096 | 3.522774 | 50.91033
5.420332 | 110.1092 | 3.522904 | 51.16467
5.423666 | 110.11 | 3.523476 | 49.40918
5.427 | 110.11 | 3.524816 | 50.62254
5.430332 | 110.1102 | 3.525307 | 49.93164
5.433666 | 110.1105 | 3.525531 | 49.85352
5.437 | 110.1091 | 3.525734 | 51.00341
5.440332 | 110.1099 | 3.525966 | 49.31403
5.443666 | 110.1096 | 3.526822 | 50.02458
5.447 | 110.1103 | 3.528834 | 51.63234
5.450332 | 110.1098 | 3.529206 | 49.23653
5.453668 | 110.1106 | 3.52942 | 49.98656
5.457 | 110.1101 | 3.52968 | 50.75683
5.460332 | 110.1104 | 3.530615 | 49.69576
5.463666 | 110.111 | 3.532663 | 50.77938
5.467 | 110.1108 | 3.533778 | 50.49874
5.470332 | 110.1108 | 3.53424 | 49.81328
5.473668 | 110.1106 | 3.534886 | 51.00252
5.477 | 110.1107 | 3.53518 | 49.18926
5.480332 | 110.1114 | 3.535683 | 50.00108
5.483668 | 110.1109 | 3.537472 | 50.79096
5.487 | 110.1101 | 3.538514 | 49.04837
5.490332 | 110.1124 | 3.539446 | 49.9635
5.493668 | 110.1116 | 3.540251 | 51.60203
5.497 | 110.1102 | 3.540769 | 49.33098
5.500332 | 110.1112 | 3.541006 | 50.90914
5.503668 | 110.1117 | 3.541298 | 50.61106
5.507 | 110.1116 | 3.541545 | 49.81484
5.510334 | 110.1114 | 3.5418 | 50.86224
5.513666 | 110.111 | 3.543153 | 49.36397
5.517 | 110.11 | 3.54509 | 49.94275
5.520332 | 110.1119 | 3.547047 | 51.73088
5.523668 | 110.1123 | 3.5486 | 49.03646
5.527 | 110.1105 | 3.549031 | 49.95678
5.530334 | 110.1112 | 3.549231 | 51.17032
5.533666 | 110.1112 | 3.549488 | 49.34916
5.537 | 110.111 | 3.549778 | 50.07502
5.540332 | 110.1114 | 3.552134 | 50.06006
5.543668 | 110.1119 | 3.553214 | 49.77594
5.547 | 110.112 | 3.553754 | 50.97439
5.550332 | 110.1116 | 3.554318 | 49.8879
5.553668 | 110.1115 | 3.554689 | 49.95615
5.557 | 110.1119 | 3.555472 | 51.53913
5.560332 | 110.1125 | 3.557095 | 48.70234
5.563668 | 110.1121 | 3.557399 | 49.96384
5.567 | 110.1113 | 3.557663 | 50.09188
5.570332 | 110.1116 | 3.55802 | 49.19092
5.573666 | 110.112 | 3.559228 | 50.65481
5.577 | 110.1121 | 3.561017 | 50.64276
5.580332 | 110.1118 | 3.56209 | 49.79098
5.583668 | 110.1123 | 3.56235 | 50.9092
5.587 | 110.1123 | 3.562952 | 49.33361
5.590332 | 110.1123 | 3.56328 | 49.82366
5.593666 | 110.1127 | 3.56388 | 51.69644
5.597 | 110.1124 | 3.564578 | 49.08004
5.600332 | 110.1126 | 3.565799 | 50.68564
5.603668 | 110.1129 | 3.566738 | 51.69632
5.607 | 110.1126 | 3.567504 | 49.26762
5.610332 | 110.1126 | 3.56796 | 50.03396
5.613666 | 110.1126 | 3.568283 | 50.24519
5.617 | 110.1128 | 3.568689 | 49.78261
5.620332 | 110.1129 | 3.56945 | 50.81273
5.623668 | 110.1132 | 3.570878 | 49.61332
5.627 | 110.1126 | 3.571815 | 49.68181
5.630332 | 110.1133 | 3.573698 | 51.44026
5.633666 | 110.1124 | 3.574268 | 49.20424
5.637 | 110.1137 | 3.574588 | 49.97039
5.640332 | 110.1128 | 3.57497 | 51.53637
5.643668 | 110.1128 | 3.57563 | 49.17284
5.647 | 110.1124 | 3.577512 | 50.1205
5.650332 | 110.1136 | 3.582391 | 50.21261
5.653668 | 110.1134 | 3.585308 | 49.75066
5.657 | 110.1138 | 3.587072 | 50.9706
5.660332 | 110.1131 | 3.587437 | 49.77022
5.663666 | 110.1141 | 3.58764 | 49.88391
5.667 | 110.1135 | 3.587928 | 50.96338
5.670332 | 110.1129 | 3.58863 | 48.73
5.673666 | 110.1134 | 3.590449 | 49.94688
5.677 | 110.1144 | 3.592699 | 51.82263
5.680332 | 110.1138 | 3.593684 | 49.21991
5.683666 | 110.1146 | 3.593901 | 50.84399
5.687 | 110.1135 | 3.59426 | 50.90856
5.690332 | 110.114 | 3.594507 | 49.75078
5.693666 | 110.1139 | 3.59489 | 50.77963
5.697 | 110.1135 | 3.595304 | 49.92758
5.700332 | 110.1136 | 3.59583 | 49.90766
5.703668 | 110.1137 | 3.596912 | 51.1922
5.707 | 110.1145 | 3.598474 | 49.09524
5.710332 | 110.1141 | 3.599037 | 49.90767
5.713666 | 110.1144 | 3.599336 | 51.63163
5.717 | 110.1137 | 3.599553 | 49.2363
5.720332 | 110.1148 | 3.60015 | 49.9391
5.723668 | 110.1144 | 3.602476 | 50.27442
5.727 | 110.1145 | 3.607788 | 49.73478
5.730332 | 110.1146 | 3.610726 | 50.82734
5.733668 | 110.1153 | 3.611909 | 50.44228
5.737 | 110.1148 | 3.612189 | 49.86806
5.740332 | 110.1144 | 3.612388 | 51.1109
5.743668 | 110.1141 | 3.61284 | 48.822
5.747 | 110.116 | 3.61402 | 49.89112
5.750332 | 110.1154 | 3.615162 | 50.36746
5.753668 | 110.1147 | 3.615522 | 49.03086
5.757 | 110.1149 | 3.61619 | 50.05662
5.760334 | 110.1152 | 3.616492 | 51.08268
5.763666 | 110.1146 | 3.616906 | 49.39038
5.767 | 110.1146 | 3.617316 | 50.84214
5.770332 | 110.1154 | 3.61787 | 50.05279
5.773668 | 110.1159 | 3.618247 | 49.88276
5.777 | 110.115 | 3.618606 | 51.03061
5.780334 | 110.1149 | 3.619027 | 49.21696
5.783666 | 110.1149 | 3.619978 | 50.20489
5.787 | 110.1157 | 3.62123 | 51.6915
5.790332 | 110.1152 | 3.621562 | 49.06148
5.793668 | 110.1149 | 3.621837 | 49.985
5.797 | 110.1147 | 3.62212 | 50.92856
5.800332 | 110.1152 | 3.622696 | 49.48373
5.803668 | 110.1159 | 3.624656 | 50.11929
5.807 | 110.1155 | 3.625356 | 50.0204
5.810332 | 110.1155 | 3.625977 | 49.82004
5.813668 | 110.1144 | 3.626544 | 51.04728
5.817 | 110.1152 | 3.62725 | 49.63108
5.820332 | 110.1157 | 3.627942 | 50.11172
5.823666 | 110.1152 | 3.6283 | 51.59641
5.827 | 110.1159 | 3.628632 | 48.99918
5.830332 | 110.1157 | 3.62946 | 49.97724
5.833668 | 110.1156 | 3.630647 | 50.1487
5.837 | 110.1166 | 3.632229 | 49.37387
5.840332 | 110.1154 | 3.6372 | 50.7924
5.843666 | 110.1157 | 3.637914 | 50.14361
5.847 | 110.1172 | 3.638955 | 49.81164
5.850332 | 110.1162 | 3.640394 | 50.90248
5.853668 | 110.1161 | 3.640774 | 49.17006
5.857 | 110.1174 | 3.641238 | 49.95707
5.860332 | 110.1166 | 3.641528 | 51.65887
5.863666 | 110.1159 | 3.641764 | 49.02942
5.867 | 110.1163 | 3.642588 | 50.8089
5.870332 | 110.1159 | 3.64371 | 51.59524
5.873668 | 110.1174 | 3.645273 | 49.37339
5.877 | 110.1169 | 3.646458 | 50.13471
5.880332 | 110.1169 | 3.647132 | 50.08243
5.883666 | 110.1178 | 3.647582 | 49.8276
5.887 | 110.1168 | 3.648084 | 50.88809
5.890332 | 110.1168 | 3.6491 | 49.37254
5.893668 | 110.117 | 3.64983 | 49.92918
5.897 | 110.1167 | 3.6509 | 51.62564
5.900332 | 110.117 | 3.651245 | 49.16943
5.903668 | 110.1171 | 3.65176 | 49.96054
5.907 | 110.1166 | 3.65277 | 50.90776
5.910332 | 110.1166 | 3.653798 | 49.27926
5.913666 | 110.1175 | 3.65582 | 50.6019
5.917 | 110.1167 | 3.656767 | 50.14411
5.920332 | 110.1167 | 3.65723 | 49.7805
5.923666 | 110.117 | 3.657532 | 50.87256
5.927 | 110.1169 | 3.658069 | 49.32746
5.930332 | 110.1175 | 3.660336 | 49.87836
5.933666 | 110.1168 | 3.662697 | 50.85672
5.937 | 110.1172 | 3.663533 | 48.7267
5.940332 | 110.1184 | 3.664066 | 49.92982
5.943666 | 110.1167 | 3.664531 | 51.6915
5.947 | 110.1172 | 3.664961 | 49.29524
5.950332 | 110.1176 | 3.66627 | 50.90463
5.953668 | 110.1176 | 3.667558 | 50.71754
5.957 | 110.117 | 3.667918 | 49.8046
5.960332 | 110.1178 | 3.668244 | 50.84156
5.963666 | 110.1179 | 3.668518 | 49.37602
5.967 | 110.1175 | 3.668848 | 49.82724
5.970332 | 110.1174 | 3.670231 | 51.59692
5.973668 | 110.1179 | 3.673019 | 49.04654
5.977 | 110.1181 | 3.675746 | 49.98548
5.980332 | 110.1184 | 3.677206 | 51.50215
5.983668 | 110.1183 | 3.67767 | 49.39068
5.987 | 110.1179 | 3.678112 | 50.05644
5.990332 | 110.1187 | 3.679364 | 50.0857
5.993668 | 110.1186 | 3.68053 | 49.75012
5.997 | 110.1184 | 3.681885 | 50.93772
6.000332 | 110.1184 | 3.682552 | 49.99713
6.003668 | 110.1188 | 3.683635 | 49.85737
6.007 | 110.1187 | 3.684317 | 51.47079
6.010334 | 110.1186 | 3.684982 | 48.72908
6.013666 | 110.1184 | 3.685548 | 49.8992
6.017 | 110.119 | 3.685894 | 50.27574
6.020332 | 110.1186 | 3.686178 | 49.17184
6.023668 | 110.1186 | 3.68713 | 50.65222
6.027 | 110.1185 | 3.688132 | 50.78254
6.030334 | 110.1197 | 3.689455 | 49.77384
6.033666 | 110.1184 | 3.68981 | 50.87476
6.037 | 110.1185 | 3.690006 | 49.4263
6.040332 | 110.1186 | 3.690322 | 49.70492
6.043668 | 110.1174 | 3.691433 | 51.56658
6.047 | 110.1193 | 3.693072 | 49.14042
6.050332 | 110.1188 | 3.695878 | 50.55686
6.053668 | 110.1187 | 3.696801 | 51.78936
6.057 | 110.1194 | 3.697422 | 49.17254
6.060332 | 110.1184 | 3.697832 | 49.9781
6.063668 | 110.1185 | 3.69807 | 50.30506
6.067 | 110.1193 | 3.698517 | 49.81328
6.070332 | 110.119 | 3.698988 | 50.73144
6.073666 | 110.1201 | 3.699972 | 49.83224
6.077 | 110.1186 | 3.701256 | 49.86049
6.080332 | 110.1194 | 3.702122 | 51.44067
6.083668 | 110.1197 | 3.703399 | 49.20444
6.087 | 110.1192 | 3.704361 | 49.96262
6.090332 | 110.1199 | 3.70563 | 51.47266
6.093666 | 110.1196 | 3.706006 | 49.09494
6.097 | 110.1202 | 3.706384 | 50.06539
6.100332 | 110.1196 | 3.70745 | 50.18113
6.103668 | 110.12 | 3.70823 | 49.74301
6.107 | 110.1208 | 3.709343 | 50.87446
6.110332 | 110.1203 | 3.710036 | 49.89559
6.113666 | 110.1201 | 3.710428 | 49.85212
6.117 | 110.1209 | 3.711038 | 51.1529
6.120332 | 110.1209 | 3.711631 | 48.76016
6.123668 | 110.1199 | 3.712263 | 49.92216
6.127 | 110.1198 | 3.713276 | 51.69201
6.130332 | 110.1204 | 3.713826 | 49.12396
6.133666 | 110.1208 | 3.714899 | 50.88976
6.137 | 110.1205 | 3.71597 | 51.0569
6.140332 | 110.1208 | 3.716448 | 49.75784
6.143668 | 110.1208 | 3.716908 | 50.76235
6.147 | 110.1206 | 3.717816 | 49.98917
6.150332 | 110.1203 | 3.71888 | 49.85978
6.153668 | 110.1206 | 3.719948 | 51.17481
6.157 | 110.1207 | 3.720502 | 48.97896
6.160332 | 110.1201 | 3.721237 | 49.91498
6.163666 | 110.1205 | 3.722797 | 51.66201
6.167 | 110.1215 | 3.723827 | 49.18809
6.170332 | 110.1208 | 3.724549 | 49.99365
6.173666 | 110.1206 | 3.724854 | 50.68948
6.177 | 110.1205 | 3.725284 | 49.37478
6.180332 | 110.1195 | 3.726748 | 50.79465
6.183666 | 110.121 | 3.728745 | 50.42546
6.187 | 110.1203 | 3.730008 | 49.84414
6.190332 | 110.1215 | 3.730778 | 51.09698
6.193666 | 110.1206 | 3.731655 | 49.14131
6.197 | 110.1212 | 3.733044 | 50.07532
6.200332 | 110.1215 | 3.73372 | 50.77798
6.203668 | 110.122 | 3.73426 | 48.98543
6.207 | 110.1208 | 3.734606 | 50.0658
6.210332 | 110.1206 | 3.734952 | 51.16033
6.213666 | 110.1216 | 3.736492 | 49.72778
6.217 | 110.1216 | 3.737314 | 50.87659
6.220332 | 110.1216 | 3.737753 | 50.11792
6.223668 | 110.1215 | 3.738241 | 49.85328
6.227 | 110.1214 | 3.739197 | 50.98725
6.230332 | 110.1215 | 3.741083 | 49.20539
6.233668 | 110.1209 | 3.743122 | 50.1311
6.237 | 110.1214 | 3.743926 | 51.7607
6.240332 | 110.1221 | 3.744608 | 49.14174
6.243668 | 110.1214 | 3.745022 | 49.97052
6.247 | 110.1221 | 3.745419 | 50.90645
6.250332 | 110.1221 | 3.746202 | 49.42346
6.253668 | 110.1215 | 3.747141 | 50.52563
6.257 | 110.1219 | 3.747872 | 49.89915
6.260334 | 110.1216 | 3.750012 | 49.8218
6.263666 | 110.1227 | 3.751874 | 50.98776
6.267 | 110.1236 | 3.753978 | 49.76544
6.270332 | 110.1223 | 3.755035 | 50.0513
6.273668 | 110.1224 | 3.755496 | 51.53753
6.277 | 110.1222 | 3.756748 | 49.01794
6.280334 | 110.1231 | 3.758509 | 49.99472
6.283666 | 110.1236 | 3.759064 | 50.21574
6.287 | 110.1222 | 3.759803 | 49.31484
6.290332 | 110.1222 | 3.760268 | 50.76424
6.293668 | 110.1238 | 3.761325 | 50.2115
6.297 | 110.1234 | 3.76273 | 49.84484
6.300332 | 110.1227 | 3.763274 | 50.87457
6.303668 | 110.1223 | 3.763665 | 49.15817
6.307 | 110.1226 | 3.764139 | 49.94652
6.310332 | 110.1226 | 3.764902 | 51.66485
6.313668 | 110.1226 | 3.765282 | 49.08051
6.317 | 110.123 | 3.765618 | 50.82909
6.320332 | 110.1226 | 3.765906 | 51.69696
6.323666 | 110.1225 | 3.766304 | 49.34671
6.327 | 110.1232 | 3.76763 | 50.12118
6.330332 | 110.1226 | 3.769068 | 50.0886
6.333668 | 110.1226 | 3.770713 | 49.84556
6.337 | 110.1226 | 3.771182 | 50.84518
6.340332 | 110.123 | 3.771966 | 49.51978
6.343666 | 110.1226 | 3.772474 | 49.8716
6.347 | 110.1228 | 3.772825 | 51.60211
6.350332 | 110.1226 | 3.773644 | 49.17511
6.353668 | 110.1234 | 3.775982 | 49.96356
6.357 | 110.1221 | 3.777809 | 51.0545
6.360332 | 110.1238 | 3.7789 | 49.29984
6.363666 | 110.1233 | 3.779861 | 50.54356
6.367 | 110.1232 | 3.780766 | 50.24588
6.370332 | 110.1242 | 3.781241 | 49.75166
6.373668 | 110.1239 | 3.782019 | 50.9415
6.377 | 110.1237 | 3.782495 | 49.39592
6.380332 | 110.124 | 3.783206 | 49.76933
6.383666 | 110.1246 | 3.784019 | 50.83559
6.387 | 110.1239 | 3.784515 | 48.76443
6.390332 | 110.124 | 3.786114 | 49.94834
6.393668 | 110.1236 | 3.787402 | 51.79484
6.397 | 110.1246 | 3.787928 | 49.2228
6.400332 | 110.1235 | 3.788332 | 50.94228
6.403668 | 110.1236 | 3.788634 | 50.76942
6.407 | 110.1239 | 3.789468 | 49.78294
6.410332 | 110.1234 | 3.792191 | 50.89291
6.413666 | 110.1244 | 3.79376 | 49.48986
6.417 | 110.1244 | 3.795969 | 49.77676
6.420332 | 110.1238 | 3.797961 | 51.57041
6.423666 | 110.1251 | 3.799664 | 49.06546
6.427 | 110.1254 | 3.801681 | 49.96361
6.430332 | 110.1244 | 3.802291 | 51.5705
6.433668 | 110.1249 | 3.802474 | 49.3162
6.437 | 110.1243 | 3.802692 | 49.97934
6.440332 | 110.1246 | 3.80311 | 50.1822
6.443666 | 110.1243 | 3.803796 | 49.7512
6.447 | 110.1255 | 3.804594 | 50.93997
6.450332 | 110.1251 | 3.805134 | 50.03744
6.453668 | 110.1241 | 3.806173 | 49.82769
6.457 | 110.1255 | 3.80764 | 51.50634
6.460332 | 110.1256 | 3.809225 | 48.82598
6.463666 | 110.1254 | 3.810196 | 49.94768
6.467 | 110.1248 | 3.810488 | 50.24881
6.470334 | 110.1255 | 3.810724 | 49.14307
6.473666 | 110.1247 | 3.811096 | 50.54196
6.477 | 110.1245 | 3.811488 | 50.85378
6.480332 | 110.1252 | 3.812226 | 49.77439
6.483668 | 110.1256 | 3.813752 | 50.90738
6.487 | 110.1254 | 3.814392 | 49.8339
6.490332 | 110.1254 | 3.817184 | 49.87686
6.493668 | 110.1254 | 3.81894 | 51.53817
6.497 | 110.1262 | 3.819826 | 48.85704
6.500332 | 110.1251 | 3.820406 | 50.51153
6.503668 | 110.1248 | 3.820598 | 51.8246
6.507 | 110.1262 | 3.821275 | 49.15912
6.510332 | 110.1244 | 3.822015 | 50.00276
6.513666 | 110.1261 | 3.822886 | 50.71861
6.517 | 110.1254 | 3.823859 | 49.74375
6.520332 | 110.1254 | 3.824304 | 50.66997
6.523668 | 110.1256 | 3.825812 | 49.52117
6.527 | 110.1256 | 3.826359 | 49.65826
6.530334 | 110.1266 | 3.82693 | 51.09738
6.533668 | 110.1251 | 3.827686 | 49.12764
6.537 | 110.1259 | 3.828144 | 49.92366
6.540332 | 110.1262 | 3.828731 | 51.60235
6.543668 | 110.1255 | 3.82925 | 49.08116
6.547 | 110.1262 | 3.829666 | 50.01094
6.550332 | 110.1255 | 3.830973 | 50.18486
6.553668 | 110.1254 | 3.831859 | 49.75168
6.557 | 110.1266 | 3.832995 | 50.86168
6.560332 | 110.1257 | 3.833552 | 49.93176
6.563666 | 110.1255 | 3.833958 | 49.86158
6.567 | 110.1259 | 3.835112 | 50.90787
6.570334 | 110.1257 | 3.838334 | 48.85817
6.573666 | 110.1258 | 3.84137 | 49.9246
6.577 | 110.1265 | 3.844676 | 51.76234
6.580332 | 110.1264 | 3.84555 | 49.17554
6.583668 | 110.1263 | 3.84617 | 50.81472
6.587 | 110.1262 | 3.84638 | 51.16426
6.590332 | 110.1257 | 3.846642 | 49.41017
6.593668 | 110.1256 | 3.847044 | 50.65537
6.597 | 110.1266 | 3.847702 | 49.96484
6.600332 | 110.1266 | 3.848647 | 49.85402
6.603668 | 110.1264 | 3.849927 | 51.03608
6.607 | 110.1264 | 3.851511 | 49.61174
6.610332 | 110.1276 | 3.854942 | 50.09128
6.613666 | 110.1269 | 3.855928 | 51.66528
6.617 | 110.1274 | 3.856311 | 49.19066
6.620332 | 110.127 | 3.856825 | 49.94761
6.623666 | 110.1266 | 3.857453 | 50.74709
6.627 | 110.1277 | 3.858258 | 49.7049
6.630334 | 110.1278 | 3.858957 | 50.76666
6.633666 | 110.127 | 3.85921 | 50.49276
6.637 | 110.127 | 3.85945 | 51.57109
6.640332 | 110.1271 | 3.859855 | 50.09154
6.643668 | 110.1275 | 3.861735 | 49.90926
6.647 | 110.1272 | 3.864175 | 51.00372
6.650332 | 110.1276 | 3.864934 | 49.44233
6.653668 | 110.128 | 3.86538 | 49.9328
6.657 | 110.1275 | 3.866062 | 51.60498
6.660332 | 110.1272 | 3.866578 | 48.98963
6.663666 | 110.128 | 3.86716 | 50.14727
6.667 | 110.1272 | 3.867836 | 50.9749
6.670332 | 110.1277 | 3.868176 | 49.34894
6.673666 | 110.1279 | 3.868469 | 50.84068
6.677 | 110.1266 | 3.868891 | 50.09302
6.680332 | 110.1276 | 3.870322 | 49.86266
6.683668 | 110.128 | 3.871809 | 50.96475
6.687 | 110.1274 | 3.872671 | 49.4282
6.690332 | 110.1277 | 3.872984 | 49.9806
6.693666 | 110.1285 | 3.87362 | 51.57372
6.697 | 110.1277 | 3.874544 | 49.08352
6.700332 | 110.1284 | 3.875314 | 50.15527
6.703668 | 110.1283 | 3.876132 | 51.00652
6.707 | 110.1278 | 3.876847 | 49.27144
6.710332 | 110.1288 | 3.877286 | 50.81728
6.713666 | 110.1281 | 3.877716 | 50.15654
6.717 | 110.1286 | 3.878826 | 49.855
6.720334 | 110.1287 | 3.87972 | 51.03234
6.723666 | 110.1277 | 3.880354 | 49.49125
6.727 | 110.1288 | 3.881452 | 49.93314
6.730332 | 110.1287 | 3.883506 | 51.63679
6.733668 | 110.1283 | 3.883917 | 49.1142
6.737 | 110.1287 | 3.884186 | 50.10002
6.740332 | 110.129 | 3.884773 | 51.1494
6.743668 | 110.128 | 3.885118 | 49.31814
6.747 | 110.1289 | 3.885683 | 50.76128
6.750332 | 110.1283 | 3.888284 | 50.09386
6.753668 | 110.1284 | 3.888803 | 49.86278
6.757 | 110.128 | 3.889422 | 50.99646
6.760332 | 110.1293 | 3.89075 | 49.50816
6.763666 | 110.1286 | 3.891674 | 49.9256
6.767 | 110.129 | 3.892355 | 51.51033
6.770332 | 110.1291 | 3.893 | 49.03687
6.773668 | 110.1288 | 3.89351 | 50.15078
6.777 | 110.129 | 3.893844 | 51.05297
6.780334 | 110.1282 | 3.894109 | 49.25478
6.783668 | 110.1284 | 3.894438 | 50.74475
6.787 | 110.1284 | 3.89512 | 50.15566
6.790332 | 110.129 | 3.89607 | 49.8388
6.793668 | 110.1296 | 3.896629 | 51.05507
6.797 | 110.129 | 3.897781 | 49.6171
6.800332 | 110.129 | 3.898552 | 49.9251
6.803668 | 110.1286 | 3.899433 | 51.5409
6.807 | 110.1296 | 3.902065 | 49.08316
6.810332 | 110.1292 | 3.905329 | 50.17869
6.813666 | 110.1289 | 3.906444 | 51.18059
6.817 | 110.1297 | 3.90683 | 49.27097
6.820334 | 110.1292 | 3.907148 | 50.64205
6.823666 | 110.13 | 3.907514 | 50.15634
6.827 | 110.1296 | 3.908248 | 49.86308
6.830332 | 110.1297 | 3.909238 | 50.93336
6.833668 | 110.13 | 3.909642 | 49.87068
6.837 | 110.1293 | 3.90995 | 49.93369
6.840332 | 110.1292 | 3.910415 | 51.47796
6.843668 | 110.1296 | 3.911192 | 49.12974
6.847 | 110.1303 | 3.913552 | 50.1354
6.850332 | 110.1292 | 3.915469 | 51.51006
6.853668 | 110.1303 | 3.916182 | 49.22363
6.857 | 110.1306 | 3.916822 | 50.6497
6.860332 | 110.1299 | 3.917187 | 50.12554
6.863666 | 110.1308 | 3.917506 | 49.82342
6.867 | 110.1296 | 3.917794 | 51.00006
6.870332 | 110.1305 | 3.918162 | 49.8062
6.873666 | 110.1292 | 3.919111 | 49.9337
6.877 | 110.1308 | 3.92073 | 51.41558
6.880334 | 110.1308 | 3.922098 | 49.14631
6.883666 | 110.1299 | 3.92312 | 50.15527
6.887 | 110.1308 | 3.923546 | 51.41558
6.890332 | 110.1297 | 3.924012 | 49.16286
6.893668 | 110.1304 | 3.924554 | 50.61887
6.897 | 110.1308 | 3.925354 | 50.21988
6.900332 | 110.1306 | 3.926346 | 49.81615
6.903668 | 110.1307 | 3.926728 | 51.02056
6.907 | 110.1314 | 3.927106 | 49.9988
6.910332 | 110.1301 | 3.927434 | 49.9343
6.913666 | 110.1316 | 3.927738 | 51.15172
6.917 | 110.13 | 3.928256 | 49.22562
6.920332 | 110.1299 | 3.9289 | 50.12796
6.923666 | 110.1308 | 3.929745 | 51.57714
6.927 | 110.1308 | 3.930466 | 49.11724
6.930332 | 110.1314 | 3.930842 | 50.53285
6.933668 | 110.1304 | 3.931298 | 50.31594
6.937 | 110.1311 | 3.932095 | 49.84033
6.940332 | 110.1304 | 3.9332 | 51.02563
6.943666 | 110.131 | 3.935236 | 49.93774
6.947 | 110.1304 | 3.936076 | 49.92676
6.950332 | 110.132 | 3.936593 | 51.18793
6.953668 | 110.1315 | 3.93711 | 48.95774
6.957 | 110.1316 | 3.937566 | 49.98184
6.960332 | 110.1311 | 3.937903 | 51.64098
6.963666 | 110.1311 | 3.938777 | 49.17984
6.967 | 110.1306 | 3.941632 | 50.30638
6.970334 | 110.1305 | 3.943682 | 50.64713
6.973666 | 110.1321 | 3.945 | 50.00193
6.977 | 110.131 | 3.945528 | 50.98316
6.980332 | 110.1318 | 3.945826 | 49.96886
6.983668 | 110.1306 | 3.946135 | 49.91834
6.987 | 110.1318 | 3.946474 | 51.17522
6.990332 | 110.1312 | 3.94684 | 49.28852
6.993668 | 110.1313 | 3.94744 | 49.96592
6.997 | 110.131 | 3.948377 | 51.54491
7.000332 | 110.1316 | 3.949444 | 49.07032
7.003668 | 110.1316 | 3.95152 | 50.22319
7.007 | 110.1323 | 3.952634 | 50.67687
7.010332 | 110.1325 | 3.953298 | 49.99439
7.013666 | 110.1318 | 3.953878 | 50.97118
7.017 | 110.1321 | 3.95428 | 49.96773
7.020332 | 110.1322 | 3.954602 | 49.87886
7.023668 | 110.1315 | 3.954876 | 51.14833
7.027 | 110.1318 | 3.955097 | 49.69903
7.030334 | 110.1313 | 3.955541 | 50.19165
7.033668 | 110.1322 | 3.95715 | 51.67234
7.037 | 110.1319 | 3.960236 | 49.14833
7.040332 | 110.1327 | 3.961701 | 50.18785
7.043668 | 110.1327 | 3.962403 | 50.72543
7.047 | 110.1328 | 3.962792 | 49.43004
7.050332 | 110.1322 | 3.963148 | 50.93059
7.053668 | 110.1321 | 3.96349 | 49.97044
7.057 | 110.1328 | 3.963824 | 49.90334
7.060332 | 110.1321 | 3.96441 | 51.05726
7.063666 | 110.1326 | 3.965355 | 49.33613
7.067 | 110.1332 | 3.965895 | 49.98193
7.070334 | 110.1319 | 3.966264 | 51.70484
7.073666 | 110.1319 | 3.966902 | 49.05614
7.077 | 110.1326 | 3.967637 | 50.22734
7.080332 | 110.1329 | 3.968826 | 50.75801
7.083668 | 110.1327 | 3.969692 | 49.91274
7.087 | 110.1326 | 3.970025 | 50.959
7.090332 | 110.1323 | 3.970352 | 50.00422
7.093668 | 110.1325 | 3.97064 | 49.8725
7.097 | 110.1323 | 3.970957 | 50.9793
7.100332 | 110.1313 | 3.971238 | 49.30612
7.103668 | 110.1326 | 3.971863 | 49.96681
7.107 | 110.1319 | 3.973048 | 51.6096
7.110332 | 110.1322 | 3.974628 | 49.1177
7.113666 | 110.134 | 3.975928 | 50.14826
7.117 | 110.1334 | 3.97708 | 50.77292
7.120332 | 110.1326 | 3.977456 | 49.36794
7.123666 | 110.1328 | 3.977779 | 50.88434
7.127 | 110.1333 | 3.979023 | 49.97237
7.130334 | 110.1336 | 3.98004 | 49.88822
7.133666 | 110.1339 | 3.980667 | 51.01949
7.137 | 110.1329 | 3.981116 | 49.38434
7.140332 | 110.1326 | 3.981388 | 49.96694
7.143668 | 110.133 | 3.981725 | 51.67504
7.147 | 110.1329 | 3.982488 | 49.07231
7.150332 | 110.1342 | 3.983697 | 50.09742
7.153668 | 110.1332 | 3.98416 | 50.9481
7.157 | 110.1333 | 3.9845 | 49.33702
7.160332 | 110.1336 | 3.98485 | 50.81998
7.163666 | 110.1334 | 3.985208 | 50.03612
7.167 | 110.133 | 3.985586 | 49.88797
7.170332 | 110.1336 | 3.985983 | 50.93951
7.173666 | 110.1336 | 3.986343 | 49.44721
7.177 | 110.1327 | 3.987012 | 49.95085
7.180332 | 110.1339 | 3.988217 | 51.57852
7.183668 | 110.1339 | 3.989954 | 49.02462
7.187 | 110.1347 | 3.990956 | 50.14828
7.190332 | 110.1339 | 3.991421 | 50.97996
7.193666 | 110.1339 | 3.991729 | 49.36953
7.197 | 110.1338 | 3.992068 | 50.8367
7.200332 | 110.1342 | 3.992908 | 50.03547
7.203668 | 110.1344 | 3.99419 | 49.9121
7.207 | 110.1343 | 3.994964 | 50.99309
7.210332 | 110.1343 | 3.995872 | 49.40219
7.213666 | 110.1341 | 3.996617 | 49.92813
7.217 | 110.1349 | 3.997337 | 51.64456
7.220334 | 110.1354 | 3.997738 | 49.05762
7.223666 | 110.1346 | 3.998056 | 50.1174
7.227 | 110.1345 | 3.998344 | 50.9489
7.230332 | 110.1345 | 3.998712 | 49.37036
7.233668 | 110.1336 | 3.999075 | 50.7265
7.237 | 110.1344 | 3.999528 | 49.97498
7.240332 | 110.1338 | 4.000027 | 49.88873
7.243668 | 110.1344 | 4.000611 | 50.98876
7.247 | 110.1342 | 4.00191 | 49.41769
7.250332 | 110.1353 | 4.00303 | 49.95946
7.253668 | 110.1347 | 4.00342 | 51.5805
7.257 | 110.1343 | 4.003763 | 49.14978
7.260332 | 110.135 | 4.004206 | 50.117
7.263666 | 110.1346 | 4.004556 | 50.94696
7.267 | 110.1352 | 4.004975 | 49.29048
7.270332 | 110.1343 | 4.005793 | 50.81207
7.273668 | 110.1348 | 4.006136 | 50.06687
7.277 | 110.1352 | 4.006464 | 49.87292
7.280334 | 110.135 | 4.006815 | 51.02789
7.283668 | 110.1346 | 4.007226 | 49.54303
7.287 | 110.1341 | 4.007809 | 49.96718
7.290332 | 110.1352 | 4.008464 | 51.58036
7.293668 | 110.1342 | 4.008994 | 49.05708
7.297 | 110.1359 | 4.009517 | 50.13287
7.300332 | 110.1346 | 4.01002 | 51.075
7.303668 | 110.1347 | 4.010847 | 49.27596
7.307 | 110.1355 | 4.011657 | 50.80456
7.310332 | 110.1352 | 4.012186 | 50.13011
7.313666 | 110.1349 | 4.012626 | 49.8885
7.317 | 110.1349 | 4.013028 | 50.97252
7.320334 | 110.1352 | 4.0135 | 49.49566
7.323666 | 110.1347 | 4.014134 | 49.94294
7.327 | 110.1351 | 4.014596 | 51.57836
7.330332 | 110.1355 | 4.015434 | 49.04
7.333668 | 110.1358 | 4.016258 | 50.12062
7.337 | 110.1358 | 4.016628 | 51.08931
7.340332 | 110.1354 | 4.016926 | 49.29124
7.343668 | 110.1345 | 4.017297 | 50.78112
7.347 | 110.1354 | 4.018116 | 50.09973
7.350332 | 110.1353 | 4.01895 | 49.88063
7.353668 | 110.1356 | 4.019882 | 50.99228
7.357 | 110.135 | 4.020281 | 49.49484
7.360332 | 110.1354 | 4.020782 | 49.95069
7.363666 | 110.1355 | 4.021518 | 51.60994
7.367 | 110.1354 | 4.022286 | 49.16462
7.370332 | 110.1351 | 4.022914 | 50.13642
7.373666 | 110.1356 | 4.023378 | 51.18587
7.377 | 110.1361 | 4.023859 | 49.32246
7.380334 | 110.1364 | 4.024292 | 50.66992
7.383666 | 110.136 | 4.02475 | 50.09903
7.387 | 110.1354 | 4.025159 | 49.88854
7.390332 | 110.1358 | 4.02555 | 50.9884
7.393668 | 110.1361 | 4.025975 | 49.4654
7.397 | 110.1361 | 4.026356 | 49.92778
7.400332 | 110.1354 | 4.02681 | 51.51622
7.403668 | 110.1352 | 4.027292 | 49.11925
7.407 | 110.136 | 4.027726 | 50.10074
7.410332 | 110.1356 | 4.028168 | 51.15243
7.413666 | 110.1358 | 4.028702 | 49.18054
7.417 | 110.1349 | 4.029104 | 50.75608
7.420332 | 110.137 | 4.030063 | 50.12861
7.423666 | 110.1355 | 4.030725 | 49.87237
7.427 | 110.1363 | 4.03154 | 51.0432
7.430332 | 110.1357 | 4.032102 | 49.559
7.433668 | 110.1367 | 4.0328 | 49.9273
7.437 | 110.1357 | 4.033186 | 51.54682
7.440332 | 110.1355 | 4.033584 | 49.13258
7.443666 | 110.136 | 4.034085 | 50.12047
7.447 | 110.1366 | 4.034881 | 51.13562
7.450332 | 110.1368 | 4.03621 | 49.21102
7.453668 | 110.137 | 4.037296 | 50.65991
7.457 | 110.1371 | 4.037726 | 50.18951
7.460332 | 110.1369 | 4.03816 | 49.86324
7.463666 | 110.1363 | 4.03857 | 51.0133
7.467 | 110.1363 | 4.039006 | 49.50952
7.470334 | 110.1368 | 4.039448 | 49.97328
7.473666 | 110.1368 | 4.039834 | 51.44924
7.477 | 110.1374 | 4.040255 | 49.06989
7.480332 | 110.1368 | 4.040686 | 50.09676
7.483668 | 110.1368 | 4.041095 | 51.21472
7.487 | 110.1362 | 4.041496 | 49.21048
7.490332 | 110.1363 | 4.04209 | 50.62833
7.493668 | 110.1367 | 4.042639 | 50.19065
7.497 | 110.1372 | 4.043074 | 49.84036
7.500332 | 110.1367 | 4.04358 | 51.07382
7.503668 | 110.1362 | 4.044031 | 49.57376
7.507 | 110.1367 | 4.044484 | 49.90326
7.510332 | 110.1365 | 4.045189 | 51.48205
7.513666 | 110.1367 | 4.04564 | 49.11713
7.517 | 110.1372 | 4.046187 | 50.14004
7.520332 | 110.1366 | 4.04684 | 51.45063
7.523668 | 110.1375 | 4.047331 | 49.25738
7.527 | 110.1367 | 4.047739 | 50.81046
7.530334 | 110.1367 | 4.048152 | 50.1276
7.533668 | 110.1368 | 4.04858 | 49.82446
7.537 | 110.1367 | 4.04908 | 51.04932
7.540332 | 110.137 | 4.05001 | 49.60336
7.543668 | 110.1367 | 4.0509 | 49.9338
7.547 | 110.1374 | 4.05189 | 51.41584
7.550332 | 110.1373 | 4.052619 | 49.13103
7.553668 | 110.1377 | 4.053096 | 50.15146
7.557 | 110.1373 | 4.053528 | 51.24658
7.560332 | 110.1379 | 4.053956 | 49.2261
7.563666 | 110.1372 | 4.054364 | 50.61961
7.567 | 110.1374 | 4.05475 | 50.15865
7.570334 | 110.1376 | 4.0552 | 49.86362
7.573666 | 110.1368 | 4.055618 | 50.9972
7.577 | 110.1371 | 4.056047 | 49.54146
7.580332 | 110.1377 | 4.057286 | 49.9498
7.583668 | 110.1372 | 4.058656 | 51.54398
7.587 | 110.1382 | 4.05909 | 49.16274
7.590332 | 110.1378 | 4.059503 | 50.1121
7.593668 | 110.1374 | 4.059826 | 51.51201
7.597 | 110.1376 | 4.060215 | 49.27208
7.600332 | 110.1372 | 4.06062 | 50.7061
7.603668 | 110.1385 | 4.061214 | 50.18816
7.607 | 110.1381 | 4.061589 | 49.86344
7.610332 | 110.1379 | 4.061958 | 50.96541
7.613666 | 110.1369 | 4.062329 | 49.87164
7.617 | 110.1376 | 4.062982 | 49.95766
7.620332 | 110.1376 | 4.064454 | 51.44833
7.623666 | 110.1371 | 4.065346 | 49.14717
7.627 | 110.1376 | 4.066118 | 50.14762
7.630334 | 110.1378 | 4.066548 | 51.5441
7.633666 | 110.139 | 4.06708 | 49.20998
7.637 | 110.1377 | 4.067464 | 50.69063
7.640332 | 110.1379 | 4.067825 | 50.2829
7.643668 | 110.1381 | 4.068156 | 49.83152
7.647 | 110.1386 | 4.068481 | 51.02847
7.650332 | 110.1374 | 4.068779 | 49.9328
7.653668 | 110.1371 | 4.069174 | 49.91
7.657 | 110.1374 | 4.069578 | 51.41539
7.660332 | 110.1387 | 4.07095 | 49.14617
7.663666 | 110.138 | 4.071941 | 50.13948
7.667 | 110.1381 | 4.072372 | 51.60654
7.670332 | 110.1383 | 4.072748 | 49.22468
7.673666 | 110.1382 | 4.073106 | 50.52216
7.677 | 110.1376 | 4.073428 | 50.28052
7.680332 | 110.1387 | 4.073878 | 49.8466
7.683668 | 110.1384 | 4.074306 | 51.03538
7.687 | 110.1389 | 4.074678 | 49.80578
7.690332 | 110.1381 | 4.074938 | 49.94895
7.693666 | 110.138 | 4.075229 | 51.35074
7.697 | 110.1378 | 4.075615 | 49.23913
7.700332 | 110.1388 | 4.076808 | 50.13142
7.703668 | 110.1388 | 4.077697 | 51.60535
7.707 | 110.1392 | 4.078525 | 49.24072
7.710332 | 110.1384 | 4.078941 | 50.53162
7.713666 | 110.1393 | 4.079733 | 50.34652
7.717 | 110.1385 | 4.080144 | 49.83959
7.720334 | 110.1387 | 4.080528 | 50.99288
7.723666 | 110.1386 | 4.08085 | 50.02732
7.727 | 110.1379 | 4.081085 | 49.91756
7.730332 | 110.1389 | 4.081384 | 51.38299
7.733668 | 110.1381 | 4.081711 | 49.1924
7.737 | 110.139 | 4.082156 | 50.19043
7.740332 | 110.138 | 4.08273 | 51.54039
7.743668 | 110.1392 | 4.083208 | 49.17621
7.747 | 110.1394 | 4.08355 | 50.32926
7.750332 | 110.138 | 4.083869 | 50.31131
7.753668 | 110.1388 | 4.08423 | 49.815
7.757 | 110.1382 | 4.084713 | 51.02064
7.760332 | 110.1387 | 4.087956 | 49.96468
7.763666 | 110.1385 | 4.089826 | 49.94131
7.767 | 110.1402 | 4.090233 | 51.41526
7.770332 | 110.1394 | 4.090576 | 49.19266
7.773668 | 110.1387 | 4.090796 | 50.15147
7.777 | 110.139 | 4.091016 | 51.60688
7.780334 | 110.1389 | 4.091314 | 49.17813
7.783668 | 110.1392 | 4.091585 | 50.56308
7.787 | 110.1387 | 4.091884 | 50.31331
7.790332 | 110.1391 | 4.092513 | 49.39732
7.793668 | 110.1392 | 4.093285 | 50.94518
7.797 | 110.139 | 4.093811 | 49.96616
7.800332 | 110.1393 | 4.09489 | 49.8947
7.803668 | 110.1392 | 4.095698 | 51.17087
7.807 | 110.1394 | 4.096338 | 49.20938
7.810332 | 110.1397 | 4.096668 | 50.13181
7.813666 | 110.14 | 4.097008 | 51.60747
7.817 | 110.1392 | 4.097319 | 49.17877
7.820334 | 110.1401 | 4.097634 | 50.54774
7.823666 | 110.1403 | 4.098083 | 50.28262
7.827 | 110.139 | 4.098394 | 49.42874
7.830332 | 110.1401 | 4.098721 | 50.88183
7.833668 | 110.1396 | 4.099008 | 49.93619
7.837 | 110.139 | 4.099281 | 49.92618
7.840332 | 110.1393 | 4.099512 | 51.12212
7.843668 | 110.1396 | 4.099814 | 49.2394
7.847 | 110.1394 | 4.100182 | 50.1551
7.850332 | 110.1401 | 4.10055 | 51.6056
7.853668 | 110.1397 | 4.10083 | 49.13044
7.857 | 110.1393 | 4.101048 | 50.5708
7.860332 | 110.139 | 4.101314 | 50.25184
7.863666 | 110.1395 | 4.102524 | 49.81592
7.867 | 110.1391 | 4.102907 | 51.00446
7.870334 | 110.1394 | 4.103192 | 49.96711
7.873666 | 110.1396 | 4.103406 | 49.93369
7.877 | 110.1391 | 4.103617 | 51.19874
7.880332 | 110.1386 | 4.103908 | 49.24006
7.883668 | 110.1385 | 4.10503 | 50.13956
7.887 | 110.1399 | 4.106165 | 51.54284
7.890332 | 110.1402 | 4.107796 | 49.16262
7.893666 | 110.1398 | 4.1084 | 50.32574
7.897 | 110.1402 | 4.108684 | 50.37734
7.900332 | 110.1401 | 4.108922 | 49.80824
7.903668 | 110.1397 | 4.10916 | 50.9607
7.907 | 110.1401 | 4.109506 | 49.90237
7.910332 | 110.1392 | 4.109838 | 49.90968
7.913666 | 110.1404 | 4.110384 | 51.16226
7.917 | 110.14 | 4.11093 | 48.92299
7.920332 | 110.1402 | 4.11123 | 49.97256
7.923668 | 110.1408 | 4.111522 | 51.53996
7.927 | 110.1401 | 4.111715 | 49.1448
7.930332 | 110.1398 | 4.111888 | 50.28953
7.933666 | 110.1396 | 4.112139 | 50.34161
7.937 | 110.1396 | 4.112494 | 49.84632
7.940332 | 110.1398 | 4.112875 | 50.93972
7.943666 | 110.1402 | 4.113246 | 49.99646
7.947 | 110.1397 | 4.113587 | 49.91702
7.950332 | 110.1403 | 4.113878 | 51.14148
7.953668 | 110.1395 | 4.114236 | 49.65816
7.957 | 110.1401 | 4.114533 | 50.20416
7.960332 | 110.1395 | 4.11481 | 51.66586
7.963668 | 110.1404 | 4.115082 | 49.11246
7.967 | 110.1398 | 4.115836 | 50.2497
7.970332 | 110.1394 | 4.116192 | 50.43571
7.973668 | 110.1407 | 4.11653 | 49.81491
7.977 | 110.1403 | 4.117039 | 50.98716
7.980332 | 110.1408 | 4.11734 | 50.09042
7.983666 | 110.1406 | 4.117626 | 49.91699
7.987 | 110.1401 | 4.11795 | 51.10942
7.990332 | 110.1406 | 4.118256 | 49.66542
7.993668 | 110.1409 | 4.118585 | 50.19878
7.997 | 110.1406 | 4.11934 | 51.63407
8.000334 | 110.1407 | 4.119665 | 50.1854
8.003668 | 110.1407 | 4.119952 | 50.57524
8.007 | 110.1402 | 4.120168 | 50.83152
8.010332 | 110.1404 | 4.120422 | 50.41368
8.013668 | 110.1405 | 4.120719 | 49.25498
8.017 | 110.1406 | 4.121054 | 50.75094
8.020332 | 110.1411 | 4.121334 | 50.75488
8.023666 | 110.1399 | 4.121571 | 49.6625
8.027 | 110.1399 | 4.121834 | 49.92483
8.030334 | 110.1405 | 4.122168 | 50.75734
8.033668 | 110.1401 | 4.122476 | 50.79965
8.037 | 110.1409 | 4.122805 | 49.27031
8.040332 | 110.1406 | 4.123141 | 49.84022
8.043668 | 110.1407 | 4.123508 | 50.83136
8.047 | 110.1409 | 4.12398 | 50.21356
8.050332 | 110.1399 | 4.124411 | 49.7676
8.053668 | 110.1404 | 4.124707 | 50.6715
8.057 | 110.1406 | 4.125145 | 50.84222
8.060332 | 110.1406 | 4.125576 | 49.3971
8.063666 | 110.1413 | 4.126076 | 49.89363
8.067 | 110.14 | 4.126365 | 49.8086
8.070334 | 110.1409 | 4.126641 | 50.64291
8.073666 | 110.1406 | 4.126912 | 49.36627
8.077 | 110.1414 | 4.12725 | 50.54709
8.080334 | 110.1405 | 4.127679 | 50.7849
8.083668 | 110.1413 | 4.1281 | 50.37576
8.087 | 110.1412 | 4.12856 | 49.41153
8.090332 | 110.1408 | 4.128998 | 50.73624
8.093668 | 110.1409 | 4.129291 | 50.7315
8.097 | 110.1415 | 4.129586 | 49.53821
8.100332 | 110.1408 | 4.129782 | 50.05164
8.103668 | 110.1406 | 4.129985 | 50.83878
8.107 | 110.1405 | 4.130307 | 50.65865
8.110332 | 110.141 | 4.130902 | 49.28724
8.113666 | 110.142 | 4.13228 | 50.002
8.117 | 110.1414 | 4.133325 | 50.91186
8.120334 | 110.1418 | 4.133766 | 50.31121
8.123666 | 110.1415 | 4.13396 | 49.20976
8.127 | 110.1403 | 4.134112 | 50.64182
8.130332 | 110.1405 | 4.13435 | 50.79597
8.133668 | 110.1408 | 4.134981 | 49.90224
8.137 | 110.1413 | 4.13591 | 49.95966
8.140332 | 110.1421 | 4.136232 | 50.77623
8.143666 | 110.1409 | 4.136478 | 50.64601
8.147 | 110.141 | 4.136747 | 49.25792
8.150332 | 110.1419 | 4.137039 | 49.21955
8.153668 | 110.1413 | 4.137296 | 50.80328
8.157 | 110.1411 | 4.137478 | 50.31474
8.160332 | 110.1409 | 4.137742 | 49.39856
8.163666 | 110.1412 | 4.138144 | 50.73904
8.167 | 110.1414 | 4.139448 | 50.65366
8.170332 | 110.1411 | 4.139984 | 49.46234
8.173668 | 110.1417 | 4.140198 | 49.9108
8.177 | 110.1407 | 4.140385 | 50.8479
8.180332 | 110.1404 | 4.14059 | 50.70916
8.183666 | 110.1409 | 4.140854 | 50.15945
8.187 | 110.1409 | 4.141916 | 50.61152
8.190332 | 110.1409 | 4.142215 | 50.81798
8.193666 | 110.1425 | 4.142748 | 50.48694
8.197 | 110.1411 | 4.143 | 49.28828
8.200332 | 110.1415 | 4.143225 | 50.70588
8.203668 | 110.1412 | 4.143448 | 50.74792
8.207 | 110.1414 | 4.143706 | 49.6007
8.210332 | 110.1419 | 4.14402 | 49.87832
8.213668 | 110.1417 | 4.144461 | 50.7978
8.217 | 110.1413 | 4.144769 | 50.83258
8.220332 | 110.1416 | 4.145028 | 49.2091
8.223668 | 110.1414 | 4.145244 | 49.91119
8.227 | 110.1419 | 4.145492 | 50.80076
8.230332 | 110.1415 | 4.145872 | 50.31025
8.233666 | 110.1419 | 4.146248 | 49.4582
8.237 | 110.1428 | 4.146484 | 50.67282
8.240332 | 110.141 | 4.146711 | 50.76124
8.243668 | 110.1405 | 4.146916 | 49.38006
8.247 | 110.142 | 4.147172 | 49.95586
8.250334 | 110.1415 | 4.14784 | 49.80832
8.253668 | 110.1425 | 4.148172 | 50.59411
8.257 | 110.1413 | 4.148376 | 49.37974
8.260332 | 110.1422 | 4.148639 | 50.58554
8.263668 | 110.1416 | 4.14893 | 50.79907
8.267 | 110.1417 | 4.149222 | 50.74704
8.270332 | 110.142 | 4.149472 | 49.39454
8.273666 | 110.1414 | 4.149644 | 50.7333
8.277 | 110.1413 | 4.149838 | 50.74474
8.280334 | 110.1412 | 4.150131 | 49.48764
8.283668 | 110.1422 | 4.150446 | 50.03426
8.287 | 110.1422 | 4.150756 | 50.81216
8.290332 | 110.1409 | 4.151012 | 50.78344
8.293668 | 110.1419 | 4.15143 | 49.25392
8.297 | 110.1417 | 4.15271 | 50.04085
8.300332 | 110.1428 | 4.153644 | 50.86198
8.303668 | 110.1426 | 4.153894 | 49.6936
8.307 | 110.1417 | 4.154034 | 49.96447
8.310332 | 110.1411 | 4.154172 | 49.90122
8.313666 | 110.1425 | 4.154367 | 51.0544
8.317 | 110.1421 | 4.154638 | 49.33206
8.320334 | 110.1422 | 4.15493 | 49.9641
8.323666 | 110.1424 | 4.155213 | 51.57222
8.327 | 110.1427 | 4.155488 | 49.0669
8.330334 | 110.1421 | 4.155811 | 50.1905
8.333668 | 110.1423 | 4.156106 | 50.81692
8.337 | 110.1421 | 4.156378 | 49.41075
8.340332 | 110.143 | 4.156612 | 50.85602
8.343668 | 110.1427 | 4.156788 | 50.02817
8.347 | 110.1422 | 4.156944 | 49.90937
8.350332 | 110.1419 | 4.157097 | 51.08277
8.353668 | 110.1414 | 4.157285 | 49.31688
8.357 | 110.1421 | 4.157494 | 49.93304
8.360332 | 110.1422 | 4.157955 | 51.541
8.363666 | 110.1424 | 4.158602 | 49.11416
8.367 | 110.1427 | 4.159141 | 50.1789
8.370334 | 110.1426 | 4.159529 | 50.80115
8.373666 | 110.142 | 4.159766 | 49.41009
8.377 | 110.1428 | 4.159982 | 50.93477
8.380332 | 110.1423 | 4.160236 | 49.99656
8.383668 | 110.142 | 4.16062 | 49.88533
8.387 | 110.1425 | 4.160937 | 51.062
8.390332 | 110.1429 | 4.161197 | 49.3465
8.393666 | 110.143 | 4.161429 | 49.94766
8.397 | 110.1424 | 4.16163 | 51.63344
8.400332 | 110.1425 | 4.161809 | 49.03402
8.403668 | 110.143 | 4.162071 | 50.17431
8.407 | 110.1411 | 4.162275 | 50.8461
8.410332 | 110.1427 | 4.162546 | 49.39354
8.413666 | 110.1433 | 4.162772 | 50.8308
8.417 | 110.1419 | 4.162985 | 49.9945
8.420332 | 110.1424 | 4.163181 | 49.92414
8.423668 | 110.142 | 4.163391 | 50.99537
8.427001 | 110.1418 | 4.16362 | 49.25354
8.430332 | 110.1425 | 4.164041 | 49.94038
8.433666 | 110.1422 | 4.164613 | 51.66696
8.437 | 110.1425 | 4.164913 | 49.0352
8.440332 | 110.1429 | 4.165149 | 50.17512
8.443666 | 110.143 | 4.165375 | 50.92785
8.447 | 110.1426 | 4.165674 | 49.3644
8.450332 | 110.143 | 4.165976 | 50.84836
8.453668 | 110.143 | 4.166252 | 50.02854
8.457 | 110.1427 | 4.166516 | 49.91773
8.460332 | 110.1426 | 4.166676 | 51.01617
8.463668 | 110.1421 | 4.166856 | 49.36498
8.467 | 110.1424 | 4.167051 | 49.95703
8.470332 | 110.143 | 4.167448 | 51.7013
8.473668 | 110.1427 | 4.16801 | 49.06902
8.477001 | 110.1428 | 4.168641 | 50.15168
8.480332 | 110.1437 | 4.16903 | 50.81812
8.483666 | 110.143 | 4.16925 | 49.4286
8.487 | 110.1422 | 4.169425 | 50.86594
8.490332 | 110.1416 | 4.16956 | 50.0647
8.493668 | 110.1428 | 4.169806 | 49.89519
8.497 | 110.142 | 4.170084 | 50.96601
8.500334 | 110.1434 | 4.170355 | 49.33566
8.503668 | 110.1431 | 4.170562 | 49.93438
8.507 | 110.1418 | 4.17076 | 51.57664
8.510332 | 110.1426 | 4.17097 | 49.11694
8.513668 | 110.1412 | 4.17131 | 50.10868
8.517 | 110.1428 | 4.171611 | 50.80354
8.520332 | 110.1427 | 4.171875 | 49.35146
8.523666 | 110.1429 | 4.172156 | 50.77866
8.527001 | 110.1428 | 4.172397 | 50.09463
8.530334 | 110.1433 | 4.172711 | 49.91065
8.533668 | 110.1432 | 4.173018 | 50.97361
8.537 | 110.1435 | 4.1733 | 49.39776
8.540332 | 110.1434 | 4.17351 | 49.93438
8.543668 | 110.1425 | 4.173614 | 51.64024
8.547 | 110.1425 | 4.173828 | 49.07002
8.550332 | 110.1431 | 4.174098 | 50.13617
8.553668 | 110.1434 | 4.174377 | 50.81916
8.557 | 110.1436 | 4.174674 | 49.35188
8.560332 | 110.1436 | 4.174897 | 50.84324
8.563666 | 110.1432 | 4.175142 | 50.00168
8.567001 | 110.1426 | 4.17561 | 49.86398
8.570334 | 110.1432 | 4.175878 | 51.0775
8.573666 | 110.1433 | 4.176104 | 49.35284
8.577 | 110.1432 | 4.176368 | 49.92719
8.580334 | 110.1425 | 4.176613 | 50.57036
8.583668 | 110.1438 | 4.176891 | 49.90366
8.587 | 110.1431 | 4.177184 | 50.99414
8.590332 | 110.1434 | 4.177481 | 49.47738
8.593668 | 110.1432 | 4.17776 | 49.9583
8.597 | 110.1437 | 4.178019 | 51.6411
8.600332 | 110.1443 | 4.178266 | 49.11744
8.603668 | 110.1432 | 4.178504 | 50.13206
8.607001 | 110.1427 | 4.178794 | 50.85054
8.610332 | 110.1439 | 4.178984 | 49.39783
8.613666 | 110.1447 | 4.179163 | 50.7708
8.617 | 110.1426 | 4.17936 | 49.90619
8.620334 | 110.1431 | 4.179556 | 49.87161
8.623666 | 110.1439 | 4.18009 | 50.97862
8.627 | 110.1437 | 4.180572 | 49.39876
8.630332 | 110.1435 | 4.18077 | 49.97397
8.633668 | 110.1436 | 4.180868 | 51.60894
8.637 | 110.1431 | 4.180942 | 49.07048
8.640332 | 110.1426 | 4.181006 | 50.23888
8.643666 | 110.1429 | 4.181156 | 50.86787
8.647 | 110.142 | 4.181404 | 49.36767
8.650332 | 110.1428 | 4.181916 | 50.86734
8.653668 | 110.1438 | 4.183057 | 50.03362
8.657 | 110.1433 | 4.183697 | 49.90278
8.660332 | 110.1432 | 4.183954 | 50.96169
8.663666 | 110.1434 | 4.184148 | 49.44482
8.667 | 110.1429 | 4.184322 | 49.9735
8.670332 | 110.1429 | 4.184574 | 51.54338
8.673668 | 110.1439 | 4.185035 | 49.03774
8.677001 | 110.1442 | 4.185236 | 50.08867
8.680332 | 110.1437 | 4.185357 | 50.84922
8.683666 | 110.1436 | 4.185502 | 49.36574
8.687 | 110.1435 | 4.185737 | 50.86548
8.690332 | 110.1442 | 4.186441 | 50.06326
8.693666 | 110.1434 | 4.187158 | 49.91791
8.697 | 110.1438 | 4.187403 | 50.98531
8.700332 | 110.1438 | 4.187617 | 49.41246
8.703668 | 110.1435 | 4.187848 | 49.96508
8.707 | 110.1436 | 4.188092 | 51.60627
8.710332 | 110.1442 | 4.188362 | 49.13102
8.713668 | 110.1448 | 4.188568 | 50.128
8.717 | 110.1435 | 4.188622 | 50.85
8.720332 | 110.1444 | 4.188748 | 49.36563
8.723668 | 110.1426 | 4.188916 | 50.92945
8.727001 | 110.1434 | 4.189091 | 49.96736
8.730332 | 110.1436 | 4.189486 | 49.91809
8.733666 | 110.1428 | 4.190166 | 51.17494
8.737 | 110.1442 | 4.190634 | 49.25589
8.740332 | 110.1438 | 4.190894 | 49.53183
8.743668 | 110.1438 | 4.191079 | 49.92602
8.747 | 110.1437 | 4.191188 | 51.63884
8.750334 | 110.1434 | 4.191301 | 49.16272
8.753668 | 110.1433 | 4.191406 | 50.10458
8.757 | 110.143 | 4.1915 | 50.94512
8.760332 | 110.1439 | 4.191722 | 49.41313
8.763668 | 110.1432 | 4.192005 | 50.90552
8.767 | 110.1447 | 4.192288 | 50.06368
8.770332 | 110.1436 | 4.1925 | 49.88676
8.773666 | 110.1436 | 4.192722 | 51.0009
8.777001 | 110.1428 | 4.192894 | 49.39736
8.780334 | 110.1446 | 4.193096 | 49.97316
8.783668 | 110.1439 | 4.193481 | 51.60674
8.787 | 110.1442 | 4.1939 | 49.03812
8.790332 | 110.144 | 4.194228 | 50.12041
8.793668 | 110.1448 | 4.194436 | 50.89834
8.797 | 110.1447 | 4.194582 | 49.41397
8.800332 | 110.1432 | 4.194766 | 50.87476
8.803668 | 110.1437 | 4.194972 | 49.97008
8.807 | 110.1444 | 4.19521 | 49.90316
8.810332 | 110.1432 | 4.195394 | 51.01036
8.813666 | 110.1448 | 4.195515 | 49.3833
8.817001 | 110.1437 | 4.195699 | 49.95028
8.820334 | 110.1441 | 4.195944 | 51.57722
8.823666 | 110.1437 | 4.196196 | 49.1333
8.827 | 110.1438 | 4.196452 | 50.12862
8.830334 | 110.1438 | 4.196643 | 50.93096
8.833668 | 110.1438 | 4.196839 | 49.30518
8.837 | 110.1434 | 4.197012 | 50.80324
8.840332 | 110.1443 | 4.197222 | 50.06554
8.843668 | 110.1434 | 4.197491 | 49.8873
8.847 | 110.144 | 4.19772 | 50.97044
8.850332 | 110.1445 | 4.197978 | 49.46114
8.853668 | 110.1429 | 4.198166 | 49.98169
8.857001 | 110.1445 | 4.1983 | 51.54491
8.860332 | 110.1433 | 4.198448 | 49.11702
8.863666 | 110.1436 | 4.198578 | 50.1166
8.867 | 110.1436 | 4.198777 | 50.88269
8.870334 | 110.1442 | 4.199035 | 49.33546
8.873666 | 110.1444 | 4.199252 | 50.88135
8.877 | 110.1443 | 4.19942 | 49.93746
8.880332 | 110.1443 | 4.199578 | 49.90256
8.883668 | 110.1432 | 4.199707 | 50.99368
8.887 | 110.1442 | 4.200212 | 49.34982
8.890332 | 110.144 | 4.20045 | 49.98051
8.893666 | 110.1444 | 4.200684 | 51.5735
8.897 | 110.144 | 4.20083 | 49.09902
8.900332 | 110.1444 | 4.200967 | 50.17498
8.903668 | 110.1443 | 4.20115 | 50.88094
8.907 | 110.1442 | 4.201344 | 49.34986
8.910332 | 110.145 | 4.201568 | 50.88911
8.913666 | 110.1439 | 4.20177 | 50.06197
8.917 | 110.1448 | 4.201991 | 49.9101
8.920332 | 110.1442 | 4.202164 | 51.00417
8.923668 | 110.1447 | 4.202354 | 49.38028
8.927001 | 110.1436 | 4.202558 | 50.00383
8.930332 | 110.1432 | 4.202784 | 51.60452
8.933666 | 110.1452 | 4.203043 | 49.1141
8.937 | 110.1446 | 4.203235 | 50.10832
8.940332 | 110.1442 | 4.20343 | 50.89652
8.943666 | 110.1442 | 4.203606 | 49.3497
8.947 | 110.1444 | 4.203722 | 50.80915
8.950332 | 110.1446 | 4.20389 | 49.9669
8.953668 | 110.1434 | 4.204053 | 49.89462
8.957 | 110.145 | 4.204154 | 51.06136
8.960332 | 110.1441 | 4.204283 | 49.39787
8.963668 | 110.1435 | 4.204455 | 49.94981
8.967 | 110.144 | 4.204652 | 51.70306
8.970332 | 110.1447 | 4.205012 | 49.10053
8.973668 | 110.1444 | 4.20526 | 50.0966
8.977001 | 110.1451 | 4.205418 | 50.83368
8.980332 | 110.1446 | 4.205528 | 49.30326
8.983666 | 110.1446 | 4.205602 | 50.92916
8.987 | 110.1441 | 4.205716 | 49.96888
8.990332 | 110.1447 | 4.205794 | 49.87933
8.993668 | 110.145 | 4.205938 | 51.05326
8.997 | 110.1427 | 4.20607 | 49.38238
9.000334 | 110.1438 | 4.206156 | 49.96574
9.003668 | 110.1442 | 4.206331 | 51.64026
9.007 | 110.1442 | 4.206516 | 49.07028
9.010332 | 110.1435 | 4.206613 | 50.13621
9.013668 | 110.1436 | 4.206788 | 50.86753
9.017 | 110.1436 | 4.207067 | 49.33611
9.020332 | 110.145 | 4.207256 | 50.85206
9.023666 | 110.1441 | 4.207393 | 49.97168
9.027001 | 110.1434 | 4.207474 | 49.9194
9.030334 | 110.1451 | 4.2076 | 50.97146
9.033668 | 110.1444 | 4.207746 | 49.36844
9.037 | 110.1439 | 4.207888 | 49.95898
9.040332 | 110.1444 | 4.208048 | 51.57956
9.043668 | 110.144 | 4.20821 | 49.08808
9.047 | 110.1444 | 4.208289 | 50.10144
9.050332 | 110.1445 | 4.208445 | 50.77382
9.053668 | 110.1452 | 4.20858 | 49.35364
9.057 | 110.1449 | 4.208687 | 50.90829
9.060332 | 110.1437 | 4.208762 | 50.06731
9.063666 | 110.144 | 4.208817 | 49.9121
9.067001 | 110.1438 | 4.208932 | 50.97584
9.070334 | 110.144 | 4.209032 | 49.44803
9.073666 | 110.1448 | 4.209194 | 49.93568
9.077 | 110.1444 | 4.209317 | 51.58002
9.080334 | 110.1448 | 4.209397 | 49.08819
9.083668 | 110.1442 | 4.20948 | 50.17234
9.087 | 110.1436 | 4.20956 | 50.776
9.090332 | 110.1441 | 4.209686 | 49.38598
9.093668 | 110.1446 | 4.209844 | 50.82959
9.097 | 110.1449 | 4.20999 | 50.10041
9.100332 | 110.1448 | 4.210074 | 49.84969
9.103668 | 110.1446 | 4.210123 | 51.07217
9.107001 | 110.1443 | 4.210124 | 49.46514
9.110332 | 110.1442 | 4.209992 | 49.95996
9.113666 | 110.1432 | 4.209978 | 51.64558
9.117 | 110.143 | 4.210022 | 49.1052
9.120334 | 110.1438 | 4.210152 | 50.20834
9.123666 | 110.1446 | 4.2103 | 50.84
9.127 | 110.1441 | 4.21044 | 49.35538
9.130332 | 110.1446 | 4.210509 | 50.90966
9.133668 | 110.1443 | 4.210578 | 49.97598
9.137 | 110.1446 | 4.210647 | 49.8896
9.140332 | 110.144 | 4.210696 | 51.03766
9.143666 | 110.1443 | 4.210758 | 49.30891
9.147 | 110.1444 | 4.210817 | 49.96836
9.150332 | 110.1447 | 4.210828 | 51.61515
9.153668 | 110.1444 | 4.21081 | 49.09067
9.157 | 110.1438 | 4.210797 | 50.21256
9.160332 | 110.1443 | 4.210903 | 50.82516
9.163666 | 110.144 | 4.210972 | 49.30977
9.167 | 110.1445 | 4.211033 | 50.91906
9.170332 | 110.1442 | 4.211094 | 50.0083
9.173668 | 110.1442 | 4.211067 | 49.8822
9.177001 | 110.1452 | 4.211069 | 51.01004
9.180332 | 110.1438 | 4.21102 | 49.43504
9.183666 | 110.1439 | 4.210996 | 49.91357
9.187 | 110.144 | 4.21103 | 51.5516
9.190332 | 110.1446 | 4.211118 | 49.10575
9.193666 | 110.1442 | 4.21117 | 50.12164
9.197 | 110.1445 | 4.211166 | 50.79281
9.200332 | 110.1443 | 4.210984 | 49.4183
9.203668 | 110.1444 | 4.210803 | 50.87856
9.207 | 110.1429 | 4.210756 | 49.97525
9.210332 | 110.144 | 4.210739 | 49.91314
9.213668 | 110.1451 | 4.21084 | 51.02552
9.217 | 110.1437 | 4.210891 | 49.71698
9.220332 | 110.1443 | 4.210904 | 50.15654
9.223668 | 110.1438 | 4.21088 | 51.58172
9.227001 | 110.1443 | 4.210854 | 49.12056
9.230332 | 110.1443 | 4.210818 | 50.1727
9.233666 | 110.1437 | 4.210728 | 50.65052
9.237 | 110.1436 | 4.210688 | 49.35539
9.240332 | 110.144 | 4.21066 | 50.95817
9.243668 | 110.1437 | 4.210637 | 50.03836
9.247 | 110.1437 | 4.210613 | 49.89744
9.250334 | 110.1437 | 4.210522 | 51.12848
9.253668 | 110.1445 | 4.21017 | 49.38643
9.257 | 110.144 | 4.210024 | 49.95984
9.260332 | 110.1435 | 4.209866 | 51.61344
9.263668 | 110.1434 | 4.209558 | 49.12067
9.267 | 110.1446 | 4.209426 | 50.20447
9.270332 | 110.1435 | 4.20929 | 50.68191
9.273666 | 110.1438 | 4.209152 | 49.43198
9.277001 | 110.1437 | 4.209102 | 50.90038
9.280334 | 110.1438 | 4.209012 | 50.0049
9.283668 | 110.144 | 4.208868 | 49.89633
9.287 | 110.1438 | 4.208635 | 51.09524
9.290332 | 110.1444 | 4.208446 | 49.3228
9.293668 | 110.1435 | 4.208282 | 49.95948
9.297 | 110.1441 | 4.208203 | 51.61258
9.300332 | 110.1433 | 4.208004 | 49.12
9.303668 | 110.1444 | 4.207804 | 50.30728
9.307 | 110.1431 | 4.20767 | 50.7127
9.310332 | 110.1442 | 4.207589 | 49.41718
9.313666 | 110.1442 | 4.207476 | 50.90903
9.317001 | 110.1439 | 4.207363 | 50.099
9.320334 | 110.1431 | 4.20719 | 49.91256
9.323666 | 110.1444 | 4.207014 | 51.11935
9.327 | 110.1439 | 4.206931 | 49.33889
9.330334 | 110.1436 | 4.206824 | 49.98333
9.333668 | 110.1444 | 4.206648 | 51.70874
9.337 | 110.1438 | 4.206436 | 49.08945
9.340332 | 110.1438 | 4.205952 | 50.24396
9.343668 | 110.1431 | 4.205379 | 50.65016
9.347 | 110.143 | 4.204456 | 49.4023
9.350332 | 110.143 | 4.204062 | 50.9817
9.353668 | 110.1433 | 4.203516 | 50.10156
9.357001 | 110.1438 | 4.202994 | 49.92102
9.360332 | 110.1428 | 4.202678 | 51.05242
9.363666 | 110.142 | 4.202415 | 49.35554
9.367 | 110.1433 | 4.202223 | 49.96026
9.370334 | 110.1425 | 4.202041 | 51.64672
9.373666 | 110.1431 | 4.201744 | 49.16844
9.377 | 110.1423 | 4.201496 | 50.23234
9.380332 | 110.1428 | 4.201331 | 50.68209
9.383668 | 110.1429 | 4.201132 | 49.41843
9.387 | 110.1432 | 4.20087 | 50.90962
9.390332 | 110.1427 | 4.200374 | 50.06778
9.393666 | 110.1436 | 4.199512 | 49.92032
9.397 | 110.1423 | 4.199236 | 51.099
9.400332 | 110.1429 | 4.198962 | 49.6928
9.403668 | 110.1426 | 4.198674 | 50.17447
9.407 | 110.1428 | 4.197898 | 51.51808
9.410332 | 110.142 | 4.196854 | 49.08935
9.413666 | 110.1421 | 4.196269 | 50.2753
9.417 | 110.1429 | 4.195977 | 50.38321
9.420332 | 110.1424 | 4.195724 | 49.80276
9.423668 | 110.1431 | 4.195474 | 50.96861
9.427001 | 110.1425 | 4.195196 | 50.09997
9.430332 | 110.143 | 4.194914 | 49.92839
9.433666 | 110.1429 | 4.19438 | 51.15903
9.437 | 110.1424 | 4.193812 | 49.68511
9.440332 | 110.1423 | 4.193484 | 50.196
9.443666 | 110.1422 | 4.192993 | 51.64536
9.447 | 110.1426 | 4.19219 | 49.10518
9.450332 | 110.1424 | 4.191055 | 50.2558
9.453668 | 110.1421 | 4.1905 | 50.32079
9.457 | 110.1418 | 4.190194 | 49.417
9.460332 | 110.1419 | 4.189859 | 50.94063
9.463668 | 110.1425 | 4.189514 | 50.03612
9.467 | 110.1423 | 4.189115 | 49.90445
9.470332 | 110.1416 | 4.188167 | 51.13781
9.473668 | 110.142 | 4.187552 | 49.66883
9.477001 | 110.1418 | 4.187109 | 50.20754
9.480332 | 110.1425 | 4.18646 | 51.64361
9.483666 | 110.1419 | 4.185286 | 49.15054
9.487 | 110.1412 | 4.18389 | 50.6291
9.490332 | 110.1416 | 4.183352 | 50.37976
9.493668 | 110.1413 | 4.18307 | 49.82509
9.497 | 110.1416 | 4.182748 | 50.97074
9.500334 | 110.142 | 4.18217 | 49.97008
9.503668 | 110.1421 | 4.181578 | 49.92737
9.507 | 110.1414 | 4.18074 | 51.22097
9.510332 | 110.1422 | 4.180157 | 49.24315
9.513668 | 110.1415 | 4.179516 | 50.13246
9.517 | 110.142 | 4.178723 | 51.54726
9.520332 | 110.1414 | 4.177253 | 49.08766
9.523666 | 110.1419 | 4.175824 | 50.51866
9.527001 | 110.1409 | 4.174771 | 50.22403
9.530334 | 110.1403 | 4.173958 | 49.44732
9.533668 | 110.1411 | 4.173386 | 50.89258
9.537 | 110.1417 | 4.172822 | 50.0019
9.540332 | 110.141 | 4.172066 | 49.93554
9.543668 | 110.1408 | 4.17088 | 51.42094
9.547 | 110.1406 | 4.169584 | 49.29056
9.550332 | 110.141 | 4.168972 | 50.16022
9.553668 | 110.1398 | 4.166555 | 51.4836
9.557 | 110.1408 | 4.165226 | 49.10234
9.560332 | 110.14 | 4.164531 | 50.57285
9.563666 | 110.1405 | 4.164078 | 50.22266
9.567001 | 110.1415 | 4.163496 | 49.85645
9.570334 | 110.1409 | 4.162759 | 50.98742
9.573666 | 110.1404 | 4.15979 | 50.00167
9.577 | 110.1407 | 4.157467 | 49.90394
9.580334 | 110.1399 | 4.155965 | 51.3568
9.583668 | 110.1407 | 4.155106 | 49.18098
9.587 | 110.1399 | 4.15411 | 50.14057
9.590332 | 110.1405 | 4.153344 | 51.48418
9.593668 | 110.1393 | 4.152942 | 49.25948
9.597 | 110.1402 | 4.152258 | 50.78043
9.600332 | 110.1404 | 4.150435 | 50.12973
9.603668 | 110.1403 | 4.147661 | 49.83294
9.607001 | 110.1392 | 4.143594 | 50.09944
9.610332 | 110.1398 | 4.141128 | 51.01207
9.613666 | 110.1395 | 4.140631 | 49.9684
9.617 | 110.1391 | 4.14 | 49.9427
9.620334 | 110.1394 | 4.139576 | 51.38764
9.623666 | 110.1396 | 4.139157 | 49.21213
9.627 | 110.1396 | 4.138815 | 50.14828
9.630332 | 110.1391 | 4.138226 | 51.48406
9.633668 | 110.1404 | 4.13635 | 49.19699
9.637 | 110.1396 | 4.133096 | 50.7335
9.640332 | 110.1397 | 4.130622 | 50.32028
9.643666 | 110.1391 | 4.129326 | 49.87308
9.647 | 110.1401 | 4.128356 | 50.96472
9.650332 | 110.1392 | 4.127148 | 49.9077
9.653668 | 110.1384 | 4.123675 | 49.91974
9.657 | 110.1393 | 4.119975 | 51.51534
9.660332 | 110.1391 | 4.118933 | 49.1495
9.663666 | 110.1383 | 4.117855 | 50.14822
9.667 | 110.1397 | 4.117074 | 51.48418
9.670332 | 110.138 | 4.115916 | 49.25884
9.673668 | 110.1387 | 4.113419 | 50.65238
9.677001 | 110.1386 | 4.111974 | 50.19166
9.680332 | 110.138 | 4.111227 | 49.87194
9.683666 | 110.1379 | 4.110454 | 50.97868
9.687 | 110.1384 | 4.110132 | 49.93476
9.690332 | 110.1384 | 4.108776 | 49.9343
9.693666 | 110.1392 | 4.104264 | 51.51266
9.697 | 110.1376 | 4.101297 | 49.13202
9.700332 | 110.1373 | 4.09974 | 50.13596
9.703668 | 110.1386 | 4.09828 | 51.03964
9.707 | 110.1384 | 4.097675 | 49.20938
9.710332 | 110.1373 | 4.096839 | 50.62688
9.713668 | 110.1368 | 4.095124 | 50.09422
9.717 | 110.1379 | 4.09417 | 49.86311
9.720332 | 110.1372 | 4.092716 | 51.02826
9.723668 | 110.1373 | 4.090049 | 49.50842
9.727001 | 110.1368 | 4.088902 | 49.93338
9.730332 | 110.1377 | 4.088112 | 51.57378
9.733666 | 110.1377 | 4.087655 | 49.11466
9.737 | 110.1365 | 4.086547 | 50.11628
9.740332 | 110.1378 | 4.084174 | 51.13448
9.743668 | 110.137 | 4.082596 | 49.30356
9.747 | 110.1365 | 4.08098 | 50.80194
9.750334 | 110.1374 | 4.079636 | 50.09539
9.753668 | 110.1367 | 4.07804 | 49.87154
9.757 | 110.1361 | 4.076028 | 51.02612
9.760332 | 110.1365 | 4.074035 | 49.54142
9.763668 | 110.1367 | 4.073324 | 49.95812
9.767 | 110.1366 | 4.072812 | 51.57693
9.770332 | 110.1366 | 4.07063 | 49.10176
9.773666 | 110.1366 | 4.067596 | 50.11289
9.777001 | 110.1366 | 4.064822 | 51.08928
9.780334 | 110.1356 | 4.062754 | 49.2276
9.783668 | 110.1374 | 4.060846 | 50.81168
9.787 | 110.1356 | 4.059425 | 50.09872
9.790332 | 110.1364 | 4.056145 | 49.89615
9.793668 | 110.1354 | 4.053718 | 51.01555
9.797 | 110.1352 | 4.053114 | 49.57394
9.800332 | 110.136 | 4.052342 | 49.95896
9.803668 | 110.1356 | 4.051213 | 51.45203
9.807 | 110.136 | 4.049489 | 49.05656
9.810332 | 110.1347 | 4.047 | 50.1485
9.813666 | 110.1361 | 4.046154 | 51.05863
9.817001 | 110.1361 | 4.045169 | 49.29113
9.820334 | 110.1353 | 4.04145 | 50.76586
9.823666 | 110.135 | 4.037808 | 50.10146
9.827 | 110.135 | 4.034222 | 49.84171
9.830334 | 110.1356 | 4.033163 | 51.02783
9.833668 | 110.1348 | 4.032122 | 49.46524
9.837 | 110.1358 | 4.030688 | 49.98337
9.840332 | 110.1359 | 4.029065 | 51.58159
9.843668 | 110.1356 | 4.028094 | 49.0893
9.847 | 110.1347 | 4.026898 | 50.11746
9.850332 | 110.1351 | 4.025739 | 50.94892
9.853668 | 110.1356 | 4.02356 | 49.2458
9.857001 | 110.1348 | 4.020685 | 50.88612
9.860332 | 110.1346 | 4.017091 | 50.07104
9.863666 | 110.1347 | 4.012131 | 49.86576
9.867 | 110.1337 | 4.009012 | 51.04883
9.870334 | 110.1332 | 4.006921 | 49.5116
9.873666 | 110.1333 | 4.004864 | 49.9516
9.877 | 110.1334 | 4.00224 | 51.54866
9.880332 | 110.1333 | 4.000848 | 49.16658
9.883668 | 110.1326 | 4.000269 | 50.09763
9.887 | 110.1326 | 3.99941 | 50.77574
9.890332 | 110.134 | 3.998774 | 49.30796
9.893666 | 110.1336 | 3.997809 | 50.83762
9.897 | 110.1328 | 3.995616 | 50.03836
9.900332 | 110.1333 | 3.992768 | 49.91266
9.903668 | 110.1333 | 3.988486 | 51.02506
9.907 | 110.133 | 3.984 | 49.4495
9.910332 | 110.1332 | 3.981785 | 49.98363
9.913666 | 110.1336 | 3.98021 | 51.67762
9.917 | 110.1333 | 3.979355 | 49.07415
9.920332 | 110.1328 | 3.978278 | 50.20046
9.923668 | 110.1332 | 3.977088 | 50.87097
9.927001 | 110.1337 | 3.975665 | 49.38668
9.930332 | 110.1327 | 3.97323 | 50.90968
9.933666 | 110.1324 | 3.967444 | 49.97531
9.937 | 110.133 | 3.96303 | 49.87394
9.940332 | 110.1325 | 3.960969 | 51.04568
9.943666 | 110.1316 | 3.959785 | 49.46611
9.947 | 110.132 | 3.95899 | 49.93696
9.950332 | 110.1316 | 3.958545 | 51.58354
9.953668 | 110.1329 | 3.956972 | 49.0913
9.957 | 110.1329 | 3.952976 | 50.19712
9.960332 | 110.1319 | 3.948695 | 50.90514
9.963668 | 110.1319 | 3.945481 | 49.34187
9.967 | 110.1311 | 3.943916 | 50.88754
9.970332 | 110.1313 | 3.941804 | 50.10434
9.973668 | 110.1303 | 3.938 | 49.87473
9.977001 | 110.1306 | 3.936548 | 51.12519
9.980332 | 110.1302 | 3.935902 | 49.27931
9.983666 | 110.1316 | 3.93509 | 49.95331
9.987 | 110.1301 | 3.934267 | 51.48888
9.990332 | 110.1309 | 3.932138 | 49.0752
9.993668 | 110.1313 | 3.929095 | 50.14548
9.997 | 110.1305 | 3.925981 | 50.74584
10.00033 | 110.1304 | 3.923586 | 49.37211
10.00367 | 110.1302 | 3.922393 | 50.9028
10.007 | 110.1305 | 3.921255 | 49.9746
10.01033 | 110.131 | 3.919964 | 49.89716
10.01367 | 110.1304 | 3.917825 | 51.0642
10.017 | 110.1306 | 3.914313 | 49.33943
10.02033 | 110.1301 | 3.91121 | 49.96038
10.02367 | 110.1292 | 3.906897 | 51.71098
10.027 | 110.1294 | 3.902831 | 49.10634
10.03033 | 110.1291 | 3.900924 | 50.20859
10.03367 | 110.1289 | 3.898747 | 50.80966
10.037 | 110.128 | 3.89752 | 49.95716
10.04033 | 110.1292 | 3.895293 | 50.99668
10.04367 | 110.1293 | 3.893518 | 50.04098
10.047 | 110.1277 | 3.890591 | 49.90606
10.05033 | 110.1284 | 3.888367 | 51.14116
10.05367 | 110.1284 | 3.885527 | 49.67079
10.057 | 110.1282 | 3.883316 | 50.20024
10.06033 | 110.1278 | 3.881494 | 51.52178
10.06367 | 110.1282 | 3.879218 | 49.04516
10.067 | 110.1278 | 3.876705 | 50.57739
10.07033 | 110.1286 | 3.874006 | 50.35627
10.07367 | 110.1281 | 3.869708 | 49.31084
10.077 | 110.1276 | 3.866209 | 50.87196
10.08033 | 110.1273 | 3.864517 | 49.88374
10.08367 | 110.1275 | 3.862925 | 49.89053
10.087 | 110.1268 | 3.861008 | 51.00616
10.09033 | 110.1276 | 3.85947 | 49.24829
10.09367 | 110.1266 | 3.854981 | 49.92994
10.097 | 110.1268 | 3.851512 | 51.49045
10.10033 | 110.1263 | 3.849052 | 49.06146
10.10367 | 110.1259 | 3.84731 | 50.3242
10.107 | 110.1266 | 3.845435 | 50.35674
10.11033 | 110.1266 | 3.842524 | 49.3903
10.11367 | 110.1263 | 3.839269 | 50.92896
10.117 | 110.1263 | 3.838103 | 49.91656
10.12033 | 110.1261 | 3.836765 | 49.92298
10.12367 | 110.1269 | 3.835396 | 51.08738
10.127 | 110.1261 | 3.831456 | 48.93784
10.13033 | 110.1261 | 3.825148 | 49.931
10.13367 | 110.125 | 3.822526 | 51.49343
10.137 | 110.1253 | 3.820438 | 49.07902
10.14033 | 110.1265 | 3.816506 | 50.26508
10.14367 | 110.125 | 3.810702 | 50.2959
10.147 | 110.1249 | 3.805671 | 49.40726
10.15033 | 110.1246 | 3.803265 | 50.92217
10.15367 | 110.1248 | 3.802198 | 49.9168
10.157 | 110.1248 | 3.800113 | 49.90739
10.16033 | 110.1242 | 3.797187 | 51.07914
10.16367 | 110.1244 | 3.795594 | 49.25012
10.167 | 110.1234 | 3.793948 | 50.14215
10.17033 | 110.1246 | 3.792935 | 51.39746
10.17367 | 110.1241 | 3.791485 | 49.1403
10.177 | 110.1241 | 3.787256 | 50.32806
10.18033 | 110.1238 | 3.78472 | 50.26315
10.18367 | 110.1236 | 3.782294 | 49.45314
10.187 | 110.1232 | 3.77887 | 50.914
10.19033 | 110.1234 | 3.774916 | 49.91532
10.19367 | 110.1238 | 3.77171 | 49.89922
10.197 | 110.1228 | 3.77013 | 51.17795
10.20033 | 110.1226 | 3.767844 | 48.90564
10.20367 | 110.1232 | 3.764507 | 49.9302
10.207 | 110.1228 | 3.759325 | 51.42715
10.21033 | 110.1222 | 3.756152 | 49.21744
10.21367 | 110.1217 | 3.753175 | 50.5543
10.217 | 110.1223 | 3.751541 | 50.16756
10.22033 | 110.1222 | 3.747276 | 49.82836
10.22367 | 110.1218 | 3.743458 | 50.97622
10.227 | 110.121 | 3.739613 | 49.43984
10.23033 | 110.1214 | 3.737696 | 49.8913
10.23367 | 110.1217 | 3.736467 | 51.26968
10.237 | 110.1215 | 3.734096 | 49.12461
10.24033 | 110.121 | 3.730977 | 50.12628
10.24367 | 110.121 | 3.725834 | 51.42898
10.247 | 110.1205 | 3.71961 | 49.1252
10.25033 | 110.1206 | 3.717048 | 50.5712
10.25367 | 110.1197 | 3.714472 | 50.01218
10.257 | 110.1199 | 3.71167 | 49.813
10.26033 | 110.1198 | 3.710525 | 50.9685
10.26367 | 110.1196 | 3.708954 | 49.75801
10.267 | 110.1198 | 3.707295 | 49.90716
10.27033 | 110.1199 | 3.704783 | 51.42877
10.27367 | 110.1198 | 3.701948 | 49.1714
10.277 | 110.1198 | 3.699199 | 50.11446
10.28033 | 110.1188 | 3.695445 | 51.07969
10.28367 | 110.1199 | 3.69215 | 49.23426
10.287 | 110.1184 | 3.689054 | 50.73736
10.29033 | 110.1193 | 3.686692 | 50.10605
10.29367 | 110.1187 | 3.684364 | 49.85158
10.297 | 110.1193 | 3.68299 | 50.96396
10.30033 | 110.1189 | 3.678924 | 49.53333
10.30367 | 110.119 | 3.676924 | 49.90659
10.307 | 110.1182 | 3.672893 | 51.45932
10.31033 | 110.1195 | 3.667667 | 48.99922
10.31367 | 110.1179 | 3.66445 | 50.11826
10.317 | 110.1176 | 3.66079 | 50.87383
10.32033 | 110.119 | 3.657122 | 49.21817
10.32367 | 110.1178 | 3.65177 | 50.71424
10.327 | 110.1172 | 3.646978 | 50.0433
10.33033 | 110.1169 | 3.643647 | 49.84412
10.33367 | 110.1166 | 3.640267 | 50.98419
10.337 | 110.117 | 3.637775 | 49.54794
10.34033 | 110.1167 | 3.636547 | 49.90637
10.34367 | 110.1164 | 3.634698 | 51.52239
10.347 | 110.1164 | 3.632974 | 49.02977
10.35033 | 110.1164 | 3.6295 | 50.13376
10.35367 | 110.1161 | 3.623635 | 50.905
10.357 | 110.1158 | 3.619445 | 49.21652
10.36033 | 110.1157 | 3.615524 | 50.71267
10.36367 | 110.1157 | 3.613502 | 50.0409
10.367 | 110.115 | 3.611395 | 49.88246
10.37033 | 110.115 | 3.608148 | 50.97946
10.37367 | 110.1156 | 3.605656 | 49.46928
10.377 | 110.115 | 3.601852 | 49.9378
10.38033 | 110.1148 | 3.599197 | 51.49032
10.38367 | 110.1148 | 3.597124 | 49.02983
10.387 | 110.115 | 3.594682 | 50.13403
10.39033 | 110.1146 | 3.589684 | 50.92062
10.39367 | 110.1141 | 3.5845 | 49.34278
10.397 | 110.1141 | 3.580564 | 50.72979
10.40033 | 110.1147 | 3.579398 | 50.07364
10.40367 | 110.1148 | 3.576553 | 49.87531
10.407 | 110.1145 | 3.573194 | 50.90468
10.41033 | 110.1139 | 3.570192 | 49.42246
10.41367 | 110.1139 | 3.564087 | 49.93826
10.417 | 110.114 | 3.55825 | 51.52338
10.42033 | 110.1132 | 3.556533 | 49.03108
10.42367 | 110.112 | 3.553681 | 50.07926
10.427 | 110.1139 | 3.551928 | 50.85997
10.43033 | 110.1136 | 3.550358 | 49.28162
10.43367 | 110.1123 | 3.545189 | 50.8101
10.437 | 110.1123 | 3.539164 | 50.0453
10.44033 | 110.1118 | 3.533291 | 49.89172
10.44367 | 110.1121 | 3.531027 | 50.92918
10.447 | 110.1108 | 3.52918 | 49.39182
10.45033 | 110.1123 | 3.526422 | 49.95459
10.45367 | 110.1113 | 3.52288 | 51.49338
10.457 | 110.1113 | 3.519286 | 49.00106
10.46033 | 110.111 | 3.513336 | 50.11088
10.46367 | 110.1107 | 3.510268 | 50.86047
10.467 | 110.1105 | 3.507602 | 49.32904
10.47033 | 110.11 | 3.50632 | 50.84981
10.47367 | 110.1102 | 3.504309 | 49.97986
10.477 | 110.1113 | 3.503275 | 49.90697
10.48033 | 110.11 | 3.50133 | 51.00023
10.48367 | 110.1098 | 3.496872 | 49.35928
10.487 | 110.1102 | 3.491223 | 49.95446
10.49033 | 110.1098 | 3.482015 | 51.55692
10.49367 | 110.1094 | 3.474365 | 49.0631
10.497 | 110.1087 | 3.471214 | 50.16596
10.50034 | 110.1089 | 3.470831 | 50.79684
10.50367 | 110.1093 | 3.469669 | 49.31352
10.507 | 110.1093 | 3.468196 | 50.9228
10.51033 | 110.1087 | 3.465564 | 50.01474
10.51367 | 110.1088 | 3.46291 | 49.9
10.517 | 110.108 | 3.459546 | 51.05284
10.52033 | 110.1082 | 3.456349 | 49.32965
10.52367 | 110.1082 | 3.451609 | 49.95508
10.527 | 110.1084 | 3.447984 | 51.5582
10.53033 | 110.1075 | 3.44569 | 49.01736
10.53367 | 110.1082 | 3.443694 | 50.17808
10.537 | 110.1077 | 3.44182 | 50.65702
10.54033 | 110.107 | 3.435516 | 49.39335
10.54367 | 110.1073 | 3.428738 | 50.86783
10.547 | 110.1062 | 3.419959 | 49.98506
10.55033 | 110.1056 | 3.416448 | 49.8927
10.55367 | 110.1055 | 3.413935 | 50.99356
10.557 | 110.1069 | 3.412637 | 49.68874
10.56033 | 110.106 | 3.409631 | 50.1497
10.56367 | 110.1061 | 3.407523 | 51.59158
10.567 | 110.1051 | 3.405726 | 49.1121
10.57034 | 110.1058 | 3.40131 | 50.28089
10.57367 | 110.105 | 3.398968 | 50.70354
10.577 | 110.1042 | 3.39376 | 49.39224
10.58033 | 110.1049 | 3.388525 | 50.86726
10.58367 | 110.1046 | 3.386605 | 49.98152
10.587 | 110.1051 | 3.384594 | 49.89174
10.59033 | 110.1051 | 3.38146 | 51.05538
10.59367 | 110.1046 | 3.37833 | 49.26556
10.597 | 110.1048 | 3.37229 | 49.93864
10.60033 | 110.1048 | 3.363618 | 51.58835
10.60367 | 110.1039 | 3.35821 | 49.17261
10.607 | 110.1038 | 3.354494 | 50.22571
10.61033 | 110.1031 | 3.352342 | 50.64065
10.61367 | 110.1035 | 3.350825 | 49.345
10.617 | 110.1024 | 3.3482 | 50.90637
10.62034 | 110.1029 | 3.345786 | 50.01386
10.62367 | 110.1026 | 3.3418 | 49.90786
10.627 | 110.1017 | 3.334305 | 51.0958
10.63033 | 110.1015 | 3.331181 | 49.62556
10.63367 | 110.1018 | 3.329956 | 50.24374
10.637 | 110.102 | 3.32947 | 51.0971
10.64033 | 110.1014 | 3.327945 | 49.15733
10.64366 | 110.1016 | 3.323776 | 50.29292
10.647 | 110.1011 | 3.318324 | 50.26436
10.65033 | 110.1009 | 3.311354 | 49.82911
10.65367 | 110.1011 | 3.303434 | 51.00915
10.657 | 110.1 | 3.297898 | 50.01316
10.66033 | 110.1001 | 3.29216 | 49.86846
10.66367 | 110.1009 | 3.290857 | 51.08343
10.667 | 110.0992 | 3.289385 | 49.1728
10.67033 | 110.101 | 3.288676 | 50.1541
10.67367 | 110.0996 | 3.28656 | 51.49453
10.677 | 110.1001 | 3.283814 | 49.17322
10.68033 | 110.0997 | 3.277869 | 50.31278
10.68366 | 110.0994 | 3.273644 | 50.26554
10.687 | 110.0989 | 3.269285 | 49.79752
10.69033 | 110.0998 | 3.264441 | 50.96042
10.69366 | 110.0984 | 3.259606 | 49.82202
10.697 | 110.0981 | 3.255944 | 49.9229
10.70033 | 110.0984 | 3.253565 | 51.36563
10.70367 | 110.0982 | 3.251264 | 49.1405
10.707 | 110.0984 | 3.249641 | 50.12244
10.71033 | 110.0984 | 3.246128 | 51.52456
10.71367 | 110.098 | 3.238693 | 49.20343
10.717 | 110.0971 | 3.231076 | 50.57948
10.72033 | 110.0978 | 3.227966 | 50.13919
10.72367 | 110.0966 | 3.222665 | 49.81303
10.727 | 110.0972 | 3.218376 | 51.03248
10.73033 | 110.0965 | 3.21372 | 49.85234
10.73366 | 110.0969 | 3.208654 | 49.92302
10.737 | 110.0958 | 3.20519 | 51.334
10.74033 | 110.0961 | 3.204945 | 49.14078
10.74367 | 110.0964 | 3.204282 | 50.10675
10.747 | 110.0964 | 3.203015 | 51.15996
10.75034 | 110.0971 | 3.198953 | 49.20347
10.75367 | 110.0954 | 3.193129 | 50.8019
10.757 | 110.0956 | 3.18662 | 50.1395
10.76033 | 110.0951 | 3.182669 | 49.82887
10.76367 | 110.094 | 3.178601 | 51.02472
10.767 | 110.0952 | 3.174534 | 49.61328
10.77033 | 110.0946 | 3.171458 | 49.91526
10.77367 | 110.0941 | 3.167168 | 51.52531
10.777 | 110.0944 | 3.162994 | 49.12535
10.78033 | 110.0939 | 3.157075 | 50.1343
10.78367 | 110.0937 | 3.151533 | 51.17628
10.787 | 110.0922 | 3.147082 | 49.28226
10.79033 | 110.0929 | 3.145 | 50.66773
10.79367 | 110.0928 | 3.143537 | 50.07676
10.797 | 110.0921 | 3.142304 | 49.82898
10.80033 | 110.0928 | 3.141464 | 50.97682
10.80367 | 110.0927 | 3.137655 | 49.59738
10.807 | 110.0926 | 3.132484 | 49.91549
10.81033 | 110.0916 | 3.124578 | 51.52551
10.81367 | 110.0914 | 3.118506 | 49.06342
10.817 | 110.092 | 3.114156 | 50.1345
10.82034 | 110.0919 | 3.11106 | 50.892
10.82367 | 110.0914 | 3.106032 | 49.2824
10.827 | 110.0916 | 3.102205 | 50.74734
10.83033 | 110.091 | 3.097444 | 49.98232
10.83367 | 110.0909 | 3.094275 | 49.84481
10.837 | 110.0901 | 3.091368 | 50.93739
10.84033 | 110.0905 | 3.088668 | 49.42486
10.84367 | 110.09 | 3.084028 | 49.93911
10.847 | 110.0904 | 3.081914 | 51.55766
10.85033 | 110.09 | 3.08041 | 49.11041
10.85367 | 110.0904 | 3.077883 | 50.09875
10.857 | 110.0903 | 3.072978 | 50.87465
10.86033 | 110.0896 | 3.063494 | 49.2812
10.86367 | 110.0886 | 3.056975 | 50.68268
10.867 | 110.0878 | 3.052072 | 50.04303
10.87034 | 110.0886 | 3.050312 | 49.86744
10.87367 | 110.0885 | 3.047876 | 50.92398
10.877 | 110.0887 | 3.044939 | 49.45263
10.88033 | 110.0871 | 3.04284 | 49.96147
10.88367 | 110.0884 | 3.040352 | 51.61788
10.887 | 110.0886 | 3.036736 | 49.07703
10.89033 | 110.0869 | 3.027508 | 50.07504
10.89366 | 110.0871 | 3.017511 | 50.90542
10.897 | 110.0868 | 3.013606 | 49.27993
10.90033 | 110.087 | 3.011941 | 50.87276
10.90367 | 110.0867 | 3.00849 | 50.10373
10.907 | 110.0867 | 3.0041 | 49.87447
10.91033 | 110.0852 | 3.000199 | 50.95071
10.91367 | 110.0861 | 2.995576 | 49.3415
10.917 | 110.0857 | 2.99482 | 49.96087
10.92033 | 110.0848 | 2.993719 | 51.58524
10.92367 | 110.0858 | 2.990608 | 49.04562
10.927 | 110.0854 | 2.98706 | 50.13006
10.93033 | 110.0847 | 2.98132 | 50.81004
10.93366 | 110.0852 | 2.9753 | 49.35803
10.937 | 110.085 | 2.968558 | 50.9283
10.94033 | 110.0842 | 2.962768 | 49.91631
10.94366 | 110.0833 | 2.960613 | 49.88297
10.947 | 110.0833 | 2.957817 | 50.9317
10.95033 | 110.0843 | 2.954566 | 49.26431
10.95367 | 110.0835 | 2.950531 | 49.93796
10.957 | 110.0834 | 2.943974 | 51.58638
10.96033 | 110.0839 | 2.93901 | 49.12387
10.96367 | 110.083 | 2.936228 | 50.1972
10.967 | 110.0833 | 2.934759 | 50.73226
10.97033 | 110.0825 | 2.934232 | 49.35846
10.97367 | 110.0829 | 2.932709 | 50.80137
10.977 | 110.0825 | 2.929692 | 49.91519
10.98033 | 110.0812 | 2.919925 | 49.86728
10.98366 | 110.0826 | 2.914479 | 50.97091
10.987 | 110.0818 | 2.910223 | 49.69433
10.99033 | 110.0818 | 2.904615 | 50.18242
10.99367 | 110.0812 | 2.901045 | 51.64856
10.997 | 110.0816 | 2.897944 | 49.01384
11.00034 | 110.0808 | 2.892021 | 50.18516
11.00367 | 110.0814 | 2.889491 | 50.3869
11.007 | 110.0802 | 2.886918 | 49.34253
11.01033 | 110.0808 | 2.883809 | 50.87235
11.01367 | 110.08 | 2.879718 | 49.9473
11.017 | 110.0801 | 2.874676 | 49.88292
11.02033 | 110.0806 | 2.86883 | 51.10584
11.02367 | 110.0788 | 2.862028 | 49.67127
11.027 | 110.0794 | 2.857014 | 50.22396
11.03033 | 110.079 | 2.852516 | 51.61856
11.03367 | 110.0796 | 2.849858 | 49.10852
11.037 | 110.078 | 2.84783 | 50.5471
11.04033 | 110.079 | 2.845978 | 50.638
11.04367 | 110.0787 | 2.84357 | 49.37428
11.047 | 110.0789 | 2.838535 | 50.87317
11.05033 | 110.0775 | 2.833721 | 49.97847
11.05367 | 110.0775 | 2.830052 | 49.89102
11.057 | 110.0778 | 2.827012 | 51.14988
11.06033 | 110.077 | 2.823655 | 48.8423
11.06367 | 110.0776 | 2.81631 | 49.92243
11.067 | 110.0766 | 2.808802 | 51.111
11.07034 | 110.0767 | 2.804745 | 49.20213
11.07367 | 110.0765 | 2.803129 | 50.27243
11.077 | 110.0762 | 2.80203 | 50.29304
11.08033 | 110.0762 | 2.798386 | 49.8277
11.08367 | 110.0769 | 2.79425 | 50.95906
11.087 | 110.076 | 2.787702 | 49.97685
11.09033 | 110.0754 | 2.78328 | 49.875
11.09367 | 110.0755 | 2.780556 | 51.14106
11.097 | 110.0752 | 2.778026 | 49.20148
11.10033 | 110.075 | 2.77637 | 50.12194
11.10367 | 110.0742 | 2.773413 | 51.11056
11.107 | 110.0748 | 2.767101 | 49.18662
11.11033 | 110.0746 | 2.762927 | 50.55464
11.11367 | 110.0742 | 2.758205 | 50.13688
11.117 | 110.0748 | 2.753319 | 49.81244
11.12034 | 110.0742 | 2.748106 | 50.99977
11.12367 | 110.0738 | 2.743957 | 49.88281
11.127 | 110.0724 | 2.740114 | 49.93824
11.13033 | 110.0745 | 2.737468 | 51.3645
11.13367 | 110.0732 | 2.735058 | 49.1241
11.137 | 110.073 | 2.728119 | 50.12575
11.14033 | 110.0731 | 2.719737 | 51.07819
11.14366 | 110.0718 | 2.71509 | 49.24835
11.147 | 110.0715 | 2.711814 | 50.6496
11.15033 | 110.0713 | 2.711551 | 50.04172
11.15367 | 110.0723 | 2.710112 | 49.8752
11.157 | 110.0724 | 2.704792 | 51.03174
11.16033 | 110.071 | 2.697053 | 49.59616
11.16367 | 110.0714 | 2.690282 | 49.89886
11.167 | 110.0708 | 2.686925 | 51.52322
11.17033 | 110.0712 | 2.686315 | 49.09285
11.17367 | 110.0708 | 2.683212 | 50.0947
11.177 | 110.0711 | 2.68168 | 51.03178
11.18033 | 110.0694 | 2.677801 | 49.13988
11.18366 | 110.0706 | 2.670179 | 50.7375
11.187 | 110.0696 | 2.664521 | 50.04272
11.19033 | 110.0692 | 2.659975 | 49.83541
11.19366 | 110.07 | 2.657367 | 51.00262
11.197 | 110.0688 | 2.65471 | 49.4841
11.20033 | 110.069 | 2.649864 | 49.92966
11.20367 | 110.0688 | 2.645696 | 51.39472
11.207 | 110.0689 | 2.641614 | 49.03025
11.21033 | 110.0682 | 2.638784 | 50.07889
11.21367 | 110.0678 | 2.634647 | 50.98409
11.217 | 110.0677 | 2.628124 | 49.31153
11.22033 | 110.0676 | 2.624692 | 50.7936
11.22367 | 110.0671 | 2.621438 | 50.0427
11.227 | 110.0675 | 2.615539 | 49.8595
11.23033 | 110.0669 | 2.612058 | 50.94412
11.23366 | 110.0668 | 2.608058 | 49.45336
11.237 | 110.0672 | 2.605836 | 49.9461
11.24033 | 110.0661 | 2.603286 | 51.52339
11.24367 | 110.0659 | 2.600667 | 49.01526
11.247 | 110.0664 | 2.594697 | 50.083
11.25034 | 110.066 | 2.58964 | 50.85808
11.25367 | 110.0655 | 2.585253 | 49.28082
11.257 | 110.0655 | 2.582562 | 50.87305
11.26033 | 110.0654 | 2.579639 | 49.97956
11.26367 | 110.0651 | 2.57592 | 49.85976
11.267 | 110.0658 | 2.57308 | 50.96059
11.27033 | 110.0651 | 2.569294 | 49.4381
11.27367 | 110.0652 | 2.565955 | 49.90728
11.277 | 110.0647 | 2.560914 | 51.58846
11.28033 | 110.0645 | 2.554707 | 49.04739
11.28367 | 110.0632 | 2.547014 | 50.12262
11.287 | 110.0634 | 2.543787 | 50.7021
11.29033 | 110.0639 | 2.541343 | 49.34306
11.29367 | 110.0639 | 2.538424 | 50.85707
11.297 | 110.0628 | 2.530962 | 50.01102
11.30033 | 110.0632 | 2.52642 | 49.8911
11.30367 | 110.0629 | 2.524117 | 50.9289
11.307 | 110.0629 | 2.522392 | 49.3287
11.31033 | 110.0621 | 2.519934 | 49.94664
11.31367 | 110.0628 | 2.515155 | 51.55662
11.317 | 110.0621 | 2.509082 | 49.09421
11.32034 | 110.0616 | 2.504067 | 50.22141
11.32367 | 110.0622 | 2.501528 | 50.71839
11.327 | 110.0614 | 2.499043 | 49.40717
11.33033 | 110.0613 | 2.493892 | 50.87446
11.33367 | 110.0615 | 2.491528 | 49.94994
11.337 | 110.0606 | 2.487832 | 49.87556
11.34033 | 110.0622 | 2.483516 | 50.99917
11.34367 | 110.0605 | 2.479684 | 49.26484
11.347 | 110.0601 | 2.475377 | 49.91468
11.35033 | 110.0608 | 2.471263 | 51.61902
11.35367 | 110.0604 | 2.468277 | 49.12504
11.357 | 110.0602 | 2.462989 | 50.22153
11.36033 | 110.0591 | 2.459137 | 50.68704
11.36367 | 110.059 | 2.454557 | 49.31322
11.367 | 110.0594 | 2.451823 | 50.95356
11.37034 | 110.0588 | 2.449708 | 50.0756
11.37367 | 110.0584 | 2.44639 | 49.86052
11.377 | 110.0582 | 2.443081 | 51.00812
11.38033 | 110.0584 | 2.440685 | 49.65666
11.38367 | 110.0584 | 2.436648 | 50.22808
11.387 | 110.0584 | 2.429444 | 51.5263
11.39033 | 110.0579 | 2.421598 | 49.06426
11.39366 | 110.0571 | 2.415489 | 50.28484
11.397 | 110.057 | 2.413006 | 50.26522
11.40033 | 110.057 | 2.41177 | 49.81379
11.40367 | 110.0574 | 2.408919 | 51.01736
11.407 | 110.0568 | 2.406008 | 49.919
11.41033 | 110.0566 | 2.402583 | 49.89231
11.41367 | 110.0563 | 2.400549 | 51.07198
11.417 | 110.0567 | 2.398114 | 49.22016
11.42033 | 110.0564 | 2.394592 | 50.15037
11.42367 | 110.0558 | 2.389512 | 51.52697
11.427 | 110.0554 | 2.384342 | 49.1425
11.43033 | 110.0556 | 2.379368 | 50.32852
11.43366 | 110.0552 | 2.374463 | 50.32998
11.437 | 110.0551 | 2.366034 | 49.79856
11.44033 | 110.0547 | 2.360032 | 50.99432
11.44366 | 110.054 | 2.356264 | 49.95113
11.447 | 110.0539 | 2.353916 | 49.90863
11.45033 | 110.0541 | 2.352238 | 51.40142
11.45367 | 110.0539 | 2.349654 | 49.17458
11.457 | 110.0531 | 2.345803 | 50.11528
11.46033 | 110.0543 | 2.343464 | 51.59287
11.46367 | 110.0532 | 2.340428 | 49.14407
11.467 | 110.0525 | 2.335968 | 50.56648
11.47033 | 110.0534 | 2.331872 | 50.14283
11.47367 | 110.0521 | 2.326322 | 49.8225
11.477 | 110.0528 | 2.323364 | 51.01484
11.48033 | 110.0528 | 2.321138 | 49.85716
11.48366 | 110.0528 | 2.318968 | 49.89313
11.487 | 110.0519 | 2.315117 | 51.40124
11.49033 | 110.0522 | 2.310952 | 49.0958
11.49367 | 110.0514 | 2.305965 | 50.09537
11.497 | 110.0523 | 2.302814 | 51.3368
11.50034 | 110.0515 | 2.300137 | 49.15866
11.50367 | 110.0513 | 2.296272 | 49.17429
11.507 | 110.0526 | 2.29196 | 50.30514
11.51033 | 110.0511 | 2.289446 | 50.32986
11.51367 | 110.0514 | 2.28538 | 49.83
11.517 | 110.0506 | 2.280763 | 50.915
11.52033 | 110.0507 | 2.275974 | 49.98296
11.52367 | 110.0507 | 2.269238 | 49.89299
11.527 | 110.0501 | 2.264511 | 51.15256
11.53033 | 110.0499 | 2.258712 | 49.1903
11.53367 | 110.049 | 2.254498 | 50.17418
11.537 | 110.0492 | 2.252045 | 51.46552
11.54033 | 110.0492 | 2.25042 | 49.082
11.54367 | 110.0483 | 2.248503 | 50.32912
11.547 | 110.0482 | 2.24532 | 50.20558
11.55033 | 110.0494 | 2.241712 | 49.80694
11.55367 | 110.0478 | 2.238316 | 50.99103
11.557 | 110.0476 | 2.236034 | 49.88941
11.56033 | 110.0478 | 2.235384 | 49.91695
11.56367 | 110.0487 | 2.234274 | 51.40256
11.567 | 110.0482 | 2.230132 | 49.1442
11.57034 | 110.0466 | 2.217337 | 50.13144
11.57367 | 110.0472 | 2.211117 | 51.46717
11.577 | 110.0464 | 2.208825 | 49.16076
11.58033 | 110.047 | 2.208646 | 50.62274
11.58367 | 110.0474 | 2.207126 | 50.17674
11.587 | 110.047 | 2.199561 | 49.84634
11.59033 | 110.0462 | 2.189335 | 50.97126
11.59367 | 110.0457 | 2.185696 | 49.79456
11.597 | 110.0448 | 2.185325 | 49.93259
11.60033 | 110.0461 | 2.184742 | 51.43404
11.60367 | 110.0465 | 2.183834 | 49.03506
11.607 | 110.046 | 2.180876 | 50.1431
11.61033 | 110.0454 | 2.174867 | 51.43528
11.61367 | 110.0448 | 2.167396 | 49.20754
11.617 | 110.0446 | 2.163084 | 50.64687
11.62034 | 110.0447 | 2.158212 | 50.14366
11.62367 | 110.0441 | 2.15548 | 49.83894
11.627 | 110.0445 | 2.154952 | 50.95992
11.63033 | 110.0436 | 2.154658 | 49.49183
11.63367 | 110.045 | 2.153328 | 49.94098
11.637 | 110.0448 | 2.148969 | 51.43476
11.64033 | 110.043 | 2.141652 | 49.066
11.64366 | 110.0434 | 2.137132 | 50.13507
11.647 | 110.0431 | 2.134613 | 51.05287
11.65033 | 110.0436 | 2.133068 | 49.22264
11.65367 | 110.042 | 2.128677 | 50.7497
11.657 | 110.043 | 2.121516 | 50.08237
11.66033 | 110.0427 | 2.118283 | 49.83836
11.66367 | 110.0421 | 2.116406 | 50.95955
11.667 | 110.0419 | 2.113195 | 49.45874
11.67033 | 110.0426 | 2.110255 | 49.94009
11.67367 | 110.0419 | 2.106715 | 51.59165
11.677 | 110.0412 | 2.102977 | 49.09629
11.68033 | 110.0416 | 2.101105 | 50.11131
11.68366 | 110.0421 | 2.100627 | 51.06795
11.687 | 110.0416 | 2.096429 | 49.23686
11.69033 | 110.0417 | 2.090619 | 50.78778
11.69366 | 110.0408 | 2.083268 | 50.0465
11.697 | 110.0403 | 2.07832 | 49.87664
11.70033 | 110.04 | 2.076425 | 50.90657
11.70367 | 110.04 | 2.075113 | 49.4396
11.707 | 110.0403 | 2.071424 | 49.93895
11.71033 | 110.0398 | 2.068578 | 51.55703
11.71367 | 110.0398 | 2.067581 | 49.1257
11.717 | 110.0392 | 2.065509 | 50.05583
11.72033 | 110.0404 | 2.062533 | 50.90759
11.72367 | 110.0394 | 2.057454 | 49.29812
11.727 | 110.0389 | 2.049982 | 50.80282
11.73033 | 110.0394 | 2.046767 | 49.91934
11.73366 | 110.0387 | 2.044569 | 49.85271
11.737 | 110.0389 | 2.040814 | 50.96653
11.74033 | 110.0382 | 2.038524 | 49.33074
11.74367 | 110.0387 | 2.035628 | 49.95541
11.747 | 110.0384 | 2.031756 | 51.5591
11.75034 | 110.0381 | 2.026805 | 49.11169
11.75367 | 110.0371 | 2.021816 | 50.10767
11.757 | 110.0376 | 2.017664 | 50.83059
11.76033 | 110.0372 | 2.015286 | 49.39368
11.76367 | 110.037 | 2.013248 | 50.8685
11.767 | 110.0371 | 2.011074 | 50.01596
11.77033 | 110.0367 | 2.008526 | 49.89312
11.77367 | 110.0365 | 2.004048 | 50.93161
11.777 | 110.0365 | 2.001366 | 49.3473
11.78033 | 110.0357 | 1.999349 | 49.91678
11.78367 | 110.0361 | 1.996989 | 51.59297
11.787 | 110.0359 | 1.994305 | 49.1129
11.79033 | 110.0357 | 1.991454 | 50.17074
11.79367 | 110.0365 | 1.988964 | 50.75281
11.797 | 110.036 | 1.987254 | 49.3787
11.80033 | 110.0362 | 1.984935 | 50.86127
11.80367 | 110.0358 | 1.977908 | 50.0176
11.807 | 110.0357 | 1.969026 | 49.89374
11.81033 | 110.0348 | 1.959825 | 51.04281
11.81367 | 110.0358 | 1.957219 | 49.28565
11.817 | 110.0345 | 1.956638 | 49.93299
11.82034 | 110.0355 | 1.954785 | 51.53087
11.82367 | 110.0344 | 1.951912 | 49.08331
11.827 | 110.0342 | 1.948344 | 50.20282
11.83033 | 110.0343 | 1.94649 | 50.62835
11.83367 | 110.0338 | 1.94558 | 49.39581
11.837 | 110.0333 | 1.941111 | 50.83864
11.84033 | 110.0338 | 1.936762 | 49.92434
11.84367 | 110.0332 | 1.932883 | 49.88618
11.847 | 110.0334 | 1.931074 | 51.06335
11.85033 | 110.0329 | 1.929209 | 49.22362
11.85367 | 110.033 | 1.927239 | 49.97232
11.857 | 110.0329 | 1.923404 | 51.6257
11.86033 | 110.033 | 1.915957 | 49.08254
11.86367 | 110.0326 | 1.911145 | 50.28969
11.867 | 110.0318 | 1.908994 | 50.36381
11.87034 | 110.0318 | 1.907495 | 49.78384
11.87367 | 110.0316 | 1.905426 | 51.00395
11.877 | 110.0315 | 1.901337 | 49.98596
11.88033 | 110.0314 | 1.898718 | 49.90948
11.88367 | 110.0312 | 1.897133 | 51.13024
11.887 | 110.031 | 1.895391 | 49.25435
11.89033 | 110.0314 | 1.890451 | 50.08813
11.89366 | 110.0311 | 1.886304 | 51.53084
11.897 | 110.0299 | 1.882517 | 49.17654
11.90033 | 110.031 | 1.880967 | 50.28195
11.90367 | 110.0306 | 1.879606 | 50.3963
11.907 | 110.0312 | 1.877119 | 49.8153
11.91033 | 110.0312 | 1.873145 | 51.00385
11.91367 | 110.0303 | 1.870172 | 49.9852
11.917 | 110.0307 | 1.867619 | 49.8937
11.92033 | 110.0301 | 1.864336 | 51.12201
11.92367 | 110.0296 | 1.854504 | 49.14517
11.927 | 110.0297 | 1.846712 | 50.13139
11.93033 | 110.0286 | 1.842038 | 51.5633
11.93366 | 110.0289 | 1.840495 | 49.17676
11.937 | 110.0284 | 1.840135 | 50.53609
11.94033 | 110.029 | 1.839346 | 50.11304
11.94366 | 110.0287 | 1.836722 | 49.83904
11.947 | 110.0282 | 1.833101 | 51.00856
11.95033 | 110.0276 | 1.82979 | 49.53954
11.95367 | 110.0273 | 1.827548 | 49.91726
11.957 | 110.0275 | 1.826004 | 51.40286
11.96033 | 110.027 | 1.823268 | 49.11337
11.96367 | 110.0284 | 1.819092 | 50.1156
11.967 | 110.0274 | 1.816413 | 51.19586
11.97033 | 110.0265 | 1.813749 | 49.23871
11.97367 | 110.0274 | 1.812001 | 50.66305
11.977 | 110.0271 | 1.809276 | 50.05053
11.98033 | 110.0272 | 1.807238 | 49.79966
11.98366 | 110.0262 | 1.805236 | 50.96431
11.987 | 110.0267 | 1.802932 | 49.55461
11.99033 | 110.0265 | 1.79993 | 49.95669
11.99367 | 110.0266 | 1.795983 | 51.49884
11.997 | 110.026 | 1.792017 | 49.02023
12.00034 | 110.0267 | 1.789006 | 50.1157
12.00367 | 110.0262 | 1.786588 | 51.08506
12.007 | 110.0256 | 1.781045 | 49.23795
12.01033 | 110.0255 | 1.777066 | 50.7416
12.01367 | 110.025 | 1.774958 | 50.08054
12.017 | 110.0252 | 1.77369 | 49.84612
12.02033 | 110.0256 | 1.772625 | 50.97119
12.02367 | 110.0253 | 1.771659 | 49.42734
12.027 | 110.0244 | 1.768762 | 49.95611
12.03033 | 110.0251 | 1.765277 | 51.49735
12.03367 | 110.0248 | 1.761308 | 49.03487
12.037 | 110.0251 | 1.756588 | 50.09544
12.04033 | 110.0246 | 1.750872 | 50.97198
12.04367 | 110.0243 | 1.744342 | 49.3308
12.047 | 110.0236 | 1.739946 | 50.7887
12.05033 | 110.024 | 1.738351 | 49.98426
12.05367 | 110.0228 | 1.737856 | 49.86924
12.057 | 110.0235 | 1.737325 | 50.95894
12.06033 | 110.0228 | 1.733883 | 49.40962
12.06367 | 110.0237 | 1.728713 | 49.93216
12.067 | 110.023 | 1.723697 | 51.5282
12.07034 | 110.023 | 1.721398 | 49.06555
12.07367 | 110.0227 | 1.71925 | 50.08788
12.077 | 110.0225 | 1.716919 | 50.87789
12.08033 | 110.0218 | 1.714708 | 49.25292
12.08367 | 110.0218 | 1.712131 | 50.87642
12.087 | 110.0225 | 1.710339 | 50.01682
12.09033 | 110.0215 | 1.709106 | 49.86094
12.09367 | 110.0218 | 1.706569 | 51.02594
12.097 | 110.0217 | 1.703654 | 49.34598
12.10033 | 110.0219 | 1.70043 | 49.91594
12.10367 | 110.0219 | 1.697392 | 51.59111
12.107 | 110.0214 | 1.694025 | 49.04966
12.11033 | 110.021 | 1.691699 | 50.17047
12.11367 | 110.0209 | 1.689803 | 50.75137
12.117 | 110.0209 | 1.688091 | 49.29958
12.12034 | 110.0213 | 1.68652 | 50.85136
12.12367 | 110.0212 | 1.682214 | 50.04596
12.127 | 110.0209 | 1.678563 | 49.88428
12.13033 | 110.0197 | 1.674869 | 51.02918
12.13367 | 110.02 | 1.671074 | 49.29824
12.137 | 110.0209 | 1.668706 | 49.89252
12.14033 | 110.0196 | 1.666084 | 51.62354
12.14366 | 110.0201 | 1.663229 | 49.01848
12.147 | 110.02 | 1.66024 | 50.20215
12.15033 | 110.0195 | 1.655708 | 50.67292
12.15367 | 110.0188 | 1.651189 | 49.3621
12.157 | 110.0191 | 1.648903 | 50.91608
12.16033 | 110.0184 | 1.646975 | 49.95224
12.16367 | 110.0181 | 1.645396 | 49.89284
12.167 | 110.0184 | 1.643408 | 51.04141
12.17033 | 110.0185 | 1.641082 | 49.64972
12.17367 | 110.0184 | 1.639055 | 50.21058
12.177 | 110.0183 | 1.636411 | 51.59192
12.18033 | 110.0185 | 1.63327 | 49.06554
12.18366 | 110.018 | 1.631788 | 50.23779
12.187 | 110.018 | 1.629688 | 50.65841
12.19033 | 110.018 | 1.62748 | 50.01338
12.19366 | 110.0174 | 1.624221 | 50.98875
12.197 | 110.0172 | 1.621042 | 49.9855
12.20033 | 110.0175 | 1.618641 | 49.88554
12.20367 | 110.0173 | 1.616331 | 51.15766
12.207 | 110.0178 | 1.614574 | 49.64273
12.21033 | 110.017 | 1.612783 | 50.2088
12.21367 | 110.0179 | 1.610682 | 51.49883
12.217 | 110.0166 | 1.604988 | 49.08286
12.22033 | 110.0166 | 1.601516 | 50.26626
12.22367 | 110.0158 | 1.598391 | 50.20752
12.227 | 110.0167 | 1.595612 | 49.8076
12.23033 | 110.0164 | 1.594262 | 50.97594
12.23366 | 110.0159 | 1.592858 | 49.9541
12.237 | 110.0163 | 1.590122 | 49.91762
12.24033 | 110.0161 | 1.586594 | 51.14233
12.24367 | 110.0155 | 1.58369 | 49.12988
12.247 | 110.0151 | 1.58015 | 50.13547
12.25034 | 110.0156 | 1.577078 | 51.40458
12.25367 | 110.0156 | 1.574298 | 49.22382
12.257 | 110.0152 | 1.571975 | 50.63866
12.26033 | 110.0145 | 1.57073 | 50.23822
12.26367 | 110.015 | 1.56935 | 49.82294
12.267 | 110.0155 | 1.567925 | 50.9835
12.27033 | 110.0148 | 1.565773 | 49.5852
12.27367 | 110.0152 | 1.561137 | 49.90874
12.277 | 110.0146 | 1.55534 | 51.52881
12.28033 | 110.0139 | 1.551516 | 49.06554
12.28367 | 110.014 | 1.548398 | 50.135
12.287 | 110.014 | 1.546781 | 51.06728
12.29033 | 110.0136 | 1.545666 | 49.23734
12.29367 | 110.014 | 1.544378 | 50.70924
12.297 | 110.0137 | 1.543032 | 50.11088
12.30033 | 110.0134 | 1.540924 | 49.83791
12.30367 | 110.0139 | 1.536952 | 51.0228
12.307 | 110.013 | 1.532577 | 49.52128
12.31033 | 110.0121 | 1.529497 | 49.92439
12.31367 | 110.0129 | 1.527696 | 51.52847
12.317 | 110.0128 | 1.525798 | 49.01867
12.32034 | 110.0128 | 1.523487 | 50.12276
12.32367 | 110.0124 | 1.520845 | 51.01873
12.327 | 110.0126 | 1.520183 | 49.26752
12.33033 | 110.0123 | 1.519534 | 50.77165
12.33367 | 110.0125 | 1.518428 | 50.1095
12.337 | 110.0127 | 1.514864 | 49.83759
12.34033 | 110.0123 | 1.509712 | 50.9743
12.34367 | 110.0116 | 1.505381 | 49.42547
12.347 | 110.0115 | 1.50192 | 49.92404
12.35033 | 110.0114 | 1.49945 | 51.40026
12.35367 | 110.0112 | 1.497186 | 49.04948
12.357 | 110.011 | 1.495625 | 50.10744
12.36033 | 110.0115 | 1.495005 | 50.94063
12.36367 | 110.0112 | 1.494596 | 49.22143
12.367 | 110.0116 | 1.493487 | 50.8278
12.37034 | 110.0108 | 1.491362 | 50.07891
12.37367 | 110.0112 | 1.48823 | 49.85315
12.377 | 110.0105 | 1.485488 | 50.99789
12.38033 | 110.011 | 1.483198 | 49.39316
12.38367 | 110.0105 | 1.481716 | 49.94738
12.387 | 110.011 | 1.479433 | 51.46234
12.39033 | 110.0106 | 1.477542 | 49.07886
12.39366 | 110.0104 | 1.47455 | 50.13059
12.397 | 110.0102 | 1.471151 | 50.81266
12.40033 | 110.0101 | 1.468004 | 49.31332
12.40367 | 110.0096 | 1.464695 | 50.81104
12.407 | 110.0096 | 1.460611 | 49.95198
12.41033 | 110.0097 | 1.459046 | 49.8844
12.41367 | 110.009 | 1.457933 | 51.02926
12.417 | 110.0103 | 1.456709 | 49.283
12.42033 | 110.0094 | 1.455203 | 49.94726
12.42367 | 110.0094 | 1.451084 | 51.49476
12.427 | 110.0089 | 1.448315 | 49.08004
12.43033 | 110.0079 | 1.445993 | 50.15466
12.43366 | 110.009 | 1.443757 | 50.73467
12.437 | 110.0085 | 1.440921 | 49.3616
12.44033 | 110.0079 | 1.438691 | 50.90027
12.44366 | 110.0074 | 1.436819 | 49.92092
12.447 | 110.0086 | 1.43603 | 49.88496
12.45033 | 110.0084 | 1.434356 | 51.09325
12.45367 | 110.0079 | 1.431542 | 49.67346
12.457 | 110.0075 | 1.428632 | 50.20894
12.46033 | 110.0077 | 1.427003 | 51.52935
12.46367 | 110.0078 | 1.425331 | 49.08194
12.467 | 110.0082 | 1.423331 | 50.2499
12.47033 | 110.0072 | 1.420699 | 50.65838
12.47367 | 110.0075 | 1.414731 | 49.37912
12.477 | 110.0073 | 1.410218 | 50.89312
12.48033 | 110.0066 | 1.407494 | 49.85974
12.48366 | 110.0065 | 1.406249 | 49.90914
12.487 | 110.0066 | 1.405029 | 51.11304
12.49033 | 110.0065 | 1.402984 | 48.94076
12.49367 | 110.0065 | 1.40042 | 49.95574
12.497 | 110.0061 | 1.398203 | 51.43281
12.50034 | 110.0062 | 1.397426 | 49.09664
12.50367 | 110.006 | 1.396186 | 50.29335
12.507 | 110.0059 | 1.39402 | 50.2691
12.51033 | 110.0063 | 1.391678 | 49.83039
12.51367 | 110.0061 | 1.389044 | 51.02709
12.517 | 110.0053 | 1.386369 | 49.89018
12.52033 | 110.0057 | 1.384485 | 49.86197
12.52367 | 110.0044 | 1.382526 | 51.10557
12.527 | 110.0055 | 1.38157 | 49.16016
12.53033 | 110.005 | 1.381116 | 50.15884
12.53367 | 110.0055 | 1.380835 | 51.56222
12.537 | 110.0063 | 1.379696 | 49.16053
12.54033 | 110.0049 | 1.375412 | 50.59067
12.54367 | 110.0041 | 1.369909 | 50.26986
12.547 | 110.0047 | 1.363062 | 49.81496
12.55033 | 110.0051 | 1.360384 | 50.95581
12.55367 | 110.0043 | 1.359283 | 49.58488
12.557 | 110.004 | 1.358402 | 49.88498
12.56033 | 110.0048 | 1.358005 | 51.46474
12.56367 | 110.0047 | 1.357698 | 49.11203
12.567 | 110.0044 | 1.356924 | 50.0995
12.57034 | 110.0043 | 1.355137 | 51.06646
12.57367 | 110.004 | 1.352268 | 49.17383
12.577 | 110.0037 | 1.349636 | 50.67648
12.58033 | 110.004 | 1.347653 | 50.07891
12.58367 | 110.0038 | 1.346217 | 49.82163
12.587 | 110.0032 | 1.344769 | 51.01274
12.59033 | 110.004 | 1.342193 | 49.55011
12.59367 | 110.0042 | 1.338969 | 49.93889
12.597 | 110.0039 | 1.335994 | 51.39786
12.60033 | 110.003 | 1.333139 | 49.04766
12.60367 | 110.0029 | 1.331851 | 50.10656
12.607 | 110.0028 | 1.331111 | 51.04826
12.61033 | 110.0028 | 1.329469 | 49.24954
12.61367 | 110.0023 | 1.328 | 50.72996
12.617 | 110.0026 | 1.326655 | 49.94919
12.62034 | 110.0027 | 1.324378 | 49.86012
12.62367 | 110.0024 | 1.32259 | 51.02467
12.627 | 110.003 | 1.320968 | 49.47036
12.63033 | 110.0023 | 1.317885 | 49.91512
12.63367 | 110.0022 | 1.315563 | 51.49282
12.637 | 110.002 | 1.31465 | 48.98484
12.64033 | 110.0019 | 1.313836 | 50.10675
12.64366 | 110.0022 | 1.312812 | 50.87484
12.647 | 110.0019 | 1.309999 | 49.29748
12.65033 | 110.0019 | 1.306824 | 50.73894
12.65367 | 110.0015 | 1.303261 | 50.01324
12.657 | 110.0022 | 1.300884 | 49.87534
12.66033 | 110.0012 | 1.29885 | 50.93634
12.66367 | 110.0011 | 1.298098 | 49.3747
12.667 | 110.0005 | 1.296287 | 49.9224
12.67033 | 110.0014 | 1.2947 | 51.6497
12.67367 | 110.0006 | 1.293015 | 49.07618
12.677 | 110.0007 | 1.290244 | 50.13774
12.68033 | 110.0015 | 1.287756 | 50.85799
12.68366 | 110.0007 | 1.285737 | 49.35759
12.687 | 110.0001 | 1.284295 | 50.81718
12.69033 | 110.0009 | 1.283225 | 49.94731
12.69366 | 110.0001 | 1.282264 | 49.8593
12.697 | 110.0002 | 1.280473 | 51.00652
12.70033 | 110.0007 | 1.278072 | 49.29545
12.70367 | 109.9994 | 1.275548 | 49.95377
12.707 | 110.0004 | 1.271886 | 51.58678
12.71033 | 110.0002 | 1.268964 | 49.04631
12.71367 | 109.9994 | 1.265579 | 50.20924
12.717 | 109.9996 | 1.263434 | 50.7174
12.72033 | 109.9995 | 1.261838 | 49.40576
12.72367 | 109.9994 | 1.261099 | 50.96954
12.727 | 109.9993 | 1.260034 | 49.98084
12.73033 | 109.9997 | 1.25851 | 49.85209
12.73366 | 109.9988 | 1.257219 | 51.0907
12.737 | 109.999 | 1.255198 | 49.28108
12.74033 | 109.9992 | 1.25279 | 49.97014
12.74367 | 109.9995 | 1.251079 | 51.5245
12.747 | 109.9981 | 1.250181 | 49.12537
12.75034 | 109.9987 | 1.248627 | 50.2452
12.75367 | 109.9995 | 1.247783 | 50.3888
12.757 | 109.9986 | 1.246504 | 49.8203
12.76033 | 109.9986 | 1.243962 | 50.916
12.76367 | 109.9984 | 1.240539 | 49.94706
12.767 | 109.9984 | 1.239032 | 49.89876
12.77033 | 109.998 | 1.237659 | 51.13028
12.77367 | 109.9981 | 1.236848 | 49.24982
12.777 | 109.9986 | 1.235257 | 50.11844
12.78033 | 109.9988 | 1.232157 | 51.49275
12.78367 | 109.9976 | 1.2285 | 49.12536
12.787 | 109.9974 | 1.226665 | 50.33226
12.79033 | 109.9976 | 1.225462 | 50.26422
12.79367 | 109.9982 | 1.224421 | 49.78176
12.797 | 109.9973 | 1.220711 | 50.93674
12.80033 | 109.9972 | 1.218878 | 49.85421
12.80367 | 109.9968 | 1.217934 | 49.89951
12.807 | 109.9978 | 1.216961 | 51.398
12.81033 | 109.9972 | 1.216184 | 49.10982
12.81366 | 109.9972 | 1.213404 | 50.13831
12.817 | 109.9967 | 1.210308 | 51.1283
12.82034 | 109.9966 | 1.208529 | 49.23496
12.82367 | 109.9966 | 1.207399 | 50.56418
12.827 | 109.9964 | 1.206417 | 50.10795
12.83034 | 109.996 | 1.20471 | 49.84466
12.83367 | 109.9955 | 1.202679 | 51.0009
12.837 | 109.9966 | 1.200146 | 49.55106
12.84033 | 109.9958 | 1.197807 | 49.91532
12.84367 | 109.996 | 1.195951 | 51.4934
12.847 | 109.9962 | 1.19413 | 49.09414
12.85033 | 109.9951 | 1.192377 | 50.12644
12.85367 | 109.9953 | 1.19108 | 51.08111
12.857 | 109.995 | 1.19028 | 49.17377
12.86033 | 109.9956 | 1.189723 | 50.69216
12.86366 | 109.9956 | 1.189153 | 49.98324
12.867 | 109.9955 | 1.187594 | 49.85299
12.87034 | 109.9953 | 1.18374 | 50.94994
12.87367 | 109.9947 | 1.180161 | 49.47281
12.877 | 109.9953 | 1.17916 | 49.90814
12.88033 | 109.9952 | 1.177705 | 51.49527
12.88367 | 109.9956 | 1.176076 | 49.03334
12.887 | 109.9946 | 1.17314 | 50.08719
12.89033 | 109.9947 | 1.170477 | 50.93848
12.89366 | 109.9941 | 1.169809 | 49.28231
12.897 | 109.9941 | 1.169278 | 50.81096
12.90033 | 109.9948 | 1.168885 | 50.07706
12.90367 | 109.9942 | 1.166731 | 49.85294
12.907 | 109.9948 | 1.165339 | 51.01402
12.91033 | 109.9932 | 1.164221 | 49.40875
12.91367 | 109.994 | 1.163765 | 49.9473
12.917 | 109.9939 | 1.163281 | 51.52664
12.92033 | 109.9941 | 1.162011 | 49.01764
12.92367 | 109.9937 | 1.159873 | 50.09937
12.927 | 109.994 | 1.158364 | 50.86108
12.93033 | 109.993 | 1.15632 | 49.2833
12.93367 | 109.9936 | 1.152984 | 50.84367
12.937 | 109.9938 | 1.150356 | 50.04728
12.94033 | 109.9933 | 1.148733 | 49.8453
12.94366 | 109.9928 | 1.147316 | 51.04959
12.947 | 109.9936 | 1.146415 | 49.37728
12.95034 | 109.9932 | 1.144832 | 49.96316
12.95367 | 109.9926 | 1.141598 | 51.5581
12.957 | 109.9926 | 1.139153 | 49.03248
12.96033 | 109.9924 | 1.137913 | 50.13463
12.96367 | 109.993 | 1.137387 | 50.75012
12.967 | 109.9931 | 1.136632 | 49.3918
12.97034 | 109.9928 | 1.135152 | 50.89824
12.97367 | 109.993 | 1.134236 | 50.01316
12.977 | 109.9933 | 1.133194 | 49.89178
12.98033 | 109.9936 | 1.131272 | 51.08784
12.98367 | 109.9931 | 1.128564 | 49.23496
12.987 | 109.9924 | 1.124514 | 49.93916
12.99033 | 109.9918 | 1.121156 | 51.62182
12.99366 | 109.9923 | 1.120604 | 49.11096
12.997 | 109.9913 | 1.119894 | 50.26516
13.00034 | 109.9926 | 1.119118 | 50.64037
13.00367 | 109.9918 | 1.1176 | 49.9461
13.007 | 109.9913 | 1.115216 | 51.02838
13.01033 | 109.9914 | 1.114142 | 49.95062
13.01367 | 109.9919 | 1.113612 | 49.90793
13.017 | 109.992 | 1.112994 | 51.09616
13.02034 | 109.9918 | 1.110859 | 49.22003
13.02367 | 109.9914 | 1.10824 | 49.96301
13.027 | 109.9911 | 1.106385 | 51.52666
13.03033 | 109.9914 | 1.105343 | 49.06457
13.03367 | 109.9911 | 1.104436 | 50.29311
13.037 | 109.9909 | 1.102384 | 50.29714
13.04033 | 109.9913 | 1.101187 | 49.8211
13.04367 | 109.9911 | 1.100453 | 50.94874
13.047 | 109.9914 | 1.099902 | 49.9168
13.05033 | 109.9914 | 1.098808 | 49.89956
13.05367 | 109.9915 | 1.097166 | 51.36643
13.057 | 109.99 | 1.094368 | 49.09418
13.06033 | 109.9903 | 1.091994 | 50.18146
13.06366 | 109.9908 | 1.090874 | 51.46192
13.067 | 109.9902 | 1.090315 | 49.09457
13.07034 | 109.9905 | 1.088802 | 50.5237
13.07367 | 109.9906 | 1.087335 | 50.10627
13.077 | 109.99 | 1.08594 | 49.86766
13.08034 | 109.9907 | 1.084848 | 50.92432
13.08367 | 109.9909 | 1.084068 | 49.48699
13.087 | 109.9899 | 1.082105 | 49.8915
13.09033 | 109.9897 | 1.07904 | 51.33429
13.09367 | 109.9902 | 1.07635 | 49.0943
13.097 | 109.9902 | 1.07551 | 50.12657
13.10033 | 109.989 | 1.074723 | 51.11294
13.10367 | 109.9901 | 1.074162 | 49.14172
13.107 | 109.9896 | 1.073774 | 50.67614
13.11033 | 109.9898 | 1.072782 | 50.13996
13.11366 | 109.9898 | 1.070006 | 49.87666
13.117 | 109.9893 | 1.06492 | 50.93798
13.12034 | 109.9891 | 1.062824 | 49.48716
13.12367 | 109.989 | 1.061502 | 49.93883
13.127 | 109.9902 | 1.060899 | 51.46133
13.13033 | 109.9886 | 1.059627 | 49.06301
13.13367 | 109.9894 | 1.05754 | 50.11865
13.137 | 109.9888 | 1.05632 | 50.93864
13.14033 | 109.9885 | 1.05495 | 49.26688
13.14366 | 109.9888 | 1.054219 | 50.7078
13.147 | 109.9888 | 1.053562 | 49.95072
13.15033 | 109.9886 | 1.05299 | 49.8449
13.15367 | 109.9886 | 1.051707 | 50.98565
13.157 | 109.9886 | 1.049804 | 49.40835
13.16033 | 109.9883 | 1.047971 | 49.91565
13.16367 | 109.9878 | 1.046759 | 51.5898
13.167 | 109.9885 | 1.046213 | 49.0795
13.17033 | 109.9881 | 1.045594 | 50.11474
13.17367 | 109.9888 | 1.044466 | 50.84406
13.177 | 109.9877 | 1.043466 | 49.26635
13.18033 | 109.9887 | 1.042365 | 50.83472
13.18367 | 109.9878 | 1.040768 | 49.9507
13.187 | 109.9881 | 1.039052 | 49.87624
13.19033 | 109.9884 | 1.035463 | 51.00087
13.19366 | 109.9875 | 1.03269 | 49.3137
13.197 | 109.9878 | 1.031194 | 49.9627
13.20034 | 109.9871 | 1.030428 | 51.58942
13.20367 | 109.988 | 1.029887 | 49.09504
13.207 | 109.9873 | 1.029425 | 50.21368
13.21033 | 109.9879 | 1.028796 | 50.83018
13.21367 | 109.9881 | 1.027087 | 49.34554
13.217 | 109.987 | 1.024072 | 50.79572
13.22034 | 109.9876 | 1.021607 | 49.95062
13.22367 | 109.9866 | 1.01962 | 49.93164
13.227 | 109.9876 | 1.019004 | 51.11634
13.23033 | 109.9873 | 1.018719 | 49.66484
13.23367 | 109.9875 | 1.018028 | 50.22228
13.237 | 109.987 | 1.015382 | 51.55768
13.24033 | 109.9867 | 1.01157 | 49.06346
13.24366 | 109.9864 | 1.008685 | 50.2294
13.247 | 109.9869 | 1.007673 | 50.60815
13.25034 | 109.9866 | 1.007134 | 49.39138
13.25367 | 109.986 | 1.006234 | 50.86548
13.257 | 109.9872 | 1.005818 | 49.94793
13.26033 | 109.9859 | 1.005403 | 49.91482
13.26367 | 109.9863 | 1.004516 | 51.1223
13.267 | 109.9864 | 1.004 | 48.99902
13.27034 | 109.9859 | 1.002849 | 49.96205
13.27367 | 109.9862 | 0.9998756 | 51.55604
13.277 | 109.9866 | 0.9987522 | 49.14076
13.28033 | 109.9858 | 0.9971124 | 50.28086
13.28367 | 109.9861 | 0.9951415 | 50.26287
13.287 | 109.9856 | 0.9942359 | 49.40644
13.29033 | 109.9852 | 0.9930269 | 50.85813
13.29367 | 109.9861 | 0.9922219 | 49.91654
13.297 | 109.9859 | 0.9915408 | 49.8835
13.30033 | 109.9858 | 0.9910178 | 51.12205
13.30367 | 109.986 | 0.9904797 | 49.1243
13.307 | 109.9853 | 0.9878325 | 50.14174
13.31033 | 109.9854 | 0.9856121 | 51.55488
13.31366 | 109.9855 | 0.9836541 | 49.17072
13.317 | 109.9856 | 0.9821776 | 50.5783
13.32034 | 109.9846 | 0.9813203 | 50.07277
13.32367 | 109.9855 | 0.9805751 | 49.81963
13.327 | 109.986 | 0.9800861 | 51.026
13.33034 | 109.9853 | 0.9789239 | 49.84821
13.33367 | 109.9849 | 0.9776069 | 49.92168
13.337 | 109.9852 | 0.9771234 | 51.42611
13.34033 | 109.9857 | 0.9767984 | 49.09186
13.34367 | 109.9858 | 0.9761258 | 50.10222
13.347 | 109.9849 | 0.9730524 | 51.07861
13.35033 | 109.9844 | 0.9689694 | 49.264
13.35367 | 109.9847 | 0.967258 | 50.70417
13.357 | 109.985 | 0.9664386 | 50.135
13.36033 | 109.9842 | 0.9656304 | 49.84292
13.36366 | 109.985 | 0.9644301 | 50.9985
13.367 | 109.9838 | 0.9636352 | 49.46792
13.37034 | 109.984 | 0.963002 | 49.95291
13.37367 | 109.9845 | 0.9620536 | 51.48866
13.377 | 109.9844 | 0.9608894 | 49.0598
13.38033 | 109.9838 | 0.9594962 | 50.09421
13.38367 | 109.9844 | 0.9586734 | 50.95053
13.387 | 109.984 | 0.9583255 | 49.24756
13.39033 | 109.9845 | 0.9571776 | 50.82377
13.39366 | 109.9844 | 0.9553266 | 50.04062
13.397 | 109.9834 | 0.9535984 | 49.83523
13.40033 | 109.9842 | 0.9523191 | 50.95468
13.40367 | 109.9841 | 0.9515399 | 49.4665
13.407 | 109.9833 | 0.9508707 | 49.96032
13.41033 | 109.9841 | 0.9495569 | 51.51918
13.41367 | 109.9834 | 0.9485266 | 49.01224
13.417 | 109.9834 | 0.9478501 | 50.10583
13.42033 | 109.9836 | 0.9470251 | 50.87188
13.42367 | 109.9838 | 0.9462555 | 49.404
13.427 | 109.9834 | 0.9453058 | 50.88746
13.43033 | 109.9835 | 0.9437412 | 50.0412
13.43367 | 109.9824 | 0.9418991 | 49.90588
13.437 | 109.983 | 0.9407587 | 50.95056
13.44033 | 109.9833 | 0.9403534 | 49.32602
13.44366 | 109.9832 | 0.9398363 | 49.9138
13.447 | 109.9836 | 0.9387231 | 51.6166
13.45034 | 109.9828 | 0.9378251 | 49.02904
13.45367 | 109.9826 | 0.9362024 | 50.19678
13.457 | 109.9831 | 0.9349161 | 50.73114
13.46033 | 109.9824 | 0.9336778 | 49.38846
13.46367 | 109.9832 | 0.9314322 | 50.84794
13.467 | 109.9825 | 0.929597 | 49.97725
13.47034 | 109.9831 | 0.9283754 | 49.89828
13.47367 | 109.9826 | 0.9276299 | 51.05032
13.477 | 109.9826 | 0.9271312 | 48.99713
13.48033 | 109.9822 | 0.9264098 | 49.95336
13.48367 | 109.9826 | 0.9256353 | 51.55362
13.487 | 109.9824 | 0.925211 | 49.09217
13.49033 | 109.9829 | 0.9245476 | 50.29989
13.49366 | 109.9824 | 0.9236835 | 50.35619
13.497 | 109.9825 | 0.9231134 | 49.37372
13.50034 | 109.983 | 0.9216361 | 50.88843
13.50367 | 109.9819 | 0.9188384 | 49.94666
13.507 | 109.9821 | 0.9164242 | 49.90654
13.51033 | 109.9818 | 0.9151816 | 51.07761
13.51367 | 109.9817 | 0.9144678 | 49.24844
13.517 | 109.9818 | 0.9136974 | 50.11808
13.52034 | 109.9817 | 0.9125952 | 51.4914
13.52367 | 109.982 | 0.9106796 | 49.10894
13.527 | 109.9811 | 0.9091303 | 50.57881
13.53033 | 109.9802 | 0.9080703 | 50.23237
13.53367 | 109.981 | 0.9074395 | 49.8048
13.537 | 109.9813 | 0.9071682 | 50.95621
13.54033 | 109.9811 | 0.9067398 | 49.85134
13.54367 | 109.9816 | 0.9059931 | 49.88333
13.547 | 109.9816 | 0.9039637 | 51.36494
13.55033 | 109.9809 | 0.9009071 | 49.07747
13.55367 | 109.981 | 0.8996072 | 50.15382
13.557 | 109.9807 | 0.89931 | 51.12802
13.56033 | 109.9811 | 0.8987934 | 49.21894
13.56366 | 109.9813 | 0.8979086 | 50.68263
13.567 | 109.9814 | 0.8962106 | 50.10791
13.57034 | 109.9814 | 0.8932968 | 49.8445
13.57367 | 109.9808 | 0.8913991 | 50.98484
13.577 | 109.9805 | 0.8905716 | 49.472
13.58034 | 109.9802 | 0.890155 | 49.8837
13.58367 | 109.981 | 0.8897681 | 51.49285
13.587 | 109.9812 | 0.8887035 | 49.06227
13.59033 | 109.9807 | 0.8879266 | 50.12604
13.59367 | 109.9802 | 0.8868774 | 50.98403
13.597 | 109.981 | 0.8863397 | 49.23361
13.60033 | 109.981 | 0.8857095 | 50.72176
13.60367 | 109.9812 | 0.8852439 | 50.10637
13.607 | 109.9802 | 0.8843426 | 49.85218
13.61033 | 109.9794 | 0.8837716 | 50.96489
13.61366 | 109.9805 | 0.8820294 | 49.47037
13.617 | 109.9806 | 0.8812593 | 49.9464
13.62034 | 109.9797 | 0.8800424 | 51.4915
13.62367 | 109.9804 | 0.8793101 | 49.06128
13.627 | 109.9801 | 0.8787695 | 50.15758
13.63033 | 109.9804 | 0.8780219 | 50.92084
13.63367 | 109.9799 | 0.8769934 | 49.29589
13.637 | 109.9797 | 0.8759418 | 50.8005
13.64033 | 109.9801 | 0.8751388 | 50.00898
13.64366 | 109.9796 | 0.874334 | 49.84313
13.647 | 109.9791 | 0.8719101 | 50.919
13.65033 | 109.9794 | 0.8697707 | 49.32624
13.65367 | 109.9789 | 0.8691134 | 49.9297
13.657 | 109.979 | 0.8686288 | 51.55366
13.66033 | 109.9798 | 0.8679874 | 49.04529
13.66367 | 109.9789 | 0.8676391 | 50.13783
13.667 | 109.979 | 0.8667586 | 50.87396
13.67033 | 109.9788 | 0.8654839 | 49.35771
13.67367 | 109.9789 | 0.8638138 | 50.84844
13.677 | 109.9786 | 0.8629228 | 49.94756
13.68033 | 109.9783 | 0.8621378 | 49.86703
13.68367 | 109.979 | 0.8614301 | 51.08224
13.687 | 109.9778 | 0.8610437 | 49.32656
13.69033 | 109.9773 | 0.8605231 | 49.94562
13.69366 | 109.9788 | 0.8598178 | 51.55396
13.697 | 109.979 | 0.8589262 | 49.0768
13.70034 | 109.979 | 0.8581353 | 50.17741
13.70367 | 109.9781 | 0.856704 | 50.74818
13.707 | 109.9784 | 0.8561219 | 49.38967
13.71033 | 109.9786 | 0.8555095 | 50.89652
13.71367 | 109.979 | 0.8538689 | 49.91571
13.717 | 109.9788 | 0.852262 | 49.92227
13.72034 | 109.9783 | 0.8503061 | 51.0538
13.72367 | 109.9789 | 0.8486568 | 49.29484
13.727 | 109.9789 | 0.8480126 | 49.92981
13.73033 | 109.9778 | 0.8474532 | 51.5537
13.73367 | 109.978 | 0.8469518 | 49.06094
13.737 | 109.9785 | 0.8463655 | 50.27578
13.74033 | 109.9779 | 0.8457079 | 50.29066
13.74366 | 109.9786 | 0.844638 | 49.38814
13.747 | 109.9783 | 0.8438781 | 50.9271
13.75034 | 109.978 | 0.8425714 | 49.94418
13.75367 | 109.978 | 0.8403671 | 49.92974
13.757 | 109.9787 | 0.8390568 | 51.12932
13.76033 | 109.9774 | 0.838159 | 49.21674
13.76367 | 109.9778 | 0.8373345 | 50.1101
13.767 | 109.9777 | 0.8367351 | 51.5221
13.77034 | 109.9778 | 0.8361618 | 49.15459
13.77367 | 109.9785 | 0.8353556 | 50.3
13.777 | 109.9785 | 0.8337726 | 50.2616
13.78033 | 109.9771 | 0.8326349 | 49.82762
13.78367 | 109.9776 | 0.8318644 | 50.9113
13.787 | 109.9775 | 0.8311095 | 49.81784
13.79033 | 109.9779 | 0.8306664 | 49.8898
13.79367 | 109.9774 | 0.8301136 | 51.1476
13.797 | 109.9781 | 0.8292834 | 49.12174
13.80033 | 109.9777 | 0.8287384 | 50.11774
13.80367 | 109.9771 | 0.828013 | 51.39378
13.807 | 109.9768 | 0.8267418 | 49.23235
13.81033 | 109.9769 | 0.8262524 | 50.6253
13.81366 | 109.9772 | 0.8259278 | 50.23097
13.817 | 109.9775 | 0.825617 | 49.86685
13.82034 | 109.9775 | 0.825015 | 50.98698
13.82367 | 109.9775 | 0.8234308 | 49.54844
13.827 | 109.9771 | 0.8193816 | 49.88254
13.83034 | 109.9773 | 0.8179256 | 51.52161
13.83367 | 109.9768 | 0.8172005 | 49.1229
13.837 | 109.9772 | 0.816401 | 50.11016
13.84033 | 109.9767 | 0.8153424 | 51.14196
13.84367 | 109.977 | 0.8136824 | 49.2481
13.847 | 109.9766 | 0.811244 | 50.76054
13.85033 | 109.9763 | 0.8101113 | 50.10513
13.85367 | 109.9761 | 0.8096372 | 49.88224
13.857 | 109.9766 | 0.8091389 | 50.99437
13.86033 | 109.9764 | 0.8084937 | 49.45153
13.86366 | 109.9766 | 0.8078147 | 49.95276
13.867 | 109.9758 | 0.8071176 | 51.51994
13.87034 | 109.9757 | 0.806579 | 49.09078
13.87367 | 109.976 | 0.8061843 | 50.14937
13.877 | 109.9766 | 0.8056744 | 50.96711
13.88033 | 109.9762 | 0.8051907 | 49.31025
13.88367 | 109.976 | 0.8046542 | 50.72854
13.887 | 109.9766 | 0.8038014 | 50.07175
13.89033 | 109.9757 | 0.8032447 | 49.85881
13.89366 | 109.9754 | 0.8025166 | 50.97485
13.897 | 109.9758 | 0.8017212 | 49.46708
13.90033 | 109.9763 | 0.8005642 | 49.91374
13.90367 | 109.9759 | 0.7995205 | 51.61648
13.907 | 109.9757 | 0.7977139 | 49.01335
13.91033 | 109.9753 | 0.7955784 | 50.0982
13.91367 | 109.9759 | 0.7941438 | 50.80906
13.917 | 109.9747 | 0.7936353 | 49.34153
13.92033 | 109.9748 | 0.7930808 | 50.808
13.92367 | 109.975 | 0.7927126 | 50.0094
13.927 | 109.9757 | 0.7923 | 49.84329
13.93033 | 109.9758 | 0.7918584 | 50.98226
13.93367 | 109.976 | 0.791134 | 49.26369
13.937 | 109.9751 | 0.7898028 | 49.34266
13.94033 | 109.9748 | 0.788894 | 49.92974
13.94366 | 109.9754 | 0.7881702 | 51.5535
13.947 | 109.9747 | 0.7875026 | 49.07633
13.95034 | 109.9751 | 0.7870456 | 50.12991
13.95367 | 109.9749 | 0.785907 | 50.90478
13.957 | 109.9757 | 0.7852641 | 49.29509
13.96033 | 109.9744 | 0.7845908 | 50.80056
13.96367 | 109.9758 | 0.7841345 | 50.00937
13.967 | 109.9744 | 0.7836422 | 49.87468
13.97034 | 109.9752 | 0.7830306 | 51.06244
13.97367 | 109.9745 | 0.7821905 | 49.31106
13.977 | 109.9745 | 0.7816982 | 49.90622
13.98033 | 109.9752 | 0.7805581 | 51.55362
13.98367 | 109.9746 | 0.779577 | 49.09208
13.987 | 109.9749 | 0.7787051 | 50.18881
13.99033 | 109.9751 | 0.7767846 | 50.71444
13.99366 | 109.9752 | 0.7757257 | 49.34116
13.997 | 109.9738 | 0.7751812 | 50.82396
14.00034 | 109.9744 | 0.7747563 | 49.91432
14.00367 | 109.9742 | 0.774409 | 49.89762
14.007 | 109.9746 | 0.7739806 | 51.04834
14.01033 | 109.9752 | 0.7732407 | 49.24597
14.01367 | 109.9742 | 0.7720126 | 49.91309
14.017 | 109.9746 | 0.7701732 | 51.51919
14.02034 | 109.9737 | 0.7685538 | 49.12138
14.02367 | 109.9745 | 0.7678852 | 50.24399
14.027 | 109.9733 | 0.7669244 | 50.69843
14.03033 | 109.9738 | 0.766182 | 49.9841
14.03367 | 109.9741 | 0.7654536 | 50.95732
14.037 | 109.9736 | 0.7648662 | 50.00522
14.04033 | 109.9741 | 0.764253 | 49.92837
14.04367 | 109.9735 | 0.7630698 | 51.159
14.047 | 109.974 | 0.762295 | 49.24496
14.05033 | 109.9745 | 0.7618305 | 49.98336
14.05367 | 109.9734 | 0.7613171 | 51.6765
14.057 | 109.9738 | 0.7607822 | 49.13546
14.06033 | 109.9738 | 0.7597411 | 50.57463
14.06366 | 109.9734 | 0.7585518 | 50.35128
14.067 | 109.9736 | 0.758103 | 49.86516
14.07034 | 109.9732 | 0.7575996 | 51.00046
14.07367 | 109.9738 | 0.757066 | 49.9711
14.077 | 109.9745 | 0.7563674 | 49.92012
14.08034 | 109.9733 | 0.7539575 | 51.35803
14.08367 | 109.9742 | 0.7517634 | 49.22868
14.087 | 109.9728 | 0.7508339 | 50.14461
14.09033 | 109.9735 | 0.750229 | 51.5167
14.09367 | 109.9731 | 0.7494278 | 49.19753
14.097 | 109.9732 | 0.74873 | 50.59024
14.10033 | 109.9728 | 0.74827 | 50.288
14.10367 | 109.9726 | 0.7479098 | 49.85691
14.107 | 109.9731 | 0.7475642 | 50.98672
14.11033 | 109.9739 | 0.746973 | 49.81118
14.11366 | 109.9732 | 0.7459122 | 49.90375
14.117 | 109.973 | 0.744368 | 51.45152
14.12034 | 109.9724 | 0.7434356 | 49.10273
14.12367 | 109.973 | 0.7429251 | 50.14444
14.127 | 109.9743 | 0.7422449 | 51.20069
14.13033 | 109.9727 | 0.7415249 | 49.25911
14.13367 | 109.9714 | 0.740653 | 50.73256
14.137 | 109.9733 | 0.7401736 | 50.19222
14.14033 | 109.9726 | 0.7397559 | 49.84822
14.14366 | 109.9722 | 0.7393472 | 51.05376
14.147 | 109.9737 | 0.7388808 | 49.52628
14.15033 | 109.973 | 0.7381192 | 49.96612
14.15367 | 109.9724 | 0.7360898 | 51.57676
14.157 | 109.9718 | 0.734755 | 49.08553
14.16033 | 109.9719 | 0.733697 | 50.12436
14.16367 | 109.9724 | 0.7330999 | 51.0723
14.167 | 109.9722 | 0.732477 | 49.28876
14.17033 | 109.9722 | 0.7317278 | 50.77821
14.17367 | 109.9718 | 0.731229 | 50.09489
14.177 | 109.9719 | 0.730732 | 49.9024
14.18033 | 109.9717 | 0.730287 | 50.94536
14.18367 | 109.9719 | 0.729912 | 49.49183
14.187 | 109.9726 | 0.7295684 | 49.93412
14.19033 | 109.9722 | 0.7292018 | 51.5762
14.19366 | 109.972 | 0.7287459 | 49.10094
14.197 | 109.9724 | 0.727558 | 50.12036
14.20034 | 109.9726 | 0.7269993 | 50.85037
14.20367 | 109.9722 | 0.7262474 | 49.36634
14.207 | 109.973 | 0.7257124 | 50.91296
14.21033 | 109.972 | 0.7241944 | 50.0942
14.21367 | 109.9723 | 0.7209532 | 49.83954
14.217 | 109.9714 | 0.7193687 | 51.0406
14.22034 | 109.9717 | 0.7183642 | 49.3661
14.22367 | 109.972 | 0.7178994 | 49.94206
14.227 | 109.9707 | 0.7175299 | 51.60784
14.23033 | 109.9718 | 0.7171151 | 49.10096
14.23367 | 109.972 | 0.7166871 | 50.21511
14.237 | 109.9717 | 0.716199 | 50.772
14.24033 | 109.9715 | 0.7157866 | 49.39752
14.24366 | 109.9711 | 0.715311 | 50.84998
14.247 | 109.9715 | 0.7146192 | 50.0629
14.25034 | 109.9712 | 0.713876 | 49.89468
14.25367 | 109.9711 | 0.7134555 | 51.1405
14.257 | 109.971 | 0.7130174 | 49.27308
14.26033 | 109.9714 | 0.711936 | 49.98176
14.26367 | 109.9709 | 0.7108645 | 51.67247
14.267 | 109.971 | 0.709528 | 49.10164
14.27034 | 109.9713 | 0.7088951 | 50.30246
14.27367 | 109.9712 | 0.7083512 | 50.71137
14.277 | 109.9708 | 0.7079749 | 49.41492
14.28033 | 109.9711 | 0.707554 | 50.95541
14.28367 | 109.9712 | 0.707101 | 49.90736
14.287 | 109.9714 | 0.7065766 | 49.88799
14.29033 | 109.9708 | 0.7054971 | 51.20887
14.29367 | 109.9706 | 0.7034055 | 49.66074
14.297 | 109.9708 | 0.7016782 | 50.22122
14.30033 | 109.97 | 0.701035 | 51.64293
14.30367 | 109.9706 | 0.7006147 | 49.16586
14.307 | 109.9708 | 0.7001984 | 50.5268
14.31033 | 109.9712 | 0.6997769 | 50.22442
14.31366 | 109.9704 | 0.6992776 | 49.80212
14.317 | 109.9706 | 0.6988124 | 50.99956
14.32034 | 109.9707 | 0.6982649 | 49.84464
14.32367 | 109.9715 | 0.6977606 | 49.92826
14.327 | 109.9709 | 0.6968424 | 51.48584
14.33034 | 109.9698 | 0.6961714 | 49.18246
14.33367 | 109.9702 | 0.6953189 | 50.10153
14.337 | 109.9704 | 0.6948422 | 51.21844
14.34033 | 109.9694 | 0.6943048 | 49.24551
14.34367 | 109.9704 | 0.693749 | 50.63098
14.347 | 109.9706 | 0.6933062 | 50.10066
14.35033 | 109.9704 | 0.6928468 | 49.85766
14.35367 | 109.9705 | 0.6923804 | 50.98911
14.357 | 109.9703 | 0.6919491 | 49.54563
14.36033 | 109.9694 | 0.6915093 | 49.96006
14.36366 | 109.9703 | 0.6909958 | 51.58212
14.367 | 109.9702 | 0.6900566 | 49.07394
14.37034 | 109.9699 | 0.6896272 | 50.10578
14.37367 | 109.9695 | 0.6892519 | 51.04465
14.377 | 109.9699 | 0.6888251 | 49.24626
14.38033 | 109.9703 | 0.6881296 | 50.77457
14.38367 | 109.9704 | 0.6850571 | 50.0698
14.387 | 109.9703 | 0.681228 | 49.86617
14.39033 | 109.9696 | 0.6796106 | 51.01773
14.39366 | 109.9691 | 0.6789996 | 49.48274
14.397 | 109.9696 | 0.6784637 | 49.937
14.40033 | 109.9694 | 0.67812 | 51.64734
14.40367 | 109.9695 | 0.6777732 | 49.02838
14.407 | 109.9701 | 0.6773657 | 50.1178
14.41033 | 109.9696 | 0.6769603 | 50.92008
14.41367 | 109.9701 | 0.6759366 | 49.32558
14.417 | 109.9696 | 0.6749829 | 50.86326
14.42033 | 109.9701 | 0.6745274 | 50.04136
14.42367 | 109.9696 | 0.6740932 | 49.89033
14.427 | 109.9698 | 0.6735579 | 50.97476
14.43033 | 109.97 | 0.673042 | 49.27912
14.43367 | 109.9686 | 0.6719207 | 49.9611
14.437 | 109.9696 | 0.6714189 | 51.55335
14.44033 | 109.97 | 0.6710265 | 49.01402
14.44366 | 109.9693 | 0.6706174 | 50.20878
14.447 | 109.9697 | 0.6701801 | 50.74721
14.45034 | 109.9687 | 0.669506 | 49.42024
14.45367 | 109.9692 | 0.6686602 | 50.91242
14.457 | 109.9689 | 0.6681802 | 49.97844
14.46033 | 109.9688 | 0.6677576 | 49.90644
14.46367 | 109.9688 | 0.667305 | 51.09383
14.467 | 109.9693 | 0.6665603 | 49.29526
14.47034 | 109.9687 | 0.6661108 | 49.95373
14.47367 | 109.969 | 0.6655788 | 51.58662
14.477 | 109.9685 | 0.6651216 | 49.04628
14.48033 | 109.9686 | 0.6646506 | 50.26465
14.48367 | 109.9691 | 0.6642508 | 50.62226
14.487 | 109.9686 | 0.6638138 | 49.37421
14.49033 | 109.9694 | 0.6634412 | 50.93696
14.49366 | 109.9681 | 0.6629324 | 49.94603
14.497 | 109.9688 | 0.6619492 | 49.91453
14.50034 | 109.9683 | 0.6609297 | 51.39606
14.50367 | 109.9687 | 0.660066 | 49.1391
14.507 | 109.969 | 0.6596025 | 50.169
14.51033 | 109.9682 | 0.6586171 | 51.4902
14.51367 | 109.9687 | 0.6577428 | 49.06082
14.517 | 109.9685 | 0.6572579 | 50.56954
14.52034 | 109.9688 | 0.6567908 | 50.13371
14.52367 | 109.9678 | 0.6564124 | 49.83512
14.527 | 109.9681 | 0.6559974 | 50.98628
14.53033 | 109.968 | 0.6553828 | 49.5159
14.53367 | 109.9682 | 0.6545642 | 49.93714
14.537 | 109.969 | 0.6534016 | 51.48935
14.54033 | 109.968 | 0.6529 | 49.02921
14.54367 | 109.9682 | 0.6525245 | 50.15725
14.547 | 109.9691 | 0.652125 | 51.09413
14.55033 | 109.9684 | 0.6517508 | 49.2168
14.55367 | 109.9682 | 0.6513228 | 50.69676
14.557 | 109.9692 | 0.6508355 | 50.10476
14.56033 | 109.9686 | 0.6503585 | 49.8671
14.56366 | 109.9686 | 0.649738 | 50.98724
14.567 | 109.9683 | 0.6490524 | 49.45374
14.57034 | 109.9685 | 0.6486354 | 49.95352
14.57367 | 109.968 | 0.6481594 | 51.52217
14.577 | 109.9684 | 0.6472867 | 49.04535
14.58034 | 109.9677 | 0.645857 | 50.13774
14.58367 | 109.9683 | 0.644169 | 50.88867
14.587 | 109.968 | 0.6428985 | 49.31119
14.59033 | 109.9668 | 0.6423444 | 50.74533
14.59367 | 109.9677 | 0.6417584 | 50.01172
14.597 | 109.9681 | 0.6412566 | 49.8751
14.60033 | 109.9672 | 0.6406757 | 51.0151
14.60367 | 109.9669 | 0.6402043 | 49.27917
14.607 | 109.9679 | 0.6398235 | 49.898
14.61033 | 109.968 | 0.6394253 | 51.5527
14.61366 | 109.9676 | 0.6389782 | 49.06028
14.617 | 109.9675 | 0.6385144 | 50.08652
14.62034 | 109.9684 | 0.6379492 | 50.80963
14.62367 | 109.9675 | 0.6375255 | 49.32508
14.627 | 109.9671 | 0.6370476 | 50.91084
14.63033 | 109.9678 | 0.6365348 | 50.00769
14.63367 | 109.9679 | 0.6356309 | 49.91336
14.637 | 109.9675 | 0.6349441 | 51.01006
14.64033 | 109.9673 | 0.6343523 | 49.34135
14.64366 | 109.9678 | 0.6339492 | 49.93738
14.647 | 109.968 | 0.6333611 | 51.58489
14.65033 | 109.967 | 0.6325997 | 49.15413
14.65367 | 109.9672 | 0.6314753 | 50.22084
14.657 | 109.967 | 0.6307152 | 50.71634
14.66033 | 109.9663 | 0.630279 | 49.38889
14.66367 | 109.9671 | 0.6298534 | 50.89585
14.667 | 109.9676 | 0.629426 | 49.85172
14.67033 | 109.9669 | 0.6288562 | 49.87506
14.67367 | 109.9671 | 0.628295 | 51.10971
14.677 | 109.9668 | 0.6278166 | 49.26437
14.68033 | 109.9667 | 0.627369 | 50.11415
14.68367 | 109.9673 | 0.6269365 | 51.49125
14.687 | 109.9673 | 0.6262826 | 49.09299
14.69033 | 109.9663 | 0.6255856 | 50.58656
14.69366 | 109.9675 | 0.6250616 | 50.23088
14.697 | 109.9669 | 0.6246051 | 49.78903
14.70034 | 109.9666 | 0.6241646 | 50.9796
14.70367 | 109.9676 | 0.6236622 | 49.7885
14.707 | 109.9662 | 0.6231682 | 49.90668
14.71033 | 109.967 | 0.6226822 | 51.39593
14.71367 | 109.9665 | 0.6221312 | 49.13944
14.717 | 109.967 | 0.6216114 | 50.1378
14.72034 | 109.9668 | 0.6211536 | 51.39674
14.72367 | 109.967 | 0.6207184 | 49.18766
14.727 | 109.9669 | 0.6202094 | 50.66668
14.73033 | 109.9669 | 0.619523 | 50.10615
14.73367 | 109.9667 | 0.6188348 | 49.85214
14.737 | 109.966 | 0.6182824 | 50.9654
14.74033 | 109.9668 | 0.6178246 | 49.53434
14.74366 | 109.9664 | 0.6173882 | 49.90744
14.747 | 109.9665 | 0.6165561 | 51.52526
14.75034 | 109.9668 | 0.6156589 | 49.00072
14.75367 | 109.9659 | 0.6144976 | 50.11884
14.757 | 109.9658 | 0.6138296 | 50.98653
14.76033 | 109.9655 | 0.6133809 | 49.29864
14.76367 | 109.9662 | 0.6129288 | 50.78752
14.767 | 109.9664 | 0.6125092 | 50.04748
14.77034 | 109.9665 | 0.6120548 | 49.853
14.77367 | 109.9664 | 0.6116623 | 50.95002
14.777 | 109.9663 | 0.6112613 | 49.47168
14.78033 | 109.9664 | 0.6106576 | 49.96298
14.78367 | 109.9662 | 0.6099844 | 51.49462
14.787 | 109.965 | 0.609139 | 49.00186
14.79033 | 109.9665 | 0.608039 | 50.0639
14.79367 | 109.9667 | 0.6076101 | 50.89293
14.797 | 109.9664 | 0.607268 | 49.34572
14.80033 | 109.9663 | 0.6068578 | 50.79566
14.80367 | 109.9675 | 0.6064434 | 49.92068
14.807 | 109.9666 | 0.6059088 | 49.88469
14.81033 | 109.9658 | 0.6049894 | 51.01356
14.81366 | 109.9662 | 0.6033555 | 49.2991
14.817 | 109.9661 | 0.602897 | 49.93966
14.82034 | 109.9657 | 0.6023331 | 51.59118
14.82367 | 109.9663 | 0.6018042 | 49.06498
14.827 | 109.9663 | 0.601334 | 50.22172
14.83034 | 109.9659 | 0.6007714 | 50.76793
14.83367 | 109.9652 | 0.6000436 | 49.37762
14.837 | 109.9654 | 0.5996036 | 50.84436
14.84033 | 109.9652 | 0.5990371 | 49.95282
14.84367 | 109.9656 | 0.5984762 | 49.85352
14.847 | 109.966 | 0.59783 | 51.07683
14.85033 | 109.965 | 0.5973511 | 49.23676
14.85367 | 109.9652 | 0.5968807 | 49.9478
14.857 | 109.9658 | 0.5964627 | 51.55996
14.86033 | 109.9654 | 0.5960786 | 49.12792
14.86366 | 109.9652 | 0.595657 | 50.26956
14.867 | 109.9653 | 0.5951153 | 50.26742
14.87034 | 109.966 | 0.594658 | 49.7984
14.87367 | 109.965 | 0.5942022 | 50.91416
14.877 | 109.9659 | 0.5938059 | 49.88847
14.88033 | 109.967 | 0.5934512 | 49.93183
14.88367 | 109.9657 | 0.5928184 | 51.16404
14.887 | 109.9661 | 0.591105 | 49.18941
14.89033 | 109.9652 | 0.5899621 | 50.12687
14.89366 | 109.9648 | 0.5893235 | 51.46408
14.897 | 109.9653 | 0.5888623 | 49.20555
14.90033 | 109.9652 | 0.5884075 | 50.59763
14.90367 | 109.9654 | 0.5875574 | 50.17322
14.907 | 109.9656 | 0.586869 | 49.85339
14.91033 | 109.9642 | 0.5864425 | 50.9821
14.91367 | 109.9653 | 0.586065 | 49.85458
14.917 | 109.9648 | 0.585671 | 49.90043
14.92033 | 109.9652 | 0.5846196 | 51.52769
14.92367 | 109.9652 | 0.5836378 | 49.09609
14.927 | 109.9646 | 0.5832061 | 50.10342
14.93033 | 109.9652 | 0.5828374 | 51.08264
14.93367 | 109.9651 | 0.5824262 | 49.2214
14.937 | 109.9652 | 0.581966 | 50.66876
14.94033 | 109.9649 | 0.5815616 | 50.01656
14.94366 | 109.9649 | 0.5811988 | 49.81406
14.947 | 109.9655 | 0.5809063 | 51.00207
14.95034 | 109.9657 | 0.5806086 | 49.50389
14.95367 | 109.9658 | 0.5802012 | 49.92402
14.957 | 109.9656 | 0.5793984 | 51.5275
14.96033 | 109.9651 | 0.5777221 | 49.0648
14.96367 | 109.9654 | 0.5767665 | 50.09549
14.967 | 109.9647 | 0.5763048 | 50.89262
14.97034 | 109.9644 | 0.575498 | 49.31445
14.97367 | 109.9655 | 0.5745006 | 50.7633
14.977 | 109.9649 | 0.5740437 | 50.0776
14.98033 | 109.9644 | 0.5735906 | 49.8921
14.98367 | 109.9644 | 0.5732317 | 50.97742
14.987 | 109.9645 | 0.5728451 | 49.37594
14.99033 | 109.965 | 0.5722988 | 49.93872
14.99366 | 109.9646 | 0.5718458 | 51.58838
14.997 | 109.9651 | 0.5714221 | 49.00048
15.00034 | 109.9648 | 0.5710076 | 50.16587
15.00367 | 109.9646 | 0.5705753 | 50.71668
15.007 | 109.965 | 0.570135 | 49.31182
15.01033 | 109.965 | 0.5696954 | 50.88894
15.01367 | 109.9645 | 0.5692713 | 49.94871
15.017 | 109.9644 | 0.5688418 | 49.85962
15.02034 | 109.9646 | 0.5683538 | 51.11704
15.02367 | 109.964 | 0.5678629 | 49.31036
15.027 | 109.9648 | 0.5674139 | 49.93757
15.03033 | 109.9643 | 0.5669856 | 51.5853
15.03367 | 109.9645 | 0.5665894 | 49.09195
15.037 | 109.9641 | 0.566187 | 50.26784
15.04033 | 109.964 | 0.565834 | 50.62022
15.04367 | 109.9638 | 0.5654114 | 49.98021
15.047 | 109.9643 | 0.564984 | 50.91993
15.05033 | 109.9638 | 0.5645722 | 49.84912
15.05367 | 109.964 | 0.5641509 | 49.88956
15.057 | 109.9645 | 0.5636501 | 51.13106
15.06033 | 109.9641 | 0.5630137 | 48.86911
15.06366 | 109.9643 | 0.5619654 | 49.92859
15.067 | 109.9636 | 0.56125 | 51.48699
15.07034 | 109.9635 | 0.5608442 | 49.1675
15.07367 | 109.964 | 0.5604339 | 50.32684
15.077 | 109.9636 | 0.5599674 | 50.25824
15.08034 | 109.9641 | 0.5595027 | 49.84966
15.08367 | 109.9641 | 0.5590887 | 50.99247
15.087 | 109.9638 | 0.558689 | 49.84532
15.09033 | 109.965 | 0.558157 | 49.88156
15.09367 | 109.9642 | 0.5575184 | 51.42356
15.097 | 109.9635 | 0.5570242 | 49.10528
15.10033 | 109.9638 | 0.5566885 | 50.1135
15.10367 | 109.9647 | 0.5563363 | 51.15531
15.107 | 109.9641 | 0.5559205 | 49.21463
15.11033 | 109.9639 | 0.555477 | 50.71057
15.11366 | 109.9633 | 0.5547748 | 50.13226
15.117 | 109.9642 | 0.5543316 | 49.88922
15.12034 | 109.964 | 0.5538318 | 51.02056
15.12367 | 109.9636 | 0.5528532 | 49.44994
15.127 | 109.9636 | 0.5521791 | 49.95966
15.13033 | 109.9634 | 0.5517239 | 51.58094
15.13367 | 109.9628 | 0.5513315 | 49.07316
15.137 | 109.9636 | 0.550961 | 50.12094
15.14033 | 109.9642 | 0.5505663 | 50.99561
15.14366 | 109.963 | 0.5501594 | 49.3537
15.147 | 109.9636 | 0.5497524 | 50.86056
15.15033 | 109.9639 | 0.5494121 | 50.00484
15.15367 | 109.9637 | 0.5490564 | 49.86459
15.157 | 109.9647 | 0.5486582 | 50.96741
15.16033 | 109.9634 | 0.5480787 | 49.33726
15.16367 | 109.9639 | 0.5474296 | 49.96658
15.167 | 109.9637 | 0.5468713 | 51.67406
15.17033 | 109.964 | 0.546358 | 49.07128
15.17367 | 109.9631 | 0.5456991 | 50.12848
15.177 | 109.963 | 0.5451884 | 50.85196
15.18033 | 109.9631 | 0.5447285 | 49.39874
15.18367 | 109.9629 | 0.5442939 | 50.89904
15.187 | 109.9636 | 0.5438772 | 50.03192
15.19033 | 109.9633 | 0.5434844 | 49.92622
15.19366 | 109.9622 | 0.5431006 | 51.0924
15.197 | 109.9632 | 0.5427372 | 49.33474
15.20034 | 109.9639 | 0.5424119 | 49.98126
15.20367 | 109.963 | 0.5420012 | 51.63978
15.207 | 109.9628 | 0.541015 | 49.08596
15.21033 | 109.9632 | 0.540277 | 50.23502
15.21367 | 109.9628 | 0.5398218 | 50.77318
15.217 | 109.9632 | 0.539423 | 49.93191
15.22034 | 109.9635 | 0.5390084 | 50.98814
15.22367 | 109.9628 | 0.5384599 | 49.93889
15.227 | 109.9627 | 0.537903 | 49.93478
15.23033 | 109.9631 | 0.5374707 | 51.13653
15.23367 | 109.9624 | 0.537065 | 48.95822
15.237 | 109.9629 | 0.536716 | 49.97408
15.24033 | 109.9631 | 0.5364007 | 51.64137
15.24366 | 109.9625 | 0.5360082 | 49.19582
15.247 | 109.963 | 0.5350699 | 50.30256
15.25034 | 109.9627 | 0.5335932 | 50.22166
15.25367 | 109.9615 | 0.532975 | 49.83276
15.257 | 109.9626 | 0.5325558 | 50.93516
15.26033 | 109.9633 | 0.5321443 | 49.84262
15.26367 | 109.9617 | 0.5317338 | 49.94276
15.267 | 109.9625 | 0.5313394 | 51.45092
15.27034 | 109.9618 | 0.5309838 | 49.0708
15.27367 | 109.9626 | 0.5306496 | 50.12842
15.277 | 109.9623 | 0.5302648 | 51.41942
15.28033 | 109.963 | 0.5298662 | 49.24286
15.28367 | 109.9624 | 0.5295079 | 50.69208
15.287 | 109.9634 | 0.5291132 | 50.13012
15.29033 | 109.9625 | 0.528706 | 49.87232
15.29367 | 109.9628 | 0.5283072 | 51.0112
15.297 | 109.9626 | 0.5277726 | 49.58967
15.30033 | 109.9629 | 0.5271714 | 49.91152
15.30367 | 109.9626 | 0.5267224 | 51.6425
15.307 | 109.9626 | 0.5261956 | 49.13416
15.31033 | 109.9626 | 0.5256037 | 50.11301
15.31366 | 109.9629 | 0.525175 | 50.97859
15.317 | 109.9618 | 0.5248115 | 49.24361
15.32034 | 109.9623 | 0.5244476 | 50.80451
15.32367 | 109.963 | 0.5241152 | 50.13078
15.327 | 109.9617 | 0.5237164 | 49.88058
15.33034 | 109.9626 | 0.5230777 | 51.00794
15.33367 | 109.9623 | 0.5226484 | 49.4483
15.337 | 109.962 | 0.5223011 | 49.96706
15.34033 | 109.963 | 0.5219475 | 51.57974
15.34367 | 109.962 | 0.5215938 | 49.11914
15.347 | 109.9615 | 0.5210714 | 50.07776
15.35033 | 109.9633 | 0.5205384 | 50.9645
15.35367 | 109.9616 | 0.5201016 | 49.35372
15.357 | 109.9614 | 0.5194819 | 50.84488
15.36033 | 109.9614 | 0.518899 | 50.1303
15.36366 | 109.9619 | 0.5185154 | 49.90418
15.367 | 109.9612 | 0.5181464 | 50.96399
15.37034 | 109.9619 | 0.5177724 | 49.29068
15.37367 | 109.9624 | 0.5173512 | 49.96699
15.377 | 109.9615 | 0.5168274 | 51.64332
15.38033 | 109.9617 | 0.5163148 | 49.07242
15.38367 | 109.962 | 0.5159018 | 50.21579
15.387 | 109.9619 | 0.5155254 | 50.69583
15.39033 | 109.9613 | 0.5152109 | 49.40015
15.39366 | 109.9617 | 0.5148344 | 50.94762
15.397 | 109.9619 | 0.514425 | 49.97119
15.40033 | 109.9614 | 0.514007 | 49.9512
15.40367 | 109.962 | 0.513591 | 51.16148
15.407 | 109.9623 | 0.5132012 | 49.27422
15.41033 | 109.9614 | 0.5128384 | 49.95875
15.41367 | 109.9616 | 0.5124431 | 51.54688
15.417 | 109.9618 | 0.5120306 | 49.22776
15.42033 | 109.9612 | 0.5116324 | 50.2865
15.42367 | 109.9616 | 0.5111928 | 50.28482
15.427 | 109.961 | 0.5107496 | 49.41418
15.43033 | 109.9611 | 0.5103204 | 50.9383
15.43367 | 109.9611 | 0.5098789 | 50.03129
15.437 | 109.9604 | 0.5094686 | 49.94234
15.44033 | 109.9615 | 0.5091137 | 51.54503
15.44366 | 109.9609 | 0.508713 | 49.11653
15.447 | 109.9612 | 0.5082638 | 50.13202
15.45034 | 109.9608 | 0.5078731 | 51.38598
15.45367 | 109.961 | 0.5075208 | 49.21091
15.457 | 109.9613 | 0.507214 | 50.62881
15.46033 | 109.961 | 0.5068588 | 50.19153
15.46367 | 109.9616 | 0.5064369 | 49.83286
15.467 | 109.9608 | 0.505975 | 51.04631
15.47034 | 109.9611 | 0.5055334 | 49.49542
15.47367 | 109.9607 | 0.5051914 | 49.90396
15.477 | 109.9612 | 0.5048266 | 51.61118
15.48033 | 109.9614 | 0.504419 | 49.07196
15.48367 | 109.961 | 0.5039844 | 50.1524
15.487 | 109.9616 | 0.5035567 | 50.97846
15.49033 | 109.9611 | 0.5031918 | 49.30575
15.49366 | 109.9602 | 0.5027988 | 50.8198
15.497 | 109.9613 | 0.5023894 | 50.09739
15.50034 | 109.9615 | 0.5019093 | 49.88002
15.50367 | 109.9615 | 0.501435 | 51.02206
15.507 | 109.9598 | 0.5009949 | 49.46156
15.51033 | 109.9608 | 0.5005944 | 49.95016
15.51367 | 109.9607 | 0.5002215 | 51.5447
15.517 | 109.9616 | 0.4998189 | 49.08572
15.52034 | 109.9606 | 0.499385 | 50.10066
15.52367 | 109.9605 | 0.4989396 | 50.97799
15.527 | 109.9606 | 0.4985611 | 49.33554
15.53033 | 109.9618 | 0.4982266 | 50.81856
15.53367 | 109.9608 | 0.4978546 | 50.06428
15.537 | 109.9606 | 0.4974508 | 49.90302
15.54033 | 109.961 | 0.4970163 | 51.0097
15.54367 | 109.9608 | 0.4966141 | 49.39846
15.547 | 109.961 | 0.4961875 | 49.9424
15.55033 | 109.9611 | 0.495753 | 51.67258
15.55367 | 109.9605 | 0.495365 | 49.11764
15.557 | 109.9606 | 0.4949566 | 50.20376
15.56033 | 109.9609 | 0.4945122 | 50.74244
15.56366 | 109.9604 | 0.4940686 | 49.4308
15.567 | 109.9608 | 0.4936728 | 50.93124
15.57034 | 109.9604 | 0.4933194 | 49.97008
15.57367 | 109.9604 | 0.493038 | 49.91974
15.577 | 109.9608 | 0.4926968 | 51.05029
15.58034 | 109.9607 | 0.4921579 | 49.2748
15.58367 | 109.9602 | 0.4915554 | 50.12467
15.587 | 109.9604 | 0.4910893 | 51.64399
15.59033 | 109.9602 | 0.4906658 | 49.16695
15.59367 | 109.9601 | 0.4902356 | 50.55892
15.597 | 109.9602 | 0.4897397 | 50.22546
15.60033 | 109.9601 | 0.488869 | 49.8575
15.60367 | 109.9604 | 0.488392 | 50.95666
15.607 | 109.9594 | 0.4879787 | 49.94056
15.61033 | 109.9606 | 0.4876044 | 49.93612
15.61366 | 109.9595 | 0.4872412 | 51.42234
15.617 | 109.9608 | 0.486842 | 49.1355
15.62034 | 109.96 | 0.486413 | 50.1527
15.62367 | 109.9604 | 0.486032 | 51.45478
15.627 | 109.9605 | 0.4856838 | 49.15175
15.63033 | 109.9601 | 0.485325 | 50.71026
15.63367 | 109.9601 | 0.4849283 | 50.13184
15.637 | 109.9607 | 0.4845706 | 49.82634
15.64033 | 109.96 | 0.4842206 | 51.02042
15.64366 | 109.9607 | 0.4838454 | 49.57616
15.647 | 109.9606 | 0.4834863 | 49.95993
15.65033 | 109.96 | 0.4830832 | 51.58167
15.65367 | 109.9604 | 0.4825278 | 49.10489
15.657 | 109.9604 | 0.4819928 | 50.10562
15.66033 | 109.961 | 0.4815746 | 51.06025
15.66367 | 109.9601 | 0.4811609 | 49.32374
15.667 | 109.9595 | 0.4807716 | 50.84604
15.67033 | 109.9601 | 0.4804474 | 50.0706
15.67367 | 109.9606 | 0.4801296 | 49.92072
15.677 | 109.9603 | 0.4797274 | 50.98956
15.68033 | 109.9606 | 0.4791628 | 49.4494
15.68367 | 109.9599 | 0.4782676 | 49.96782
15.687 | 109.959 | 0.4778188 | 51.61386
15.69033 | 109.9597 | 0.4774953 | 49.18342
15.69366 | 109.9596 | 0.4772226 | 50.11768
15.697 | 109.9596 | 0.4769003 | 50.83951
15.70034 | 109.9603 | 0.4765492 | 49.43363
15.70367 | 109.9595 | 0.476204 | 50.9495
15.707 | 109.9599 | 0.4758533 | 50.00656
15.71033 | 109.9603 | 0.4754921 | 49.88937
15.71367 | 109.9601 | 0.475024 | 51.13172
15.717 | 109.9593 | 0.4742311 | 49.27691
15.72034 | 109.9598 | 0.4737657 | 49.97584
15.72367 | 109.96 | 0.473409 | 51.64619
15.727 | 109.9598 | 0.4730717 | 49.07437
15.73033 | 109.9596 | 0.472695 | 50.24792
15.73367 | 109.9596 | 0.4722724 | 50.66663
15.737 | 109.9597 | 0.4719341 | 49.99959
15.74033 | 109.9595 | 0.4716374 | 51.06062
15.74366 | 109.9595 | 0.4712796 | 49.97308
15.747 | 109.9599 | 0.4709064 | 49.88944
15.75034 | 109.959 | 0.4701528 | 51.4556
15.75367 | 109.9598 | 0.4694504 | 49.16771
15.757 | 109.9591 | 0.4690652 | 50.1214
15.76033 | 109.9593 | 0.468741 | 51.45554
15.76367 | 109.9597 | 0.4684676 | 49.21512
15.767 | 109.9594 | 0.4681888 | 50.58419
15.77034 | 109.9602 | 0.4678217 | 50.25917
15.77367 | 109.9597 | 0.4671824 | 49.89742
15.777 | 109.9594 | 0.466665 | 51.04947
15.78033 | 109.9588 | 0.4662945 | 49.49906
15.78367 | 109.9596 | 0.4659417 | 49.93664
15.787 | 109.9588 | 0.4655708 | 51.51832
15.79033 | 109.9597 | 0.4652283 | 49.05765
15.79367 | 109.9589 | 0.4649029 | 50.09366
15.797 | 109.9595 | 0.4645394 | 51.02786
15.80033 | 109.9595 | 0.4641478 | 49.29224
15.80367 | 109.9584 | 0.4637506 | 50.74944
15.807 | 109.9592 | 0.4633866 | 50.00413
15.81033 | 109.9592 | 0.4630657 | 49.86484
15.81366 | 109.9599 | 0.4627598 | 51.0474
15.817 | 109.9595 | 0.4624032 | 49.49511
15.82034 | 109.9596 | 0.4619264 | 49.9667
15.82367 | 109.9596 | 0.4614761 | 51.54648
15.827 | 109.9594 | 0.4611202 | 49.0245
15.83034 | 109.9586 | 0.4607778 | 50.12461
15.83367 | 109.9586 | 0.4604562 | 50.83624
15.837 | 109.9593 | 0.4600906 | 49.39934
15.84033 | 109.959 | 0.4596802 | 50.93054
15.84367 | 109.9588 | 0.4591682 | 50.00152
15.847 | 109.9588 | 0.4587686 | 49.93465
15.85033 | 109.959 | 0.4583978 | 51.05748
15.85367 | 109.9583 | 0.4580765 | 49.69891
15.857 | 109.9589 | 0.4577838 | 50.17566
15.86033 | 109.9589 | 0.4575472 | 51.63953
15.86367 | 109.96 | 0.4572709 | 49.08516
15.867 | 109.9598 | 0.4569207 | 50.26633
15.87034 | 109.959 | 0.4561959 | 50.70968
15.87367 | 109.9591 | 0.4555043 | 49.9948
15.877 | 109.959 | 0.4551272 | 50.98813
15.88034 | 109.9589 | 0.4547766 | 49.96992
15.88366 | 109.9586 | 0.4544094 | 49.91115
15.887 | 109.9586 | 0.4540528 | 51.13292
15.89033 | 109.959 | 0.4537014 | 48.95944
15.89366 | 109.9586 | 0.4533822 | 50.01389
15.897 | 109.9591 | 0.4530648 | 51.54726
15.90033 | 109.9588 | 0.452755 | 49.22785
15.90367 | 109.9583 | 0.4524122 | 50.58979
15.907 | 109.9589 | 0.4521287 | 50.22491
15.91033 | 109.9585 | 0.451809 | 49.8334
15.91367 | 109.9598 | 0.4514579 | 51.06294
15.917 | 109.9589 | 0.4508033 | 49.87606
15.92033 | 109.9589 | 0.450259 | 49.92784
15.92367 | 109.9583 | 0.4499256 | 51.48506
15.927 | 109.9594 | 0.4496687 | 49.16627
15.93033 | 109.9591 | 0.4493832 | 50.13687
15.93367 | 109.9587 | 0.4490366 | 51.1699
15.937 | 109.9587 | 0.448669 | 49.26054
15.94033 | 109.9584 | 0.4483221 | 50.70235
15.94367 | 109.9587 | 0.447982 | 50.16308
15.947 | 109.9583 | 0.44736 | 49.84954
15.95034 | 109.9586 | 0.4468787 | 50.99239
15.95366 | 109.9585 | 0.4463864 | 49.44956
15.957 | 109.9581 | 0.4460747 | 49.98325
15.96033 | 109.9582 | 0.445772 | 51.61289
15.96366 | 109.9587 | 0.4454598 | 49.0109
15.967 | 109.9577 | 0.4451152 | 50.12124
15.97034 | 109.9581 | 0.4447247 | 50.91782
15.97367 | 109.9584 | 0.4443932 | 49.40172
15.977 | 109.9582 | 0.4441031 | 50.8855
15.98034 | 109.958 | 0.4438604 | 50.03813
15.98367 | 109.9587 | 0.443581 | 49.91258
15.987 | 109.9592 | 0.4432228 | 51.02481
15.99033 | 109.9585 | 0.4428384 | 49.35485
15.99366 | 109.9588 | 0.4425314 | 49.98346
15.997 | 109.9582 | 0.4422616 | 51.67719
16.00033 | 109.9594 | 0.441966 | 49.15184
16.00366 | 109.9589 | 0.4415477 | 50.18074
16.007 | 109.9584 | 0.4410136 | 50.77712
16.01033 | 109.9589 | 0.4406533 | 49.9486
16.01366 | 109.958 | 0.4403346 | 50.95082
16.017 | 109.9586 | 0.4400085 | 50.03742
16.02033 | 109.9587 | 0.43964 | 49.88139
16.02367 | 109.9584 | 0.4392752 | 51.135
16.027 | 109.9585 | 0.4389477 | 49.64618
16.03033 | 109.9582 | 0.438661 | 50.2411
16.03367 | 109.9584 | 0.438313 | 51.6778
16.037 | 109.9582 | 0.4379446 | 49.13653
16.04033 | 109.9586 | 0.4375828 | 50.54406
16.04366 | 109.9581 | 0.4372644 | 50.35254
16.047 | 109.9586 | 0.4369459 | 49.85797
16.05033 | 109.9588 | 0.436578 | 51.05313
16.05366 | 109.958 | 0.4361759 | 50.005
16.057 | 109.9581 | 0.435878 | 49.90531
16.06033 | 109.957 | 0.4355735 | 51.4877
16.06366 | 109.9588 | 0.4352707 | 49.21493
16.067 | 109.9576 | 0.4349297 | 50.14124
16.07033 | 109.957 | 0.4343594 | 51.42476
16.07367 | 109.9573 | 0.4338772 | 49.1691
16.077 | 109.9579 | 0.4336646 | 50.64028
16.08033 | 109.9573 | 0.4334328 | 50.2603
16.08366 | 109.9582 | 0.4332079 | 49.89782
16.087 | 109.958 | 0.432904 | 51.00252
16.09033 | 109.9586 | 0.4325756 | 49.54619
16.09366 | 109.9578 | 0.4323041 | 49.96862
16.097 | 109.9584 | 0.4320129 | 51.64776
16.10033 | 109.9581 | 0.4316854 | 49.09085
16.10367 | 109.958 | 0.4314084 | 50.1101
16.107 | 109.9581 | 0.4310236 | 50.95123
16.11033 | 109.9589 | 0.4307022 | 49.34153
16.11366 | 109.9579 | 0.4303467 | 50.82388
16.117 | 109.9579 | 0.429728 | 50.10453
16.12033 | 109.9581 | 0.4293091 | 49.859
16.12366 | 109.9576 | 0.4290096 | 51.03886
16.127 | 109.9577 | 0.4287474 | 49.37376
16.13033 | 109.959 | 0.4284517 | 49.92978
16.13366 | 109.9577 | 0.4281201 | 51.58547
16.137 | 109.9578 | 0.4276966 | 49.0454
16.14033 | 109.9581 | 0.4272091 | 50.13004
16.14366 | 109.9581 | 0.4268887 | 50.76294
16.147 | 109.9584 | 0.4265596 | 49.35824
16.15033 | 109.9572 | 0.42625 | 50.89678
16.15366 | 109.9578 | 0.4259537 | 50.01114
16.157 | 109.9578 | 0.425665 | 49.89088
16.16033 | 109.9573 | 0.4253744 | 51.02254
16.16366 | 109.9584 | 0.4251278 | 49.26431
16.167 | 109.9576 | 0.424891 | 49.938
16.17033 | 109.9576 | 0.4246128 | 51.61846
16.17367 | 109.9576 | 0.4242928 | 49.0929
16.177 | 109.9582 | 0.4239258 | 50.27631
16.18033 | 109.958 | 0.4233356 | 50.38809
16.18367 | 109.9575 | 0.4227585 | 49.40546
16.187 | 109.9574 | 0.422401 | 50.9843
16.19033 | 109.9574 | 0.4221 | 49.9157
16.19366 | 109.9578 | 0.421886 | 49.8832
16.197 | 109.9575 | 0.421625 | 51.12156
16.20033 | 109.9575 | 0.4213254 | 49.18648
16.20366 | 109.9569 | 0.420997 | 50.11792
16.207 | 109.9571 | 0.4204918 | 51.427
16.21033 | 109.9573 | 0.4200818 | 49.13916
16.21366 | 109.957 | 0.4196682 | 50.594
16.217 | 109.9567 | 0.4193128 | 50.23106
16.22034 | 109.957 | 0.4190137 | 49.82744
16.22366 | 109.9563 | 0.4187276 | 50.91076
16.227 | 109.9575 | 0.4184762 | 49.84782
16.23033 | 109.9578 | 0.4182007 | 49.94508
16.23366 | 109.957 | 0.4179376 | 51.52068
16.237 | 109.9572 | 0.4176624 | 49.09104
16.24033 | 109.9574 | 0.4173667 | 50.12572
16.24366 | 109.9579 | 0.4170546 | 51.0457
16.247 | 109.957 | 0.4167332 | 49.24754
16.25033 | 109.957 | 0.4164595 | 50.69631
16.25366 | 109.9577 | 0.416199 | 49.94594
16.257 | 109.957 | 0.4158935 | 49.83492
16.26033 | 109.9572 | 0.4156256 | 51.01803
16.26366 | 109.9576 | 0.4153653 | 49.43544
16.267 | 109.9574 | 0.4150708 | 49.92912
16.27033 | 109.9574 | 0.4147797 | 51.61474
16.27367 | 109.9575 | 0.414448 | 49.07402
16.277 | 109.9567 | 0.4141411 | 50.1057
16.28033 | 109.9579 | 0.4139064 | 50.87053
16.28367 | 109.9568 | 0.4136268 | 49.32417
16.287 | 109.958 | 0.4133553 | 50.84548
16.29033 | 109.9573 | 0.4130363 | 50.00488
16.29366 | 109.9572 | 0.4126895 | 49.88873
16.297 | 109.9566 | 0.4123544 | 51.05142
16.30033 | 109.9573 | 0.4120895 | 49.33828
16.30366 | 109.9573 | 0.4117898 | 49.92761
16.307 | 109.9568 | 0.4114319 | 51.54715
16.31033 | 109.9565 | 0.4111006 | 49.08744
16.31366 | 109.9561 | 0.4108023 | 50.25906
16.317 | 109.9577 | 0.4105384 | 50.74361
16.32033 | 109.9567 | 0.4102422 | 49.95567
16.32367 | 109.9561 | 0.4098871 | 51.00802
16.327 | 109.9562 | 0.4095478 | 50.00293
16.33033 | 109.9558 | 0.4093352 | 49.94302
16.33366 | 109.9564 | 0.4091336 | 51.1493
16.337 | 109.9573 | 0.4088641 | 49.21167
16.34033 | 109.9563 | 0.408541 | 50.09306
16.34366 | 109.957 | 0.4081863 | 51.61044
16.347 | 109.957 | 0.4078183 | 49.18104
16.35033 | 109.9557 | 0.4075141 | 50.58142
16.35367 | 109.9566 | 0.4072593 | 50.35008
16.357 | 109.9567 | 0.4069368 | 49.81776
16.36033 | 109.956 | 0.4065875 | 51.0709
16.36366 | 109.9562 | 0.4062884 | 49.93804
16.367 | 109.9564 | 0.406056 | 49.22856
16.37033 | 109.9573 | 0.4058828 | 49.92804
16.37366 | 109.9575 | 0.4056896 | 51.19022
16.377 | 109.9564 | 0.4054321 | 49.13522
16.38033 | 109.9566 | 0.4051033 | 50.17608
16.38366 | 109.9565 | 0.4047814 | 51.6449
16.387 | 109.9564 | 0.4043274 | 49.19855
16.39034 | 109.9571 | 0.4038545 | 50.5919
16.39366 | 109.956 | 0.4035242 | 50.2277
16.397 | 109.957 | 0.4032509 | 49.84234
16.40033 | 109.956 | 0.4029998 | 50.96526
16.40366 | 109.9569 | 0.4028009 | 49.84629
16.407 | 109.9562 | 0.4025572 | 49.96828
16.41033 | 109.9566 | 0.4022534 | 51.58316
16.41366 | 109.9562 | 0.4019105 | 49.12135
16.417 | 109.9566 | 0.4016191 | 50.14912
16.42033 | 109.9566 | 0.4013767 | 51.1248
16.42367 | 109.957 | 0.4011484 | 49.26234
16.427 | 109.9577 | 0.400876 | 50.73534
16.43033 | 109.9558 | 0.4005608 | 50.10176
16.43367 | 109.9564 | 0.4001344 | 49.874
16.437 | 109.9566 | 0.3996334 | 50.95016
16.44033 | 109.9556 | 0.3990945 | 49.43524
16.44366 | 109.956 | 0.398609 | 49.96836
16.447 | 109.9557 | 0.398271 | 51.55152
16.45033 | 109.9561 | 0.3980494 | 49.09058
16.45366 | 109.9561 | 0.3978314 | 50.13355
16.457 | 109.9566 | 0.3975412 | 50.8558
16.46034 | 109.9562 | 0.397245 | 49.30942
16.46366 | 109.9556 | 0.3968114 | 50.88688
16.467 | 109.9561 | 0.3964695 | 50.07148
16.47034 | 109.9559 | 0.3961668 | 49.88987
16.47366 | 109.9564 | 0.3958656 | 51.06938
16.477 | 109.9562 | 0.3955354 | 49.37196
16.48034 | 109.9562 | 0.3952344 | 49.97638
16.48366 | 109.9558 | 0.3949451 | 51.61559
16.487 | 109.956 | 0.3947098 | 49.10613
16.49033 | 109.9558 | 0.3944269 | 50.25576
16.49366 | 109.9551 | 0.3940718 | 50.65028
16.497 | 109.9555 | 0.3938228 | 49.95642
16.50033 | 109.9557 | 0.3935562 | 51.01
16.50366 | 109.9557 | 0.3933733 | 50.06809
16.507 | 109.9558 | 0.3931666 | 49.8966
16.51033 | 109.957 | 0.392889 | 51.17382
16.51366 | 109.9569 | 0.3926227 | 49.2913
16.517 | 109.9559 | 0.3923063 | 50.1289
16.52033 | 109.9564 | 0.3919625 | 51.61269
16.52367 | 109.9559 | 0.3915302 | 49.19798
16.527 | 109.9557 | 0.3911794 | 50.62227
16.53034 | 109.9554 | 0.3908756 | 50.25714
16.53367 | 109.9564 | 0.39063 | 49.82597
16.537 | 109.9565 | 0.3903919 | 51.03668
16.54033 | 109.9559 | 0.3901656 | 49.8462
16.54366 | 109.9561 | 0.389958 | 49.93646
16.547 | 109.9569 | 0.389754 | 51.51847
16.55033 | 109.9569 | 0.3895231 | 49.07381
16.55366 | 109.9561 | 0.3890864 | 50.10578
16.557 | 109.9563 | 0.3883838 | 51.10831
16.56034 | 109.9563 | 0.3880724 | 49.26213
16.56366 | 109.9554 | 0.3877472 | 50.75092
16.567 | 109.9562 | 0.3875199 | 50.10217
16.57033 | 109.9554 | 0.3872758 | 49.8505
16.57367 | 109.9562 | 0.3870215 | 50.96216
16.577 | 109.9556 | 0.3865755 | 49.48312
16.58033 | 109.9562 | 0.386057 | 49.95276
16.58366 | 109.9554 | 0.3855294 | 51.58366
16.587 | 109.9551 | 0.385254 | 49.05996
16.59033 | 109.955 | 0.3850091 | 50.09445
16.59366 | 109.9561 | 0.3847866 | 50.90412
16.597 | 109.9554 | 0.3844965 | 49.35742
16.60033 | 109.9552 | 0.384215 | 50.87993
16.60367 | 109.9553 | 0.3838855 | 50.04224
16.607 | 109.9551 | 0.3836089 | 49.87506
16.61034 | 109.9557 | 0.383313 | 50.95124
16.61366 | 109.9551 | 0.3830654 | 49.29553
16.617 | 109.9558 | 0.3828394 | 49.92997
16.62033 | 109.9555 | 0.3826628 | 51.55444
16.62366 | 109.9557 | 0.3824292 | 49.0617
16.627 | 109.9557 | 0.3821736 | 50.21304
16.63034 | 109.9557 | 0.3819124 | 50.66918
16.63366 | 109.9554 | 0.3816658 | 49.35859
16.637 | 109.9557 | 0.3814465 | 50.88105
16.64034 | 109.9561 | 0.3811862 | 50.01033
16.64366 | 109.9558 | 0.3809125 | 49.88312
16.647 | 109.9551 | 0.3803234 | 51.12164
16.65033 | 109.9556 | 0.3798994 | 49.20195
16.65366 | 109.9555 | 0.3796082 | 50.15364
16.657 | 109.9557 | 0.3793694 | 51.55556
16.66033 | 109.9553 | 0.379108 | 49.07779
16.66366 | 109.9558 | 0.3788344 | 50.56281
16.667 | 109.9553 | 0.3785318 | 50.1686
16.67033 | 109.9555 | 0.37828 | 49.84413
16.67367 | 109.9543 | 0.3780011 | 50.93661
16.677 | 109.9557 | 0.377754 | 49.85082
16.68033 | 109.9554 | 0.3774826 | 49.89902
16.68367 | 109.9555 | 0.3771948 | 51.36469
16.687 | 109.9553 | 0.3769452 | 49.12418
16.69033 | 109.9554 | 0.3767746 | 50.10246
16.69366 | 109.9555 | 0.3765946 | 51.07867
16.697 | 109.9548 | 0.3763096 | 49.1709
16.70033 | 109.9553 | 0.3760448 | 50.80088
16.70366 | 109.9553 | 0.3758316 | 50.10626
16.707 | 109.956 | 0.3755578 | 49.84383
16.71034 | 109.956 | 0.375282 | 51.04728
16.71366 | 109.9552 | 0.374989 | 49.45366
16.717 | 109.9559 | 0.3746677 | 49.93024
16.72034 | 109.9556 | 0.3744328 | 51.58603
16.72366 | 109.9556 | 0.3742247 | 49.07623
16.727 | 109.9563 | 0.3739694 | 50.12194
16.73034 | 109.9552 | 0.3735734 | 50.88874
16.73366 | 109.9558 | 0.373141 | 49.2482
16.737 | 109.9556 | 0.3728198 | 50.85694
16.74033 | 109.955 | 0.3725344 | 50.0105
16.74366 | 109.9547 | 0.3722537 | 49.89108
16.747 | 109.955 | 0.3720066 | 50.94394
16.75033 | 109.9551 | 0.3717406 | 49.35872
16.75366 | 109.9547 | 0.3714926 | 49.9382
16.757 | 109.9545 | 0.3712312 | 51.58718
16.76033 | 109.9551 | 0.3710282 | 49.03091
16.76366 | 109.9549 | 0.3707959 | 50.18161
16.767 | 109.955 | 0.3705109 | 50.70144
16.77033 | 109.9544 | 0.3702772 | 49.96097
16.77367 | 109.9541 | 0.3700574 | 51.00235
16.777 | 109.9549 | 0.3698382 | 49.97884
16.78034 | 109.9549 | 0.369558 | 49.90639
16.78367 | 109.9551 | 0.3692582 | 51.14114
16.787 | 109.9548 | 0.3689808 | 48.93566
16.79033 | 109.9546 | 0.3687202 | 49.93832
16.79366 | 109.9549 | 0.3684573 | 51.4919
16.797 | 109.9548 | 0.3681956 | 49.14023
16.80033 | 109.9537 | 0.3679419 | 50.53144
16.80366 | 109.9553 | 0.367754 | 50.20059
16.807 | 109.9551 | 0.3676153 | 49.82002
16.81034 | 109.955 | 0.3674742 | 51.01086
16.81366 | 109.9556 | 0.3672196 | 49.84926
16.817 | 109.956 | 0.3668262 | 49.91417
16.82033 | 109.9544 | 0.3664109 | 51.52161
16.82367 | 109.9544 | 0.3659802 | 49.04434
16.827 | 109.955 | 0.36579 | 50.12962
16.83033 | 109.9557 | 0.3655407 | 51.14133
16.83366 | 109.9554 | 0.3651298 | 49.26319
16.837 | 109.9546 | 0.3648425 | 50.70474
16.84033 | 109.9547 | 0.3646059 | 50.1045
16.84366 | 109.9556 | 0.3644361 | 49.82772
16.847 | 109.9552 | 0.3642764 | 50.9591
16.85033 | 109.9551 | 0.3640158 | 49.45244
16.85367 | 109.9548 | 0.36377 | 49.96122
16.857 | 109.9553 | 0.3635725 | 51.58535
16.86034 | 109.9552 | 0.3633514 | 49.01402
16.86366 | 109.9548 | 0.3630828 | 50.07482
16.867 | 109.9546 | 0.3624836 | 50.8253
16.87033 | 109.9556 | 0.3619868 | 49.35786
16.87366 | 109.9544 | 0.361687 | 50.78528
16.877 | 109.9542 | 0.3614488 | 49.94843
16.88034 | 109.9544 | 0.3612994 | 49.85946
16.88366 | 109.9552 | 0.3610966 | 51.039
16.887 | 109.9551 | 0.3606953 | 49.3274
16.89034 | 109.9542 | 0.3600828 | 49.95409
16.89366 | 109.9544 | 0.3597683 | 51.61921
16.897 | 109.9548 | 0.3595248 | 49.04658
16.90033 | 109.9549 | 0.3593286 | 50.225
16.90366 | 109.9544 | 0.3591728 | 50.67004
16.907 | 109.9553 | 0.3590481 | 49.3583
16.91033 | 109.9546 | 0.3588575 | 50.92831
16.91366 | 109.955 | 0.3586114 | 49.97789
16.917 | 109.9544 | 0.357836 | 49.90648
16.92033 | 109.9538 | 0.3570589 | 51.10984
16.92367 | 109.9536 | 0.3566997 | 48.93598
16.927 | 109.9538 | 0.35643 | 49.96176
16.93033 | 109.9539 | 0.3562467 | 51.4596
16.93367 | 109.9544 | 0.356162 | 49.13992
16.937 | 109.9548 | 0.356088 | 50.30446
16.94033 | 109.955 | 0.355963 | 50.26354
16.94366 | 109.9551 | 0.3557792 | 49.85214
16.947 | 109.9538 | 0.3553867 | 50.94866
16.95033 | 109.954 | 0.3550462 | 49.82002
16.95366 | 109.9547 | 0.3547726 | 49.88379
16.957 | 109.9546 | 0.3545144 | 51.39813
16.96034 | 109.9538 | 0.3541939 | 49.10998
16.96366 | 109.9541 | 0.3539052 | 50.09111
16.967 | 109.9537 | 0.3536539 | 51.04928
16.97034 | 109.9546 | 0.3534716 | 49.26676
16.97366 | 109.9543 | 0.3532938 | 50.70738
16.977 | 109.9547 | 0.3531086 | 50.0142
16.98034 | 109.9549 | 0.3528904 | 49.87628
16.98366 | 109.9545 | 0.3526721 | 50.90589
16.987 | 109.9543 | 0.3524796 | 49.4556
16.99033 | 109.9539 | 0.3522336 | 49.9629
16.99366 | 109.9543 | 0.3520225 | 51.55808
16.997 | 109.9551 | 0.3518112 | 49.0173
17.00033 | 109.9537 | 0.3514548 | 50.10713
17.00366 | 109.9545 | 0.3511048 | 50.81344
17.007 | 109.9542 | 0.3508982 | 49.37682
17.01033 | 109.9535 | 0.3506523 | 50.8595
17.01366 | 109.9544 | 0.3504006 | 50.01558
17.017 | 109.9531 | 0.350162 | 49.86863
17.02033 | 109.954 | 0.349989 | 51.06866
17.02367 | 109.9541 | 0.349859 | 49.28281
17.027 | 109.9546 | 0.3496394 | 49.96298
17.03034 | 109.9539 | 0.349373 | 51.52648
17.03367 | 109.9534 | 0.3490856 | 49.07996
17.037 | 109.9533 | 0.3488087 | 50.20956
17.04033 | 109.954 | 0.3486152 | 50.6558
17.04366 | 109.9532 | 0.3484625 | 49.98111
17.047 | 109.9544 | 0.3483008 | 51.0021
17.05033 | 109.9544 | 0.3481478 | 49.88574
17.05366 | 109.9541 | 0.3479626 | 49.8835
17.057 | 109.954 | 0.3476811 | 51.15374
17.06034 | 109.9539 | 0.3474449 | 49.18674
17.06366 | 109.9536 | 0.3471997 | 50.11828
17.067 | 109.954 | 0.3469746 | 51.4284
17.07033 | 109.9537 | 0.346766 | 49.13987
17.07367 | 109.954 | 0.346544 | 50.6254
17.077 | 109.954 | 0.3463554 | 50.16786
17.08033 | 109.9538 | 0.346071 | 49.83572
17.08366 | 109.9541 | 0.3457718 | 50.95531
17.087 | 109.9542 | 0.345531 | 49.56357
17.09033 | 109.9535 | 0.3453756 | 49.9452
17.09366 | 109.9538 | 0.3451906 | 51.52085
17.097 | 109.9541 | 0.3450009 | 48.99757
17.10033 | 109.953 | 0.3447838 | 50.12564
17.10367 | 109.9534 | 0.3445274 | 50.93512
17.107 | 109.9536 | 0.3443225 | 49.29506
17.11034 | 109.9534 | 0.344145 | 50.83202
17.11366 | 109.9536 | 0.343915 | 50.01074
17.117 | 109.9538 | 0.3435995 | 49.87472
17.12033 | 109.9534 | 0.3433979 | 51.0305
17.12366 | 109.954 | 0.343205 | 49.40468
17.127 | 109.9542 | 0.3430283 | 49.95313
17.13034 | 109.9545 | 0.3428189 | 51.58476
17.13366 | 109.9534 | 0.342517 | 49.0602
17.137 | 109.9534 | 0.3422954 | 50.18083