## Trans_Iso 120C_1
CLOSED
Version | 2
Language | English
Mode | Standard
Run | 1
RunSerial | 336
Instrument | DSC Q200 V24.11 Build 124
Module | DSC Standard Cell FC
Operator | Siddharth
File | \\Desktop-bnudvhg\ta\Data\DSC\VW\New SMC\Trans_Iso 120C_1.001
ProcName | Isothermal for
InstSerial | 0200-1143
Sample | VW_Trans_Iso120C_1
Size | 12.96 | mg
Method | Isothermal for
Comment
Xcomment | Pan: Tzero Aluminum Hermetic
Xcomment | Gas1: Nitrogen 50.0 ml/min
Xcomment | Gas2: Nitrogen 50.0 ml/min
Text
Text
Exotherm | UP
Kcell | 1.0737
Calib | -19.7512
TempCal | 1 | pts | 158.05 | 156.6
TzeroDt | -70.0981 -0.0051 1.2772
TzeroDtz | -70.0981 -0.0076 4.8764
InstCalFile | Tzero: \\Desktop-bnudvhg\ta\Data\DSC\PMV 8-22-16\CALIBRATION\0_RCS (90)_08_23_2016 09_00_39.TZR
InstCalFile | Baseline: \\Desktop-bnudvhg\ta\Data\DSC\PMV 8-22-16\empty.001
InstCalFile | Sapphire: \\Desktop-bnudvhg\ta\Data\DSC\PMV 8-22-16\sapphire.001
InstCalDate | Tzero 2016-08-23 Time 12:00:39
TempRange | -70.09 to 396.80 °C at 20.00 °C/min Heat Only
AutoZero | Delta T Offset 0.000 uV
AutoZero | Delta T0 Offset 0.000 uV
MultiptCal | 0
MultiPtDesc
AutoCellConst | Calibration Date 2017-08-28 12:26:29
Controls | Gas 1 Event Off Sampling 0.2
Cell# | FC-00000
CoolingUnit | RCS (90)
SelHeatFlow | Heat Flow T4 (mW)
AutoLidII | Installed
AutoAnalysis | Off
MacroFile
Nsig | 4
Sig1 | Time (min)
Sig2 | Temperature (°C)
Sig3 | Heat Flow (mW)
Sig4 | Sample Purge Flow (mL/min)
Date | 2017-10-15
Time | 18:33
OrgMethod | 1: Equilibrate at 120.00 °C
OrgMethod | 2: Isothermal for 30.00 min
OrgFile | D:\Cure Kinetics SMC CDS\New SMC\Transluscent SMC\Isothermal\Trans_Iso 120C_1.001
StartOfData
0.000333324 | 122.089 | 57.4293 | 50.12916
0.003666654 | 122.1227 | 58.10865 | 49.95378
0.007 | 122.1572 | 58.76873 | 50.1885
0.01033333 | 122.1908 | 59.42137 | 49.95359
0.01366666 | 122.2228 | 60.06678 | 50.18785
0.01699999 | 122.2567 | 60.70359 | 50.52382
0.02033332 | 122.2901 | 61.32626 | 50.3359
0.02366666 | 122.3228 | 61.93212 | 50.98102
0.027 | 122.355 | 62.51938 | 49.8204
0.03033332 | 122.3866 | 63.09039 | 51.02826
0.03366666 | 122.4177 | 63.64361 | 49.2182
0.03699998 | 122.4494 | 64.17885 | 50.89384
0.04033333 | 122.4796 | 64.68902 | 49.10794
0.04366666 | 122.5093 | 65.17486 | 50.85388
0.047 | 122.5381 | 65.63547 | 49.29529
0.05033332 | 122.5666 | 66.07353 | 51.25704
0.05366666 | 122.5937 | 66.48718 | 49.42004
0.057 | 122.6202 | 66.87256 | 50.7917
0.06033332 | 122.6456 | 67.2273 | 49.88205
0.06366665 | 122.6703 | 67.5553 | 50.3444
0.067 | 122.6937 | 67.85419 | 49.94496
0.07033334 | 122.7168 | 68.12031 | 50.06318
0.07366666 | 122.7385 | 68.35568 | 49.93716
0.077 | 122.7584 | 68.55893 | 50.15546
0.08033332 | 122.7769 | 68.73608 | 50.15808
0.08366665 | 122.795 | 68.88348 | 50.09048
0.087 | 122.8114 | 68.99799 | 50.76104
0.09033332 | 122.8284 | 69.08306 | 49.87506
0.09366666 | 122.8409 | 69.13486 | 50.9031
0.09699999 | 122.8532 | 69.15499 | 49.7488
0.1003333 | 122.8649 | 69.15261 | 50.98198
0.1036666 | 122.8745 | 69.11744 | 49.10682
0.107 | 122.8841 | 69.05384 | 50.96392
0.1103334 | 122.8914 | 68.96212 | 49.20034
0.1136667 | 122.8966 | 68.84476 | 50.97882
0.117 | 122.901 | 68.7037 | 49.34116
0.1203333 | 122.9046 | 68.53978 | 50.93388
0.1236666 | 122.9067 | 68.34947 | 49.71242
0.127 | 122.9073 | 68.13172 | 50.69884
0.1303333 | 122.9071 | 67.89324 | 50.03945
0.1336666 | 122.905 | 67.63486 | 50.12618
0.137 | 122.9026 | 67.35906 | 49.95274
0.1403334 | 122.8987 | 67.0625 | 50.15524
0.1436667 | 122.8932 | 66.74472 | 49.98403
0.147 | 122.8874 | 66.40706 | 50.1851
0.1503333 | 122.8794 | 66.05662 | 50.60104
0.1536667 | 122.8706 | 65.6911 | 50.38074
0.157 | 122.8619 | 65.31074 | 50.97055
0.1603333 | 122.8508 | 64.91565 | 49.83437
0.1636666 | 122.8394 | 64.50514 | 50.96996
0.167 | 122.8272 | 64.087 | 49.16801
0.1703333 | 122.8134 | 63.65966 | 50.94762
0.1736667 | 122.8002 | 63.21863 | 49.16859
0.177 | 122.7853 | 62.76762 | 50.91581
0.1803333 | 122.7688 | 62.30546 | 49.2624
0.1836666 | 122.7533 | 61.83968 | 51.31813
0.187 | 122.7353 | 61.36765 | 49.4187
0.1903333 | 122.7188 | 60.88656 | 50.88627
0.1936666 | 122.7007 | 60.39807 | 49.84248
0.197 | 122.6821 | 59.9027 | 50.31158
0.2003333 | 122.6636 | 59.40388 | 49.92096
0.2036667 | 122.6431 | 58.90057 | 50.15557
0.207 | 122.6237 | 58.39112 | 49.9603
0.2103333 | 122.6025 | 57.87611 | 50.09114
0.2136666 | 122.5816 | 57.35566 | 50.12604
0.217 | 122.5599 | 56.83637 | 50.1199
0.2203333 | 122.5385 | 56.31948 | 50.69668
0.2236666 | 122.5159 | 55.79873 | 49.82768
0.227 | 122.4941 | 55.27388 | 50.91053
0.2303333 | 122.4711 | 54.74708 | 49.73283
0.2336667 | 122.4481 | 54.21664 | 51.02094
0.237 | 122.4254 | 53.68894 | 49.05998
0.2403334 | 122.4022 | 53.16055 | 50.94075
0.2436667 | 122.3779 | 52.63368 | 49.17017
0.247 | 122.3542 | 52.10558 | 50.88438
0.2503333 | 122.3309 | 51.58234 | 49.34194
0.2536666 | 122.3063 | 51.05848 | 51.25748
0.257 | 122.2834 | 50.53358 | 49.86738
0.2603333 | 122.2592 | 50.00781 | 50.66836
0.2636666 | 122.2347 | 49.48315 | 50.00836
0.267 | 122.2105 | 48.95911 | 50.19036
0.2703333 | 122.187 | 48.43907 | 49.93772
0.2736666 | 122.1624 | 47.92416 | 50.1254
0.277 | 122.138 | 47.41212 | 49.94543
0.2803333 | 122.1131 | 46.9011 | 50.21902
0.2836666 | 122.0892 | 46.39484 | 50.55476
0.287 | 122.065 | 45.89076 | 50.12186
0.2903333 | 122.0415 | 45.38884 | 50.82566
0.2936666 | 122.0164 | 44.88834 | 49.75709
0.297 | 121.9927 | 44.39368 | 50.96329
0.3003333 | 121.9684 | 43.90408 | 49.15456
0.3036666 | 121.9449 | 43.41958 | 51.0214
0.307 | 121.9218 | 42.93902 | 49.07754
0.3103333 | 121.8981 | 42.45717 | 50.88602
0.3136666 | 121.8742 | 41.97898 | 49.28056
0.317 | 121.8502 | 41.50728 | 51.35342
0.3203333 | 121.8272 | 41.04146 | 49.85133
0.3236666 | 121.8052 | 40.57562 | 50.8241
0.327 | 121.7818 | 40.11035 | 49.84286
0.3303334 | 121.7588 | 39.64875 | 50.66878
0.3336667 | 121.7366 | 39.1943 | 50.11786
0.337 | 121.7134 | 38.74278 | 50.1905
0.3403333 | 121.6912 | 38.29309 | 49.92187
0.3436667 | 121.6684 | 37.84742 | 50.06314
0.347 | 121.6472 | 37.40123 | 50.07168
0.3503333 | 121.6256 | 36.95892 | 50.1554
0.3536666 | 121.6041 | 36.51934 | 50.58612
0.357 | 121.582 | 36.08398 | 49.86726
0.3603333 | 121.5598 | 35.6514 | 50.95411
0.3636666 | 121.5386 | 35.22418 | 49.70932
0.367 | 121.517 | 34.80084 | 51.11269
0.3703333 | 121.4958 | 34.3841 | 49.15317
0.3736667 | 121.4749 | 33.967 | 50.90806
0.377 | 121.4546 | 33.55196 | 49.1538
0.3803334 | 121.4339 | 33.1393 | 50.8602
0.3836667 | 121.414 | 32.73013 | 49.41926
0.387 | 121.3924 | 32.33028 | 51.25553
0.3903334 | 121.3722 | 31.93318 | 49.86662
0.3936667 | 121.3524 | 31.53878 | 50.72945
0.397 | 121.3326 | 31.14642 | 49.92148
0.4003334 | 121.3127 | 30.76169 | 50.21859
0.4036667 | 121.2936 | 30.38012 | 49.95296
0.407 | 121.2751 | 30.00336 | 50.06285
0.4103333 | 121.2549 | 29.62882 | 49.95294
0.4136667 | 121.2356 | 29.25532 | 50.12315
0.417 | 121.2176 | 28.88974 | 50.4591
0.4203333 | 121.1983 | 28.53193 | 50.21762
0.4236667 | 121.1801 | 28.17299 | 50.77798
0.427 | 121.1625 | 27.81994 | 49.8516
0.4303333 | 121.1438 | 27.47076 | 50.97976
0.4336666 | 121.1257 | 27.12113 | 49.1078
0.437 | 121.1091 | 26.77969 | 50.94848
0.4403334 | 121.0911 | 26.44741 | 49.15362
0.4436667 | 121.0729 | 26.11222 | 50.90856
0.447 | 121.0569 | 25.78376 | 49.26314
0.4503334 | 121.0398 | 25.4579 | 51.2875
0.4536667 | 121.0231 | 25.13492 | 49.4197
0.457 | 121.0066 | 24.81799 | 50.88725
0.4603333 | 120.9901 | 24.50731 | 49.81123
0.4636667 | 120.9732 | 24.19579 | 50.70068
0.467 | 120.9584 | 23.8891 | 50.1021
0.4703333 | 120.9423 | 23.58877 | 50.12719
0.4736667 | 120.9259 | 23.29093 | 49.95316
0.477 | 120.911 | 22.99746 | 50.06269
0.4803333 | 120.8952 | 22.70564 | 50.03198
0.4836666 | 120.8814 | 22.41656 | 50.18618
0.487 | 120.8661 | 22.13422 | 50.58734
0.4903333 | 120.851 | 21.85698 | 50.36767
0.4936666 | 120.8369 | 21.58194 | 50.94902
0.497 | 120.8224 | 21.31064 | 49.74166
0.5003334 | 120.8081 | 21.04077 | 51.06658
0.5036667 | 120.7947 | 20.77192 | 49.12384
0.507 | 120.782 | 20.51274 | 50.97336
0.5103333 | 120.767 | 20.25544 | 49.09296
0.5136667 | 120.7532 | 20.00078 | 50.89387
0.517 | 120.7411 | 19.75091 | 49.35872
0.5203333 | 120.7279 | 19.50294 | 51.28907
0.5236667 | 120.7147 | 19.25506 | 49.88266
0.527 | 120.7024 | 19.01177 | 50.85734
0.5303332 | 120.6895 | 18.77288 | 49.95316
0.5336666 | 120.6769 | 18.5401 | 50.28272
0.537 | 120.6645 | 18.31142 | 49.96128
0.5403332 | 120.6524 | 18.08286 | 50.19012
0.5436666 | 120.6417 | 17.85599 | 49.9534
0.547 | 120.6294 | 17.62955 | 50.18869
0.5503332 | 120.6166 | 17.40826 | 50.14285
0.5536666 | 120.6053 | 17.19457 | 50.18546
0.557 | 120.5944 | 16.98516 | 50.74472
0.5603332 | 120.5829 | 16.77666 | 49.85119
0.5636668 | 120.572 | 16.56636 | 50.91476
0.567 | 120.5619 | 16.35953 | 49.18437
0.5703334 | 120.5504 | 16.1569 | 51.05184
0.5736668 | 120.5409 | 15.95732 | 49.1699
0.577 | 120.5298 | 15.76124 | 50.88507
0.5803332 | 120.5197 | 15.56706 | 49.17018
0.5836668 | 120.509 | 15.37595 | 50.99504
0.587 | 120.4998 | 15.18906 | 49.32578
0.5903334 | 120.4904 | 15.00654 | 50.91748
0.5936666 | 120.4807 | 14.82164 | 49.70045
0.597 | 120.4712 | 14.63582 | 50.71416
0.6003332 | 120.4619 | 14.457 | 50.051
0.6036668 | 120.4512 | 14.28235 | 50.21872
0.607 | 120.4422 | 14.11215 | 49.9522
0.6103332 | 120.4339 | 13.94359 | 50.09195
0.6136666 | 120.4252 | 13.77453 | 49.99945
0.617 | 120.4163 | 13.60617 | 50.12174
0.6203332 | 120.4076 | 13.44232 | 50.52108
0.6236668 | 120.3992 | 13.28424 | 50.08707
0.627 | 120.3908 | 13.12602 | 50.8229
0.6303334 | 120.3826 | 12.97139 | 49.80308
0.6336668 | 120.3742 | 12.81275 | 50.9375
0.637 | 120.3664 | 12.6619 | 49.21487
0.6403334 | 120.3585 | 12.50966 | 50.97176
0.6436668 | 120.351 | 12.36052 | 49.10683
0.647 | 120.3431 | 12.21315 | 50.85254
0.6503332 | 120.3354 | 12.06689 | 49.26274
0.6536668 | 120.3272 | 11.92637 | 51.02508
0.657 | 120.3203 | 11.7916 | 49.85016
0.6603332 | 120.3128 | 11.6567 | 50.86944
0.6636668 | 120.3056 | 11.51984 | 49.80694
0.667 | 120.299 | 11.38654 | 50.71498
0.6703332 | 120.2921 | 11.25562 | 50.0823
0.6736668 | 120.286 | 11.12504 | 50.1246
0.677 | 120.2788 | 10.99563 | 49.93707
0.6803332 | 120.2723 | 10.87097 | 50.09344
0.6836668 | 120.265 | 10.74302 | 50.0552
0.687 | 120.2598 | 10.62043 | 50.21626
0.6903334 | 120.2529 | 10.50207 | 50.63228
0.6936668 | 120.2464 | 10.38353 | 49.92168
0.697 | 120.2406 | 10.26492 | 50.84682
0.7003332 | 120.2341 | 10.14898 | 49.26123
0.7036668 | 120.2273 | 10.0364 | 51.02734
0.707 | 120.2224 | 9.928595 | 49.19996
0.7103332 | 120.2169 | 9.818186 | 50.96377
0.7136668 | 120.2121 | 9.707549 | 49.16898
0.717 | 120.2057 | 9.595274 | 50.931
0.7203332 | 120.1996 | 9.489181 | 49.3096
0.7236668 | 120.1951 | 9.385929 | 51.22363
0.727 | 120.1893 | 9.285858 | 49.45069
0.7303332 | 120.1841 | 9.182761 | 50.82416
0.7336668 | 120.1793 | 9.084539 | 49.88994
0.737 | 120.1738 | 8.983116 | 50.28259
0.7403332 | 120.169 | 8.885278 | 49.95254
0.7436668 | 120.1638 | 8.791375 | 50.03057
0.747 | 120.1587 | 8.698894 | 49.94466
0.7503332 | 120.1541 | 8.606314 | 50.09078
0.7536668 | 120.1497 | 8.516184 | 50.12619
0.757 | 120.1448 | 8.423386 | 50.08906
0.7603332 | 120.1403 | 8.334444 | 50.71228
0.7636668 | 120.1359 | 8.245419 | 49.85852
0.767 | 120.1308 | 8.160105 | 50.97388
0.7703332 | 120.1263 | 8.077902 | 49.3248
0.7736668 | 120.1225 | 7.9956 | 50.94822
0.777 | 120.1186 | 7.911678 | 49.076
0.7803332 | 120.1141 | 7.829028 | 50.93253
0.7836668 | 120.1093 | 7.750006 | 49.2164
0.787 | 120.105 | 7.670174 | 50.90776
0.7903332 | 120.102 | 7.59505 | 49.38863
0.7936668 | 120.0976 | 7.519919 | 50.93446
0.797 | 120.0934 | 7.441882 | 49.69683
0.8003332 | 120.0901 | 7.366952 | 50.81104
0.8036668 | 120.0858 | 7.295856 | 50.04325
0.807 | 120.0825 | 7.226703 | 50.18814
0.8103332 | 120.0788 | 7.156546 | 49.92934
0.8136668 | 120.076 | 7.084641 | 50.12436
0.817 | 120.0728 | 7.012239 | 49.9529
0.8203334 | 120.0687 | 6.944211 | 50.1543
0.8236668 | 120.0653 | 6.8785 | 50.5704
0.827 | 120.0617 | 6.814307 | 50.41356
0.8303332 | 120.0591 | 6.74901 | 50.90799
0.8336668 | 120.0555 | 6.683874 | 49.7252
0.837 | 120.0518 | 6.61941 | 51.0259
0.8403334 | 120.0492 | 6.55815 | 49.2633
0.8436668 | 120.0457 | 6.500709 | 50.94882
0.8470001 | 120.0426 | 6.439529 | 49.18562
0.8503332 | 120.0403 | 6.377859 | 50.84534
0.8536668 | 120.0364 | 6.31887 | 49.21638
0.857 | 120.0339 | 6.261078 | 50.9541
0.8603332 | 120.0309 | 6.207139 | 49.38736
0.8636666 | 120.0284 | 6.15368 | 50.87
0.867 | 120.0252 | 6.097193 | 49.77544
0.8703332 | 120.0232 | 6.039783 | 50.68418
0.8736668 | 120.0199 | 5.986974 | 50.08238
0.877 | 120.0168 | 5.934592 | 50.15741
0.8803332 | 120.0145 | 5.885507 | 49.9295
0.8836666 | 120.0128 | 5.833496 | 50.09434
0.887 | 120.0094 | 5.782386 | 50.03978
0.8903332 | 120.0074 | 5.732871 | 50.15418
0.8936668 | 120.0049 | 5.688032 | 50.6022
0.897 | 120.0021 | 5.641948 | 50.38211
0.9003332 | 120.0007 | 5.593988 | 50.90789
0.9036666 | 119.9982 | 5.543325 | 49.75703
0.9070001 | 119.9957 | 5.49785 | 51.04284
0.9103334 | 119.9932 | 5.455148 | 49.21713
0.9136668 | 119.9911 | 5.412901 | 51.00498
0.917 | 119.9896 | 5.36875 | 49.18637
0.9203334 | 119.9878 | 5.321116 | 50.8779
0.9236668 | 119.9855 | 5.274332 | 49.2643
0.9270001 | 119.9831 | 5.233522 | 51.1622
0.9303332 | 119.9812 | 5.194348 | 49.43668
0.9336668 | 119.9798 | 5.15151 | 50.88912
0.9370001 | 119.9774 | 5.111008 | 49.89852
0.9403334 | 119.9749 | 5.073952 | 50.28407
0.9436668 | 119.9736 | 5.039006 | 49.94625
0.9470001 | 119.9714 | 5.002302 | 50.19184
0.9503334 | 119.9699 | 4.963266 | 49.9304
0.9536668 | 119.9679 | 4.92655 | 50.06344
0.957 | 119.9664 | 4.890152 | 50.12696
0.9603332 | 119.9649 | 4.858043 | 50.12372
0.9636668 | 119.9631 | 4.824654 | 50.65034
0.967 | 119.9612 | 4.787942 | 49.76518
0.9703332 | 119.9598 | 4.749265 | 50.99164
0.9736668 | 119.958 | 4.714324 | 49.74196
0.9770001 | 119.9567 | 4.682919 | 51.11522
0.9803332 | 119.9545 | 4.651516 | 49.10898
0.9836666 | 119.9532 | 4.619194 | 50.87072
0.987 | 119.9515 | 4.586227 | 49.17162
0.9903334 | 119.95 | 4.553654 | 50.8702
0.9936668 | 119.95 | 4.525074 | 49.28101
0.997 | 119.9463 | 4.491052 | 51.10003
1.000333 | 119.9469 | 4.461521 | 49.85991
1.003667 | 119.9448 | 4.431933 | 50.77969
1.007 | 119.9437 | 4.401303 | 49.96515
1.010333 | 119.9418 | 4.377559 | 50.31572
1.013667 | 119.9403 | 4.350024 | 49.95369
1.017 | 119.9402 | 4.320785 | 50.09592
1.020333 | 119.9383 | 4.293272 | 49.93011
1.023666 | 119.9365 | 4.264633 | 50.09459
1.027 | 119.936 | 4.238514 | 50.18272
1.030333 | 119.9347 | 4.216294 | 50.25012
1.033667 | 119.933 | 4.191047 | 50.7783
1.037 | 119.933 | 4.164172 | 49.84444
1.040333 | 119.9317 | 4.13745 | 50.98426
1.043667 | 119.9302 | 4.113091 | 49.28084
1.047 | 119.929 | 4.09222 | 50.9265
1.050334 | 119.9281 | 4.073334 | 49.14047
1.053667 | 119.9276 | 4.05019 | 50.90256
1.057 | 119.927 | 4.023868 | 49.20313
1.060334 | 119.9254 | 3.998008 | 50.94939
1.063667 | 119.9238 | 3.974261 | 49.32846
1.067 | 119.9228 | 3.955983 | 51.01616
1.070334 | 119.9214 | 3.940523 | 49.66206
1.073667 | 119.9215 | 3.919835 | 50.75074
1.077 | 119.9207 | 3.901132 | 50.05194
1.080334 | 119.9197 | 3.877739 | 50.1616
1.083667 | 119.9188 | 3.855664 | 49.91531
1.087 | 119.9183 | 3.833048 | 50.09856
1.090334 | 119.9175 | 3.815032 | 49.98617
1.093667 | 119.9162 | 3.799803 | 50.19083
1.097 | 119.9155 | 3.78448 | 50.44684
1.100334 | 119.9156 | 3.762647 | 50.27433
1.103667 | 119.9147 | 3.741309 | 50.88618
1.107 | 119.9129 | 3.72055 | 49.805
1.110334 | 119.9127 | 3.705468 | 51.02004
1.113666 | 119.9116 | 3.696452 | 49.2026
1.117 | 119.9112 | 3.679794 | 50.99808
1.120333 | 119.9114 | 3.661504 | 49.18713
1.123667 | 119.9099 | 3.641537 | 50.90978
1.127 | 119.9098 | 3.624036 | 49.29571
1.130334 | 119.9081 | 3.609353 | 50.99588
1.133666 | 119.9083 | 3.593613 | 49.83583
1.137 | 119.9078 | 3.579889 | 50.92036
1.140333 | 119.906 | 3.562231 | 49.77246
1.143667 | 119.9067 | 3.549746 | 50.65445
1.147 | 119.9051 | 3.539531 | 50.0673
1.150334 | 119.9047 | 3.523806 | 50.15938
1.153666 | 119.9048 | 3.508694 | 49.93048
1.157 | 119.9042 | 3.491648 | 50.2233
1.160334 | 119.9036 | 3.47781 | 50.0408
1.163667 | 119.9028 | 3.467372 | 50.1581
1.167 | 119.9026 | 3.45437 | 50.57246
1.170334 | 119.9024 | 3.440315 | 50.12425
1.173667 | 119.9015 | 3.426196 | 50.82766
1.177 | 119.9009 | 3.415681 | 49.78938
1.180334 | 119.9005 | 3.407072 | 50.9487
1.183667 | 119.9005 | 3.39655 | 49.04708
1.187 | 119.9002 | 3.381451 | 51.0139
1.190334 | 119.8992 | 3.368846 | 49.17094
1.193667 | 119.8988 | 3.3571 | 50.87
1.197 | 119.899 | 3.348033 | 49.2962
1.200334 | 119.8978 | 3.339313 | 51.38538
1.203667 | 119.898 | 3.327687 | 49.3903
1.207 | 119.8975 | 3.314703 | 50.74654
1.210334 | 119.8975 | 3.301439 | 49.85516
1.213667 | 119.8965 | 3.294116 | 50.34676
1.217 | 119.8959 | 3.285417 | 49.9384
1.220333 | 119.8965 | 3.27637 | 50.12889
1.223667 | 119.8956 | 3.265532 | 49.922
1.227 | 119.8953 | 3.258085 | 50.18894
1.230334 | 119.8945 | 3.250206 | 50.05601
1.233666 | 119.8952 | 3.243918 | 50.06147
1.237 | 119.8947 | 3.232864 | 50.61928
1.240334 | 119.8949 | 3.219082 | 50.36712
1.243667 | 119.8941 | 3.210177 | 50.99712
1.247 | 119.8938 | 3.2061 | 49.79648
1.250334 | 119.8936 | 3.203955 | 50.97526
1.253667 | 119.8931 | 3.196995 | 49.15474
1.257 | 119.8939 | 3.185363 | 50.8931
1.260333 | 119.8931 | 3.17504 | 49.1542
1.263666 | 119.8926 | 3.165572 | 50.90852
1.267 | 119.8926 | 3.162185 | 49.3102
1.270333 | 119.8914 | 3.156245 | 51.19278
1.273666 | 119.8926 | 3.147681 | 49.81974
1.277 | 119.8926 | 3.141402 | 50.80882
1.280334 | 119.8915 | 3.133641 | 49.89412
1.283667 | 119.8922 | 3.125932 | 50.2507
1.287 | 119.8915 | 3.12113 | 49.93
1.290334 | 119.8914 | 3.114262 | 50.09618
1.293667 | 119.8913 | 3.109474 | 49.92228
1.297 | 119.8907 | 3.105868 | 50.22162
1.300334 | 119.8912 | 3.101154 | 50.11937
1.303667 | 119.8914 | 3.095404 | 50.21906
1.307 | 119.8905 | 3.088425 | 50.68331
1.310334 | 119.8907 | 3.081068 | 49.86832
1.313667 | 119.8907 | 3.076523 | 50.89236
1.317 | 119.8905 | 3.074402 | 49.72608
1.320334 | 119.8906 | 3.069504 | 51.01176
1.323667 | 119.8907 | 3.064398 | 49.09396
1.327 | 119.8907 | 3.059414 | 50.89514
1.330333 | 119.8896 | 3.055278 | 49.18771
1.333667 | 119.8902 | 3.051344 | 51.14806
1.337 | 119.8904 | 3.047748 | 49.26587
1.340334 | 119.8903 | 3.04336 | 51.22768
1.343667 | 119.8904 | 3.039228 | 49.86013
1.347 | 119.89 | 3.037266 | 50.84378
1.350333 | 119.8906 | 3.035184 | 49.94183
1.353667 | 119.8908 | 3.031204 | 50.28622
1.357 | 119.8904 | 3.025875 | 49.93915
1.360334 | 119.8903 | 3.020218 | 50.099
1.363667 | 119.8902 | 3.01664 | 49.9548
1.367 | 119.89 | 3.015002 | 50.12879
1.370333 | 119.8905 | 3.012926 | 50.14428
1.373667 | 119.8907 | 3.0095 | 50.15803
1.377 | 119.8904 | 3.006399 | 50.70102
1.380333 | 119.8901 | 3.003534 | 49.85326
1.383667 | 119.8906 | 3.001582 | 50.94912
1.387 | 119.89 | 2.999893 | 49.74284
1.390333 | 119.891 | 2.998388 | 51.00522
1.393667 | 119.8908 | 2.996606 | 49.0952
1.397 | 119.8911 | 2.994615 | 50.9275
1.400333 | 119.8914 | 2.992895 | 49.23587
1.403666 | 119.89 | 2.990237 | 50.95038
1.407 | 119.8908 | 2.987419 | 49.31339
1.410334 | 119.8904 | 2.984652 | 51.22837
1.413667 | 119.8909 | 2.98275 | 49.87613
1.417 | 119.891 | 2.981819 | 50.84428
1.420334 | 119.8916 | 2.981318 | 49.91055
1.423667 | 119.8912 | 2.980365 | 50.12958
1.427 | 119.8918 | 2.978501 | 49.89958
1.430333 | 119.892 | 2.97689 | 50.09841
1.433667 | 119.8911 | 2.975741 | 49.97038
1.437 | 119.8918 | 2.974746 | 50.22378
1.440334 | 119.8916 | 2.974042 | 50.20794
1.443667 | 119.8921 | 2.973329 | 50.19123
1.447 | 119.892 | 2.972577 | 50.71773
1.450334 | 119.8923 | 2.971958 | 49.76654
1.453667 | 119.8922 | 2.971464 | 50.99262
1.457 | 119.8931 | 2.97088 | 49.31248
1.460334 | 119.8929 | 2.970335 | 50.97451
1.463667 | 119.8927 | 2.969861 | 49.1098
1.467 | 119.8929 | 2.969355 | 50.96672
1.470333 | 119.8928 | 2.968944 | 49.20387
1.473667 | 119.8931 | 2.9684 | 50.85468
1.477 | 119.8933 | 2.967883 | 49.32879
1.480333 | 119.8929 | 2.967276 | 51.19648
1.483667 | 119.8934 | 2.967139 | 49.86809
1.487 | 119.8939 | 2.966804 | 50.76477
1.490334 | 119.8932 | 2.966478 | 49.96918
1.493667 | 119.8939 | 2.966304 | 50.19106
1.497 | 119.894 | 2.965901 | 49.92257
1.500333 | 119.8947 | 2.965753 | 50.06564
1.503667 | 119.894 | 2.965659 | 49.93042
1.507 | 119.895 | 2.965594 | 50.19126
1.510333 | 119.8951 | 2.965515 | 50.19894
1.513667 | 119.8959 | 2.965396 | 50.21984
1.517 | 119.8957 | 2.965322 | 50.71534
1.520333 | 119.8953 | 2.965244 | 49.8368
1.523666 | 119.8966 | 2.965162 | 51.02085
1.527 | 119.896 | 2.965103 | 49.74236
1.530334 | 119.8954 | 2.965067 | 51.08382
1.533667 | 119.8962 | 2.96512 | 49.12518
1.537 | 119.8957 | 2.965227 | 50.895
1.540334 | 119.8976 | 2.965316 | 49.1569
1.543667 | 119.8974 | 2.965348 | 51.02121
1.547 | 119.8969 | 2.965419 | 49.37558
1.550334 | 119.8977 | 2.965594 | 51.03257
1.553667 | 119.8975 | 2.965807 | 49.6582
1.557 | 119.8979 | 2.966002 | 50.71888
1.560334 | 119.8974 | 2.966176 | 50.02052
1.563667 | 119.898 | 2.966462 | 50.22406
1.567 | 119.8986 | 2.967258 | 49.90746
1.570334 | 119.8985 | 2.968134 | 50.06671
1.573667 | 119.8993 | 2.968676 | 49.96984
1.577 | 119.8996 | 2.968957 | 50.12622
1.580333 | 119.8994 | 2.969293 | 50.18313
1.583667 | 119.8995 | 2.96998 | 49.63028
1.587 | 119.8999 | 2.971115 | 50.71547
1.590334 | 119.9003 | 2.972972 | 49.86798
1.593667 | 119.9009 | 2.974454 | 50.95661
1.597 | 119.9014 | 2.975664 | 49.31187
1.600334 | 119.9014 | 2.977085 | 50.94207
1.603667 | 119.9014 | 2.978718 | 49.12508
1.607 | 119.9016 | 2.98068 | 50.91118
1.610333 | 119.9015 | 2.982861 | 49.20378
1.613667 | 119.9028 | 2.985296 | 50.9338
1.617 | 119.9023 | 2.988419 | 49.34411
1.620333 | 119.9025 | 2.991544 | 50.92072
1.623666 | 119.9029 | 2.99381 | 49.70102
1.627 | 119.9036 | 2.996028 | 50.7479
1.630333 | 119.903 | 2.99915 | 50.00444
1.633667 | 119.9038 | 3.003182 | 50.22238
1.637 | 119.9044 | 3.007216 | 49.93812
1.640334 | 119.9052 | 3.0114 | 50.09702
1.643667 | 119.9044 | 3.014456 | 49.95383
1.647 | 119.9052 | 3.016367 | 50.15728
1.650333 | 119.9053 | 3.019281 | 50.46081
1.653667 | 119.9048 | 3.023595 | 50.38383
1.657 | 119.9062 | 3.029514 | 50.90992
1.660334 | 119.9065 | 3.034916 | 49.8288
1.663667 | 119.9061 | 3.038379 | 50.97654
1.667 | 119.9069 | 3.042093 | 49.17168
1.670334 | 119.9067 | 3.045902 | 50.98194
1.673667 | 119.9078 | 3.049784 | 49.07741
1.677 | 119.9079 | 3.053945 | 50.87
1.680333 | 119.9082 | 3.058078 | 49.2026
1.683667 | 119.909 | 3.061656 | 51.25829
1.687 | 119.9089 | 3.066074 | 49.34322
1.690334 | 119.9091 | 3.070619 | 50.90433
1.693667 | 119.9094 | 3.074426 | 49.72098
1.697 | 119.9096 | 3.078991 | 50.71738
1.700334 | 119.9103 | 3.084733 | 50.02794
1.703667 | 119.9109 | 3.089734 | 50.22246
1.707 | 119.9115 | 3.094715 | 49.90705
1.710333 | 119.9107 | 3.099176 | 50.13007
1.713667 | 119.9117 | 3.102725 | 49.97782
1.717 | 119.9123 | 3.106614 | 50.096
1.720333 | 119.9119 | 3.111962 | 50.19876
1.723667 | 119.9127 | 3.115228 | 50.02852
1.727 | 119.9135 | 3.118092 | 50.69886
1.730333 | 119.9136 | 3.123244 | 49.85966
1.733667 | 119.9136 | 3.128628 | 50.94414
1.737 | 119.9142 | 3.135794 | 49.26428
1.740334 | 119.9151 | 3.142625 | 50.98141
1.743667 | 119.9153 | 3.147056 | 49.1867
1.747 | 119.9152 | 3.150939 | 50.87832
1.750334 | 119.9161 | 3.15374 | 49.20242
1.753667 | 119.9177 | 3.157125 | 50.97974
1.757 | 119.9164 | 3.160682 | 49.4205
1.760333 | 119.9167 | 3.164232 | 50.91902
1.763666 | 119.9171 | 3.169622 | 49.72447
1.767 | 119.9178 | 3.176722 | 50.7157
1.770333 | 119.9172 | 3.182987 | 50.00376
1.773666 | 119.9183 | 3.188578 | 50.12531
1.777 | 119.9192 | 3.193014 | 49.92916
1.780333 | 119.9189 | 3.198708 | 50.15648
1.783667 | 119.9194 | 3.204737 | 49.99209
1.787 | 119.9209 | 3.211383 | 50.2186
1.790334 | 119.9208 | 3.217712 | 50.47504
1.793667 | 119.9214 | 3.220566 | 50.42996
1.797 | 119.9214 | 3.224377 | 50.8684
1.800334 | 119.9215 | 3.230675 | 49.7803
1.803667 | 119.9222 | 3.237516 | 50.96552
1.807 | 119.9229 | 3.243768 | 49.30856
1.810334 | 119.9232 | 3.248244 | 50.95535
1.813667 | 119.9234 | 3.252735 | 49.13705
1.817 | 119.9243 | 3.259308 | 50.88378
1.820333 | 119.924 | 3.265876 | 49.2619
1.823667 | 119.9248 | 3.270889 | 50.88202
1.827 | 119.9247 | 3.275588 | 49.30789
1.830333 | 119.925 | 3.279782 | 51.18936
1.833667 | 119.9257 | 3.28583 | 49.88912
1.837 | 119.9264 | 3.293256 | 50.72864
1.840334 | 119.9263 | 3.299582 | 49.99197
1.843667 | 119.9264 | 3.30495 | 50.18802
1.847 | 119.9272 | 3.311556 | 49.93658
1.850334 | 119.9283 | 3.320228 | 50.12418
1.853667 | 119.9283 | 3.327519 | 49.95978
1.857 | 119.9287 | 3.33253 | 50.12044
1.860334 | 119.9293 | 3.337832 | 50.19656
1.863667 | 119.9299 | 3.343542 | 50.11801
1.867 | 119.9304 | 3.350794 | 50.75811
1.870334 | 119.9304 | 3.360141 | 49.86578
1.873667 | 119.9314 | 3.364272 | 50.9215
1.877 | 119.9322 | 3.368842 | 49.74764
1.880333 | 119.9315 | 3.374128 | 51.05972
1.883667 | 119.9328 | 3.37984 | 49.16722
1.887 | 119.933 | 3.386522 | 50.88393
1.890334 | 119.9333 | 3.392728 | 49.1372
1.893667 | 119.9339 | 3.397663 | 50.94626
1.897 | 119.9339 | 3.403867 | 49.29339
1.900334 | 119.9344 | 3.412732 | 51.22258
1.903667 | 119.9344 | 3.422284 | 49.88182
1.907 | 119.9361 | 3.42945 | 50.77658
1.910334 | 119.9356 | 3.435828 | 50.21671
1.913667 | 119.9363 | 3.443144 | 50.44232
1.917 | 119.9378 | 3.451258 | 50.26983
1.920334 | 119.938 | 3.456236 | 50.89932
1.923667 | 119.939 | 3.461815 | 49.84298
1.927 | 119.9382 | 3.467925 | 50.91876
1.930333 | 119.9385 | 3.476228 | 49.26242
1.933667 | 119.9399 | 3.486285 | 50.99578
1.937 | 119.9402 | 3.496374 | 49.09093
1.940334 | 119.9409 | 3.501581 | 50.92404
1.943667 | 119.9418 | 3.50606 | 49.19974
1.947 | 119.9418 | 3.511187 | 50.89878
1.950334 | 119.9425 | 3.51815 | 49.3873
1.953667 | 119.9418 | 3.526955 | 51.19113
1.957 | 119.9423 | 3.534822 | 49.882
1.960333 | 119.9436 | 3.542216 | 50.80885
1.963667 | 119.9436 | 3.547554 | 49.98038
1.967 | 119.9442 | 3.553802 | 50.28168
1.970333 | 119.944 | 3.563496 | 49.89
1.973667 | 119.9445 | 3.57242 | 50.06306
1.977 | 119.946 | 3.581366 | 49.97668
1.980333 | 119.9458 | 3.590612 | 50.21898
1.983667 | 119.9463 | 3.598472 | 50.1979
1.987 | 119.9466 | 3.606546 | 50.21627
1.990334 | 119.9485 | 3.613063 | 50.74384
1.993667 | 119.9484 | 3.62135 | 49.85852
1.997 | 119.9484 | 3.628565 | 50.98977
2.000334 | 119.9494 | 3.63586 | 49.26156
2.003667 | 119.9494 | 3.646272 | 50.96284
2.007 | 119.9501 | 3.654375 | 49.07483
2.010333 | 119.9504 | 3.661072 | 50.96339
2.013666 | 119.9518 | 3.669867 | 49.18428
2.017 | 119.9519 | 3.678725 | 50.98625
2.020333 | 119.952 | 3.685852 | 49.29378
2.023666 | 119.9524 | 3.696765 | 51.22351
2.027 | 119.9531 | 3.705852 | 49.81931
2.030333 | 119.9537 | 3.71445 | 50.77685
2.033667 | 119.9546 | 3.721156 | 49.95681
2.037 | 119.9549 | 3.724133 | 50.28296
2.040333 | 119.9549 | 3.732219 | 49.89785
2.043667 | 119.9552 | 3.744848 | 50.09376
2.047 | 119.9561 | 3.755688 | 49.9686
2.050333 | 119.9576 | 3.765228 | 50.0293
2.053667 | 119.957 | 3.772624 | 50.166
2.057 | 119.9575 | 3.77957 | 50.21646
2.060333 | 119.9582 | 3.787572 | 50.64947
2.063666 | 119.959 | 3.795944 | 49.82776
2.067 | 119.9589 | 3.807372 | 50.92638
2.070333 | 119.9592 | 3.817412 | 49.74081
2.073666 | 119.9601 | 3.825093 | 51.00157
2.077 | 119.9619 | 3.833587 | 49.15347
2.080333 | 119.9616 | 3.841321 | 50.94006
2.083667 | 119.9618 | 3.851666 | 49.18511
2.087 | 119.9626 | 3.861966 | 50.89332
2.090333 | 119.9638 | 3.872292 | 49.34252
2.093667 | 119.964 | 3.880527 | 51.22553
2.097 | 119.9642 | 3.889216 | 49.8515
2.100334 | 119.9652 | 3.901418 | 50.87317
2.103667 | 119.9653 | 3.908668 | 49.84668
2.107 | 119.967 | 3.914774 | 50.31288
2.110334 | 119.9663 | 3.923224 | 49.91354
2.113667 | 119.9665 | 3.933133 | 50.12566
2.117 | 119.9682 | 3.945012 | 49.97646
2.120334 | 119.9685 | 3.956997 | 50.12426
2.123667 | 119.9692 | 3.963606 | 50.06274
2.127 | 119.9696 | 3.971477 | 50.21521
2.130333 | 119.9707 | 3.985107 | 50.66426
2.133667 | 119.9713 | 3.995133 | 49.80358
2.137 | 119.9716 | 4.002136 | 50.90601
2.140334 | 119.9719 | 4.008364 | 49.77978
2.143667 | 119.9716 | 4.018829 | 51.02956
2.147 | 119.9724 | 4.030544 | 49.16858
2.150334 | 119.9738 | 4.042878 | 50.90022
2.153667 | 119.974 | 4.050815 | 49.12247
2.157 | 119.9741 | 4.05914 | 50.82934
2.160334 | 119.9748 | 4.069702 | 49.26344
2.163667 | 119.9758 | 4.083371 | 50.9948
2.167 | 119.9762 | 4.092922 | 49.8353
2.170334 | 119.9768 | 4.104507 | 50.93526
2.173667 | 119.9782 | 4.113952 | 49.82324
2.177 | 119.9784 | 4.122806 | 50.65317
2.180333 | 119.9785 | 4.133811 | 50.0355
2.183667 | 119.9794 | 4.143788 | 50.12802
2.187 | 119.9808 | 4.154294 | 49.9216
2.190334 | 119.9807 | 4.164168 | 50.12574
2.193667 | 119.9813 | 4.173648 | 50.00016
2.197 | 119.9815 | 4.183622 | 50.09113
2.200334 | 119.9826 | 4.192098 | 50.49071
2.203667 | 119.9831 | 4.204422 | 50.34958
2.207 | 119.9832 | 4.21495 | 50.9547
2.210333 | 119.9844 | 4.224816 | 49.77187
2.213667 | 119.9852 | 4.237825 | 50.92162
2.217 | 119.9853 | 4.248308 | 49.19936
2.220333 | 119.9865 | 4.255667 | 50.94772
2.223667 | 119.987 | 4.265918 | 49.10638
2.227 | 119.9869 | 4.276826 | 50.88402
2.230333 | 119.9876 | 4.289948 | 49.2468
2.233667 | 119.9887 | 4.303469 | 50.93832
2.237 | 119.9897 | 4.313624 | 49.37203
2.240334 | 119.9899 | 4.323588 | 50.90174
2.243667 | 119.9904 | 4.332346 | 49.68087
2.247 | 119.991 | 4.345567 | 50.71494
2.250334 | 119.9918 | 4.35925 | 50.05097
2.253667 | 119.9923 | 4.368968 | 50.22104
2.257 | 119.994 | 4.376176 | 49.91396
2.260333 | 119.9935 | 4.387818 | 50.15794
2.263666 | 119.9941 | 4.400004 | 49.95326
2.267 | 119.995 | 4.414562 | 50.12466
2.270333 | 119.9962 | 4.426422 | 50.21371
2.273666 | 119.9967 | 4.434805 | 50.08924
2.277 | 119.9966 | 4.443731 | 50.72894
2.280333 | 119.9978 | 4.454676 | 49.78814
2.283667 | 119.9987 | 4.467386 | 50.97813
2.287 | 119.9994 | 4.478914 | 49.30944
2.290333 | 119.9994 | 4.488812 | 50.98804
2.293667 | 120.0004 | 4.50153 | 49.15358
2.297 | 120.0001 | 4.51604 | 50.87663
2.300333 | 120.0016 | 4.531197 | 49.16928
2.303667 | 120.0026 | 4.544132 | 50.93176
2.307 | 120.0035 | 4.550591 | 49.31078
2.310333 | 120.0037 | 4.561028 | 51.25656
2.313666 | 120.0041 | 4.573227 | 49.86688
2.317 | 120.0051 | 4.586802 | 50.73062
2.320333 | 120.0056 | 4.598046 | 49.9693
2.323666 | 120.0064 | 4.608476 | 50.28435
2.327 | 120.0077 | 4.61901 | 49.95396
2.330333 | 120.0075 | 4.63628 | 50.12762
2.333667 | 120.0088 | 4.6465 | 49.93814
2.337 | 120.009 | 4.661232 | 50.12746
2.340333 | 120.0103 | 4.671868 | 50.15175
2.343667 | 120.0105 | 4.68405 | 50.18916
2.347 | 120.011 | 4.69772 | 50.73188
2.350334 | 120.0122 | 4.71177 | 49.86842
2.353667 | 120.0129 | 4.719179 | 50.94004
2.357 | 120.0135 | 4.728116 | 49.78076
2.360334 | 120.0137 | 4.74006 | 51.0473
2.363667 | 120.0137 | 4.753394 | 49.07704
2.367 | 120.0144 | 4.771829 | 50.93344
2.370334 | 120.0153 | 4.78573 | 49.12361
2.373667 | 120.0154 | 4.79503 | 50.8926
2.377 | 120.017 | 4.807246 | 49.35764
2.380333 | 120.0175 | 4.822582 | 51.19291
2.383667 | 120.0187 | 4.835426 | 49.41992
2.387 | 120.0193 | 4.84938 | 50.90413
2.390334 | 120.0197 | 4.863944 | 49.87836
2.393667 | 120.0208 | 4.873142 | 50.37726
2.397 | 120.022 | 4.885809 | 49.92188
2.400334 | 120.0221 | 4.898286 | 50.15879
2.403667 | 120.0227 | 4.912556 | 49.97731
2.407 | 120.0235 | 4.928225 | 50.15877
2.410334 | 120.0243 | 4.942268 | 50.04854
2.413667 | 120.025 | 4.953476 | 50.12493
2.417 | 120.0268 | 4.963876 | 50.63552
2.420334 | 120.0268 | 4.973541 | 50.32046
2.423667 | 120.0272 | 4.986236 | 50.92628
2.427 | 120.028 | 5.0002 | 49.75022
2.430333 | 120.0288 | 5.013047 | 51.03228
2.433667 | 120.0289 | 5.027991 | 49.21903
2.437 | 120.03 | 5.041807 | 50.98994
2.440334 | 120.031 | 5.054116 | 49.15572
2.443667 | 120.0322 | 5.066678 | 50.87831
2.447 | 120.0324 | 5.081686 | 49.2962
2.450334 | 120.0332 | 5.091796 | 50.99615
2.453667 | 120.0337 | 5.10261 | 49.38994
2.457 | 120.0346 | 5.115681 | 50.85668
2.460333 | 120.0347 | 5.12829 | 49.73282
2.463667 | 120.0357 | 5.14223 | 50.70156
2.467 | 120.0366 | 5.159298 | 50.05545
2.470333 | 120.037 | 5.170087 | 50.22281
2.473667 | 120.038 | 5.181791 | 49.93834
2.477 | 120.039 | 5.195676 | 50.0657
2.480333 | 120.0394 | 5.207497 | 50.00914
2.483667 | 120.0392 | 5.224131 | 50.06359
2.487 | 120.0404 | 5.236506 | 50.54104
2.490334 | 120.0424 | 5.247455 | 50.15659
2.493667 | 120.0421 | 5.258178 | 50.77979
2.497 | 120.0424 | 5.271339 | 49.8052
2.500334 | 120.0431 | 5.28725 | 51.02054
2.503667 | 120.0442 | 5.303082 | 49.32867
2.507 | 120.0455 | 5.31564 | 51.00014
2.510333 | 120.0459 | 5.327654 | 49.12697
2.513666 | 120.0468 | 5.340172 | 50.8643
2.517 | 120.0472 | 5.352036 | 49.22076
2.520333 | 120.0483 | 5.365166 | 50.92826
2.523666 | 120.0484 | 5.378742 | 49.34672
2.527 | 120.0495 | 5.39111 | 51.19952
2.530333 | 120.0504 | 5.40374 | 49.86937
2.533667 | 120.0507 | 5.416768 | 50.7355
2.537 | 120.0516 | 5.429488 | 49.94609
2.540333 | 120.0519 | 5.443295 | 50.13097
2.543667 | 120.0526 | 5.457344 | 49.93944
2.547 | 120.0535 | 5.473006 | 50.16362
2.550333 | 120.0546 | 5.486705 | 49.96304
2.553667 | 120.0553 | 5.495359 | 50.12808
2.557 | 120.0566 | 5.505641 | 50.14396
2.560333 | 120.057 | 5.51814 | 50.2209
2.563666 | 120.057 | 5.530885 | 50.68432
2.567 | 120.0576 | 5.545509 | 49.84504
2.570333 | 120.0583 | 5.558497 | 51.00054
2.573667 | 120.0594 | 5.57316 | 49.7266
2.577 | 120.0598 | 5.58592 | 51.04352
2.580333 | 120.0608 | 5.59874 | 49.15652
2.583667 | 120.0613 | 5.610661 | 50.92684
2.587 | 120.0628 | 5.621889 | 49.20361
2.590333 | 120.062 | 5.634771 | 50.79172
2.593667 | 120.0642 | 5.650308 | 49.3283
2.597 | 120.0638 | 5.663805 | 51.13226
2.600333 | 120.0658 | 5.672304 | 49.39079
2.603667 | 120.0657 | 5.68478 | 50.79488
2.607 | 120.0653 | 5.694386 | 49.85142
2.610334 | 120.0672 | 5.709708 | 50.28485
2.613667 | 120.067 | 5.7239 | 49.88354
2.617 | 120.0681 | 5.736366 | 50.1926
2.620334 | 120.0688 | 5.746129 | 49.94658
2.623667 | 120.0699 | 5.756252 | 50.1292
2.627 | 120.0702 | 5.77333 | 50.02542
2.630333 | 120.0698 | 5.789076 | 50.1584
2.633667 | 120.0722 | 5.79997 | 50.58921
2.637 | 120.0735 | 5.810261 | 50.32168
2.640333 | 120.073 | 5.819366 | 50.97496
2.643667 | 120.0738 | 5.83149 | 49.77434
2.647 | 120.0742 | 5.84762 | 51.00528
2.650333 | 120.0752 | 5.859493 | 49.11074
2.653667 | 120.0754 | 5.869062 | 50.93658
2.657 | 120.0762 | 5.882094 | 49.1121
2.660334 | 120.0772 | 5.89539 | 50.9526
2.663667 | 120.0783 | 5.907562 | 49.2216
2.667 | 120.0789 | 5.916762 | 50.97539
2.670334 | 120.0787 | 5.926278 | 49.34633
2.673667 | 120.0796 | 5.940003 | 50.90678
2.677 | 120.08 | 5.952984 | 49.73734
2.680333 | 120.081 | 5.965051 | 50.71967
2.683667 | 120.0813 | 5.976056 | 50.0364
2.687 | 120.0826 | 5.984666 | 50.19467
2.690333 | 120.0831 | 5.998116 | 49.9315
2.693667 | 120.0833 | 6.012613 | 50.09972
2.697 | 120.0836 | 6.0247 | 49.97088
2.700333 | 120.0847 | 6.033725 | 50.09701
2.703667 | 120.0855 | 6.046132 | 50.22381
2.707 | 120.0857 | 6.054161 | 50.15876
2.710333 | 120.087 | 6.066376 | 50.79719
2.713667 | 120.0874 | 6.078977 | 49.8142
2.717 | 120.0876 | 6.09179 | 51.00194
2.720333 | 120.0887 | 6.104016 | 49.74336
2.723667 | 120.0895 | 6.115038 | 51.05406
2.727 | 120.0901 | 6.126166 | 49.11184
2.730333 | 120.0906 | 6.132377 | 50.88896
2.733667 | 120.0914 | 6.144292 | 49.20586
2.737 | 120.092 | 6.155383 | 50.90488
2.740333 | 120.093 | 6.16731 | 49.31553
2.743667 | 120.0938 | 6.179268 | 51.2317
2.747 | 120.0942 | 6.188384 | 49.44097
2.750333 | 120.0947 | 6.193232 | 50.91012
2.753667 | 120.0957 | 6.206217 | 49.90357
2.757 | 120.0956 | 6.215161 | 50.3226
2.760333 | 120.0967 | 6.224717 | 49.9248
2.763666 | 120.0967 | 6.238041 | 50.0716
2.767 | 120.0971 | 6.249386 | 49.95626
2.770333 | 120.0979 | 6.26075 | 50.0382
2.773667 | 120.0985 | 6.271963 | 50.07389
2.777 | 120.0992 | 6.281262 | 50.19214
2.780333 | 120.0997 | 6.285859 | 50.6073
2.783667 | 120.1004 | 6.295338 | 49.83813
2.787 | 120.0998 | 6.306768 | 50.94236
2.790333 | 120.1012 | 6.319446 | 49.7822
2.793667 | 120.1012 | 6.32922 | 51.03339
2.797 | 120.1021 | 6.337285 | 49.15793
2.800333 | 120.102 | 6.346829 | 50.97616
2.803667 | 120.103 | 6.35692 | 49.12634
2.807 | 120.104 | 6.368635 | 50.84744
2.810333 | 120.1047 | 6.376868 | 49.26619
2.813666 | 120.1049 | 6.384188 | 50.98134
2.817 | 120.1053 | 6.393434 | 49.40686
2.820333 | 120.1058 | 6.407955 | 50.88953
2.823667 | 120.107 | 6.418066 | 49.70938
2.827 | 120.1079 | 6.425584 | 50.71848
2.830333 | 120.1082 | 6.432144 | 50.03617
2.833667 | 120.1088 | 6.43917 | 50.25619
2.837 | 120.109 | 6.44991 | 49.94622
2.840333 | 120.1101 | 6.457328 | 50.0335
2.843667 | 120.1104 | 6.46419 | 49.94604
2.847 | 120.1106 | 6.470691 | 50.18943
2.850333 | 120.1114 | 6.479762 | 50.20665
2.853667 | 120.1117 | 6.490234 | 50.15522
2.857 | 120.112 | 6.499443 | 50.74731
2.860334 | 120.1126 | 6.507551 | 49.85212
2.863667 | 120.1127 | 6.515478 | 50.86886
2.867 | 120.114 | 6.52413 | 49.21772
2.870334 | 120.1141 | 6.534629 | 51.03765
2.873667 | 120.1147 | 6.541769 | 49.10902
2.877 | 120.115 | 6.548203 | 50.96605
2.880333 | 120.1147 | 6.554082 | 49.1716
2.883667 | 120.1164 | 6.560916 | 51.02864
2.887 | 120.1162 | 6.572928 | 49.34319
2.890333 | 120.116 | 6.583018 | 51.22531
2.893667 | 120.1174 | 6.587863 | 49.85144
2.897 | 120.1176 | 6.593668 | 50.79352
2.900333 | 120.1172 | 6.600051 | 49.90604
2.903667 | 120.1186 | 6.606466 | 50.34641
2.907 | 120.1185 | 6.614547 | 49.92205
2.910334 | 120.119 | 6.623886 | 50.19116
2.913667 | 120.1192 | 6.62996 | 49.92205
2.917 | 120.1196 | 6.638103 | 50.22086
2.920334 | 120.1201 | 6.650462 | 50.05606
2.923667 | 120.1201 | 6.658188 | 50.09289
2.927 | 120.1224 | 6.662316 | 50.6349
2.930333 | 120.122 | 6.664651 | 50.28772
2.933667 | 120.122 | 6.667876 | 50.89289
2.937 | 120.1223 | 6.673194 | 49.7725
2.940333 | 120.123 | 6.682172 | 51.00184
2.943667 | 120.1226 | 6.689221 | 49.18461
2.947 | 120.1232 | 6.696748 | 50.87664
2.950333 | 120.1239 | 6.70373 | 49.15363
2.953667 | 120.1242 | 6.710316 | 50.87656
2.957 | 120.1251 | 6.715662 | 49.29418
2.960333 | 120.1247 | 6.720098 | 50.86756
2.963667 | 120.1248 | 6.725642 | 49.35664
2.967 | 120.1252 | 6.73248 | 50.94968
2.970333 | 120.1257 | 6.740472 | 49.68482
2.973667 | 120.126 | 6.745782 | 50.66703
2.977 | 120.1271 | 6.749374 | 50.0236
2.980333 | 120.1264 | 6.752331 | 50.18794
2.983667 | 120.1277 | 6.756295 | 49.92926
2.987 | 120.1275 | 6.762268 | 50.06258
2.990333 | 120.1276 | 6.768297 | 49.93714
2.993667 | 120.1282 | 6.772976 | 50.0605
2.997 | 120.1276 | 6.776929 | 50.2136
3.000333 | 120.1292 | 6.78323 | 50.42957
3.003667 | 120.1287 | 6.789038 | 50.80448
3.007 | 120.1296 | 6.793834 | 49.84337
3.010333 | 120.1296 | 6.796974 | 50.98266
3.013666 | 120.1299 | 6.799718 | 49.73306
3.017 | 120.1297 | 6.803059 | 51.06931
3.020333 | 120.1303 | 6.808418 | 49.13806
3.023667 | 120.131 | 6.813485 | 50.96426
3.027 | 120.131 | 6.816924 | 49.09154
3.030333 | 120.1316 | 6.820499 | 50.81314
3.033667 | 120.1318 | 6.824634 | 49.3728
3.037 | 120.132 | 6.827712 | 50.9551
3.040333 | 120.1326 | 6.830674 | 49.46686
3.043667 | 120.1324 | 6.832812 | 50.90313
3.047 | 120.1319 | 6.835859 | 49.81521
3.050333 | 120.1326 | 6.840356 | 50.7168
3.053667 | 120.1324 | 6.84515 | 50.08196
3.057 | 120.1332 | 6.848284 | 50.09338
3.060333 | 120.1334 | 6.850616 | 49.93676
3.063666 | 120.1333 | 6.852858 | 50.12454
3.067 | 120.1336 | 6.855312 | 49.96817
3.070333 | 120.1336 | 6.858069 | 50.15284
3.073667 | 120.1337 | 6.860618 | 50.48857
3.077 | 120.1341 | 6.86229 | 50.08658
3.080333 | 120.134 | 6.864645 | 50.8068
3.083667 | 120.1343 | 6.867572 | 49.7241
3.087 | 120.1353 | 6.870422 | 51.02358
3.090333 | 120.1353 | 6.872284 | 49.32211
3.093667 | 120.1352 | 6.873357 | 50.99372
3.097 | 120.1349 | 6.874728 | 49.19741
3.100333 | 120.1354 | 6.876042 | 50.94566
3.103667 | 120.1356 | 6.87742 | 49.11902
3.107 | 120.1352 | 6.878544 | 50.8724
3.110334 | 120.1357 | 6.879928 | 49.33718
3.113667 | 120.1353 | 6.881628 | 51.1863
3.117 | 120.1361 | 6.884068 | 49.86445
3.120334 | 120.1366 | 6.885951 | 50.8208
3.123667 | 120.1363 | 6.88768 | 49.88932
3.127 | 120.1367 | 6.888532 | 50.37209
3.130333 | 120.1373 | 6.889148 | 49.88064
3.133667 | 120.137 | 6.889597 | 50.05866
3.137 | 120.1363 | 6.89 | 49.94378
3.140333 | 120.1374 | 6.89035 | 50.18424
3.143667 | 120.1374 | 6.890766 | 50.07004
3.147 | 120.138 | 6.89109 | 50.11921
3.150333 | 120.1373 | 6.89145 | 50.63086
3.153667 | 120.1372 | 6.891743 | 50.31596
3.157 | 120.138 | 6.892018 | 50.95444
3.160334 | 120.1381 | 6.89253 | 49.78705
3.163667 | 120.1378 | 6.892621 | 50.96082
3.167 | 120.138 | 6.892866 | 49.10478
3.170334 | 120.1379 | 6.893068 | 50.91518
3.173667 | 120.1378 | 6.89314 | 49.10547
3.177 | 120.1382 | 6.893164 | 50.89917
3.180333 | 120.138 | 6.89325 | 49.23044
3.183667 | 120.1368 | 6.893296 | 51.05686
3.187 | 120.1378 | 6.893328 | 49.32433
3.190333 | 120.1374 | 6.893275 | 51.15862
3.193667 | 120.1372 | 6.893162 | 49.86593
3.197 | 120.137 | 6.893081 | 50.74537
3.200333 | 120.1372 | 6.893053 | 50.02722
3.203667 | 120.1379 | 6.892984 | 50.25034
3.207 | 120.1379 | 6.892875 | 49.92874
3.210333 | 120.1381 | 6.89275 | 50.18803
3.213666 | 120.138 | 6.89259 | 49.94444
3.217 | 120.1382 | 6.892281 | 50.09088
3.220334 | 120.1385 | 6.8916 | 50.12554
3.223667 | 120.1378 | 6.89059 | 50.18289
3.227 | 120.1374 | 6.88985 | 50.5997
3.230333 | 120.1382 | 6.88915 | 49.8504
3.233667 | 120.1377 | 6.888082 | 50.96044
3.237 | 120.1374 | 6.886331 | 49.75491
3.240333 | 120.1371 | 6.884494 | 50.97539
3.243667 | 120.1376 | 6.883194 | 49.22789
3.247 | 120.1372 | 6.88201 | 50.96092
3.250333 | 120.1377 | 6.880126 | 49.11912
3.253667 | 120.137 | 6.877312 | 50.89008
3.257 | 120.1372 | 6.873878 | 49.19797
3.260333 | 120.1372 | 6.871147 | 50.91286
3.263666 | 120.1373 | 6.868826 | 49.44826
3.267 | 120.1374 | 6.865387 | 50.96342
3.270333 | 120.137 | 6.860581 | 49.74388
3.273667 | 120.1368 | 6.855 | 50.74519
3.277 | 120.1365 | 6.850476 | 50.02726
3.280333 | 120.1367 | 6.845242 | 50.15432
3.283667 | 120.1368 | 6.840995 | 49.92862
3.287 | 120.1355 | 6.835678 | 50.18716
3.290333 | 120.1368 | 6.829174 | 49.9366
3.293666 | 120.1364 | 6.823624 | 50.09098
3.297 | 120.1354 | 6.817605 | 50.18935
3.300333 | 120.1357 | 6.811901 | 50.151
3.303667 | 120.1351 | 6.807986 | 50.72834
3.307 | 120.1354 | 6.804105 | 49.85113
3.310333 | 120.136 | 6.799859 | 50.9305
3.313666 | 120.1354 | 6.793985 | 49.75626
3.317 | 120.1352 | 6.785242 | 51.07325
3.320333 | 120.1354 | 6.778358 | 49.1372
3.323666 | 120.135 | 6.773751 | 50.99502
3.327 | 120.1344 | 6.76864 | 49.1994
3.330333 | 120.1349 | 6.762989 | 50.8836
3.333667 | 120.1345 | 6.754859 | 49.32446
3.337 | 120.134 | 6.746686 | 50.96184
3.340333 | 120.1334 | 6.741312 | 49.32461
3.343667 | 120.1342 | 6.737196 | 50.8539
3.347 | 120.1329 | 6.731156 | 49.80304
3.350333 | 120.1335 | 6.72289 | 50.66669
3.353667 | 120.1328 | 6.716255 | 50.04638
3.357 | 120.1322 | 6.710756 | 50.15462
3.360333 | 120.1325 | 6.705451 | 49.94394
3.363667 | 120.1322 | 6.698568 | 50.0908
3.367 | 120.1322 | 6.691214 | 49.97536
3.370334 | 120.1321 | 6.68529 | 50.08838
3.373667 | 120.1312 | 6.680579 | 50.18848
3.377 | 120.1317 | 6.67439 | 50.21236
3.380333 | 120.1315 | 6.666505 | 50.77379
3.383667 | 120.1306 | 6.657976 | 49.77874
3.387 | 120.1307 | 6.651195 | 50.9793
3.390334 | 120.1307 | 6.644688 | 49.73106
3.393667 | 120.1309 | 6.637831 | 51.01896
3.397 | 120.1294 | 6.626929 | 49.10289
3.400333 | 120.13 | 6.619003 | 50.89691
3.403667 | 120.1289 | 6.614824 | 49.18092
3.407 | 120.1289 | 6.608178 | 50.84082
3.410333 | 120.1296 | 6.600701 | 49.22731
3.413666 | 120.1284 | 6.58965 | 50.91091
3.417 | 120.1286 | 6.581135 | 49.44614
3.420334 | 120.1283 | 6.5771 | 50.78724
3.423667 | 120.1281 | 6.571714 | 49.82606
3.427 | 120.1278 | 6.563332 | 50.71199
3.430333 | 120.127 | 6.551082 | 50.04218
3.433667 | 120.1272 | 6.54125 | 50.12067
3.437 | 120.1262 | 6.535076 | 49.92712
3.440334 | 120.1263 | 6.527284 | 50.08847
3.443667 | 120.1264 | 6.518464 | 49.95848
3.447 | 120.1256 | 6.505771 | 50.08564
3.450333 | 120.1253 | 6.497818 | 50.53388
3.453667 | 120.1243 | 6.492711 | 50.39326
3.457 | 120.125 | 6.485098 | 50.83254
3.460333 | 120.1246 | 6.475307 | 49.83313
3.463666 | 120.1234 | 6.463825 | 50.95178
3.467 | 120.123 | 6.45457 | 49.14897
3.470334 | 120.1234 | 6.450754 | 51.0159
3.473667 | 120.1223 | 6.440535 | 49.16522
3.477 | 120.1224 | 6.42881 | 50.86524
3.480333 | 120.1216 | 6.419384 | 49.18094
3.483667 | 120.1214 | 6.412116 | 51.03102
3.487 | 120.121 | 6.405056 | 49.33703
3.490333 | 120.121 | 6.396114 | 51.154
3.493667 | 120.1208 | 6.385012 | 49.41496
3.497 | 120.1204 | 6.373668 | 50.85144
3.500333 | 120.1201 | 6.366399 | 49.90456
3.503667 | 120.1193 | 6.355994 | 50.40111
3.507 | 120.1194 | 6.347039 | 49.89496
3.510333 | 120.1184 | 6.33616 | 50.11731
3.513666 | 120.1181 | 6.327922 | 49.9343
3.517 | 120.1181 | 6.315699 | 50.11731
3.520333 | 120.1177 | 6.306512 | 49.966
3.523667 | 120.1173 | 6.294399 | 50.1475
3.527 | 120.1164 | 6.285828 | 50.50137
3.530333 | 120.1164 | 6.277537 | 50.36098
3.533667 | 120.1162 | 6.270696 | 50.95867
3.537 | 120.116 | 6.257996 | 49.80928
3.540333 | 120.1152 | 6.244535 | 50.93074
3.543666 | 120.1152 | 6.22962 | 49.33592
3.547 | 120.1136 | 6.221617 | 50.93619
3.550333 | 120.1136 | 6.212608 | 49.08646
3.553667 | 120.1132 | 6.204865 | 50.91996
3.557 | 120.1131 | 6.19538 | 49.14884
3.560333 | 120.1118 | 6.182979 | 50.84013
3.563666 | 120.112 | 6.172986 | 49.2581
3.567 | 120.1117 | 6.164707 | 51.31216
3.570333 | 120.1108 | 6.152166 | 49.41416
3.573666 | 120.1112 | 6.141415 | 50.89688
3.577 | 120.1104 | 6.13147 | 49.84516
3.580333 | 120.1095 | 6.118794 | 50.36731
3.583667 | 120.1108 | 6.111044 | 49.92628
3.587 | 120.1092 | 6.100149 | 50.21203
3.590333 | 120.1086 | 6.087428 | 49.91066
3.593667 | 120.1083 | 6.075776 | 50.18028
3.597 | 120.108 | 6.065426 | 49.98938
3.600333 | 120.1074 | 6.051215 | 50.14639
3.603667 | 120.1066 | 6.039537 | 50.50094
3.607 | 120.1062 | 6.029182 | 50.1136
3.610333 | 120.1056 | 6.020948 | 50.77087
3.613667 | 120.1048 | 6.011529 | 49.8167
3.617 | 120.1053 | 5.999836 | 50.99009
3.620334 | 120.1047 | 5.983352 | 49.3041
3.623667 | 120.1036 | 5.97014 | 50.9677
3.627 | 120.1041 | 5.960929 | 49.07084
3.630333 | 120.1023 | 5.952846 | 50.97608
3.633667 | 120.1022 | 5.941364 | 49.14886
3.637 | 120.1023 | 5.927793 | 50.8717
3.640334 | 120.1012 | 5.91461 | 49.30463
3.643667 | 120.1004 | 5.903118 | 51.1845
3.647 | 120.1008 | 5.894436 | 49.85596
3.650333 | 120.0996 | 5.884036 | 50.89778
3.653667 | 120.0993 | 5.870079 | 49.81421
3.657 | 120.0995 | 5.857272 | 50.61602
3.660333 | 120.0981 | 5.847022 | 50.08118
3.663666 | 120.0973 | 5.833855 | 50.15
3.667 | 120.0974 | 5.821399 | 49.9506
3.670334 | 120.0971 | 5.80952 | 50.11898
3.673667 | 120.0957 | 5.798986 | 49.9743
3.677 | 120.0955 | 5.788182 | 50.14897
3.680333 | 120.0948 | 5.7785 | 50.21926
3.683667 | 120.0953 | 5.763002 | 49.98775
3.687 | 120.094 | 5.748004 | 50.80316
3.690334 | 120.0939 | 5.736364 | 49.8168
3.693667 | 120.0936 | 5.725758 | 50.97429
3.697 | 120.0929 | 5.713264 | 49.7537
3.700333 | 120.0918 | 5.698298 | 50.97351
3.703667 | 120.0917 | 5.687654 | 49.10138
3.707 | 120.0908 | 5.678137 | 50.91258
3.710333 | 120.0906 | 5.668286 | 49.1807
3.713666 | 120.0903 | 5.654558 | 50.82531
3.717 | 120.0896 | 5.638987 | 49.30572
3.720334 | 120.0889 | 5.623179 | 50.95186
3.723667 | 120.0882 | 5.613615 | 49.38486
3.727 | 120.0876 | 5.603365 | 50.91506
3.730333 | 120.088 | 5.59227 | 49.74736
3.733667 | 120.0864 | 5.58039 | 50.72821
3.737 | 120.086 | 5.564755 | 50.06204
3.740333 | 120.0864 | 5.5529 | 50.0897
3.743667 | 120.0855 | 5.54101 | 49.95922
3.747 | 120.0841 | 5.52623 | 50.12086
3.750333 | 120.0837 | 5.514118 | 49.94348
3.753667 | 120.0836 | 5.504675 | 50.05559
3.757 | 120.0831 | 5.491614 | 50.19554
3.760333 | 120.0828 | 5.481554 | 50.24208
3.763666 | 120.0822 | 5.469074 | 50.74072
3.767 | 120.0821 | 5.451446 | 49.78602
3.770333 | 120.0812 | 5.43907 | 50.97493
3.773667 | 120.08 | 5.426365 | 49.7544
3.777 | 120.0795 | 5.41491 | 51.07038
3.780333 | 120.0785 | 5.404596 | 49.13375
3.783667 | 120.0786 | 5.392756 | 50.9128
3.787 | 120.0774 | 5.377722 | 49.11856
3.790333 | 120.0777 | 5.364958 | 50.88952
3.793666 | 120.0763 | 5.355779 | 49.2598
3.797 | 120.0762 | 5.343502 | 50.99162
3.800333 | 120.0758 | 5.328906 | 49.8492
3.803667 | 120.0756 | 5.316213 | 50.93056
3.807 | 120.0744 | 5.302262 | 49.68027
3.810333 | 120.0742 | 5.289365 | 50.77514
3.813666 | 120.0734 | 5.279171 | 50.01096
3.817 | 120.0725 | 5.266025 | 50.15246
3.820333 | 120.0727 | 5.25284 | 49.95164
3.823666 | 120.0714 | 5.241528 | 50.1533
3.827 | 120.0713 | 5.228826 | 49.96756
3.830333 | 120.0701 | 5.214332 | 50.09023
3.833667 | 120.0695 | 5.203346 | 50.15711
3.837 | 120.0696 | 5.191914 | 50.18287
3.840333 | 120.069 | 5.178687 | 50.71125
3.843666 | 120.0686 | 5.164203 | 49.88997
3.847 | 120.067 | 5.151004 | 50.89416
3.850333 | 120.0668 | 5.137012 | 49.74
3.853667 | 120.0674 | 5.126425 | 51.01641
3.857 | 120.0664 | 5.114836 | 49.27685
3.860333 | 120.0651 | 5.104466 | 50.95484
3.863666 | 120.0649 | 5.090668 | 49.08972
3.867 | 120.0651 | 5.07694 | 50.82768
3.870333 | 120.0635 | 5.062906 | 49.26147
3.873667 | 120.0632 | 5.051041 | 50.99326
3.877 | 120.0619 | 5.040068 | 49.3862
3.880333 | 120.0619 | 5.02631 | 51.18954
3.883667 | 120.0613 | 5.014079 | 49.88126
3.887 | 120.06 | 5.002816 | 50.8236
3.890333 | 120.0602 | 4.989739 | 49.9528
3.893667 | 120.0593 | 4.975158 | 50.28076
3.897 | 120.059 | 4.962159 | 49.92111
3.900333 | 120.058 | 4.949605 | 50.15672
3.903667 | 120.0575 | 4.9405 | 49.95261
3.907 | 120.0575 | 4.930253 | 50.15616
3.910333 | 120.057 | 4.916657 | 50.05515
3.913666 | 120.0562 | 4.898672 | 50.15344
3.917 | 120.0553 | 4.88505 | 50.5694
3.920334 | 120.0546 | 4.874864 | 50.33374
3.923666 | 120.0538 | 4.86524 | 50.93111
3.927 | 120.0536 | 4.853546 | 49.77988
3.930333 | 120.053 | 4.841168 | 50.96623
3.933667 | 120.0528 | 4.8275 | 49.1687
3.937 | 120.0523 | 4.815426 | 51.01268
3.940334 | 120.0522 | 4.80257 | 49.07641
3.943666 | 120.0514 | 4.786442 | 50.96479
3.947 | 120.0501 | 4.772735 | 49.23278
3.950333 | 120.0499 | 4.760229 | 51.05896
3.953667 | 120.0496 | 4.747304 | 49.34239
3.957 | 120.049 | 4.7328 | 51.28954
3.960333 | 120.0478 | 4.721302 | 49.8202
3.963666 | 120.0468 | 4.709446 | 50.87354
3.967 | 120.0471 | 4.697791 | 49.90219
3.970334 | 120.0466 | 4.686831 | 50.31448
3.973667 | 120.0461 | 4.6718 | 49.93804
3.977 | 120.045 | 4.660074 | 50.19031
3.980333 | 120.0449 | 4.646276 | 49.93804
3.983667 | 120.0448 | 4.634353 | 50.15912
3.987 | 120.043 | 4.624496 | 50.02486
3.990334 | 120.0427 | 4.61116 | 50.12618
3.993667 | 120.0429 | 4.60009 | 50.49312
3.997 | 120.0421 | 4.587806 | 50.09259
4.000333 | 120.0409 | 4.574352 | 50.7795
4.003667 | 120.0409 | 4.562588 | 49.82861
4.007 | 120.0403 | 4.550602 | 50.9766
4.010334 | 120.0393 | 4.536176 | 49.72656
4.013666 | 120.0386 | 4.52145 | 51.05956
4.017 | 120.0386 | 4.51182 | 49.04719
4.020333 | 120.0372 | 4.501561 | 50.88695
4.023667 | 120.0371 | 4.489022 | 49.17213
4.027 | 120.0372 | 4.476772 | 50.8075
4.030334 | 120.0359 | 4.461058 | 49.3129
4.033667 | 120.0355 | 4.448146 | 51.32309
4.037 | 120.0354 | 4.440114 | 49.82078
4.040333 | 120.0346 | 4.428002 | 50.88947
4.043667 | 120.0344 | 4.417188 | 49.79602
4.047 | 120.0333 | 4.405133 | 50.62343
4.050333 | 120.0334 | 4.390622 | 50.10654
4.053667 | 120.0325 | 4.37778 | 50.19197
4.057 | 120.0316 | 4.368057 | 49.97025
4.060333 | 120.0307 | 4.35349 | 50.09879
4.063667 | 120.0308 | 4.339508 | 49.96231
4.067 | 120.0297 | 4.329588 | 50.09597
4.070334 | 120.0289 | 4.321009 | 50.19937
4.073666 | 120.0287 | 4.312426 | 50.12606
4.077 | 120.0274 | 4.299831 | 50.73232
4.080333 | 120.0288 | 4.284678 | 49.87656
4.083667 | 120.0273 | 4.272232 | 50.90541
4.087 | 120.0269 | 4.258484 | 49.76625
4.090334 | 120.0259 | 4.24769 | 50.96158
4.093666 | 120.0256 | 4.238056 | 49.14184
4.097 | 120.0254 | 4.223226 | 50.98378
4.100333 | 120.0248 | 4.214084 | 49.17344
4.103666 | 120.0235 | 4.202075 | 50.88831
4.107 | 120.0238 | 4.192002 | 49.25178
4.110333 | 120.0224 | 4.18043 | 50.89517
4.113666 | 120.0222 | 4.166513 | 49.37692
4.117 | 120.0225 | 4.15592 | 50.89106
4.120333 | 120.021 | 4.145398 | 49.74093
4.123666 | 120.0207 | 4.133899 | 50.73318
4.127 | 120.0209 | 4.12196 | 49.9616
4.130333 | 120.0196 | 4.109608 | 50.1924
4.133666 | 120.0191 | 4.096076 | 49.92302
4.137 | 120.0186 | 4.087253 | 50.09937
4.140333 | 120.0178 | 4.077242 | 49.96275
4.143667 | 120.0178 | 4.065678 | 50.13104
4.147 | 120.0177 | 4.054412 | 50.05742
4.150333 | 120.0172 | 4.042112 | 50.15949
4.153666 | 120.0163 | 4.0276 | 50.5584
4.157 | 120.0161 | 4.015492 | 50.36976
4.160333 | 120.0146 | 4.004896 | 50.88791
4.163666 | 120.0143 | 3.997078 | 49.81356
4.167 | 120.0146 | 3.988211 | 50.95366
4.170334 | 120.0136 | 3.978146 | 49.3602
4.173666 | 120.0135 | 3.963904 | 50.93511
4.177 | 120.0121 | 3.95028 | 49.14082
4.180333 | 120.012 | 3.938156 | 50.98237
4.183666 | 120.0116 | 3.931101 | 49.20342
4.187 | 120.0107 | 3.919592 | 50.85522
4.190334 | 120.0108 | 3.907938 | 49.34512
4.193666 | 120.0096 | 3.8966 | 51.26089
4.197 | 120.0089 | 3.88436 | 49.42316
4.200333 | 120.0089 | 3.873774 | 50.92318
4.203666 | 120.0082 | 3.862209 | 49.84386
4.207 | 120.0074 | 3.851394 | 50.73596
4.210333 | 120.0069 | 3.840855 | 50.04031
4.213666 | 120.007 | 3.8321 | 50.2578
4.217 | 120.0062 | 3.820336 | 49.9551
4.220334 | 120.006 | 3.810156 | 50.099
4.223666 | 120.0052 | 3.797139 | 49.95512
4.227 | 120.0046 | 3.785692 | 50.06716
4.230333 | 120.005 | 3.778255 | 50.19201
4.233667 | 120.0035 | 3.768585 | 50.09586
4.237 | 120.0032 | 3.755165 | 50.70157
4.240334 | 120.0027 | 3.745203 | 49.84576
4.243667 | 120.0026 | 3.733417 | 50.9057
4.247 | 120.0025 | 3.724228 | 49.7586
4.250333 | 120.0024 | 3.713806 | 51.06119
4.253666 | 120.002 | 3.701868 | 49.17347
4.257 | 120.0012 | 3.687792 | 50.9525
4.260334 | 120.0001 | 3.6775 | 49.11153
4.263666 | 119.9998 | 3.66903 | 50.85682
4.267 | 119.9988 | 3.6603 | 49.26794
4.270333 | 119.9988 | 3.652456 | 50.88794
4.273666 | 119.998 | 3.643575 | 49.36169
4.277 | 119.9976 | 3.629153 | 51.23064
4.280334 | 119.9979 | 3.619722 | 49.85326
4.283666 | 119.9969 | 3.609252 | 50.83017
4.287 | 119.9966 | 3.595787 | 49.93803
4.290333 | 119.996 | 3.585844 | 50.31852
4.293667 | 119.9951 | 3.576652 | 49.89969
4.297 | 119.9946 | 3.566044 | 50.13137
4.300333 | 119.9949 | 3.557635 | 49.98621
4.303666 | 119.994 | 3.548864 | 50.16148
4.307 | 119.993 | 3.536652 | 50.04172
4.310333 | 119.9934 | 3.526468 | 50.22305
4.313667 | 119.9929 | 3.519379 | 50.52682
4.317 | 119.992 | 3.50821 | 50.06284
4.320334 | 119.9916 | 3.497859 | 50.78072
4.323666 | 119.9915 | 3.487002 | 49.84498
4.327 | 119.9911 | 3.477859 | 50.9695
4.330333 | 119.9907 | 3.467938 | 49.72708
4.333667 | 119.9897 | 3.458843 | 50.99656
4.337 | 119.9904 | 3.446248 | 49.18896
4.340334 | 119.9895 | 3.43264 | 50.89709
4.343666 | 119.9887 | 3.422739 | 50.76644
4.347 | 119.9876 | 3.415548 | 49.92274
4.350333 | 119.9876 | 3.409496 | 50.35094
4.353666 | 119.9868 | 3.402158 | 49.90824
4.357 | 119.9866 | 3.392191 | 50.10214
4.360333 | 119.9867 | 3.383688 | 49.9633
4.363666 | 119.9857 | 3.371826 | 50.13178
4.367 | 119.986 | 3.361763 | 50.00266
4.370333 | 119.9854 | 3.349995 | 50.16057
4.373666 | 119.9841 | 3.34031 | 50.46347
4.377 | 119.9838 | 3.33206 | 50.4341
4.380333 | 119.9834 | 3.324472 | 50.85578
4.383666 | 119.9833 | 3.311728 | 49.7902
4.387 | 119.9827 | 3.298861 | 51.02958
4.390333 | 119.982 | 3.290049 | 49.74314
4.393667 | 119.9814 | 3.285924 | 51.00552
4.397 | 119.9811 | 3.282906 | 49.06447
4.400333 | 119.9806 | 3.274856 | 51.00783
4.403666 | 119.9812 | 3.26247 | 49.18966
4.407 | 119.9802 | 3.251352 | 50.8969
4.410333 | 119.9806 | 3.240895 | 49.29902
4.413666 | 119.9799 | 3.232083 | 50.93506
4.417 | 119.9796 | 3.2184 | 49.81387
4.420334 | 119.9784 | 3.210032 | 51.22964
4.423666 | 119.9779 | 3.199214 | 49.85262
4.427 | 119.9779 | 3.193654 | 50.74984
4.430333 | 119.9778 | 3.188784 | 49.96559
4.433666 | 119.9764 | 3.179525 | 50.22494
4.437 | 119.9766 | 3.167079 | 49.90769
4.440334 | 119.9762 | 3.160159 | 50.16166
4.443666 | 119.9762 | 3.15185 | 49.95492
4.447 | 119.9755 | 3.144712 | 50.06741
4.450333 | 119.9755 | 3.133158 | 50.13645
4.453666 | 119.975 | 3.121556 | 50.06407
4.457 | 119.9741 | 3.112058 | 50.63665
4.460333 | 119.9737 | 3.106164 | 50.33731
4.463666 | 119.9738 | 3.100904 | 50.9026
4.467 | 119.9734 | 3.092134 | 49.74234
4.470334 | 119.973 | 3.077614 | 51.03608
4.473666 | 119.9722 | 3.06705 | 49.2973
4.477 | 119.9721 | 3.058866 | 51.06239
4.480333 | 119.971 | 3.055311 | 49.07904
4.483667 | 119.971 | 3.048467 | 50.96708
4.487 | 119.9708 | 3.03934 | 49.14163
4.490334 | 119.97 | 3.028595 | 50.80813
4.493667 | 119.9706 | 3.018634 | 49.29789
4.497 | 119.9695 | 3.008965 | 50.93396
4.500333 | 119.9687 | 3.001004 | 49.85266
4.503666 | 119.9686 | 2.991616 | 50.87451
4.507 | 119.9684 | 2.983363 | 49.76091
4.510334 | 119.9685 | 2.97799 | 50.73498
4.513666 | 119.9667 | 2.970101 | 50.00881
4.517 | 119.9672 | 2.963408 | 50.31898
4.520333 | 119.9664 | 2.955064 | 49.91566
4.523666 | 119.9666 | 2.944749 | 50.13127
4.527 | 119.9662 | 2.938916 | 49.96289
4.530334 | 119.9652 | 2.931672 | 50.13053
4.533666 | 119.9657 | 2.921471 | 50.12861
4.537 | 119.966 | 2.911985 | 50.09519
4.540333 | 119.9649 | 2.901368 | 50.62037
4.543667 | 119.9646 | 2.896352 | 50.36887
4.547 | 119.9634 | 2.893306 | 50.88626
4.550333 | 119.9642 | 2.884507 | 49.7579
4.553666 | 119.9641 | 2.872272 | 51.01286
4.557 | 119.9633 | 2.859528 | 49.29784
4.560333 | 119.9624 | 2.854416 | 51.01561
4.563667 | 119.9613 | 2.848661 | 49.11074
4.567 | 119.9628 | 2.84388 | 50.9518
4.570334 | 119.9614 | 2.835112 | 49.18906
4.573666 | 119.9607 | 2.823076 | 50.88024
4.577 | 119.9605 | 2.815585 | 49.23578
4.580333 | 119.9607 | 2.809617 | 51.22954
4.583667 | 119.9596 | 2.80267 | 49.8293
4.587 | 119.9598 | 2.795796 | 50.90694
4.590334 | 119.9595 | 2.78741 | 49.72966
4.593666 | 119.9592 | 2.779246 | 50.64111
4.597 | 119.9587 | 2.772409 | 50.01696
4.600333 | 119.9588 | 2.764183 | 50.29013
4.603666 | 119.9572 | 2.755477 | 49.91628
4.607 | 119.958 | 2.747496 | 50.13292
4.610333 | 119.9571 | 2.742701 | 49.97134
4.613666 | 119.9568 | 2.736844 | 50.13218
4.617 | 119.9572 | 2.731818 | 50.0976
4.620333 | 119.9565 | 2.724007 | 50.255
4.623666 | 119.9566 | 2.712906 | 50.6064
4.627 | 119.9553 | 2.705298 | 50.4016
4.630333 | 119.9555 | 2.700552 | 50.93558
4.633666 | 119.955 | 2.693016 | 49.7586
4.637 | 119.9559 | 2.682655 | 50.9815
4.640333 | 119.9548 | 2.676108 | 49.7275
4.643667 | 119.9534 | 2.668645 | 51.06104
4.647 | 119.9537 | 2.661409 | 49.15824
4.650333 | 119.9535 | 2.65615 | 50.8807
4.653666 | 119.9531 | 2.646786 | 49.205
4.657 | 119.9528 | 2.639897 | 50.82385
4.660333 | 119.9524 | 2.635008 | 49.28207
4.663666 | 119.9519 | 2.627861 | 50.9576
4.667 | 119.9519 | 2.619346 | 49.8447
4.670334 | 119.9514 | 2.609724 | 50.9059
4.673666 | 119.9514 | 2.60263 | 49.73706
4.677 | 119.9504 | 2.597568 | 50.76533
4.680333 | 119.9502 | 2.593408 | 49.9695
4.683666 | 119.9498 | 2.587198 | 50.2878
4.687 | 119.9502 | 2.579294 | 49.90747
4.690334 | 119.9494 | 2.573754 | 50.09856
4.693666 | 119.9495 | 2.567924 | 49.94678
4.697 | 119.9491 | 2.560078 | 50.12903
4.700333 | 119.9494 | 2.55157 | 50.0966
4.703666 | 119.9484 | 2.542289 | 50.1278
4.707 | 119.9478 | 2.533839 | 50.55797
4.710333 | 119.9478 | 2.529354 | 50.43332
4.713666 | 119.9474 | 2.525722 | 50.9346
4.717 | 119.9469 | 2.517822 | 49.82133
4.720334 | 119.9472 | 2.51149 | 50.94959
4.723666 | 119.9468 | 2.506087 | 49.3292
4.727 | 119.9465 | 2.498814 | 50.96757
4.730333 | 119.9464 | 2.492625 | 49.09512
4.733667 | 119.9455 | 2.485204 | 50.94358
4.737 | 119.9462 | 2.478186 | 49.12616
4.740334 | 119.9454 | 2.473028 | 50.89502
4.743667 | 119.9453 | 2.466114 | 49.2504
4.747 | 119.9457 | 2.459801 | 50.9733
4.750333 | 119.9442 | 2.452194 | 49.35981
4.753666 | 119.9442 | 2.441621 | 50.84185
4.757 | 119.944 | 2.435425 | 49.72908
4.760334 | 119.9431 | 2.430041 | 50.78072
4.763666 | 119.9432 | 2.422503 | 49.93417
4.767 | 119.9424 | 2.419046 | 50.34972
4.770333 | 119.942 | 2.41474 | 49.91498
4.773666 | 119.9427 | 2.409345 | 50.16097
4.777 | 119.9418 | 2.403348 | 49.96206
4.780334 | 119.9414 | 2.395518 | 50.06524
4.783666 | 119.941 | 2.387449 | 50.04881
4.787 | 119.9412 | 2.382455 | 50.15788
4.790333 | 119.941 | 2.378126 | 50.49379
4.793667 | 119.9408 | 2.37428 | 50.18835
4.797 | 119.9408 | 2.369399 | 50.71604
4.800333 | 119.941 | 2.361749 | 49.82128
4.803666 | 119.9401 | 2.3526 | 50.8853
4.807 | 119.9398 | 2.345785 | 49.76587
4.810333 | 119.9391 | 2.340903 | 51.02447
4.813667 | 119.9399 | 2.33449 | 49.21886
4.817 | 119.9384 | 2.32691 | 51.00649
4.820334 | 119.9383 | 2.319921 | 49.09444
4.823666 | 119.9378 | 2.314986 | 50.9111
4.827 | 119.9382 | 2.311752 | 49.23531
4.830333 | 119.9376 | 2.305198 | 50.87084
4.833667 | 119.9379 | 2.298087 | 49.40717
4.837 | 119.9368 | 2.291646 | 51.16498
4.840334 | 119.9366 | 2.285483 | 49.83691
4.843666 | 119.9368 | 2.281775 | 50.77991
4.847 | 119.9358 | 2.276458 | 49.87126
4.850333 | 119.9362 | 2.268776 | 50.65624
4.853666 | 119.9357 | 2.262825 | 50.11507
4.857 | 119.9351 | 2.25868 | 50.16324
4.860333 | 119.9358 | 2.255109 | 49.93953
4.863666 | 119.9345 | 2.250747 | 50.16324
4.867 | 119.9352 | 2.24335 | 49.9789
4.870333 | 119.9341 | 2.234376 | 50.19308
4.873666 | 119.9343 | 2.22888 | 50.16062
4.877 | 119.9338 | 2.224701 | 50.19125
4.880333 | 119.9338 | 2.219175 | 50.60662
4.883666 | 119.9332 | 2.213673 | 49.90111
4.887 | 119.9331 | 2.208508 | 50.83218
4.890333 | 119.9328 | 2.203852 | 49.79084
4.893667 | 119.9327 | 2.198336 | 51.0311
4.897 | 119.9328 | 2.192623 | 49.25289
4.900333 | 119.9321 | 2.187222 | 50.92935
4.903666 | 119.9323 | 2.180402 | 49.15911
4.907 | 119.9323 | 2.174719 | 50.91276
4.910333 | 119.9312 | 2.170028 | 49.17413
4.913666 | 119.9312 | 2.1657 | 50.85654
4.917 | 119.9315 | 2.160423 | 49.2525
4.920334 | 119.9317 | 2.154815 | 50.95984
4.923666 | 119.9309 | 2.149442 | 49.37832
4.927 | 119.9299 | 2.144639 | 50.95606
4.930333 | 119.9298 | 2.140596 | 49.69422
4.933666 | 119.93 | 2.13628 | 50.76903
4.937 | 119.9296 | 2.12854 | 50.05652
4.940334 | 119.9293 | 2.122587 | 50.22788
4.943666 | 119.9288 | 2.116478 | 49.9244
4.947 | 119.9295 | 2.111019 | 50.1336
4.950333 | 119.9284 | 2.106389 | 49.948
4.953666 | 119.9288 | 2.101081 | 50.16464
4.957 | 119.929 | 2.09776 | 50.0114
4.960333 | 119.928 | 2.094499 | 50.1639
4.963666 | 119.9286 | 2.088396 | 50.54539
4.967 | 119.9276 | 2.081724 | 50.13026
4.970334 | 119.9279 | 2.075212 | 50.75213
4.973666 | 119.9274 | 2.069745 | 49.86238
4.977 | 119.9273 | 2.066331 | 50.8843
4.980333 | 119.9271 | 2.062079 | 49.73635
4.983667 | 119.9268 | 2.057052 | 51.0273
4.987 | 119.9264 | 2.051406 | 49.17619
4.990334 | 119.9261 | 2.045618 | 50.89136
4.993667 | 119.9264 | 2.041522 | 49.146
4.997 | 119.9251 | 2.036832 | 50.85952
5.000333 | 119.9258 | 2.031409 | 49.1929
5.003666 | 119.925 | 2.027072 | 50.96224
5.007 | 119.9247 | 2.025526 | 49.36484
5.010334 | 119.9249 | 2.021703 | 51.29847
5.013666 | 119.9259 | 2.016556 | 49.45884
5.017 | 119.9236 | 2.009348 | 50.9433
5.020333 | 119.9242 | 2.001887 | 49.82472
5.023666 | 119.9235 | 1.997537 | 50.65982
5.027 | 119.9239 | 1.994796 | 50.09981
5.030334 | 119.9239 | 1.9906 | 50.16639
5.033666 | 119.9239 | 1.985024 | 49.95646
5.037 | 119.9237 | 1.97932 | 50.04068
5.040333 | 119.9229 | 1.975526 | 49.941
5.043667 | 119.9231 | 1.971519 | 50.19708
5.047 | 119.9228 | 1.967694 | 50.12258
5.050333 | 119.9223 | 1.961134 | 50.19642
5.053666 | 119.923 | 1.955748 | 50.6882
5.057 | 119.9215 | 1.952503 | 50.06592
5.060333 | 119.9223 | 1.949731 | 50.75152
5.063667 | 119.922 | 1.945697 | 49.80703
5.067 | 119.9222 | 1.93994 | 50.95981
5.070334 | 119.9213 | 1.933986 | 49.7288
5.073666 | 119.9207 | 1.929321 | 51.06344
5.077 | 119.9215 | 1.926203 | 49.16116
5.080333 | 119.9212 | 1.92225 | 50.96322
5.083667 | 119.921 | 1.915834 | 49.19259
5.087 | 119.9206 | 1.910124 | 50.91428
5.090334 | 119.9198 | 1.906348 | 49.1913
5.093666 | 119.9196 | 1.903427 | 50.97634
5.097 | 119.9196 | 1.90051 | 49.39436
5.100333 | 119.92 | 1.894579 | 51.16898
5.103666 | 119.92 | 1.88967 | 49.83062
5.107 | 119.9197 | 1.8862 | 50.86334
5.110333 | 119.9196 | 1.882491 | 49.91535
5.113666 | 119.9197 | 1.878042 | 50.38558
5.117 | 119.9186 | 1.873417 | 49.94072
5.120333 | 119.9186 | 1.869099 | 50.22858
5.123667 | 119.9188 | 1.86549 | 49.90858
5.127 | 119.9189 | 1.862607 | 50.1965
5.130333 | 119.9178 | 1.857684 | 49.94002
5.133666 | 119.9188 | 1.850989 | 50.22626
5.137 | 119.9175 | 1.843398 | 50.16934
5.140333 | 119.9175 | 1.838102 | 50.19406
5.143667 | 119.9168 | 1.834875 | 50.70422
5.147 | 119.9168 | 1.832727 | 50.30899
5.150333 | 119.9168 | 1.830506 | 50.9217
5.153667 | 119.9174 | 1.827465 | 49.79891
5.157 | 119.9173 | 1.822792 | 51.05834
5.160333 | 119.9168 | 1.818594 | 49.2995
5.163666 | 119.9164 | 1.814755 | 50.95318
5.167 | 119.9168 | 1.809673 | 49.12786
5.170333 | 119.9165 | 1.804764 | 50.96142
5.173666 | 119.9157 | 1.800338 | 49.12856
5.177 | 119.9148 | 1.796732 | 50.834
5.180333 | 119.9156 | 1.793848 | 49.26904
5.183666 | 119.9151 | 1.789976 | 50.95206
5.187 | 119.9158 | 1.785949 | 49.30051
5.190333 | 119.9157 | 1.781839 | 50.95618
5.193666 | 119.9149 | 1.778387 | 49.44128
5.197 | 119.9154 | 1.77443 | 50.81537
5.200333 | 119.9148 | 1.77088 | 49.91126
5.203667 | 119.9143 | 1.766451 | 50.3235
5.207 | 119.9146 | 1.761614 | 49.9409
5.210333 | 119.9142 | 1.757928 | 50.1356
5.213666 | 119.9142 | 1.753986 | 49.93299
5.217 | 119.9134 | 1.749314 | 50.16678
5.220333 | 119.9138 | 1.745484 | 49.94875
5.223667 | 119.9135 | 1.743094 | 50.13434
5.227 | 119.913 | 1.740749 | 50.13829
5.230333 | 119.9134 | 1.738007 | 50.16426
5.233667 | 119.9128 | 1.733809 | 50.7367
5.237 | 119.9131 | 1.728671 | 50.30964
5.240333 | 119.913 | 1.72395 | 50.96866
5.243668 | 119.9127 | 1.72034 | 49.82242
5.247 | 119.9124 | 1.717516 | 50.99937
5.250332 | 119.9119 | 1.713328 | 49.29994
5.253668 | 119.9126 | 1.707838 | 50.93699
5.257 | 119.9117 | 1.702934 | 49.12792
5.260334 | 119.9112 | 1.69917 | 50.91334
5.263666 | 119.9107 | 1.696358 | 49.19028
5.267 | 119.9117 | 1.69416 | 50.8972
5.270332 | 119.9108 | 1.690788 | 49.20658
5.273668 | 119.9111 | 1.686926 | 50.95283
5.277 | 119.9115 | 1.683141 | 49.42603
5.280334 | 119.9103 | 1.680134 | 50.89284
5.283666 | 119.9101 | 1.676406 | 49.67847
5.287 | 119.91 | 1.672946 | 50.84678
5.290332 | 119.9102 | 1.669217 | 49.88779
5.293668 | 119.9098 | 1.666662 | 50.3845
5.297 | 119.9089 | 1.663266 | 49.90914
5.300332 | 119.9103 | 1.659691 | 50.19783
5.303668 | 119.9092 | 1.655268 | 49.9407
5.307 | 119.9095 | 1.651019 | 50.13526
5.310332 | 119.9089 | 1.647171 | 49.99581
5.313668 | 119.9089 | 1.644695 | 50.19692
5.317 | 119.9093 | 1.642129 | 50.10634
5.320332 | 119.9094 | 1.639509 | 50.2257
5.323666 | 119.909 | 1.636236 | 50.62426
5.327 | 119.9087 | 1.632799 | 50.03428
5.330332 | 119.9094 | 1.629013 | 50.73549
5.333668 | 119.9088 | 1.624968 | 49.73612
5.337 | 119.9082 | 1.620416 | 50.99542
5.340332 | 119.9084 | 1.617464 | 49.33197
5.343666 | 119.9084 | 1.615315 | 51.03384
5.347 | 119.908 | 1.611946 | 49.19165
5.350332 | 119.908 | 1.607148 | 50.96219
5.353668 | 119.9078 | 1.602083 | 49.082
5.357 | 119.9073 | 1.598772 | 50.92088
5.360332 | 119.9069 | 1.596401 | 49.17489
5.363666 | 119.9072 | 1.59413 | 50.968
5.367 | 119.9072 | 1.59142 | 49.4094
5.370332 | 119.9072 | 1.588074 | 51.2634
5.373668 | 119.9075 | 1.584243 | 49.45654
5.377 | 119.9068 | 1.580871 | 50.82951
5.380332 | 119.9064 | 1.576261 | 49.85992
5.383666 | 119.9067 | 1.571504 | 50.69046
5.387 | 119.9061 | 1.567168 | 50.10697
5.390332 | 119.9058 | 1.563488 | 50.25654
5.393668 | 119.9059 | 1.561623 | 49.90796
5.397 | 119.906 | 1.560207 | 50.06871
5.400332 | 119.9058 | 1.558365 | 49.95513
5.403668 | 119.9057 | 1.556015 | 50.16168
5.407 | 119.9054 | 1.55297 | 50.0814
5.410332 | 119.9056 | 1.548874 | 50.1924
5.413666 | 119.9048 | 1.545045 | 50.51154
5.417 | 119.9052 | 1.540356 | 50.27552
5.420332 | 119.9052 | 1.536717 | 50.8411
5.423666 | 119.9042 | 1.534962 | 49.86191
5.427 | 119.9042 | 1.533255 | 50.89974
5.430332 | 119.905 | 1.530736 | 49.72806
5.433666 | 119.9047 | 1.527814 | 51.01432
5.437 | 119.904 | 1.524523 | 49.1589
5.440332 | 119.9045 | 1.521629 | 51.04008
5.443666 | 119.9041 | 1.518929 | 49.14309
5.447 | 119.9041 | 1.515376 | 50.95266
5.450332 | 119.9042 | 1.511196 | 49.33053
5.453668 | 119.9037 | 1.507796 | 50.87288
5.457 | 119.9028 | 1.505338 | 49.29986
5.460332 | 119.9035 | 1.503402 | 51.23153
5.463666 | 119.9035 | 1.501277 | 49.39359
5.467 | 119.9038 | 1.497397 | 51.06722
5.470332 | 119.904 | 1.492939 | 49.70613
5.473668 | 119.903 | 1.488971 | 50.72055
5.477 | 119.9032 | 1.485708 | 50.02113
5.480332 | 119.9026 | 1.48285 | 50.25818
5.483668 | 119.9031 | 1.479705 | 49.91642
5.487 | 119.9021 | 1.476944 | 50.1024
5.490332 | 119.9024 | 1.474392 | 49.96375
5.493668 | 119.9031 | 1.47212 | 50.06992
5.497 | 119.9024 | 1.469834 | 49.96375
5.500332 | 119.9022 | 1.466739 | 50.16348
5.503668 | 119.9022 | 1.462551 | 50.45012
5.507 | 119.9021 | 1.459571 | 50.1945
5.510334 | 119.9013 | 1.457083 | 50.68881
5.513666 | 119.9018 | 1.454051 | 49.91025
5.517 | 119.9019 | 1.451228 | 50.89266
5.520332 | 119.9008 | 1.44793 | 49.76758
5.523668 | 119.9011 | 1.445604 | 50.99464
5.527 | 119.9002 | 1.443877 | 49.28418
5.530334 | 119.9014 | 1.441872 | 50.94554
5.533666 | 119.9012 | 1.439541 | 49.12832
5.537 | 119.9007 | 1.436618 | 50.92966
5.540332 | 119.9017 | 1.434163 | 49.12863
5.543668 | 119.9012 | 1.431799 | 50.91396
5.547 | 119.901 | 1.428666 | 49.25362
5.550332 | 119.9005 | 1.425747 | 51.0078
5.553668 | 119.9009 | 1.422972 | 49.3626
5.557 | 119.9004 | 1.420514 | 51.23066
5.560332 | 119.901 | 1.417956 | 49.44
5.563668 | 119.9006 | 1.413966 | 50.81324
5.567 | 119.8998 | 1.409036 | 49.91088
5.570332 | 119.9005 | 1.405178 | 50.68934
5.573666 | 119.8998 | 1.403109 | 50.06038
5.577 | 119.8994 | 1.401714 | 50.25998
5.580332 | 119.8998 | 1.399901 | 49.9087
5.583668 | 119.9002 | 1.3965 | 50.0707
5.587 | 119.8991 | 1.393129 | 49.9561
5.590332 | 119.899 | 1.390424 | 50.2275
5.593666 | 119.8988 | 1.388276 | 50.1061
5.597 | 119.8993 | 1.385388 | 50.10002
5.600332 | 119.899 | 1.38248 | 50.51317
5.603668 | 119.8986 | 1.380528 | 50.436
5.607 | 119.8993 | 1.37877 | 50.8725
5.610332 | 119.8989 | 1.377259 | 49.83061
5.613666 | 119.8993 | 1.37471 | 50.96272
5.617 | 119.8988 | 1.370851 | 49.28359
5.620332 | 119.8983 | 1.367957 | 51.02472
5.623668 | 119.8986 | 1.365946 | 49.20567
5.627 | 119.8989 | 1.364171 | 50.9531
5.630332 | 119.8984 | 1.361367 | 49.09683
5.633666 | 119.8985 | 1.35713 | 50.9453
5.637 | 119.8976 | 1.353535 | 49.20626
5.640332 | 119.8979 | 1.350944 | 50.82614
5.643668 | 119.8982 | 1.349117 | 49.34744
5.647 | 119.8978 | 1.346606 | 50.89665
5.650332 | 119.8977 | 1.344498 | 49.36318
5.653668 | 119.8973 | 1.342595 | 50.89236
5.657 | 119.8984 | 1.341326 | 49.65473
5.660332 | 119.8976 | 1.339929 | 50.89404
5.663666 | 119.8972 | 1.337522 | 49.88364
5.667 | 119.8976 | 1.334222 | 50.38334
5.670332 | 119.8971 | 1.331251 | 49.92433
5.673666 | 119.8966 | 1.328887 | 50.13309
5.677 | 119.8966 | 1.327149 | 49.95566
5.680332 | 119.897 | 1.324997 | 50.13309
5.683666 | 119.897 | 1.322187 | 49.95562
5.687 | 119.8967 | 1.319097 | 50.16294
5.690332 | 119.8967 | 1.316215 | 50.08191
5.693666 | 119.8961 | 1.313581 | 50.22484
5.697 | 119.8959 | 1.311226 | 50.52817
5.700332 | 119.8962 | 1.308354 | 49.87022
5.703668 | 119.8962 | 1.305783 | 50.81596
5.707 | 119.8964 | 1.303595 | 49.8698
5.710332 | 119.8961 | 1.301838 | 50.8796
5.713666 | 119.8954 | 1.299598 | 49.77508
5.717 | 119.8964 | 1.297252 | 51.07037
5.720332 | 119.8949 | 1.295466 | 49.17512
5.723668 | 119.8952 | 1.29405 | 50.98596
5.727 | 119.8952 | 1.292762 | 49.11356
5.730332 | 119.8959 | 1.291038 | 50.85878
5.733668 | 119.8963 | 1.288226 | 49.23828
5.737 | 119.8949 | 1.284619 | 50.90609
5.740332 | 119.895 | 1.281712 | 49.20713
5.743668 | 119.8952 | 1.280055 | 50.98434
5.747 | 119.8945 | 1.27886 | 49.3792
5.750332 | 119.8946 | 1.27686 | 51.05219
5.753668 | 119.8954 | 1.274225 | 49.68644
5.757 | 119.8948 | 1.272527 | 50.83146
5.760334 | 119.8953 | 1.270306 | 49.89969
5.763666 | 119.895 | 1.267102 | 50.32242
5.767 | 119.8953 | 1.264622 | 49.90139
5.770332 | 119.8942 | 1.26112 | 50.23025
5.773668 | 119.8949 | 1.258552 | 49.94076
5.777 | 119.8944 | 1.256539 | 50.10262
5.780334 | 119.8939 | 1.254739 | 49.95646
5.783666 | 119.8941 | 1.252862 | 50.13381
5.787 | 119.8947 | 1.251401 | 50.05852
5.790332 | 119.895 | 1.249718 | 50.099
5.793668 | 119.894 | 1.247977 | 50.60774
5.797 | 119.8941 | 1.245571 | 50.09675
5.800332 | 119.8939 | 1.243237 | 50.71932
5.803668 | 119.8945 | 1.240865 | 49.85398
5.807 | 119.8943 | 1.238972 | 50.95028
5.810332 | 119.8937 | 1.237137 | 49.75889
5.813668 | 119.8938 | 1.235118 | 51.01356
5.817 | 119.8936 | 1.232813 | 49.17384
5.820332 | 119.8936 | 1.23047 | 50.93634
5.823666 | 119.8934 | 1.228134 | 49.1118
5.827 | 119.8939 | 1.22583 | 50.95254
5.830332 | 119.8938 | 1.223177 | 49.15869
5.833668 | 119.8936 | 1.22045 | 50.89602
5.837 | 119.8931 | 1.217893 | 49.23672
5.840332 | 119.8935 | 1.216293 | 50.98331
5.843666 | 119.8934 | 1.21483 | 49.31533
5.847 | 119.8936 | 1.213376 | 51.2314
5.850332 | 119.8932 | 1.211744 | 49.87713
5.853668 | 119.8925 | 1.210136 | 50.79806
5.857 | 119.8929 | 1.207974 | 49.89139
5.860332 | 119.8934 | 1.205912 | 50.73713
5.863666 | 119.8923 | 1.20383 | 50.02486
5.867 | 119.893 | 1.201233 | 50.22741
5.870332 | 119.8924 | 1.199466 | 49.964
5.873668 | 119.8929 | 1.198315 | 50.22984
5.877 | 119.8929 | 1.196972 | 49.90906
5.880332 | 119.892 | 1.194531 | 50.13481
5.883666 | 119.8926 | 1.19184 | 50.05883
5.887 | 119.8922 | 1.189155 | 50.13196
5.890332 | 119.893 | 1.186857 | 50.21698
5.893668 | 119.8925 | 1.184806 | 50.16192
5.897 | 119.8921 | 1.182208 | 50.75158
5.900332 | 119.892 | 1.180035 | 49.79952
5.903668 | 119.8923 | 1.178867 | 50.93175
5.907 | 119.892 | 1.177789 | 49.81481
5.910332 | 119.893 | 1.176413 | 50.98752
5.913666 | 119.8922 | 1.174355 | 49.7285
5.917 | 119.8924 | 1.171622 | 51.0626
5.920332 | 119.892 | 1.169562 | 49.1441
5.923666 | 119.8919 | 1.168318 | 50.95302
5.927 | 119.8921 | 1.166844 | 49.15926
5.930332 | 119.8926 | 1.165198 | 50.9133
5.933666 | 119.8917 | 1.162122 | 49.23735
5.937 | 119.8922 | 1.159075 | 50.96732
5.940332 | 119.8916 | 1.157005 | 49.37668
5.943666 | 119.8923 | 1.15588 | 51.26132
5.947 | 119.8912 | 1.154601 | 49.45496
5.950332 | 119.8917 | 1.15228 | 51.00202
5.953668 | 119.892 | 1.149511 | 49.72945
5.957 | 119.8909 | 1.147694 | 50.76648
5.960332 | 119.8907 | 1.146226 | 49.99344
5.963666 | 119.8916 | 1.145058 | 50.25737
5.967 | 119.8917 | 1.143788 | 49.92371
5.970332 | 119.8909 | 1.142062 | 50.22693
5.973668 | 119.892 | 1.139682 | 49.93219
5.977 | 119.8918 | 1.137467 | 50.16462
5.980332 | 119.8913 | 1.135286 | 49.94789
5.983668 | 119.8914 | 1.132682 | 50.13132
5.987 | 119.8914 | 1.130354 | 50.10596
5.990332 | 119.891 | 1.128414 | 50.22623
5.993668 | 119.891 | 1.126804 | 50.60854
5.997 | 119.8907 | 1.125195 | 50.12959
6.000332 | 119.8916 | 1.12344 | 50.67216
6.003668 | 119.8912 | 1.12169 | 49.84688
6.007 | 119.8904 | 1.120029 | 50.94028
6.010334 | 119.891 | 1.11869 | 49.78369
6.013666 | 119.891 | 1.117236 | 51.00422
6.017 | 119.8907 | 1.114773 | 49.12948
6.020332 | 119.8906 | 1.112083 | 50.97872
6.023668 | 119.8906 | 1.110175 | 49.11406
6.027 | 119.8907 | 1.108527 | 50.90665
6.030334 | 119.8905 | 1.107329 | 49.0986
6.033666 | 119.8904 | 1.106635 | 50.91422
6.037 | 119.89 | 1.105472 | 49.27084
6.040332 | 119.8914 | 1.104477 | 50.92288
6.043668 | 119.8904 | 1.103197 | 49.39672
6.047 | 119.8908 | 1.100858 | 51.23544
6.050332 | 119.8909 | 1.097821 | 49.82366
6.053668 | 119.8899 | 1.094668 | 50.8481
6.057 | 119.8901 | 1.092154 | 49.84094
6.060332 | 119.8898 | 1.090971 | 50.75484
6.063668 | 119.8896 | 1.089986 | 49.96688
6.067 | 119.8908 | 1.088752 | 50.38836
6.070332 | 119.8903 | 1.087264 | 49.9411
6.073666 | 119.8901 | 1.084876 | 50.16678
6.077 | 119.8902 | 1.082393 | 49.94874
6.080332 | 119.8893 | 1.080923 | 50.0718
6.083668 | 119.8896 | 1.079463 | 49.99594
6.087 | 119.8899 | 1.078028 | 50.10277
6.090332 | 119.8899 | 1.076524 | 50.10684
6.093666 | 119.8901 | 1.074722 | 50.1957
6.097 | 119.8895 | 1.073223 | 50.57852
6.100332 | 119.8897 | 1.071668 | 50.10024
6.103668 | 119.8899 | 1.069927 | 50.81684
6.107 | 119.8896 | 1.068289 | 49.85528
6.110332 | 119.8895 | 1.066791 | 50.953
6.113666 | 119.8895 | 1.065666 | 49.75269
6.117 | 119.8901 | 1.064566 | 51.03581
6.120332 | 119.8897 | 1.06309 | 49.25472
6.123668 | 119.8901 | 1.061378 | 50.978
6.127 | 119.8895 | 1.059718 | 49.16059
6.130332 | 119.8891 | 1.057791 | 50.88274
6.133666 | 119.89 | 1.055727 | 49.16059
6.137 | 119.8886 | 1.05384 | 50.94678
6.140332 | 119.8896 | 1.052182 | 49.25532
6.143668 | 119.8896 | 1.050951 | 51.0415
6.147 | 119.8895 | 1.050117 | 49.38046
6.150332 | 119.8895 | 1.04909 | 51.42559
6.153668 | 119.8898 | 1.047564 | 49.42728
6.157 | 119.8895 | 1.045313 | 50.91081
6.160332 | 119.8895 | 1.042912 | 49.76982
6.163666 | 119.8877 | 1.041444 | 50.70725
6.167 | 119.8893 | 1.040416 | 50.04132
6.170332 | 119.8896 | 1.039475 | 50.26076
6.173666 | 119.8896 | 1.038139 | 49.90146
6.177 | 119.8895 | 1.036196 | 50.22965
6.180332 | 119.8889 | 1.033795 | 49.95652
6.183666 | 119.8895 | 1.031876 | 50.16582
6.187 | 119.8885 | 1.030691 | 49.93329
6.190332 | 119.8894 | 1.02955 | 50.16739
6.193666 | 119.8892 | 1.028271 | 50.10706
6.197 | 119.8885 | 1.026911 | 50.16602
6.200332 | 119.8888 | 1.02509 | 50.5624
6.203668 | 119.889 | 1.023977 | 50.45406
6.207 | 119.8889 | 1.022707 | 50.89982
6.210332 | 119.8896 | 1.021616 | 49.87191
6.213666 | 119.8889 | 1.020602 | 50.91409
6.217 | 119.8892 | 1.018979 | 49.72197
6.220332 | 119.8895 | 1.016598 | 51.00438
6.223668 | 119.8894 | 1.014282 | 49.34888
6.227 | 119.889 | 1.012437 | 51.02706
6.230332 | 119.8889 | 1.011284 | 49.16168
6.233668 | 119.8893 | 1.010332 | 50.89984
6.237 | 119.8889 | 1.009111 | 49.19324
6.240332 | 119.8893 | 1.007914 | 50.91596
6.243668 | 119.8892 | 1.006326 | 49.20922
6.247 | 119.8897 | 1.004636 | 50.8437
6.250332 | 119.8892 | 1.002357 | 49.3498
6.253668 | 119.8892 | 1.000286 | 51.23613
6.257 | 119.8887 | 0.9989231 | 49.42865
6.260334 | 119.8891 | 0.9978306 | 50.97537
6.263666 | 119.8884 | 0.9964978 | 49.68324
6.267 | 119.8887 | 0.9949732 | 50.88194
6.270332 | 119.8881 | 0.9931024 | 49.8967
6.273668 | 119.8893 | 0.9912981 | 50.39024
6.277 | 119.8889 | 0.9902366 | 49.93461
6.280334 | 119.8884 | 0.989291 | 50.2029
6.283666 | 119.8893 | 0.9880136 | 49.92671
6.287 | 119.8886 | 0.9865861 | 50.0761
6.290332 | 119.8884 | 0.9845731 | 49.9419
6.293668 | 119.8885 | 0.9820578 | 50.20087
6.297 | 119.888 | 0.9805306 | 50.00489
6.300332 | 119.888 | 0.9792085 | 50.04146
6.303668 | 119.8878 | 0.9778855 | 50.18722
6.307 | 119.8885 | 0.9768976 | 50.23091
6.310332 | 119.8879 | 0.9761269 | 50.5968
6.313668 | 119.8889 | 0.9754961 | 49.89628
6.317 | 119.8886 | 0.9745691 | 50.80784
6.320332 | 119.8887 | 0.9733703 | 49.84838
6.323666 | 119.8882 | 0.9721111 | 50.94294
6.327 | 119.8882 | 0.9707706 | 49.74613
6.330332 | 119.8887 | 0.9694202 | 51.05836
6.333668 | 119.8882 | 0.9682209 | 49.16396
6.337 | 119.8876 | 0.9666739 | 50.99639
6.340332 | 119.8888 | 0.9654162 | 49.14717
6.343666 | 119.8879 | 0.964483 | 50.92448
6.347 | 119.8881 | 0.9635504 | 49.14742
6.350332 | 119.8884 | 0.9625894 | 50.84465
6.353668 | 119.8883 | 0.9611281 | 49.24137
6.357 | 119.8887 | 0.9597124 | 50.98804
6.360332 | 119.8885 | 0.9589819 | 49.36728
6.363666 | 119.8886 | 0.9578793 | 51.30183
6.367 | 119.8891 | 0.9561993 | 49.41426
6.370332 | 119.8886 | 0.954325 | 50.89743
6.373668 | 119.8882 | 0.9523999 | 49.72724
6.377 | 119.8886 | 0.9510189 | 50.78854
6.380332 | 119.8879 | 0.950042 | 49.95166
6.383666 | 119.8886 | 0.9484738 | 50.35874
6.387 | 119.8872 | 0.9462512 | 49.90348
6.390332 | 119.8881 | 0.9440239 | 50.23538
6.393668 | 119.8874 | 0.9425292 | 49.96656
6.397 | 119.8872 | 0.9413742 | 50.10846
6.400332 | 119.8882 | 0.9405372 | 49.98226
6.403668 | 119.8875 | 0.9396359 | 50.17004
6.407 | 119.8876 | 0.9385663 | 50.01315
6.410332 | 119.888 | 0.9374774 | 50.10546
6.413666 | 119.887 | 0.9364491 | 50.45361
6.417 | 119.8876 | 0.9351866 | 50.0088
6.420332 | 119.8879 | 0.9338288 | 50.70738
6.423666 | 119.8876 | 0.9326924 | 49.89617
6.427 | 119.8872 | 0.9310891 | 50.80728
6.430332 | 119.8882 | 0.9293219 | 49.809
6.433668 | 119.8874 | 0.9281285 | 50.93076
6.437 | 119.8869 | 0.9269296 | 49.72284
6.440332 | 119.8878 | 0.9258749 | 51.02278
6.443666 | 119.8868 | 0.9251269 | 49.21154
6.447 | 119.8873 | 0.9244641 | 51.0059
6.450332 | 119.8875 | 0.9237411 | 49.11815
6.453668 | 119.8877 | 0.9228316 | 50.92546
6.457 | 119.888 | 0.9216689 | 49.14828
6.460332 | 119.8875 | 0.9205132 | 50.87763
6.463666 | 119.8881 | 0.9196158 | 49.21065
6.467 | 119.8879 | 0.9184969 | 51.13056
6.470334 | 119.8882 | 0.9166316 | 49.36684
6.473666 | 119.8871 | 0.9143619 | 51.141
6.477 | 119.8871 | 0.9126105 | 49.44414
6.480332 | 119.8874 | 0.9114751 | 50.91172
6.483668 | 119.888 | 0.9102739 | 49.7463
6.487 | 119.8873 | 0.9087708 | 50.78648
6.490332 | 119.8865 | 0.9073256 | 49.9746
6.493668 | 119.8873 | 0.9062031 | 50.35438
6.497 | 119.8874 | 0.9056603 | 49.93339
6.500332 | 119.8872 | 0.9048697 | 50.16768
6.503668 | 119.8873 | 0.9037569 | 49.90926
6.507 | 119.8869 | 0.9023359 | 50.1036
6.510332 | 119.8873 | 0.9009181 | 49.98776
6.513666 | 119.8871 | 0.8998231 | 50.16593
6.517 | 119.8874 | 0.8986258 | 49.97197
6.520332 | 119.8864 | 0.8971619 | 50.1955
6.523668 | 119.8868 | 0.8961981 | 50.16193
6.527 | 119.8867 | 0.8954305 | 50.13224
6.530334 | 119.8873 | 0.894796 | 50.5778
6.533668 | 119.887 | 0.893766 | 49.88675
6.537 | 119.8866 | 0.8925397 | 50.888
6.540332 | 119.8867 | 0.8913947 | 49.87802
6.543668 | 119.8868 | 0.890218 | 50.90874
6.547 | 119.8872 | 0.8891556 | 49.7285
6.550332 | 119.8863 | 0.8879386 | 51.11034
6.553668 | 119.887 | 0.8864156 | 49.26886
6.557 | 119.887 | 0.8849139 | 50.95308
6.560332 | 119.887 | 0.8837059 | 49.17462
6.563666 | 119.8858 | 0.8830772 | 50.90548
6.567 | 119.8869 | 0.8822976 | 49.1594
6.570334 | 119.8869 | 0.8816388 | 50.833
6.573666 | 119.8859 | 0.8805653 | 49.2362
6.577 | 119.887 | 0.8797684 | 50.96752
6.580332 | 119.8859 | 0.8792644 | 49.2674
6.583668 | 119.8867 | 0.8786749 | 51.2934
6.587 | 119.886 | 0.8772162 | 49.32998
6.590332 | 119.8869 | 0.8752084 | 51.16669
6.593668 | 119.8862 | 0.8730009 | 49.424
6.597 | 119.8862 | 0.8716172 | 50.86028
6.600332 | 119.886 | 0.8709899 | 49.85174
6.603668 | 119.886 | 0.8703113 | 50.70422
6.607 | 119.8869 | 0.8693437 | 50.00934
6.610332 | 119.886 | 0.8684653 | 50.2265
6.613666 | 119.8854 | 0.867047 | 49.88508
6.617 | 119.886 | 0.8657765 | 50.16409
6.620332 | 119.8861 | 0.8642968 | 49.93189
6.623666 | 119.886 | 0.8629212 | 50.10118
6.627 | 119.8851 | 0.8619768 | 49.9711
6.630334 | 119.8854 | 0.8614031 | 50.06854
6.633666 | 119.8857 | 0.8608269 | 50.04996
6.637 | 119.8861 | 0.8601597 | 50.1932
6.640332 | 119.886 | 0.8591534 | 50.17695
6.643668 | 119.8858 | 0.8581522 | 50.19314
6.647 | 119.8851 | 0.857125 | 50.67123
6.650332 | 119.886 | 0.8563259 | 49.86217
6.653668 | 119.8853 | 0.8555688 | 50.83574
6.657 | 119.8857 | 0.8548614 | 49.83041
6.660332 | 119.8854 | 0.8543348 | 50.9469
6.663666 | 119.8855 | 0.8536386 | 49.77506
6.667 | 119.8857 | 0.8527488 | 51.05415
6.670332 | 119.8852 | 0.851593 | 49.33051
6.673666 | 119.8855 | 0.8504246 | 50.90452
6.677 | 119.8858 | 0.8494778 | 49.15783
6.680332 | 119.8852 | 0.8486352 | 50.89622
6.683668 | 119.8852 | 0.8479137 | 49.12688
6.687 | 119.8856 | 0.8472532 | 50.88068
6.690332 | 119.8858 | 0.8461837 | 49.20516
6.693666 | 119.8858 | 0.84494 | 50.85674
6.697 | 119.8852 | 0.8437039 | 49.26781
6.700332 | 119.8854 | 0.8424975 | 51.35744
6.703668 | 119.8854 | 0.8416012 | 49.39304
6.707 | 119.8855 | 0.8406819 | 51.32594
6.710332 | 119.8849 | 0.8399012 | 49.84544
6.713666 | 119.8852 | 0.8389941 | 50.8763
6.717 | 119.8857 | 0.8375829 | 49.82422
6.720334 | 119.8848 | 0.836251 | 50.78285
6.723666 | 119.8847 | 0.8351866 | 49.95792
6.727 | 119.885 | 0.8344968 | 50.38196
6.730332 | 119.8856 | 0.8339624 | 49.92363
6.733668 | 119.885 | 0.8331295 | 50.1004
6.737 | 119.8845 | 0.8320816 | 49.91572
6.740332 | 119.8845 | 0.8309874 | 50.16269
6.743668 | 119.8853 | 0.8295387 | 49.93147
6.747 | 119.8848 | 0.828723 | 50.03584
6.750332 | 119.8846 | 0.8277244 | 49.97866
6.753668 | 119.8847 | 0.8266993 | 50.09863
6.757 | 119.8849 | 0.8258837 | 50.10526
6.760332 | 119.8855 | 0.825232 | 50.16025
6.763666 | 119.8846 | 0.8243687 | 50.55928
6.767 | 119.8852 | 0.8236042 | 49.72437
6.770332 | 119.8849 | 0.8225809 | 50.70143
6.773668 | 119.8856 | 0.8212863 | 51.0023
6.777 | 119.8852 | 0.820337 | 49.11118
6.780334 | 119.8845 | 0.8192328 | 50.87246
6.783668 | 119.8851 | 0.8182 | 49.22041
6.787 | 119.8848 | 0.8173613 | 50.95917
6.790332 | 119.8846 | 0.8167244 | 49.28314
6.793668 | 119.8848 | 0.8160361 | 51.19828
6.797 | 119.885 | 0.8154506 | 49.45533
6.800332 | 119.8851 | 0.8147934 | 50.9704
6.803668 | 119.8848 | 0.8135398 | 49.69776
6.807 | 119.8851 | 0.8122516 | 50.82873
6.810332 | 119.8846 | 0.811512 | 49.85982
6.813666 | 119.8836 | 0.8109356 | 50.68872
6.817 | 119.8849 | 0.8103918 | 50.07581
6.820334 | 119.8847 | 0.809535 | 50.22693
6.823666 | 119.8851 | 0.8081416 | 49.92434
6.827 | 119.885 | 0.8070178 | 50.13328
6.830332 | 119.8843 | 0.8058376 | 49.95574
6.833668 | 119.885 | 0.8047171 | 50.07022
6.837 | 119.8844 | 0.8036798 | 49.95533
6.840332 | 119.8837 | 0.802073 | 50.06858
6.843668 | 119.8837 | 0.8007799 | 50.04178
6.847 | 119.8838 | 0.8001228 | 50.09766
6.850332 | 119.8839 | 0.799513 | 50.20786
6.853668 | 119.8849 | 0.7989771 | 50.19144
6.857 | 119.8848 | 0.7982172 | 50.57492
6.860332 | 119.8844 | 0.7969024 | 50.0632
6.863666 | 119.8843 | 0.7957648 | 50.7817
6.867 | 119.8842 | 0.7952087 | 49.86915
6.870332 | 119.8843 | 0.7942632 | 50.92694
6.873666 | 119.884 | 0.7930726 | 49.79034
6.877 | 119.8843 | 0.7921215 | 51.06181
6.880334 | 119.8841 | 0.7915753 | 49.28303
6.883666 | 119.8848 | 0.7910359 | 50.96034
6.887 | 119.8844 | 0.790442 | 49.23642
6.890332 | 119.8844 | 0.7892724 | 50.92078
6.893668 | 119.8843 | 0.7879955 | 49.14292
6.897 | 119.8842 | 0.7869561 | 50.95268
6.900332 | 119.8845 | 0.7861554 | 49.12744
6.903668 | 119.8835 | 0.78544 | 50.86424
6.907 | 119.8844 | 0.7845497 | 49.26721
6.910332 | 119.8842 | 0.7839016 | 50.93492
6.913666 | 119.8842 | 0.7832215 | 49.34518
6.917 | 119.8843 | 0.7825311 | 51.32498
6.920332 | 119.8846 | 0.7816898 | 49.42324
6.923666 | 119.8848 | 0.7804319 | 51.228
6.927 | 119.8842 | 0.779095 | 49.40676
6.930332 | 119.8844 | 0.7779432 | 50.81088
6.933668 | 119.8839 | 0.7772694 | 49.87106
6.937 | 119.884 | 0.7763202 | 50.71782
6.940332 | 119.8851 | 0.7750832 | 50.00474
6.943666 | 119.8837 | 0.7741192 | 50.38105
6.947 | 119.8839 | 0.7734128 | 49.93094
6.950332 | 119.8839 | 0.772253 | 50.22424
6.953668 | 119.8846 | 0.7713458 | 49.93128
6.957 | 119.8835 | 0.7701509 | 50.06846
6.960332 | 119.8849 | 0.7690728 | 49.97079
6.963666 | 119.884 | 0.7681624 | 50.16197
6.967 | 119.8846 | 0.7675553 | 49.99446
6.970334 | 119.8845 | 0.7666962 | 50.1617
6.973666 | 119.8837 | 0.7653901 | 50.12904
6.977 | 119.884 | 0.7642466 | 50.15966
6.980332 | 119.8838 | 0.7636456 | 50.59075
6.983668 | 119.8842 | 0.7630801 | 50.15912
6.987 | 119.8836 | 0.7624628 | 50.62368
6.990332 | 119.8837 | 0.7616791 | 49.8782
6.993668 | 119.8836 | 0.7607187 | 50.89184
6.997 | 119.8839 | 0.76015 | 49.83814
7.000332 | 119.8835 | 0.7595668 | 50.97526
7.003668 | 119.8841 | 0.7589161 | 49.76697
7.007 | 119.8838 | 0.757796 | 51.02578
7.010332 | 119.8844 | 0.7565465 | 49.26742
7.013666 | 119.8827 | 0.7555582 | 50.98398
7.017 | 119.8838 | 0.754919 | 49.11156
7.020332 | 119.8829 | 0.7541644 | 50.95217
7.023668 | 119.8835 | 0.7533726 | 49.1428
7.027 | 119.884 | 0.7528028 | 50.9203
7.030334 | 119.8837 | 0.7520906 | 49.14304
7.033668 | 119.8835 | 0.7512428 | 50.84119
7.037 | 119.8837 | 0.7504249 | 49.2833
7.040332 | 119.8832 | 0.7495869 | 50.9429
7.043668 | 119.8844 | 0.748735 | 49.32979
7.047 | 119.8834 | 0.7480255 | 51.13431
7.050332 | 119.8833 | 0.7472976 | 49.853
7.053668 | 119.8835 | 0.7466047 | 50.93829
7.057 | 119.8836 | 0.7459594 | 49.68984
7.060332 | 119.8837 | 0.7451084 | 50.87606
7.063666 | 119.8837 | 0.7445102 | 49.85566
7.067 | 119.8834 | 0.743918 | 50.76734
7.070334 | 119.8834 | 0.7433163 | 50.03244
7.073666 | 119.8836 | 0.7427141 | 50.38225
7.077 | 119.884 | 0.7419676 | 49.92354
7.080332 | 119.8833 | 0.7407218 | 50.16234
7.083668 | 119.8837 | 0.7396468 | 49.92348
7.087 | 119.8829 | 0.7387104 | 50.06724
7.090332 | 119.8836 | 0.7378087 | 49.93854
7.093668 | 119.8835 | 0.737136 | 50.16059
7.097 | 119.8837 | 0.7365282 | 49.96211
7.100332 | 119.8833 | 0.73589 | 50.12797
7.103668 | 119.8832 | 0.7351634 | 50.08006
7.107 | 119.8839 | 0.7334537 | 50.12567
7.110332 | 119.8837 | 0.7319158 | 50.19067
7.113666 | 119.8824 | 0.7308978 | 50.092
7.117 | 119.883 | 0.7302532 | 50.68267
7.120332 | 119.8828 | 0.7296643 | 50.27228
7.123666 | 119.8836 | 0.7290501 | 50.88514
7.127 | 119.8842 | 0.7284143 | 49.8675
7.130334 | 119.8825 | 0.7277809 | 50.86058
7.133666 | 119.8833 | 0.7270981 | 49.78078
7.137 | 119.8833 | 0.7264656 | 50.96817
7.140332 | 119.8833 | 0.7256568 | 49.31213
7.143668 | 119.8836 | 0.7244468 | 51.00613
7.147 | 119.8827 | 0.7235672 | 49.203
7.150332 | 119.8835 | 0.722927 | 50.9826
7.153668 | 119.883 | 0.7223306 | 49.14044
7.157 | 119.8831 | 0.7216914 | 50.91772
7.160332 | 119.8825 | 0.7209834 | 49.13959
7.163666 | 119.8836 | 0.7203108 | 50.88582
7.167 | 119.8834 | 0.7197051 | 49.3113
7.170332 | 119.8827 | 0.7188925 | 50.90953
7.173666 | 119.8838 | 0.7181542 | 49.26464
7.177 | 119.8833 | 0.717528 | 50.98016
7.180332 | 119.8825 | 0.7169072 | 49.35832
7.183668 | 119.8836 | 0.7162732 | 51.2895
7.187 | 119.8828 | 0.715528 | 49.85178
7.190332 | 119.8833 | 0.7144919 | 50.98367
7.193666 | 119.8828 | 0.7135074 | 49.7247
7.197 | 119.8828 | 0.7129066 | 50.84238
7.200332 | 119.883 | 0.7122976 | 49.91806
7.203668 | 119.8833 | 0.7117092 | 50.74876
7.207 | 119.883 | 0.7107395 | 50.0355
7.210332 | 119.8831 | 0.708401 | 50.31402
7.213666 | 119.8827 | 0.7065264 | 49.89044
7.217 | 119.8823 | 0.7055371 | 50.12757
7.220334 | 119.8824 | 0.7047472 | 49.93013
7.223666 | 119.8833 | 0.7040612 | 50.1587
7.227 | 119.8822 | 0.703321 | 49.9224
7.230332 | 119.882 | 0.702587 | 50.12752
7.233668 | 119.8822 | 0.7019165 | 49.97743
7.237 | 119.8826 | 0.7012749 | 50.06291
7.240332 | 119.8831 | 0.7006314 | 50.04779
7.243668 | 119.8831 | 0.6999384 | 50.15561
7.247 | 119.8818 | 0.6992582 | 50.21391
7.250332 | 119.8831 | 0.698677 | 50.09016
7.253668 | 119.8826 | 0.6980805 | 50.60309
7.257 | 119.8826 | 0.697497 | 50.33592
7.260332 | 119.882 | 0.6967302 | 50.94863
7.263666 | 119.8832 | 0.6957188 | 49.85981
7.267 | 119.8834 | 0.695114 | 50.88031
7.270332 | 119.8816 | 0.6944046 | 49.7492
7.273668 | 119.883 | 0.6935609 | 50.95062
7.277 | 119.8824 | 0.6929234 | 49.72541
7.280334 | 119.8831 | 0.6921421 | 51.04207
7.283668 | 119.8826 | 0.691416 | 49.13844
7.287 | 119.8826 | 0.6906503 | 50.93306
7.290332 | 119.8829 | 0.6895308 | 49.1542
7.293668 | 119.8825 | 0.688526 | 50.94097
7.297 | 119.8822 | 0.6878725 | 49.18562
7.300332 | 119.882 | 0.6872905 | 50.87722
7.303668 | 119.8825 | 0.6867106 | 49.15485
7.307 | 119.8824 | 0.68602 | 50.87822
7.310332 | 119.8826 | 0.6851768 | 49.17106
7.313666 | 119.882 | 0.6844003 | 50.9963
7.317 | 119.8831 | 0.6838034 | 49.40536
7.320334 | 119.8823 | 0.6832335 | 51.1953
7.323666 | 119.8824 | 0.6825947 | 49.35971
7.327 | 119.882 | 0.6816616 | 50.95274
7.330332 | 119.8824 | 0.6807026 | 49.65394
7.333668 | 119.8817 | 0.6799844 | 51.00148
7.337 | 119.8823 | 0.6793724 | 49.77661
7.340332 | 119.8822 | 0.6787491 | 50.74884
7.343668 | 119.8816 | 0.6781222 | 49.95772
7.347 | 119.8818 | 0.6774998 | 50.65585
7.350332 | 119.8821 | 0.6768961 | 50.13026
7.353668 | 119.882 | 0.676323 | 50.25395
7.357 | 119.8826 | 0.6756908 | 49.89884
7.360332 | 119.8828 | 0.674978 | 50.12911
7.363666 | 119.8819 | 0.6742351 | 49.92239
7.367 | 119.883 | 0.6735699 | 50.06455
7.370332 | 119.8818 | 0.6729465 | 49.92981
7.373666 | 119.8826 | 0.6723235 | 50.06281
7.377 | 119.8823 | 0.6715716 | 49.96106
7.380334 | 119.8817 | 0.6706524 | 50.09329
7.383666 | 119.8822 | 0.669764 | 50.08728
7.387 | 119.8819 | 0.669018 | 50.15516
7.390332 | 119.8817 | 0.6683706 | 50.45976
7.393668 | 119.8819 | 0.6676803 | 50.12282
7.397 | 119.882 | 0.6669931 | 50.65046
7.400332 | 119.8818 | 0.6663489 | 49.83614
7.403668 | 119.8819 | 0.665708 | 50.84446
7.407 | 119.8822 | 0.6650866 | 49.88368
7.410332 | 119.8816 | 0.66437 | 50.93248
7.413666 | 119.8821 | 0.6637144 | 49.74186
7.417 | 119.8816 | 0.6630797 | 51.00299
7.420332 | 119.882 | 0.6624674 | 49.72617
7.423666 | 119.8818 | 0.6618657 | 51.01138
7.427 | 119.8825 | 0.661272 | 49.17098
7.430332 | 119.8823 | 0.660493 | 50.91817
7.433668 | 119.8822 | 0.6598501 | 49.09336
7.437 | 119.8819 | 0.659221 | 50.99028
7.440332 | 119.8818 | 0.6583634 | 49.15616
7.443666 | 119.8824 | 0.657254 | 50.89464
7.447 | 119.8822 | 0.6560626 | 49.15642
7.450332 | 119.8817 | 0.6551331 | 50.92622
7.453668 | 119.8813 | 0.6544284 | 49.2341
7.457 | 119.8814 | 0.6536093 | 50.86937
7.460332 | 119.8822 | 0.6525165 | 49.32694
7.463666 | 119.8813 | 0.65163 | 50.91622
7.467 | 119.8809 | 0.6509172 | 49.40516
7.470334 | 119.8816 | 0.6502786 | 51.2893
7.473666 | 119.8808 | 0.6496902 | 49.86734
7.477 | 119.8821 | 0.6490598 | 50.90366
7.480332 | 119.8816 | 0.6483707 | 49.6736
7.483668 | 119.8818 | 0.6477046 | 50.84189
7.487 | 119.8815 | 0.647058 | 49.90966
7.490332 | 119.8819 | 0.6464076 | 50.69884
7.493668 | 119.8809 | 0.6457693 | 49.95296
7.497 | 119.8813 | 0.6450634 | 50.31274
7.500332 | 119.8819 | 0.6443695 | 49.92162
7.503668 | 119.8814 | 0.6437305 | 50.15754
7.507 | 119.8806 | 0.6430354 | 49.91389
7.510332 | 119.8816 | 0.6423328 | 50.15776
7.513666 | 119.8808 | 0.6417039 | 49.94538
7.517 | 119.8813 | 0.6410766 | 50.0947
7.520332 | 119.8807 | 0.6404648 | 49.92176
7.523668 | 119.8816 | 0.6398724 | 49.99984
7.527 | 119.8816 | 0.639239 | 49.96112
7.530334 | 119.8821 | 0.638228 | 50.15576
7.533668 | 119.8817 | 0.6373847 | 50.11098
7.537 | 119.8807 | 0.6365492 | 50.12481
7.540332 | 119.882 | 0.6359055 | 50.44435
7.543668 | 119.8808 | 0.6352598 | 50.18631
7.547 | 119.8806 | 0.6341375 | 50.61861
7.550332 | 119.8811 | 0.6333066 | 49.85212
7.553668 | 119.8799 | 0.6326166 | 50.82007
7.557 | 119.8815 | 0.6320385 | 49.84418
7.560332 | 119.8808 | 0.6314361 | 50.93552
7.563666 | 119.8812 | 0.630795 | 49.7887
7.567 | 119.8812 | 0.630122 | 51.04326
7.570334 | 119.8813 | 0.6294678 | 49.7334
7.573666 | 119.8809 | 0.6288613 | 51.0696
7.577 | 119.8809 | 0.6282234 | 49.29437
7.580332 | 119.8815 | 0.6271114 | 50.99684
7.583668 | 119.8809 | 0.6258822 | 49.09183
7.587 | 119.881 | 0.625068 | 51.0354
7.590332 | 119.8804 | 0.6244472 | 49.15287
7.593668 | 119.8809 | 0.6238246 | 50.95556
7.597 | 119.8809 | 0.6232092 | 49.21548
7.600332 | 119.8809 | 0.6225902 | 50.92371
7.603668 | 119.8805 | 0.6219637 | 49.1215
7.607 | 119.8811 | 0.6213429 | 50.84328
7.610332 | 119.8797 | 0.6207294 | 49.16798
7.613666 | 119.8806 | 0.620092 | 50.97779
7.617 | 119.8808 | 0.6194526 | 49.3085
7.620332 | 119.8809 | 0.6188574 | 51.31831
7.623666 | 119.8807 | 0.6182719 | 49.43494
7.627 | 119.8809 | 0.6176606 | 51.2555
7.630334 | 119.8809 | 0.6169133 | 49.84291
7.633666 | 119.8802 | 0.6162324 | 50.93456
7.637 | 119.8809 | 0.6151347 | 49.79154
7.640332 | 119.8814 | 0.6145313 | 50.84037
7.643668 | 119.8801 | 0.6139268 | 49.88609
7.647 | 119.8811 | 0.6133078 | 50.66764
7.650332 | 119.8805 | 0.6126795 | 50.07854
7.653668 | 119.8804 | 0.6120436 | 50.25058
7.657 | 119.8806 | 0.6114045 | 49.92156
7.660332 | 119.8809 | 0.6107302 | 50.18907
7.663666 | 119.881 | 0.6100494 | 49.88223
7.667 | 119.8804 | 0.6092758 | 50.12598
7.670332 | 119.8808 | 0.60835 | 49.94494
7.673666 | 119.8801 | 0.607537 | 50.09326
7.677 | 119.8803 | 0.6068912 | 49.96055
7.680332 | 119.8801 | 0.6062486 | 50.2187
7.683668 | 119.8799 | 0.6055899 | 49.97628
7.687 | 119.8812 | 0.6049813 | 50.18639
7.690332 | 119.8803 | 0.6042835 | 50.07114
7.693666 | 119.8797 | 0.6033952 | 50.1548
7.697 | 119.8807 | 0.6024015 | 50.19774
7.700332 | 119.8795 | 0.6017072 | 50.15297
7.703668 | 119.8804 | 0.6010904 | 50.60288
7.707 | 119.8807 | 0.6004912 | 50.09091
7.710332 | 119.8801 | 0.599875 | 50.73022
7.713666 | 119.8796 | 0.5990758 | 49.89136
7.717 | 119.8808 | 0.5984478 | 50.91164
7.720334 | 119.8801 | 0.5978613 | 49.81234
7.723666 | 119.881 | 0.5972576 | 50.91981
7.727 | 119.8796 | 0.5966354 | 49.7885
7.730332 | 119.88 | 0.5960142 | 50.99512
7.733668 | 119.88 | 0.595397 | 49.21692
7.737 | 119.8805 | 0.5947814 | 50.9724
7.740332 | 119.8804 | 0.5941602 | 49.18508
7.743668 | 119.8799 | 0.5932716 | 50.92468
7.747 | 119.8806 | 0.5920026 | 49.09154
7.750332 | 119.8802 | 0.5911052 | 51.02002
7.753668 | 119.8794 | 0.5904795 | 49.05996
7.757 | 119.8802 | 0.5898834 | 50.90743
7.760332 | 119.8801 | 0.5892913 | 49.15283
7.763666 | 119.8799 | 0.5887053 | 50.85987
7.767 | 119.88 | 0.5880992 | 49.27784
7.770332 | 119.8802 | 0.5874969 | 50.81164
7.773668 | 119.8801 | 0.5867902 | 49.23022
7.777 | 119.88 | 0.5855742 | 50.92988
7.780334 | 119.8786 | 0.584413 | 49.33957
7.783668 | 119.8794 | 0.5837722 | 51.41224
7.787 | 119.8795 | 0.5831448 | 49.37089
7.790332 | 119.8806 | 0.5825888 | 51.2853
7.793668 | 119.8798 | 0.5819817 | 49.86588
7.797 | 119.8803 | 0.5812068 | 50.9643
7.800332 | 119.8798 | 0.5805396 | 49.74358
7.803668 | 119.8798 | 0.5799662 | 50.77476
7.807 | 119.8793 | 0.5793949 | 49.86211
7.810332 | 119.8804 | 0.5787959 | 50.79221
7.813666 | 119.8796 | 0.578183 | 49.9447
7.817 | 119.8801 | 0.5775754 | 50.73064
7.820334 | 119.8806 | 0.5769562 | 50.07765
7.823666 | 119.8802 | 0.5763646 | 50.24614
7.827 | 119.88 | 0.5757654 | 49.90434
7.830332 | 119.8799 | 0.5750113 | 50.12206
7.833668 | 119.8797 | 0.5743813 | 49.9516
7.837 | 119.8797 | 0.5737657 | 50.1232
7.840332 | 119.8799 | 0.5731375 | 49.93613
7.843668 | 119.8794 | 0.5725176 | 50.1221
7.847 | 119.879 | 0.571537 | 49.95179
7.850332 | 119.8797 | 0.570456 | 50.02717
7.853668 | 119.8788 | 0.5698507 | 49.96756
7.857 | 119.879 | 0.5692463 | 50.1208
7.860332 | 119.8795 | 0.5686512 | 50.06222
7.863666 | 119.8787 | 0.568056 | 50.15076
7.867 | 119.8793 | 0.5674701 | 50.21242
7.870334 | 119.8788 | 0.5669171 | 50.18188
7.873666 | 119.8791 | 0.5663562 | 50.56764
7.877 | 119.8792 | 0.5657216 | 50.11812
7.880332 | 119.8791 | 0.564895 | 50.67914
7.883668 | 119.8791 | 0.5642864 | 49.81878
7.887 | 119.879 | 0.563703 | 50.88022
7.890332 | 119.8787 | 0.5631381 | 49.83367
7.893666 | 119.8793 | 0.5625899 | 50.92
7.897 | 119.8798 | 0.5620191 | 49.80187
7.900332 | 119.8797 | 0.5614368 | 50.95164
7.903668 | 119.8795 | 0.5608169 | 49.7391
7.907 | 119.8792 | 0.560184 | 51.04691
7.910332 | 119.8796 | 0.5595761 | 49.2435
7.913666 | 119.8793 | 0.5589651 | 50.98507
7.917 | 119.8791 | 0.558352 | 49.16571
7.920332 | 119.8792 | 0.557777 | 50.97762
7.923668 | 119.8797 | 0.5571981 | 49.16642
7.927 | 119.8798 | 0.5565976 | 50.94583
7.930332 | 119.8793 | 0.5559986 | 49.13526
7.933666 | 119.8792 | 0.5554016 | 50.89818
7.937 | 119.8801 | 0.554827 | 49.1666
7.940332 | 119.8796 | 0.55425 | 50.86672
7.943666 | 119.8794 | 0.5536609 | 49.1669
7.947 | 119.8794 | 0.5530059 | 50.83484
7.950332 | 119.88 | 0.5523964 | 49.35461
7.953668 | 119.8795 | 0.551794 | 50.91365
7.957 | 119.8793 | 0.5512059 | 49.29234
7.960332 | 119.8793 | 0.5506262 | 51.00867
7.963668 | 119.8787 | 0.5499326 | 49.40152
7.967 | 119.8789 | 0.5492299 | 51.41143
7.970332 | 119.8788 | 0.548604 | 49.84976
7.973668 | 119.8796 | 0.5479899 | 51.18904
7.977 | 119.8787 | 0.5473834 | 49.84976
7.980332 | 119.8789 | 0.5468 | 50.91631
7.983666 | 119.8794 | 0.5462008 | 49.77908
7.987 | 119.8791 | 0.545594 | 50.82203
7.990332 | 119.8792 | 0.544801 | 49.86594
7.993668 | 119.8787 | 0.5440466 | 50.74448
7.997 | 119.878 | 0.5433977 | 50.00342
8.000334 | 119.8792 | 0.5427914 | 50.37332
8.003668 | 119.8786 | 0.542193 | 49.92048
8.007 | 119.8784 | 0.541602 | 50.21718
8.010332 | 119.8781 | 0.5409904 | 49.89683
8.013668 | 119.8782 | 0.5403948 | 50.09102
8.017 | 119.8788 | 0.5398258 | 49.93611
8.020332 | 119.8787 | 0.5392632 | 50.12294
8.023666 | 119.8784 | 0.5386918 | 49.92884
8.027 | 119.8795 | 0.5380989 | 50.02954
8.030334 | 119.8785 | 0.5375002 | 49.92096
8.033668 | 119.8787 | 0.5368816 | 50.05931
8.037 | 119.8789 | 0.5362587 | 49.95206
8.040332 | 119.8787 | 0.5356957 | 50.12098
8.043668 | 119.8789 | 0.5350967 | 50.02286
8.047 | 119.879 | 0.5344713 | 50.18406
8.050332 | 119.8789 | 0.5338868 | 50.17293
8.053668 | 119.8783 | 0.5333331 | 50.15172
8.057 | 119.8794 | 0.5327848 | 50.47198
8.060332 | 119.879 | 0.5322106 | 50.18069
8.063666 | 119.8789 | 0.5311413 | 50.56759
8.067 | 119.8787 | 0.530015 | 49.6692
8.070334 | 119.8785 | 0.5293057 | 50.74228
8.073666 | 119.8793 | 0.5287309 | 49.84248
8.077 | 119.8786 | 0.528204 | 50.8853
8.080334 | 119.879 | 0.5276145 | 49.8499
8.083668 | 119.8793 | 0.5270285 | 50.91306
8.087 | 119.878 | 0.5264331 | 49.77081
8.090332 | 119.8796 | 0.5257442 | 50.98361
8.093668 | 119.8786 | 0.5250908 | 49.73138
8.097 | 119.8784 | 0.524197 | 51.06674
8.100332 | 119.8784 | 0.5234844 | 49.18126
8.103668 | 119.8784 | 0.5229566 | 51.03215
8.107 | 119.8784 | 0.5224548 | 49.16463
8.110332 | 119.8784 | 0.5219111 | 51.00794
8.113666 | 119.8787 | 0.5213038 | 49.11794
8.117 | 119.8784 | 0.520636 | 51.0001
8.120334 | 119.8786 | 0.5200333 | 49.10252
8.123666 | 119.8783 | 0.5194812 | 50.9447
8.127 | 119.8782 | 0.5189609 | 49.16519
8.130332 | 119.8783 | 0.5184131 | 50.92862
8.133668 | 119.8785 | 0.5178156 | 49.21209
8.137 | 119.8786 | 0.517245 | 50.84152
8.140332 | 119.8778 | 0.5166775 | 49.1656
8.143666 | 119.8784 | 0.516108 | 50.91284
8.147 | 119.8781 | 0.5155508 | 49.2125
8.150332 | 119.8783 | 0.5149774 | 51.015
8.153668 | 119.8784 | 0.514432 | 49.25943
8.157 | 119.8783 | 0.513912 | 50.94366
8.160332 | 119.8791 | 0.5133703 | 49.3219
8.163666 | 119.8782 | 0.5125852 | 51.28228
8.167 | 119.8783 | 0.5117584 | 49.43138
8.170332 | 119.8783 | 0.5111247 | 50.89828
8.173668 | 119.8781 | 0.5105474 | 49.44719
8.177 | 119.8782 | 0.509959 | 50.94649
8.180332 | 119.8785 | 0.5093987 | 49.77866
8.183666 | 119.8775 | 0.5088299 | 50.83668
8.187 | 119.8782 | 0.508278 | 49.87744
8.190332 | 119.8783 | 0.5077453 | 50.77469
8.193666 | 119.8777 | 0.5071972 | 49.9482
8.197 | 119.8777 | 0.5064462 | 50.68124
8.200332 | 119.8774 | 0.5058713 | 50.08146
8.203668 | 119.8777 | 0.5053444 | 50.24536
8.207 | 119.8781 | 0.5048697 | 49.94284
8.210332 | 119.8776 | 0.50437 | 50.21331
8.213668 | 119.8784 | 0.5038288 | 49.92715
8.217 | 119.8774 | 0.5032784 | 50.15246
8.220332 | 119.8771 | 0.5027368 | 49.9424
8.223668 | 119.8783 | 0.5022187 | 50.08689
8.227 | 119.8778 | 0.5016846 | 49.91075
8.230332 | 119.878 | 0.5010559 | 50.055
8.233666 | 119.8778 | 0.50049 | 49.95004
8.237 | 119.8776 | 0.4999546 | 50.08564
8.240332 | 119.8779 | 0.499403 | 49.96541
8.243668 | 119.8776 | 0.4988004 | 50.17863
8.247 | 119.8768 | 0.4981876 | 49.99688
8.250334 | 119.8764 | 0.4976489 | 50.05184
8.253668 | 119.8772 | 0.497136 | 50.0915
8.257 | 119.878 | 0.4966415 | 50.17683
8.260332 | 119.8772 | 0.4961447 | 50.19428
8.263668 | 119.8778 | 0.495576 | 50.17562
8.267 | 119.8779 | 0.4947569 | 50.49946
8.270332 | 119.8773 | 0.4942152 | 50.11176
8.273666 | 119.8771 | 0.4937004 | 50.67289
8.277 | 119.8775 | 0.4931778 | 50.27822
8.280334 | 119.8775 | 0.492659 | 50.82153
8.283668 | 119.8772 | 0.4921346 | 49.8314
8.287 | 119.878 | 0.491603 | 50.86824
8.290332 | 119.8778 | 0.4910587 | 49.80718
8.293668 | 119.8773 | 0.4904998 | 50.86434
8.297 | 119.8768 | 0.4899451 | 49.76778
8.300332 | 119.8769 | 0.4894152 | 50.97888
8.303668 | 119.8775 | 0.4889002 | 49.71324
8.307 | 119.8778 | 0.488394 | 51.0234
8.310332 | 119.877 | 0.48783 | 49.28608
8.313666 | 119.8774 | 0.4872612 | 50.92537
8.317 | 119.8769 | 0.4867412 | 49.16118
8.320334 | 119.8772 | 0.486201 | 50.92631
8.323666 | 119.8772 | 0.4856738 | 49.2245
8.327 | 119.8764 | 0.4851556 | 50.95797
8.330334 | 119.8774 | 0.4846153 | 49.08432
8.333668 | 119.8768 | 0.4840933 | 50.96628
8.337 | 119.877 | 0.4836034 | 49.069
8.340332 | 119.8767 | 0.483083 | 50.8952
8.343668 | 119.877 | 0.4825407 | 49.1792
8.347 | 119.8768 | 0.4819984 | 50.91928
8.350332 | 119.8762 | 0.4814444 | 49.16348
8.353668 | 119.8773 | 0.4809574 | 50.83191
8.357 | 119.877 | 0.4804902 | 49.17928
8.360332 | 119.8772 | 0.4799806 | 50.87134
8.363666 | 119.8768 | 0.4794553 | 49.21072
8.367 | 119.877 | 0.4789417 | 51.06136
8.370334 | 119.877 | 0.478422 | 49.27312
8.373666 | 119.8773 | 0.4779293 | 50.99769
8.377 | 119.876 | 0.4773886 | 49.28842
8.380332 | 119.8762 | 0.4767234 | 51.21589
8.383668 | 119.876 | 0.4761801 | 49.80082
8.387 | 119.8764 | 0.4756524 | 51.24808
8.390332 | 119.8764 | 0.4751543 | 49.4143
8.393666 | 119.8766 | 0.4746734 | 50.92859
8.397 | 119.8757 | 0.4741726 | 49.68769
8.400332 | 119.8765 | 0.4736744 | 50.94535
8.403668 | 119.8764 | 0.4731684 | 49.77873
8.407 | 119.8763 | 0.4726476 | 50.77224
8.410332 | 119.8766 | 0.4721186 | 49.89286
8.413666 | 119.8761 | 0.4715835 | 50.69422
8.417 | 119.8768 | 0.4710752 | 50.03027
8.420332 | 119.8758 | 0.4706094 | 50.6788
8.423668 | 119.876 | 0.4701663 | 50.04948
8.427001 | 119.8768 | 0.4697474 | 50.30602
8.430332 | 119.8762 | 0.4693166 | 49.9187
8.433666 | 119.8771 | 0.4688535 | 50.14859
8.437 | 119.8767 | 0.4683602 | 49.93418
8.440332 | 119.8773 | 0.4678424 | 50.15002
8.443666 | 119.8765 | 0.4673088 | 49.94192
8.447 | 119.8764 | 0.4667912 | 50.18117
8.450332 | 119.8766 | 0.466272 | 49.93402
8.453668 | 119.8766 | 0.4657702 | 50.08628
8.457 | 119.8763 | 0.4653144 | 49.9341
8.460332 | 119.8764 | 0.4648332 | 50.08564
8.463668 | 119.8766 | 0.4643366 | 49.92622
8.467 | 119.8764 | 0.463835 | 50.1168
8.470332 | 119.8762 | 0.463274 | 49.98109
8.473668 | 119.8764 | 0.4627158 | 50.08398
8.477001 | 119.8758 | 0.462213 | 49.98097
8.480332 | 119.8761 | 0.4617377 | 50.05212
8.483666 | 119.8758 | 0.4612772 | 50.06772
8.487 | 119.8764 | 0.4608115 | 50.08334
8.490332 | 119.8763 | 0.4603644 | 50.13947
8.493668 | 119.876 | 0.4599157 | 50.14716
8.497 | 119.8774 | 0.4594452 | 50.4849
8.500334 | 119.8764 | 0.4589587 | 50.0187
8.503668 | 119.8759 | 0.4584502 | 50.56482
8.507 | 119.8763 | 0.4579784 | 50.42431
8.510332 | 119.8758 | 0.4575526 | 50.73596
8.513668 | 119.8758 | 0.4570728 | 50.05009
8.517 | 119.8762 | 0.4565214 | 50.69187
8.520332 | 119.8759 | 0.4560396 | 49.89596
8.523666 | 119.8757 | 0.4555787 | 50.83915
8.527001 | 119.8765 | 0.4551326 | 49.81706
8.530334 | 119.8762 | 0.4546788 | 50.91086
8.533668 | 119.8754 | 0.4541804 | 49.73828
8.537 | 119.8758 | 0.4535866 | 51.01374
8.540332 | 119.8758 | 0.4531124 | 49.73832
8.543668 | 119.876 | 0.4526699 | 51.04568
8.547 | 119.8753 | 0.4522137 | 49.76187
8.550332 | 119.8757 | 0.4517605 | 50.98585
8.553668 | 119.876 | 0.4512972 | 49.27333
8.557 | 119.8757 | 0.4508478 | 51.04748
8.560332 | 119.8758 | 0.4504037 | 49.1799
8.563666 | 119.8754 | 0.4499719 | 50.92026
8.567001 | 119.8758 | 0.4495163 | 49.08652
8.570334 | 119.8759 | 0.449036 | 50.98458
8.573666 | 119.8755 | 0.4485384 | 49.11834
8.577 | 119.8757 | 0.4480791 | 50.95278
8.580334 | 119.8751 | 0.4476116 | 49.11856
8.583668 | 119.8759 | 0.44715 | 50.8733
8.587 | 119.8749 | 0.4467248 | 49.13464
8.590332 | 119.8759 | 0.4462871 | 50.914
8.593668 | 119.8757 | 0.4458464 | 49.15106
8.597 | 119.8761 | 0.4454052 | 50.95422
8.600332 | 119.8755 | 0.4449478 | 49.08848
8.603668 | 119.875 | 0.4444721 | 50.93806
8.607001 | 119.8757 | 0.4440132 | 49.24467
8.610332 | 119.8757 | 0.4435622 | 50.89008
8.613666 | 119.8757 | 0.4431006 | 49.18228
8.617 | 119.8755 | 0.4426117 | 50.95318
8.620334 | 119.8756 | 0.4421172 | 49.24469
8.623666 | 119.8754 | 0.4416428 | 50.95253
8.627 | 119.8755 | 0.441207 | 49.35412
8.630332 | 119.8752 | 0.440777 | 50.94451
8.633668 | 119.8754 | 0.4403304 | 49.36984
8.637 | 119.8748 | 0.4398744 | 51.18842
8.640332 | 119.8754 | 0.4394035 | 49.43242
8.643666 | 119.8757 | 0.4389437 | 51.34732
8.647 | 119.8755 | 0.438566 | 49.81809
8.650332 | 119.8755 | 0.4381709 | 51.34768
8.653668 | 119.8756 | 0.4377354 | 49.83399
8.657 | 119.8756 | 0.4372942 | 51.01153
8.660332 | 119.8756 | 0.4368426 | 49.75538
8.663666 | 119.8752 | 0.436364 | 50.90088
8.667 | 119.8759 | 0.4358994 | 49.82262
8.670332 | 119.8748 | 0.4354258 | 50.74333
8.673668 | 119.8751 | 0.4349624 | 49.92525
8.677001 | 119.8757 | 0.434536 | 50.72929
8.680332 | 119.8754 | 0.4340951 | 49.99982
8.683666 | 119.8755 | 0.433655 | 50.7304
8.687 | 119.8743 | 0.4332041 | 50.0307
8.690332 | 119.8753 | 0.4327756 | 50.34112
8.693666 | 119.8752 | 0.4323336 | 49.92032
8.697 | 119.8748 | 0.431881 | 50.27864
8.700332 | 119.8755 | 0.431426 | 49.92822
8.703668 | 119.8748 | 0.4309941 | 50.18417
8.707 | 119.8746 | 0.4305656 | 49.89609
8.710332 | 119.8755 | 0.4301613 | 50.1217
8.713668 | 119.875 | 0.4297786 | 49.91968
8.717 | 119.8749 | 0.4293848 | 50.15284
8.720332 | 119.8759 | 0.4289406 | 49.94282