## Trans_Iso 120C_2
CLOSED
Version | 2
Language | English
Mode | Standard
Run | 1
RunSerial | 337
Instrument | DSC Q200 V24.11 Build 124
Module | DSC Standard Cell FC
Operator | Siddharth
File | \\Desktop-bnudvhg\ta\Data\DSC\VW\New SMC\Trans_Iso 120C_2.001
ProcName | Isothermal for
InstSerial | 0200-1143
Sample | VW_Trans_Iso120C_1
Size | 12.16 | mg
Method | Isothermal for
Comment
Xcomment | Pan: Tzero Aluminum Hermetic
Xcomment | Gas1: Nitrogen 50.0 ml/min
Xcomment | Gas2: Nitrogen 50.0 ml/min
Text
Text
Exotherm | UP
Kcell | 1.0737
Calib | -19.7512
TempCal | 1 | pts | 158.05 | 156.6
TzeroDt | -70.0981 -0.0051 1.2772
TzeroDtz | -70.0981 -0.0076 4.8764
InstCalFile | Tzero: \\Desktop-bnudvhg\ta\Data\DSC\PMV 8-22-16\CALIBRATION\0_RCS (90)_08_23_2016 09_00_39.TZR
InstCalFile | Baseline: \\Desktop-bnudvhg\ta\Data\DSC\PMV 8-22-16\empty.001
InstCalFile | Sapphire: \\Desktop-bnudvhg\ta\Data\DSC\PMV 8-22-16\sapphire.001
InstCalDate | Tzero 2016-08-23 Time 12:00:39
TempRange | -70.09 to 396.80 °C at 20.00 °C/min Heat Only
AutoZero | Delta T Offset 0.000 uV
AutoZero | Delta T0 Offset 0.000 uV
MultiptCal | 0
MultiPtDesc
AutoCellConst | Calibration Date 2017-08-28 12:26:29
Controls | Gas 1 Event Off Sampling 0.2
Cell# | FC-00000
CoolingUnit | RCS (90)
SelHeatFlow | Heat Flow T4 (mW)
AutoLidII | Installed
AutoAnalysis | Off
MacroFile
Nsig | 4
Sig1 | Time (min)
Sig2 | Temperature (°C)
Sig3 | Heat Flow (mW)
Sig4 | Sample Purge Flow (mL/min)
Date | 2017-10-15
Time | 18:47
OrgMethod | 1: Equilibrate at 120.00 °C
OrgMethod | 2: Isothermal for 30.00 min
OrgFile | D:\Cure Kinetics SMC CDS\New SMC\Transluscent SMC\Isothermal\Trans_Iso 120C_2.001
StartOfData
0.000333324 | 120.8304 | 24.7002 | 51.30622
0.003666654 | 120.8462 | 25.01136 | 49.3632
0.007 | 120.8626 | 25.3268 | 51.07411
0.01033333 | 120.8783 | 25.64701 | 49.25359
0.01366666 | 120.8943 | 25.96932 | 50.8595
0.01699999 | 120.9106 | 26.29093 | 49.17456
0.02033332 | 120.9279 | 26.61152 | 50.8361
0.02366666 | 120.9436 | 26.93218 | 49.17431
0.027 | 120.9592 | 27.25873 | 50.91559
0.03033332 | 120.9759 | 27.58508 | 49.71998
0.03366666 | 120.9923 | 27.91506 | 51.0335
0.03699998 | 121.0087 | 28.24503 | 49.75936
0.04033333 | 121.0246 | 28.57458 | 50.775
0.04366666 | 121.0419 | 28.90708 | 49.9483
0.047 | 121.0578 | 29.24467 | 50.19284
0.05033332 | 121.0742 | 29.58566 | 50.10896
0.05366666 | 121.0909 | 29.92785 | 49.98728
0.057 | 121.1084 | 30.27068 | 50.07972
0.06033332 | 121.1254 | 30.61405 | 49.96362
0.06366665 | 121.1426 | 30.95932 | 50.20816
0.067 | 121.1597 | 31.31125 | 49.94065
0.07033334 | 121.1763 | 31.6632 | 50.39618
0.07366666 | 121.194 | 32.01672 | 49.90137
0.077 | 121.2116 | 32.37072 | 50.87903
0.08033332 | 121.2292 | 32.72796 | 49.86371
0.08366665 | 121.2455 | 33.09139 | 51.05108
0.087 | 121.264 | 33.45742 | 49.3625
0.09033332 | 121.2815 | 33.82226 | 51.24208
0.09366666 | 121.2999 | 34.18775 | 49.31576
0.09699999 | 121.3163 | 34.55664 | 50.86007
0.1003333 | 121.3352 | 34.92992 | 49.20628
0.1036666 | 121.3535 | 35.30504 | 50.88437
0.107 | 121.3724 | 35.67615 | 49.1437
0.1103334 | 121.3898 | 36.04837 | 50.93196
0.1136667 | 121.408 | 36.42392 | 49.2531
0.117 | 121.4265 | 36.80687 | 50.89238
0.1203333 | 121.4445 | 37.1885 | 49.75178
0.1236666 | 121.4637 | 37.56555 | 50.85909
0.127 | 121.4816 | 37.9445 | 49.84678
0.1303333 | 121.501 | 38.32279 | 50.57362
0.1336666 | 121.5198 | 38.70414 | 50.1099
0.137 | 121.538 | 39.08366 | 50.02704
0.1403334 | 121.5576 | 39.46087 | 50.07998
0.1436667 | 121.5768 | 39.83812 | 49.95611
0.147 | 121.5948 | 40.21584 | 50.14359
0.1503333 | 121.6139 | 40.58983 | 49.94766
0.1536667 | 121.6333 | 40.96717 | 50.1733
0.157 | 121.6512 | 41.33898 | 49.8848
0.1603333 | 121.6703 | 41.70928 | 50.7825
0.1636666 | 121.6894 | 42.07712 | 49.91824
0.167 | 121.7087 | 42.44308 | 51.0175
0.1703333 | 121.7265 | 42.80556 | 49.40787
0.1736667 | 121.7454 | 43.16526 | 51.23964
0.177 | 121.7638 | 43.52128 | 49.29846
0.1803333 | 121.7824 | 43.87011 | 50.88096
0.1836666 | 121.8011 | 44.21767 | 49.17211
0.187 | 121.8196 | 44.56008 | 50.88178
0.1903333 | 121.8375 | 44.8993 | 49.09386
0.1936666 | 121.8557 | 45.22934 | 50.9372
0.197 | 121.8738 | 45.55808 | 49.18792
0.2003333 | 121.8906 | 45.8792 | 50.93762
0.2036667 | 121.9084 | 46.19843 | 49.73474
0.207 | 121.9258 | 46.5105 | 50.83332
0.2103333 | 121.9426 | 46.81452 | 49.6437
0.2136666 | 121.9598 | 47.1087 | 50.57372
0.217 | 121.9763 | 47.39728 | 50.44946
0.2203333 | 121.9927 | 47.67606 | 50.18154
0.2236666 | 122.0084 | 47.94961 | 50.04544
0.227 | 122.024 | 48.21536 | 49.92337
0.2303333 | 122.0396 | 48.47153 | 50.1107
0.2336667 | 122.0552 | 48.7196 | 49.95516
0.237 | 122.0704 | 48.95768 | 50.29787
0.2403334 | 122.0846 | 49.18266 | 49.90018
0.2436667 | 122.0984 | 49.40027 | 50.78223
0.247 | 122.1126 | 49.60476 | 49.9585
0.2503333 | 122.126 | 49.7984 | 51.06665
0.2536666 | 122.1392 | 49.98094 | 49.37796
0.257 | 122.1517 | 50.14766 | 51.27344
0.2603333 | 122.1635 | 50.30572 | 49.28406
0.2636666 | 122.1757 | 50.44793 | 50.92319
0.267 | 122.1863 | 50.57496 | 49.14363
0.2703333 | 122.1978 | 50.68944 | 50.96328
0.2736666 | 122.2063 | 50.79188 | 49.14363
0.277 | 122.2172 | 50.87674 | 50.91602
0.2803333 | 122.2257 | 50.94516 | 49.2683
0.2836666 | 122.2342 | 51.00018 | 50.8999
0.287 | 122.2411 | 51.04481 | 49.75174
0.2903333 | 122.2485 | 51.07524 | 50.84265
0.2936666 | 122.2545 | 51.08398 | 49.80705
0.297 | 122.2617 | 51.07596 | 50.32951
0.3003333 | 122.2662 | 51.05519 | 50.07797
0.3036666 | 122.2698 | 51.02152 | 49.97944
0.307 | 122.2744 | 50.97516 | 50.11184
0.3103333 | 122.2774 | 50.91152 | 49.9165
0.3136666 | 122.2801 | 50.82722 | 50.11217
0.317 | 122.2817 | 50.73209 | 49.93242
0.3203333 | 122.2822 | 50.63008 | 50.738
0.3236666 | 122.2827 | 50.51588 | 50.0722
0.327 | 122.2827 | 50.3875 | 50.92553
0.3303334 | 122.2815 | 50.2434 | 49.79746
0.3336667 | 122.2799 | 50.08421 | 51.37024
0.337 | 122.2772 | 49.91822 | 49.3008
0.3403333 | 122.2744 | 49.74503 | 51.0107
0.3436667 | 122.2713 | 49.56312 | 49.28531
0.347 | 122.2674 | 49.3669 | 50.90888
0.3503333 | 122.263 | 49.16094 | 49.12938
0.3536666 | 122.2578 | 48.94342 | 51.00454
0.357 | 122.2522 | 48.71774 | 49.12893
0.3603333 | 122.2458 | 48.48416 | 50.97209
0.3636666 | 122.2391 | 48.24081 | 49.70509
0.367 | 122.2322 | 47.9878 | 51.01071
0.3703333 | 122.2234 | 47.72938 | 49.70321
0.3736667 | 122.2156 | 47.45952 | 51.11643
0.377 | 122.2062 | 47.19053 | 49.317
0.3803334 | 122.196 | 46.9134 | 50.95633
0.3836667 | 122.1877 | 46.62863 | 49.25467
0.387 | 122.1775 | 46.33863 | 50.86166
0.3903334 | 122.167 | 46.04343 | 49.08308
0.3936667 | 122.1554 | 45.74744 | 50.9498
0.397 | 122.1442 | 45.44448 | 49.23928
0.4003334 | 122.1333 | 45.13526 | 50.91752
0.4036667 | 122.1209 | 44.82442 | 49.7448
0.407 | 122.1092 | 44.50644 | 50.9281
0.4103333 | 122.0978 | 44.1882 | 49.69628
0.4136667 | 122.0839 | 43.86482 | 50.4833
0.417 | 122.0708 | 43.53658 | 50.08111
0.4203333 | 122.0581 | 43.20777 | 50.02812
0.4236667 | 122.0444 | 42.87712 | 50.11559
0.427 | 122.0304 | 42.54575 | 49.93404
0.4303333 | 122.0159 | 42.20954 | 50.11716
0.4336666 | 122.0017 | 41.87281 | 49.9107
0.437 | 121.9874 | 41.53714 | 50.36825
0.4403334 | 121.9731 | 41.19693 | 49.87144
0.4436667 | 121.959 | 40.85576 | 50.84953
0.447 | 121.943 | 40.51536 | 49.81762
0.4503334 | 121.9293 | 40.17597 | 51.37372
0.4536667 | 121.913 | 39.8302 | 49.39724
0.457 | 121.8988 | 39.4862 | 50.96529
0.4603333 | 121.8826 | 39.1436 | 49.17822
0.4636667 | 121.8683 | 38.79985 | 50.94983
0.467 | 121.8515 | 38.4582 | 49.09937
0.4703333 | 121.8364 | 38.11403 | 51.02147
0.4736667 | 121.8206 | 37.77422 | 49.11484
0.477 | 121.8043 | 37.4343 | 50.94902
0.4803333 | 121.7892 | 37.09588 | 49.72875
0.4836666 | 121.7734 | 36.75888 | 50.9197
0.487 | 121.7584 | 36.4175 | 49.6159
0.4903333 | 121.7421 | 36.0772 | 50.70426
0.4936666 | 121.7268 | 35.74488 | 50.14131
0.497 | 121.7094 | 35.41235 | 50.07414
0.5003334 | 121.6948 | 35.07697 | 50.0481
0.5036667 | 121.679 | 34.74313 | 49.97947
0.507 | 121.6625 | 34.41064 | 50.08144
0.5103333 | 121.6467 | 34.08279 | 49.94758
0.5136667 | 121.6324 | 33.7589 | 50.2037
0.517 | 121.6156 | 33.43445 | 49.8766
0.5203333 | 121.6007 | 33.10975 | 50.67262
0.5236667 | 121.5848 | 32.78641 | 50.03243
0.527 | 121.5698 | 32.46289 | 50.939
0.5303332 | 121.5538 | 32.1452 | 48.99176
0.5336666 | 121.538 | 31.83061 | 49.92316
0.537 | 121.5234 | 31.51709 | 50.68766
0.5403332 | 121.5082 | 31.20462 | 50.04394
0.5436666 | 121.493 | 30.89508 | 50.79562
0.547 | 121.4778 | 30.58652 | 49.45314
0.5503332 | 121.4624 | 30.28198 | 51.36462
0.5536666 | 121.4469 | 29.9824 | 49.32792
0.557 | 121.4317 | 29.68569 | 50.95993
0.5603332 | 121.4181 | 29.39387 | 49.1873
0.5636668 | 121.4033 | 29.10125 | 50.88844
0.567 | 121.3885 | 28.80474 | 49.09265
0.5703334 | 121.3747 | 28.51554 | 50.98409
0.5736668 | 121.3595 | 28.22928 | 49.23276
0.577 | 121.3455 | 27.95213 | 50.912
0.5803332 | 121.3307 | 27.67884 | 49.78096
0.5836668 | 121.3176 | 27.40535 | 50.80838
0.587 | 121.3036 | 27.13144 | 50.06987
0.5903334 | 121.2901 | 26.85525 | 50.20642
0.5936666 | 121.2766 | 26.58418 | 50.1669
0.597 | 121.2624 | 26.32174 | 49.93041
0.6003332 | 121.2484 | 26.05926 | 50.13818
0.6036668 | 121.2364 | 25.79605 | 49.95404
0.607 | 121.2232 | 25.53355 | 50.17007
0.6103332 | 121.2098 | 25.26917 | 49.91498
0.6136666 | 121.1972 | 25.01305 | 50.75058
0.617 | 121.1829 | 24.7585 | 50.00464
0.6203332 | 121.1712 | 24.50382 | 50.9848
0.6236668 | 121.1582 | 24.25025 | 49.678
0.627 | 121.1455 | 23.99518 | 51.23911
0.6303334 | 121.1328 | 23.74541 | 49.283
0.6336668 | 121.1208 | 23.49814 | 50.95395
0.637 | 121.1083 | 23.25146 | 49.22037
0.6403334 | 121.0958 | 23.00377 | 50.93892
0.6436668 | 121.084 | 22.76111 | 49.11119
0.647 | 121.0718 | 22.51933 | 50.99415
0.6503332 | 121.0602 | 22.28091 | 49.26696
0.6536668 | 121.0477 | 22.04506 | 50.93022
0.657 | 121.036 | 21.80688 | 49.77469
0.6603332 | 121.0245 | 21.57253 | 50.8465
0.6636668 | 121.0126 | 21.34334 | 50.07464
0.667 | 121.0007 | 21.11575 | 50.1605
0.6703332 | 120.9891 | 20.8919 | 50.10954
0.6736668 | 120.978 | 20.6683 | 49.95526
0.677 | 120.9666 | 20.4472 | 50.11158
0.6803332 | 120.9548 | 20.22801 | 49.91638
0.6836668 | 120.9446 | 20.00912 | 50.20506
0.687 | 120.9332 | 19.79501 | 49.90074
0.6903334 | 120.9224 | 19.58314 | 50.752
0.6936668 | 120.9122 | 19.37239 | 49.96654
0.697 | 120.9015 | 19.16203 | 51.2754
0.7003332 | 120.891 | 18.95618 | 49.37925
0.7036668 | 120.8794 | 18.75303 | 51.21174
0.707 | 120.87 | 18.54956 | 49.26984
0.7103332 | 120.8596 | 18.34904 | 50.83808
0.7136668 | 120.8489 | 18.1528 | 49.1152
0.717 | 120.8382 | 17.95813 | 50.9501
0.7203332 | 120.8285 | 17.76885 | 49.16138
0.7236668 | 120.8192 | 17.58254 | 50.92596
0.727 | 120.8093 | 17.3947 | 49.72919
0.7303332 | 120.8006 | 17.20598 | 50.98374
0.7336668 | 120.7912 | 17.02278 | 49.84776
0.737 | 120.7811 | 16.84009 | 50.62258
0.7403332 | 120.7721 | 16.65908 | 50.11208
0.7436668 | 120.7627 | 16.48176 | 50.1626
0.747 | 120.753 | 16.30647 | 50.05326
0.7503332 | 120.7446 | 16.13189 | 49.92603
0.7536668 | 120.7358 | 15.96226 | 50.1178
0.757 | 120.7262 | 15.79276 | 49.90248
0.7603332 | 120.7178 | 15.62569 | 50.242
0.7636668 | 120.7091 | 15.45987 | 49.87122
0.767 | 120.7006 | 15.29977 | 50.89712
0.7703332 | 120.6916 | 15.13954 | 49.81382
0.7736668 | 120.6843 | 14.98025 | 51.34254
0.777 | 120.676 | 14.82206 | 49.30387
0.7803332 | 120.6676 | 14.66257 | 50.96609
0.7836668 | 120.6596 | 14.51174 | 49.24166
0.787 | 120.6518 | 14.36237 | 50.84022
0.7903332 | 120.6444 | 14.21502 | 49.08531
0.7936668 | 120.6359 | 14.06456 | 51.01468
0.797 | 120.6292 | 13.91719 | 49.22574
0.8003332 | 120.6208 | 13.7719 | 50.92722
0.8036668 | 120.6134 | 13.63053 | 49.78518
0.807 | 120.6058 | 13.49266 | 50.81457
0.8103332 | 120.5989 | 13.35481 | 50.08163
0.8136668 | 120.5916 | 13.21629 | 50.21103
0.817 | 120.5843 | 13.08241 | 50.02188
0.8203334 | 120.577 | 12.9535 | 49.95821
0.8236668 | 120.5711 | 12.82243 | 50.02396
0.827 | 120.564 | 12.69202 | 49.89536
0.8303332 | 120.5581 | 12.55996 | 50.2766
0.8336668 | 120.551 | 12.43239 | 49.92688
0.837 | 120.5439 | 12.30817 | 50.83634
0.8403334 | 120.5376 | 12.18636 | 49.94788
0.8436668 | 120.5313 | 12.06534 | 50.89812
0.8470001 | 120.5244 | 11.94601 | 49.72774
0.8503332 | 120.5195 | 11.82899 | 51.09616
0.8536668 | 120.512 | 11.71252 | 49.22781
0.857 | 120.5065 | 11.5991 | 50.88118
0.8603332 | 120.5007 | 11.48326 | 49.15029
0.8636666 | 120.4946 | 11.3683 | 50.8745
0.867 | 120.4888 | 11.25781 | 49.16592
0.8703332 | 120.4825 | 11.15021 | 51.041
0.8736668 | 120.4773 | 11.04456 | 49.73147
0.877 | 120.4723 | 10.93629 | 50.90903
0.8803332 | 120.4659 | 10.82767 | 49.88214
0.8836666 | 120.4606 | 10.72539 | 50.54774
0.887 | 120.4544 | 10.62749 | 50.11984
0.8903332 | 120.4497 | 10.52912 | 50.03072
0.8936668 | 120.4446 | 10.43204 | 50.05994
0.897 | 120.4402 | 10.33096 | 49.92876
0.9003332 | 120.4348 | 10.23332 | 50.2185
0.9036666 | 120.4297 | 10.1366 | 49.92881
0.9070001 | 120.4252 | 10.04404 | 50.7147
0.9103334 | 120.42 | 9.950318 | 50.05078
0.9136668 | 120.4149 | 9.854508 | 50.96524
0.917 | 120.4104 | 9.762955 | 49.72818
0.9203334 | 120.4053 | 9.676093 | 51.22274
0.9236668 | 120.4009 | 9.591297 | 49.26212
0.9270001 | 120.3963 | 9.506134 | 50.86825
0.9303332 | 120.3913 | 9.420826 | 49.13852
0.9336668 | 120.3879 | 9.333778 | 50.93292
0.9370001 | 120.3831 | 9.249726 | 49.18496
0.9403334 | 120.379 | 9.169079 | 50.9884
0.9436668 | 120.3743 | 9.088049 | 49.73282
0.9470001 | 120.3709 | 9.007805 | 51.00522
0.9503334 | 120.3662 | 8.928391 | 49.8275
0.9536668 | 120.3621 | 8.851203 | 50.6716
0.957 | 120.3583 | 8.775582 | 50.12085
0.9603332 | 120.3546 | 8.701991 | 50.14186
0.9636668 | 120.3509 | 8.625718 | 49.99776
0.967 | 120.3461 | 8.551316 | 49.93672
0.9703332 | 120.343 | 8.476814 | 50.12384
0.9736668 | 120.3383 | 8.407012 | 49.89744
0.9770001 | 120.3345 | 8.336951 | 50.34381
0.9803332 | 120.3312 | 8.268586 | 49.88975
0.9836666 | 120.3278 | 8.201071 | 50.96584
0.987 | 120.3239 | 8.134622 | 49.76782
0.9903334 | 120.3203 | 8.070469 | 51.38188
0.9936668 | 120.3172 | 8.004288 | 49.37206
0.997 | 120.3138 | 7.934891 | 50.87634
1.000333 | 120.3112 | 7.870071 | 49.16926
1.003667 | 120.3064 | 7.8076 | 50.9168
1.007 | 120.3034 | 7.747421 | 49.10668
1.010333 | 120.3014 | 7.688842 | 50.964
1.013667 | 120.2974 | 7.628466 | 49.70944
1.017 | 120.2945 | 7.565776 | 51.01711
1.020333 | 120.2916 | 7.508012 | 49.85118
1.023666 | 120.2887 | 7.452136 | 50.67642
1.027 | 120.285 | 7.398584 | 50.18537
1.030333 | 120.2826 | 7.340625 | 50.05535
1.033667 | 120.2801 | 7.28334 | 50.0931
1.037 | 120.2763 | 7.22717 | 49.95291
1.040333 | 120.2741 | 7.170997 | 50.09456
1.043667 | 120.2709 | 7.12096 | 49.90574
1.047 | 120.2683 | 7.067358 | 50.70024
1.050334 | 120.2661 | 7.017505 | 50.0863
1.053667 | 120.2625 | 6.96731 | 50.93472
1.057 | 120.2606 | 6.919531 | 49.768
1.060334 | 120.2582 | 6.870232 | 51.2875
1.063667 | 120.2561 | 6.820413 | 49.27882
1.067 | 120.253 | 6.766536 | 50.95574
1.070334 | 120.2512 | 6.720595 | 49.18524
1.073667 | 120.2473 | 6.675591 | 50.90916
1.077 | 120.2452 | 6.630458 | 49.09153
1.080334 | 120.2435 | 6.587032 | 50.94075
1.083667 | 120.2412 | 6.54034 | 49.20032
1.087 | 120.2389 | 6.495178 | 50.96424
1.090334 | 120.2367 | 6.45436 | 49.84364
1.093667 | 120.2343 | 6.415056 | 50.79187
1.097 | 120.2324 | 6.369884 | 50.09299
1.100334 | 120.2301 | 6.324534 | 49.98484
1.103667 | 120.2273 | 6.28335 | 50.15742
1.107 | 120.2252 | 6.245168 | 49.96122
1.110334 | 120.2236 | 6.205082 | 50.15904
1.113666 | 120.2217 | 6.167912 | 49.92204
1.117 | 120.2195 | 6.128071 | 50.71701
1.120333 | 120.2178 | 6.086882 | 50.05916
1.123667 | 120.2159 | 6.050637 | 50.91978
1.127 | 120.2139 | 6.01614 | 49.42078
1.130334 | 120.2114 | 5.980674 | 51.35309
1.133666 | 120.2105 | 5.943671 | 49.26459
1.137 | 120.208 | 5.906256 | 50.90162
1.140333 | 120.2067 | 5.87265 | 49.17076
1.143667 | 120.2044 | 5.840961 | 50.94878
1.147 | 120.2035 | 5.808144 | 49.13796
1.150334 | 120.2014 | 5.776421 | 50.93274
1.153666 | 120.1993 | 5.740578 | 49.72526
1.157 | 120.1979 | 5.705454 | 50.9623
1.160334 | 120.1966 | 5.673743 | 49.89072
1.163667 | 120.1945 | 5.639607 | 50.6076
1.167 | 120.1936 | 5.60583 | 49.93084
1.170334 | 120.1911 | 5.574296 | 50.03909
1.173667 | 120.1898 | 5.546113 | 50.06066
1.177 | 120.188 | 5.51944 | 49.96778
1.180334 | 120.1872 | 5.492455 | 50.05916
1.183667 | 120.1856 | 5.461299 | 49.94402
1.187 | 120.1832 | 5.43012 | 50.37333
1.190334 | 120.1824 | 5.40229 | 49.86542
1.193667 | 120.1809 | 5.377649 | 50.79066
1.197 | 120.1797 | 5.3528 | 49.87361
1.200334 | 120.1782 | 5.326019 | 51.34634
1.203667 | 120.1772 | 5.29686 | 49.40046
1.207 | 120.1754 | 5.266861 | 51.00016
1.210334 | 120.1746 | 5.243626 | 49.21295
1.213667 | 120.1724 | 5.221424 | 50.93774
1.217 | 120.1713 | 5.199205 | 49.11904
1.220333 | 120.1707 | 5.177628 | 49.33812
1.223667 | 120.1693 | 5.150262 | 50.93656
1.227 | 120.169 | 5.124134 | 50.09031
1.230334 | 120.1668 | 5.102426 | 51.08994
1.233666 | 120.1652 | 5.079892 | 49.1346
1.237 | 120.1646 | 5.058078 | 50.91366
1.240334 | 120.1635 | 5.035481 | 49.78632
1.243667 | 120.162 | 5.013272 | 51.02369
1.247 | 120.1616 | 4.993912 | 50.29946
1.250334 | 120.1599 | 4.974274 | 50.38925
1.253667 | 120.1595 | 4.950374 | 50.08774
1.257 | 120.1577 | 4.926982 | 50.19624
1.260333 | 120.157 | 4.908352 | 50.05742
1.263666 | 120.155 | 4.890558 | 49.93582
1.267 | 120.155 | 4.872184 | 50.2469
1.270333 | 120.1546 | 4.850974 | 49.88864
1.273666 | 120.1536 | 4.827316 | 50.74443
1.277 | 120.1516 | 4.805996 | 50.0192
1.280334 | 120.1511 | 4.789859 | 51.4116
1.283667 | 120.1501 | 4.77405 | 49.33892
1.287 | 120.1488 | 4.755631 | 51.00086
1.290334 | 120.1483 | 4.73431 | 49.18289
1.293667 | 120.1474 | 4.718096 | 50.92164
1.297 | 120.1465 | 4.702906 | 49.05656
1.300334 | 120.1461 | 4.686704 | 50.92134
1.303667 | 120.1456 | 4.670026 | 49.33742
1.307 | 120.144 | 4.649694 | 50.90603
1.310334 | 120.1436 | 4.632612 | 49.8254
1.313667 | 120.142 | 4.6216 | 50.70002
1.317 | 120.1418 | 4.606334 | 50.11546
1.320334 | 120.1419 | 4.594574 | 50.00571
1.323667 | 120.1408 | 4.577946 | 50.1499
1.327 | 120.1396 | 4.560206 | 49.96654
1.330333 | 120.1389 | 4.541656 | 50.1196
1.333667 | 120.1388 | 4.528652 | 49.943
1.337 | 120.137 | 4.514003 | 50.74366
1.340334 | 120.1371 | 4.502574 | 50.05786
1.343667 | 120.1358 | 4.490872 | 50.8358
1.347 | 120.1358 | 4.478383 | 49.41628
1.350333 | 120.1354 | 4.465754 | 51.02368
1.353667 | 120.1351 | 4.453466 | 49.3066
1.357 | 120.134 | 4.436622 | 50.92154
1.360334 | 120.1338 | 4.421524 | 49.11955
1.363667 | 120.1322 | 4.407844 | 50.95426
1.367 | 120.131 | 4.396646 | 49.10428
1.370333 | 120.1312 | 4.386795 | 50.89866
1.373667 | 120.1309 | 4.376917 | 49.78676
1.377 | 120.1309 | 4.362397 | 50.94451
1.380333 | 120.1294 | 4.353646 | 49.99064
1.383667 | 120.1286 | 4.345226 | 50.20433
1.387 | 120.128 | 4.33519 | 50.0253
1.390333 | 120.1282 | 4.322623 | 49.99887
1.393667 | 120.1272 | 4.308022 | 50.08978
1.397 | 120.1267 | 4.29673 | 49.93596
1.400333 | 120.1261 | 4.293311 | 50.27848
1.403666 | 120.126 | 4.286438 | 49.89668
1.407 | 120.126 | 4.275886 | 50.83887
1.410334 | 120.125 | 4.264994 | 49.90148
1.413667 | 120.1246 | 4.25164 | 51.31631
1.417 | 120.1242 | 4.24355 | 49.40154
1.420334 | 120.1237 | 4.234907 | 50.98538
1.423667 | 120.1236 | 4.226606 | 49.26108
1.427 | 120.1229 | 4.216885 | 50.88199
1.430333 | 120.1223 | 4.206228 | 49.04097
1.433667 | 120.1224 | 4.200894 | 50.97734
1.437 | 120.1214 | 4.193537 | 49.73918
1.440334 | 120.121 | 4.185231 | 50.99936
1.443667 | 120.1202 | 4.177952 | 49.90439
1.447 | 120.1206 | 4.16803 | 50.53386
1.450334 | 120.1201 | 4.162054 | 50.05442
1.453667 | 120.1197 | 4.155202 | 49.95847
1.457 | 120.12 | 4.150433 | 50.11816
1.460334 | 120.119 | 4.144119 | 49.91088
1.463667 | 120.1192 | 4.136169 | 50.18031
1.467 | 120.119 | 4.12866 | 49.90283
1.470333 | 120.1184 | 4.12209 | 50.8354
1.473667 | 120.1173 | 4.114672 | 49.94766
1.477 | 120.1182 | 4.107495 | 50.97586
1.480333 | 120.1182 | 4.09988 | 49.383
1.483667 | 120.1176 | 4.094101 | 51.03817
1.487 | 120.1168 | 4.088705 | 49.16428
1.490334 | 120.1171 | 4.084355 | 50.89631
1.493667 | 120.1165 | 4.079144 | 49.11774
1.497 | 120.1158 | 4.073306 | 50.92117
1.500333 | 120.1159 | 4.065891 | 49.14903
1.503667 | 120.1156 | 4.062836 | 50.90406
1.507 | 120.1151 | 4.059608 | 49.83336
1.510333 | 120.1149 | 4.054515 | 50.77706
1.513667 | 120.1149 | 4.049087 | 50.14951
1.517 | 120.1148 | 4.044259 | 50.00654
1.520333 | 120.1137 | 4.040656 | 49.99484
1.523666 | 120.1139 | 4.036758 | 49.9435
1.527 | 120.1136 | 4.033314 | 50.12247
1.530334 | 120.1133 | 4.02964 | 49.89639
1.533667 | 120.1139 | 4.024182 | 50.74358
1.537 | 120.1134 | 4.0204 | 49.9718
1.540334 | 120.1126 | 4.017569 | 50.97904
1.543667 | 120.1131 | 4.014553 | 49.38516
1.547 | 120.1132 | 4.010925 | 51.00797
1.550334 | 120.113 | 4.00531 | 49.18226
1.553667 | 120.1122 | 3.999536 | 50.93808
1.557 | 120.1117 | 3.99612 | 49.15083
1.560334 | 120.112 | 3.993066 | 50.95444
1.563667 | 120.112 | 3.991188 | 49.29136
1.567 | 120.111 | 3.989281 | 50.97803
1.570334 | 120.1113 | 3.987257 | 49.77908
1.573667 | 120.1116 | 3.986138 | 50.7894
1.577 | 120.1113 | 3.98507 | 50.14945
1.580333 | 120.1121 | 3.982432 | 50.05344
1.583667 | 120.1117 | 3.979396 | 49.99325
1.587 | 120.1111 | 3.976026 | 49.95891
1.590334 | 120.1116 | 3.972902 | 50.12076
1.593667 | 120.111 | 3.970883 | 49.95904
1.597 | 120.111 | 3.968792 | 50.83829
1.600334 | 120.1108 | 3.96674 | 49.97961
1.603667 | 120.1109 | 3.964932 | 50.97814
1.607 | 120.1109 | 3.963819 | 49.43162
1.610333 | 120.1102 | 3.962744 | 50.99978
1.613667 | 120.1112 | 3.961653 | 49.19724
1.617 | 120.1102 | 3.959918 | 50.94551
1.620333 | 120.1107 | 3.958008 | 49.11918
1.623666 | 120.1104 | 3.956821 | 50.98528
1.627 | 120.1106 | 3.956013 | 49.25961
1.630333 | 120.1102 | 3.955231 | 50.93046
1.633667 | 120.1106 | 3.953995 | 49.787
1.637 | 120.1106 | 3.952785 | 50.76943
1.640334 | 120.1097 | 3.95174 | 50.18106
1.643667 | 120.1097 | 3.950836 | 50.15658
1.647 | 120.1101 | 3.94991 | 49.99409
1.650333 | 120.1096 | 3.948967 | 49.95111
1.653667 | 120.1098 | 3.94826 | 50.15281
1.657 | 120.1098 | 3.947847 | 49.91966
1.660334 | 120.1096 | 3.947046 | 50.64856
1.663667 | 120.1105 | 3.946816 | 50.06539
1.667 | 120.1102 | 3.946411 | 51.37661
1.670334 | 120.1102 | 3.945793 | 49.41476
1.673667 | 120.1094 | 3.945351 | 50.86338
1.677 | 120.1097 | 3.94478 | 49.22654
1.680333 | 120.1102 | 3.944294 | 50.9432
1.683667 | 120.1107 | 3.944082 | 49.14748
1.687 | 120.1106 | 3.943962 | 50.951
1.690334 | 120.1104 | 3.943868 | 49.27232
1.693667 | 120.1095 | 3.943762 | 50.9515
1.697 | 120.1107 | 3.943546 | 49.8328
1.700334 | 120.1104 | 3.943448 | 50.69607
1.703667 | 120.1104 | 3.943338 | 50.14652
1.707 | 120.1102 | 3.943225 | 50.08438
1.710333 | 120.1105 | 3.94316 | 50.05356
1.713667 | 120.1106 | 3.943164 | 49.9498
1.717 | 120.111 | 3.943176 | 50.27476
1.720333 | 120.1102 | 3.943172 | 49.87903
1.723667 | 120.1108 | 3.943169 | 50.66194
1.727 | 120.1105 | 3.94326 | 50.00588
1.730333 | 120.1106 | 3.94332 | 51.40492
1.733667 | 120.1111 | 3.943382 | 49.3343
1.737 | 120.1111 | 3.943432 | 50.99675
1.740334 | 120.1118 | 3.943582 | 49.17806
1.743667 | 120.1113 | 3.943886 | 50.91832
1.747 | 120.1123 | 3.944206 | 49.11531
1.750334 | 120.112 | 3.944364 | 51.02972
1.753667 | 120.1113 | 3.944486 | 49.7217
1.757 | 120.1119 | 3.94464 | 50.97238
1.760333 | 120.1113 | 3.944981 | 49.8641
1.763666 | 120.1125 | 3.945572 | 50.61625
1.767 | 120.1122 | 3.946268 | 50.0521
1.770333 | 120.1119 | 3.946787 | 49.95781
1.773666 | 120.1126 | 3.947058 | 50.08459
1.777 | 120.1124 | 3.947446 | 49.94185
1.780333 | 120.1116 | 3.948159 | 50.24081
1.783667 | 120.112 | 3.949506 | 49.90237
1.787 | 120.1128 | 3.951787 | 50.8493
1.790334 | 120.1132 | 3.954374 | 49.84906
1.793667 | 120.1129 | 3.956064 | 51.1821
1.797 | 120.1133 | 3.958034 | 49.31775
1.800334 | 120.1122 | 3.959784 | 50.92514
1.803667 | 120.1134 | 3.962 | 49.13037
1.807 | 120.1131 | 3.965051 | 50.87818
1.810334 | 120.1132 | 3.967324 | 49.06769
1.813667 | 120.1144 | 3.970365 | 50.92602
1.817 | 120.1133 | 3.974282 | 49.72142
1.820333 | 120.1139 | 3.977455 | 50.8606
1.823667 | 120.1142 | 3.980481 | 50.32612
1.827 | 120.1146 | 3.983876 | 50.6396
1.830333 | 120.1145 | 3.986453 | 50.01968
1.833667 | 120.115 | 3.989948 | 50.00463
1.837 | 120.1147 | 3.992954 | 50.08479
1.840334 | 120.1159 | 3.995996 | 49.95744
1.843667 | 120.1152 | 3.999195 | 50.24358
1.847 | 120.1156 | 4.002672 | 49.86363
1.850334 | 120.1154 | 4.007022 | 50.96024
1.853667 | 120.1158 | 4.01247 | 49.7349
1.857 | 120.1162 | 4.017066 | 51.27963
1.860334 | 120.1166 | 4.022092 | 49.28866
1.863667 | 120.1169 | 4.02642 | 50.89613
1.867 | 120.1174 | 4.030664 | 49.1329
1.870334 | 120.1166 | 4.034961 | 50.91228
1.873667 | 120.1172 | 4.039486 | 49.25746
1.877 | 120.1172 | 4.043469 | 50.9439
1.880333 | 120.1183 | 4.047875 | 49.80121
1.883667 | 120.1176 | 4.053305 | 50.75958
1.887 | 120.1188 | 4.056952 | 50.14616
1.890334 | 120.1185 | 4.059929 | 50.45379
1.893667 | 120.118 | 4.064305 | 50.14947
1.897 | 120.118 | 4.068495 | 49.95884
1.900334 | 120.1189 | 4.074485 | 50.15176
1.903667 | 120.1188 | 4.080585 | 49.91961
1.907 | 120.1194 | 4.086094 | 50.64871
1.910334 | 120.1199 | 4.09069 | 50.06531
1.913667 | 120.1204 | 4.094983 | 51.28102
1.917 | 120.1204 | 4.098508 | 49.85632
1.920334 | 120.12 | 4.103018 | 51.01694
1.923667 | 120.1203 | 4.107216 | 49.2739
1.927 | 120.1216 | 4.111356 | 50.9355
1.930333 | 120.1214 | 4.116794 | 49.06961
1.933667 | 120.1206 | 4.122696 | 51.02268
1.937 | 120.121 | 4.127884 | 49.67515
1.940334 | 120.122 | 4.132122 | 50.98047
1.943667 | 120.1218 | 4.135546 | 49.84064
1.947 | 120.1223 | 4.139481 | 50.33008
1.950334 | 120.1221 | 4.146332 | 50.0837
1.953667 | 120.1226 | 4.154592 | 49.95776
1.957 | 120.1227 | 4.160232 | 50.11624
1.960333 | 120.1239 | 4.164584 | 49.91846
1.963667 | 120.1229 | 4.16766 | 50.27526
1.967 | 120.1237 | 4.171769 | 49.89494
1.970333 | 120.1231 | 4.17831 | 50.88131
1.973667 | 120.1242 | 4.184887 | 49.8178
1.977 | 120.1246 | 4.190463 | 51.248
1.980333 | 120.1245 | 4.196698 | 49.30472
1.983667 | 120.125 | 4.201954 | 50.8719
1.987 | 120.1256 | 4.208218 | 49.13304
1.990334 | 120.1251 | 4.21517 | 50.8805
1.993667 | 120.126 | 4.220621 | 49.11746
1.997 | 120.1266 | 4.224953 | 50.98455
2.000334 | 120.1266 | 4.230711 | 49.68394
2.003667 | 120.1269 | 4.235958 | 50.81922
2.007 | 120.1276 | 4.242363 | 50.11515
2.010333 | 120.1275 | 4.248382 | 50.16403
2.013666 | 120.1279 | 4.252161 | 50.11832
2.017 | 120.1284 | 4.259652 | 49.9116
2.020333 | 120.1277 | 4.267623 | 50.15088
2.023666 | 120.1299 | 4.274307 | 49.94308
2.027 | 120.1296 | 4.28 | 50.69617
2.030333 | 120.1292 | 4.28526 | 50.02248
2.033667 | 120.1302 | 4.291 | 51.00941
2.037 | 120.1291 | 4.298531 | 49.43121
2.040333 | 120.1301 | 4.305624 | 51.0472
2.043667 | 120.1307 | 4.311817 | 49.244
2.047 | 120.1311 | 4.316169 | 50.92248
2.050333 | 120.1315 | 4.321744 | 49.04186
2.053667 | 120.1314 | 4.3272 | 50.9618
2.057 | 120.1319 | 4.332608 | 49.70816
2.060333 | 120.1322 | 4.339458 | 50.967
2.063666 | 120.1318 | 4.347058 | 49.68438
2.067 | 120.1329 | 4.355204 | 50.18022
2.070333 | 120.133 | 4.364692 | 50.08796
2.073666 | 120.1331 | 4.371433 | 49.99058
2.077 | 120.1345 | 4.374952 | 50.0893
2.080333 | 120.1346 | 4.380604 | 49.9276
2.083667 | 120.1343 | 4.388724 | 50.2771
2.087 | 120.135 | 4.39651 | 49.88042
2.090333 | 120.136 | 4.405347 | 50.85306
2.093667 | 120.1356 | 4.411011 | 49.85802
2.097 | 120.1362 | 4.416396 | 51.31533
2.100334 | 120.1367 | 4.423336 | 49.30703
2.103667 | 120.137 | 4.431718 | 50.9219
2.107 | 120.1375 | 4.437418 | 49.18198
2.110334 | 120.1376 | 4.443484 | 50.97002
2.113667 | 120.1376 | 4.448081 | 49.16668
2.117 | 120.1382 | 4.454174 | 50.92982
2.120334 | 120.138 | 4.462872 | 49.78715
2.123667 | 120.1383 | 4.476074 | 50.86518
2.127 | 120.139 | 4.483834 | 50.15
2.130333 | 120.1406 | 4.492794 | 49.98276
2.133667 | 120.1393 | 4.499456 | 50.0895
2.137 | 120.141 | 4.506367 | 49.93554
2.140334 | 120.1409 | 4.515022 | 50.09024
2.143667 | 120.1413 | 4.521564 | 49.90418
2.147 | 120.1417 | 4.526799 | 50.83717
2.150334 | 120.1421 | 4.533465 | 49.85391
2.153667 | 120.1423 | 4.542892 | 51.37842
2.157 | 120.1432 | 4.550832 | 49.30672
2.160334 | 120.1428 | 4.55809 | 50.93722
2.163667 | 120.1437 | 4.564278 | 49.19761
2.167 | 120.1432 | 4.575196 | 50.92969
2.170334 | 120.1438 | 4.585191 | 49.11933
2.173667 | 120.145 | 4.593304 | 50.97028
2.177 | 120.1457 | 4.601068 | 49.81821
2.180333 | 120.1452 | 4.605348 | 50.7863
2.183667 | 120.1459 | 4.614053 | 50.11882
2.187 | 120.1461 | 4.624574 | 50.0466
2.190334 | 120.1474 | 4.633406 | 50.09075
2.193667 | 120.1478 | 4.641791 | 49.9437
2.197 | 120.1481 | 4.649294 | 50.2159
2.200334 | 120.1481 | 4.656607 | 49.91994
2.203667 | 120.1484 | 4.668213 | 50.6959
2.207 | 120.1492 | 4.676463 | 50.01494
2.210333 | 120.1501 | 4.683602 | 51.25078
2.213667 | 120.1494 | 4.687597 | 49.33696
2.217 | 120.1503 | 4.693981 | 50.99938
2.220333 | 120.1497 | 4.708475 | 49.14975
2.223667 | 120.1509 | 4.721203 | 50.90541
2.227 | 120.1516 | 4.732184 | 49.14952
2.230333 | 120.152 | 4.73715 | 50.93694
2.233667 | 120.152 | 4.741242 | 49.75446
2.237 | 120.1525 | 4.750406 | 50.84762
2.240334 | 120.1531 | 4.759728 | 50.37704
2.243667 | 120.1537 | 4.771254 | 50.05761
2.247 | 120.1537 | 4.781273 | 49.13432
2.250334 | 120.1544 | 4.787082 | 50.94757
2.253667 | 120.155 | 4.797104 | 49.83406
2.257 | 120.1557 | 4.807474 | 50.93034
2.260333 | 120.1562 | 4.817353 | 49.29108
2.263666 | 120.1564 | 4.826222 | 50.83403
2.267 | 120.1569 | 4.836752 | 49.13491
2.270333 | 120.1564 | 4.845876 | 50.92955
2.273666 | 120.1584 | 4.85564 | 49.10353
2.277 | 120.1584 | 4.859534 | 50.97837
2.280333 | 120.1592 | 4.869046 | 49.7874
2.283667 | 120.1591 | 4.87736 | 50.72189
2.287 | 120.1594 | 4.888648 | 49.99376
2.290333 | 120.1599 | 4.902381 | 50.00708
2.293667 | 120.1603 | 4.910982 | 50.12399
2.297 | 120.1608 | 4.920212 | 49.9368
2.300333 | 120.1613 | 4.929937 | 50.34392
2.303667 | 120.1616 | 4.938628 | 49.8661
2.307 | 120.163 | 4.951644 | 50.90308
2.310333 | 120.1629 | 4.959799 | 49.81513
2.313666 | 120.1639 | 4.967166 | 51.31787
2.317 | 120.1636 | 4.976387 | 49.29308
2.320333 | 120.1642 | 4.987056 | 50.9317
2.323666 | 120.1646 | 4.999922 | 49.09024
2.327 | 120.1653 | 5.010278 | 50.98734
2.330333 | 120.1665 | 5.018126 | 49.30802
2.333667 | 120.1654 | 5.025209 | 50.98678
2.337 | 120.1663 | 5.033146 | 49.82691
2.340333 | 120.1672 | 5.046791 | 50.75038
2.343667 | 120.1677 | 5.057596 | 50.1201
2.347 | 120.1679 | 5.068474 | 49.99084
2.350334 | 120.1685 | 5.07818 | 50.08935
2.353667 | 120.1693 | 5.086156 | 49.94361
2.357 | 120.1696 | 5.097416 | 50.3411
2.360334 | 120.1705 | 5.109318 | 49.88866
2.363667 | 120.171 | 5.118303 | 50.96408
2.367 | 120.1716 | 5.127406 | 49.81466
2.370334 | 120.1715 | 5.139939 | 51.37904
2.373667 | 120.1725 | 5.148682 | 49.22924
2.377 | 120.1734 | 5.158646 | 50.88242
2.380333 | 120.1734 | 5.167316 | 49.11975
2.383667 | 120.1732 | 5.177702 | 50.96976
2.387 | 120.1737 | 5.188232 | 49.1663
2.390334 | 120.1753 | 5.200254 | 50.94605
2.393667 | 120.1753 | 5.211438 | 49.84223
2.397 | 120.1759 | 5.223301 | 50.6468
2.400334 | 120.1758 | 5.23495 | 50.08972
2.403667 | 120.1767 | 5.241682 | 49.95976
2.407 | 120.1779 | 5.25113 | 50.1223
2.410334 | 120.1771 | 5.262851 | 49.96024
2.413667 | 120.1783 | 5.273565 | 50.24948
2.417 | 120.1788 | 5.283488 | 49.92115
2.420334 | 120.1793 | 5.293742 | 51.02904
2.423667 | 120.1796 | 5.305347 | 49.43431
2.427 | 120.1798 | 5.318438 | 51.2874
2.430333 | 120.1816 | 5.33094 | 49.2479
2.433667 | 120.1814 | 5.340523 | 50.86137
2.437 | 120.1819 | 5.347944 | 49.1541
2.440334 | 120.1825 | 5.358436 | 50.92472
2.443667 | 120.1827 | 5.370444 | 49.69409
2.447 | 120.1841 | 5.381089 | 51.00969
2.450334 | 120.1841 | 5.392746 | 49.83602
2.453667 | 120.1843 | 5.399981 | 50.60502
2.457 | 120.1855 | 5.411412 | 50.15494
2.460333 | 120.1856 | 5.424074 | 49.96104
2.463667 | 120.186 | 5.435485 | 50.03162
2.467 | 120.1874 | 5.44814 | 49.93752
2.470333 | 120.1879 | 5.45701 | 50.37696
2.473667 | 120.1884 | 5.465719 | 49.89034
2.477 | 120.1875 | 5.478312 | 50.9196
2.480333 | 120.1888 | 5.490795 | 49.42038
2.483667 | 120.1896 | 5.503168 | 50.99553
2.487 | 120.1904 | 5.511176 | 49.24825
2.490334 | 120.1907 | 5.52177 | 50.97315
2.493667 | 120.192 | 5.530842 | 49.09219
2.497 | 120.1924 | 5.54665 | 51.00534
2.500334 | 120.1918 | 5.559028 | 49.17049
2.503667 | 120.1932 | 5.566255 | 50.91781
2.507 | 120.1942 | 5.578832 | 49.86037
2.510333 | 120.1937 | 5.590171 | 50.61062
2.513666 | 120.1948 | 5.599652 | 50.12633
2.517 | 120.195 | 5.6116 | 49.94628
2.520333 | 120.1962 | 5.619953 | 50.09646
2.523666 | 120.1953 | 5.631859 | 49.95417
2.527 | 120.1964 | 5.642365 | 50.31704
2.530333 | 120.1976 | 5.655268 | 49.85258
2.533667 | 120.1978 | 5.665186 | 50.95354
2.537 | 120.198 | 5.67689 | 49.42288
2.540333 | 120.1983 | 5.686524 | 50.98193
2.543667 | 120.1997 | 5.70039 | 49.23549
2.547 | 120.1999 | 5.712176 | 50.85661
2.550333 | 120.2004 | 5.722588 | 49.11032
2.553667 | 120.2016 | 5.732869 | 50.96719
2.557 | 120.2015 | 5.743572 | 49.7348
2.560333 | 120.2023 | 5.754614 | 50.94488
2.563666 | 120.2038 | 5.762837 | 50.15742
2.567 | 120.2042 | 5.773222 | 50.15996
2.570333 | 120.2039 | 5.78265 | 50.12926
2.573667 | 120.2044 | 5.79231 | 49.97835
2.577 | 120.2048 | 5.805847 | 50.13006
2.580333 | 120.2056 | 5.819418 | 49.8998
2.583667 | 120.2058 | 5.830866 | 50.35074
2.587 | 120.2072 | 5.841834 | 49.89196
2.590333 | 120.2075 | 5.850376 | 50.90674
2.593667 | 120.2083 | 5.858652 | 49.43889
2.597 | 120.2082 | 5.869652 | 50.95833
2.600333 | 120.2085 | 5.883778 | 49.28248
2.603667 | 120.2085 | 5.893505 | 50.91196
2.607 | 120.2104 | 5.905208 | 49.12628
2.610334 | 120.2103 | 5.91272 | 50.99214
2.613667 | 120.2107 | 5.921606 | 50.67144
2.617 | 120.2114 | 5.934406 | 49.07972
2.620334 | 120.2115 | 5.946949 | 51.03154
2.623667 | 120.2129 | 5.957508 | 49.25106
2.627 | 120.213 | 5.966588 | 50.89638
2.630333 | 120.2134 | 5.976682 | 49.6134
2.633667 | 120.2133 | 5.988453 | 50.57492
2.637 | 120.215 | 5.997241 | 50.09829
2.640333 | 120.2155 | 6.00434 | 50.0026
2.643667 | 120.2156 | 6.01277 | 50.10029
2.647 | 120.2168 | 6.023981 | 49.9401
2.650333 | 120.2162 | 6.035215 | 50.4153
2.653667 | 120.2174 | 6.045559 | 49.90872
2.657 | 120.2177 | 6.056843 | 51.01959
2.660334 | 120.218 | 6.063902 | 49.40926
2.663667 | 120.2183 | 6.07423 | 51.02266
2.667 | 120.2194 | 6.085347 | 49.2991
2.670334 | 120.2195 | 6.093878 | 50.92062
2.673667 | 120.22 | 6.102965 | 49.09578
2.677 | 120.2206 | 6.11431 | 50.99231
2.680333 | 120.2218 | 6.124807 | 49.71976
2.683667 | 120.2214 | 6.135518 | 50.95372
2.687 | 120.2221 | 6.142768 | 50.0007
2.690333 | 120.223 | 6.151062 | 50.12894
2.693667 | 120.2224 | 6.158602 | 50.09912
2.697 | 120.2241 | 6.169148 | 49.95539
2.700333 | 120.2243 | 6.179882 | 50.13248
2.703667 | 120.2243 | 6.187974 | 49.93183
2.707 | 120.2253 | 6.195078 | 50.79934
2.710333 | 120.226 | 6.203379 | 49.93857
2.713667 | 120.2258 | 6.212185 | 51.39008
2.717 | 120.2256 | 6.221467 | 49.36209
2.720333 | 120.2269 | 6.231328 | 50.87276
2.723667 | 120.2269 | 6.240559 | 49.22148
2.727 | 120.2274 | 6.245976 | 50.96128
2.730333 | 120.228 | 6.252005 | 49.15852
2.733667 | 120.2284 | 6.2652 | 50.97647
2.737 | 120.228 | 6.27513 | 49.75159
2.740333 | 120.2294 | 6.28322 | 50.74753
2.743667 | 120.2298 | 6.29385 | 50.22307
2.747 | 120.2295 | 6.299849 | 50.01793
2.750333 | 120.2309 | 6.30798 | 50.06672
2.753667 | 120.2307 | 6.31812 | 49.94711
2.757 | 120.2327 | 6.323578 | 50.28722
2.760333 | 120.2325 | 6.327807 | 49.91571
2.763666 | 120.2327 | 6.335559 | 50.92322
2.767 | 120.2329 | 6.344839 | 49.79662
2.770333 | 120.2336 | 6.352543 | 51.32524
2.773667 | 120.2333 | 6.362256 | 49.23588
2.777 | 120.2341 | 6.367262 | 50.87254
2.780333 | 120.2351 | 6.371794 | 49.06418
2.783667 | 120.2351 | 6.379188 | 50.99184
2.787 | 120.2351 | 6.386116 | 49.31374
2.790333 | 120.2354 | 6.396324 | 50.89648
2.793667 | 120.2361 | 6.407107 | 49.90906
2.797 | 120.2361 | 6.415406 | 50.25266
2.800333 | 120.237 | 6.422609 | 50.0985
2.803667 | 120.2369 | 6.429431 | 49.96328
2.807 | 120.2385 | 6.432302 | 50.13248
2.810333 | 120.2383 | 6.437926 | 49.94016
2.813666 | 120.2378 | 6.44565 | 50.73734
2.817 | 120.2386 | 6.45198 | 50.0252
2.820333 | 120.2395 | 6.459762 | 51.4232
2.823667 | 120.239 | 6.466188 | 49.41
2.827 | 120.24 | 6.470449 | 50.92969
2.830333 | 120.2404 | 6.479539 | 49.22332
2.833667 | 120.2406 | 6.48523 | 50.99451
2.837 | 120.2414 | 6.49436 | 49.03582
2.840333 | 120.2407 | 6.503308 | 51.0259
2.843667 | 120.2418 | 6.50889 | 49.81529
2.847 | 120.2423 | 6.511834 | 50.74938
2.850333 | 120.2422 | 6.514562 | 50.06885
2.853667 | 120.2423 | 6.519067 | 50.0276
2.857 | 120.2434 | 6.5291 | 50.07211
2.860334 | 120.243 | 6.535535 | 49.98074
2.863667 | 120.2442 | 6.53918 | 50.29359
2.867 | 120.243 | 6.541726 | 49.8787
2.870334 | 120.244 | 6.54533 | 50.94372
2.873667 | 120.2439 | 6.551918 | 49.76233
2.877 | 120.2441 | 6.55899 | 51.26694
2.880333 | 120.2442 | 6.563906 | 49.255
2.883667 | 120.2452 | 6.568196 | 50.93134
2.887 | 120.245 | 6.57414 | 49.14547
2.890333 | 120.2462 | 6.582338 | 51.00259
2.893667 | 120.2457 | 6.58964 | 49.72856
2.897 | 120.2465 | 6.594366 | 50.91898
2.900333 | 120.2466 | 6.59684 | 49.6946
2.903667 | 120.247 | 6.599711 | 50.2089
2.907 | 120.2479 | 6.602951 | 50.13165
2.910334 | 120.2481 | 6.606422 | 49.97146
2.913667 | 120.2475 | 6.610488 | 50.10162
2.917 | 120.2479 | 6.614392 | 49.91619
2.920334 | 120.2491 | 6.618122 | 50.86293
2.923667 | 120.2491 | 6.621156 | 49.9622
2.927 | 120.2494 | 6.624116 | 51.35746
2.930333 | 120.2493 | 6.627666 | 49.39206
2.933667 | 120.2487 | 6.630585 | 50.96697
2.937 | 120.2491 | 6.633579 | 49.14213
2.940333 | 120.249 | 6.63875 | 50.90416
2.943667 | 120.2492 | 6.6431 | 49.20465
2.947 | 120.2505 | 6.645651 | 50.93702
2.950333 | 120.2499 | 6.648151 | 49.80644
2.953667 | 120.2499 | 6.649844 | 50.6881
2.957 | 120.2504 | 6.65393 | 50.19126
2.960333 | 120.2504 | 6.65957 | 50.03391
2.963667 | 120.2513 | 6.662528 | 50.09847
2.967 | 120.2513 | 6.66371 | 49.91556
2.970333 | 120.2507 | 6.665631 | 50.64044
2.973667 | 120.2511 | 6.667858 | 50.02447
2.977 | 120.2516 | 6.670716 | 51.35669
2.980333 | 120.2518 | 6.673656 | 49.39206
2.983667 | 120.2519 | 6.67483 | 50.91882
2.987 | 120.2525 | 6.675806 | 49.2357
2.990333 | 120.2522 | 6.67742 | 50.95184
2.993667 | 120.2521 | 6.679413 | 49.11074
2.997 | 120.2526 | 6.6812 | 50.95184
3.000333 | 120.253 | 6.682611 | 49.72719
3.003667 | 120.2521 | 6.683738 | 50.80634
3.007 | 120.2529 | 6.685813 | 50.25347
3.010333 | 120.2525 | 6.6884 | 50.0417
3.013666 | 120.2538 | 6.690718 | 50.09966
3.017 | 120.2536 | 6.691962 | 49.93148
3.020333 | 120.2534 | 6.692665 | 50.25632
3.023667 | 120.2534 | 6.693126 | 49.90795
3.027 | 120.2539 | 6.693728 | 50.97156
3.030333 | 120.2543 | 6.694491 | 49.785
3.033667 | 120.2535 | 6.695255 | 51.1989
3.037 | 120.2535 | 6.695543 | 49.1897
3.040333 | 120.2547 | 6.695874 | 50.88094
3.043667 | 120.2542 | 6.696514 | 49.09649
3.047 | 120.2544 | 6.696888 | 50.89786
3.050333 | 120.2545 | 6.697174 | 49.69674
3.053667 | 120.2542 | 6.697324 | 50.91818
3.057 | 120.2544 | 6.697784 | 50.00148
3.060333 | 120.2544 | 6.698032 | 50.16872
3.063666 | 120.2547 | 6.698151 | 50.03598
3.067 | 120.2548 | 6.698331 | 49.979
3.070333 | 120.254 | 6.698746 | 50.16353
3.073667 | 120.2553 | 6.698905 | 49.94754
3.077 | 120.254 | 6.699018 | 50.8941
3.080333 | 120.2551 | 6.699205 | 49.89146
3.083667 | 120.2545 | 6.699287 | 51.35809
3.087 | 120.2546 | 6.6993 | 49.39317
3.090333 | 120.2551 | 6.699249 | 50.85715
3.093667 | 120.2544 | 6.699246 | 49.11226
3.097 | 120.2544 | 6.699204 | 50.9537
3.100333 | 120.254 | 6.699161 | 49.25254
3.103667 | 120.2537 | 6.69907 | 50.88148
3.107 | 120.2548 | 6.698926 | 49.84617
3.110334 | 120.2551 | 6.698861 | 50.54224
3.113667 | 120.2546 | 6.698744 | 50.10053
3.117 | 120.2549 | 6.698509 | 49.9404
3.120334 | 120.254 | 6.698163 | 50.13379
3.123667 | 120.2537 | 6.697641 | 49.9247
3.127 | 120.2542 | 6.697153 | 50.72232
3.130333 | 120.2551 | 6.696497 | 49.99009
3.133667 | 120.2544 | 6.695816 | 51.36164
3.137 | 120.2537 | 6.69482 | 49.37997
3.140333 | 120.254 | 6.693234 | 51.02542
3.143667 | 120.2543 | 6.691513 | 49.13004
3.147 | 120.254 | 6.689366 | 50.93137
3.150333 | 120.2543 | 6.687497 | 49.16104
3.153667 | 120.2538 | 6.684898 | 50.91516
3.157 | 120.2538 | 6.681821 | 49.77629
3.160334 | 120.2537 | 6.678149 | 50.69
3.163667 | 120.2535 | 6.673797 | 50.10146
3.167 | 120.2534 | 6.669294 | 49.99634
3.170334 | 120.2529 | 6.665434 | 50.04172
3.173667 | 120.2533 | 6.661411 | 49.957
3.177 | 120.2533 | 6.657874 | 50.66104
3.180333 | 120.2531 | 6.654413 | 50.0609
3.183667 | 120.2528 | 6.64966 | 50.91122
3.187 | 120.2526 | 6.644772 | 49.39644
3.190333 | 120.2517 | 6.6391 | 51.04986
3.193667 | 120.2522 | 6.633545 | 49.19342
3.197 | 120.2519 | 6.629264 | 50.93213
3.200333 | 120.2515 | 6.623468 | 49.14619
3.203667 | 120.2515 | 6.617774 | 50.9395
3.207 | 120.2511 | 6.610839 | 49.76082
3.210333 | 120.2512 | 6.604907 | 50.777
3.213666 | 120.2511 | 6.600255 | 50.06954
3.217 | 120.2512 | 6.595597 | 50.01972
3.220334 | 120.2505 | 6.590449 | 50.10336
3.223667 | 120.2506 | 6.582774 | 49.96466
3.227 | 120.2504 | 6.57496 | 50.29204
3.230333 | 120.2498 | 6.568946 | 49.90963
3.233667 | 120.2498 | 6.564562 | 51.00609
3.237 | 120.2494 | 6.559082 | 49.41142
3.240333 | 120.2499 | 6.55458 | 51.00928
3.243667 | 120.2481 | 6.548457 | 49.23967
3.247 | 120.2492 | 6.542192 | 50.90768
3.250333 | 120.249 | 6.536506 | 49.13041
3.253667 | 120.2476 | 6.528166 | 50.91592
3.257 | 120.2484 | 6.519926 | 49.74483
3.260333 | 120.2473 | 6.51295 | 50.84947
3.263666 | 120.2478 | 6.507751 | 50.13284
3.267 | 120.2472 | 6.504612 | 50.05993
3.270333 | 120.2476 | 6.499786 | 50.10461
3.273667 | 120.2475 | 6.491574 | 49.94961
3.277 | 120.2467 | 6.480488 | 50.29343
3.280333 | 120.2466 | 6.47012 | 49.88628
3.283667 | 120.2458 | 6.465384 | 50.86466
3.287 | 120.245 | 6.457234 | 49.44328
3.290333 | 120.2465 | 6.45094 | 51.29883
3.293666 | 120.2444 | 6.446549 | 49.25561
3.297 | 120.2451 | 6.437467 | 50.88425
3.300333 | 120.2449 | 6.431291 | 49.14612
3.303667 | 120.2436 | 6.424533 | 50.92398
3.307 | 120.2432 | 6.415522 | 49.73711
3.310333 | 120.2444 | 6.404436 | 50.91678
3.313666 | 120.2436 | 6.396756 | 50.16452
3.317 | 120.2431 | 6.391316 | 50.0518
3.320333 | 120.2419 | 6.385764 | 50.07344
3.323666 | 120.2426 | 6.378241 | 49.94145
3.327 | 120.2415 | 6.371847 | 50.29356
3.330333 | 120.2413 | 6.362542 | 49.9339
3.333667 | 120.2416 | 6.352832 | 50.9604
3.337 | 120.2411 | 6.344571 | 49.82148
3.340333 | 120.2405 | 6.336348 | 51.33156
3.343667 | 120.2401 | 6.326616 | 49.303
3.347 | 120.24 | 6.31584 | 50.9235
3.350333 | 120.2397 | 6.308636 | 49.14594
3.353667 | 120.2385 | 6.300715 | 50.92341
3.357 | 120.2382 | 6.29127 | 49.69785
3.360333 | 120.2385 | 6.285211 | 50.8563
3.363667 | 120.2381 | 6.274178 | 50.06863
3.367 | 120.2374 | 6.26393 | 50.12265
3.370334 | 120.2364 | 6.25543 | 50.16723
3.373667 | 120.237 | 6.245272 | 49.98066
3.377 | 120.2364 | 6.235313 | 50.26314
3.380333 | 120.2361 | 6.225307 | 49.9021
3.383667 | 120.2354 | 6.217512 | 50.80142
3.387 | 120.2345 | 6.21126 | 49.89217
3.390334 | 120.2352 | 6.201049 | 51.29896
3.393667 | 120.2338 | 6.192904 | 49.27158
3.397 | 120.2335 | 6.18391 | 51.00414
3.400333 | 120.2342 | 6.172946 | 49.05347
3.403667 | 120.2328 | 6.161758 | 51.00403
3.407 | 120.2325 | 6.14661 | 49.72981
3.410333 | 120.2323 | 6.137554 | 50.89026
3.413666 | 120.2312 | 6.130009 | 50.07222
3.417 | 120.2313 | 6.120808 | 50.10011
3.420334 | 120.2301 | 6.115146 | 50.1703
3.423667 | 120.2302 | 6.108091 | 49.94239
3.427 | 120.2304 | 6.092788 | 50.23242
3.430333 | 120.23 | 6.080428 | 49.88721
3.433667 | 120.2286 | 6.070188 | 50.9772
3.437 | 120.2285 | 6.059468 | 49.76269
3.440334 | 120.2284 | 6.04768 | 51.1065
3.443667 | 120.227 | 6.038303 | 49.25735
3.447 | 120.227 | 6.025824 | 50.99687
3.450333 | 120.2266 | 6.018441 | 49.14786
3.453667 | 120.2251 | 6.010544 | 50.94124
3.457 | 120.2258 | 5.997861 | 49.7615
3.460333 | 120.2252 | 5.982873 | 50.81082
3.463666 | 120.2242 | 5.970984 | 50.10272
3.467 | 120.2237 | 5.963969 | 50.0369
3.470334 | 120.2233 | 5.955123 | 50.04462
3.473667 | 120.2239 | 5.94422 | 49.93444
3.477 | 120.2233 | 5.92923 | 50.29706
3.480333 | 120.2222 | 5.914094 | 49.90368
3.483667 | 120.2211 | 5.904265 | 50.9152
3.487 | 120.2199 | 5.899014 | 49.79461
3.490333 | 120.2204 | 5.890828 | 51.10756
3.493667 | 120.2202 | 5.878974 | 49.19631
3.497 | 120.2197 | 5.863159 | 50.85494
3.500333 | 120.2188 | 5.850729 | 49.1803
3.503667 | 120.2182 | 5.840559 | 50.9104
3.507 | 120.2176 | 5.830816 | 49.73867
3.510333 | 120.2178 | 5.818129 | 50.80766
3.513666 | 120.2168 | 5.804399 | 50.13707
3.517 | 120.2169 | 5.790437 | 49.97436
3.520333 | 120.2154 | 5.7823 | 50.14033
3.523667 | 120.2159 | 5.770903 | 49.9665
3.527 | 120.2148 | 5.759901 | 50.39222
3.530333 | 120.2142 | 5.744956 | 49.89576
3.533667 | 120.2136 | 5.732442 | 51.04138
3.537 | 120.2128 | 5.722715 | 49.67604
3.540333 | 120.2122 | 5.715376 | 51.04022
3.543666 | 120.2117 | 5.698055 | 49.16504
3.547 | 120.2121 | 5.684752 | 50.96682
3.550333 | 120.2102 | 5.668276 | 49.14959
3.553667 | 120.2103 | 5.658624 | 50.9585
3.557 | 120.2093 | 5.650849 | 49.77036
3.560333 | 120.2084 | 5.638678 | 50.71278
3.563666 | 120.2092 | 5.625324 | 50.138
3.567 | 120.207 | 5.61539 | 49.9981
3.570333 | 120.2067 | 5.60221 | 50.10947
3.573666 | 120.2066 | 5.591001 | 49.9509
3.577 | 120.206 | 5.577652 | 50.63225
3.580333 | 120.2054 | 5.56191 | 50.05354
3.583667 | 120.2058 | 5.550033 | 51.00861
3.587 | 120.2032 | 5.539043 | 49.44557
3.590333 | 120.2041 | 5.531524 | 51.01218
3.593667 | 120.2029 | 5.520261 | 49.17959
3.597 | 120.2031 | 5.501732 | 50.9255
3.600333 | 120.2024 | 5.491026 | 49.14761
3.603667 | 120.2017 | 5.479932 | 50.925
3.607 | 120.201 | 5.467228 | 49.76956
3.610333 | 120.201 | 5.453152 | 50.67985
3.613667 | 120.2008 | 5.438015 | 50.10556
3.617 | 120.1995 | 5.421552 | 49.97378
3.620334 | 120.1986 | 5.408301 | 50.07724
3.623667 | 120.1984 | 5.399948 | 49.95022
3.627 | 120.1975 | 5.388555 | 50.82111
3.630333 | 120.197 | 5.375144 | 49.95165
3.633667 | 120.196 | 5.364494 | 51.39746
3.637 | 120.1952 | 5.353454 | 49.33614
3.640334 | 120.1953 | 5.341496 | 50.94144
3.643667 | 120.1944 | 5.329312 | 49.13285
3.647 | 120.1936 | 5.312559 | 50.91719
3.650333 | 120.1936 | 5.297537 | 49.30326
3.653667 | 120.1926 | 5.285709 | 50.87691
3.657 | 120.1916 | 5.275736 | 49.87198
3.660333 | 120.191 | 5.2645 | 50.53188
3.663666 | 120.1904 | 5.252222 | 50.13559
3.667 | 120.1903 | 5.235906 | 49.94134
3.670334 | 120.1891 | 5.223623 | 50.10512
3.673667 | 120.1885 | 5.214776 | 49.91
3.677 | 120.1883 | 5.202028 | 50.8174
3.680333 | 120.1883 | 5.187296 | 49.9275
3.683667 | 120.1875 | 5.172884 | 51.33006
3.687 | 120.1859 | 5.156775 | 49.31772
3.690334 | 120.1864 | 5.145374 | 50.88391
3.693667 | 120.1854 | 5.13528 | 49.08374
3.697 | 120.1842 | 5.122693 | 50.94024
3.700333 | 120.1839 | 5.108387 | 49.72176
3.703667 | 120.1839 | 5.092553 | 50.94106
3.707 | 120.1834 | 5.079197 | 50.00604
3.710333 | 120.1819 | 5.066798 | 50.13134
3.713666 | 120.1814 | 5.054866 | 50.07478
3.717 | 120.1807 | 5.043324 | 49.93437
3.720334 | 120.1799 | 5.030166 | 50.20096
3.723667 | 120.1797 | 5.017711 | 49.89508
3.727 | 120.1788 | 5.005318 | 50.96116
3.730333 | 120.1785 | 4.988396 | 49.73528
3.733667 | 120.1776 | 4.974846 | 51.1292
3.737 | 120.1769 | 4.960067 | 49.2895
3.740333 | 120.1768 | 4.94965 | 50.99764
3.743667 | 120.1753 | 4.940117 | 49.1179
3.747 | 120.1755 | 4.926078 | 50.9267
3.750333 | 120.1745 | 4.908804 | 49.69974
3.753667 | 120.1733 | 4.894272 | 50.84384
3.757 | 120.1728 | 4.883361 | 50.13844
3.760333 | 120.1723 | 4.873028 | 49.98266
3.763666 | 120.1722 | 4.85909 | 50.11056
3.767 | 120.1712 | 4.843696 | 49.9277
3.770333 | 120.1707 | 4.829053 | 50.32909
3.773667 | 120.1699 | 4.816888 | 49.91201
3.777 | 120.1699 | 4.802761 | 51.05813
3.780333 | 120.1692 | 4.792198 | 49.43182
3.783667 | 120.1679 | 4.778344 | 50.94219
3.787 | 120.167 | 4.764624 | 49.15056
3.790333 | 120.1669 | 4.753125 | 50.9911
3.793666 | 120.166 | 4.73873 | 49.2284
3.797 | 120.1659 | 4.722134 | 50.90406
3.800333 | 120.1643 | 4.708611 | 49.81856
3.803667 | 120.1636 | 4.694818 | 50.69014
3.807 | 120.1642 | 4.684981 | 50.04634
3.810333 | 120.1631 | 4.670963 | 49.94385
3.813666 | 120.1627 | 4.65628 | 50.14457
3.817 | 120.161 | 4.64541 | 49.91246
3.820333 | 120.1603 | 4.634526 | 50.77606
3.823666 | 120.161 | 4.621876 | 49.97989
3.827 | 120.1605 | 4.608406 | 51.36856
3.830333 | 120.1597 | 4.590832 | 49.33768
3.833667 | 120.1586 | 4.579805 | 50.91086
3.837 | 120.1578 | 4.568269 | 49.16566
3.840333 | 120.1578 | 4.553741 | 50.93522
3.843666 | 120.1569 | 4.54 | 49.69952
3.847 | 120.156 | 4.524812 | 50.97021
3.850333 | 120.1543 | 4.511646 | 50.10388
3.853667 | 120.1543 | 4.502744 | 50.14004
3.857 | 120.154 | 4.490406 | 50.1705
3.860333 | 120.1538 | 4.477682 | 49.91097
3.863666 | 120.1528 | 4.46287 | 50.13861
3.867 | 120.1527 | 4.446284 | 49.903
3.870333 | 120.151 | 4.43379 | 50.96118
3.873667 | 120.1514 | 4.423096 | 49.79024
3.877 | 120.1501 | 4.413322 | 51.0215
3.880333 | 120.1499 | 4.400534 | 49.17953
3.883667 | 120.149 | 4.38856 | 50.89384
3.887 | 120.148 | 4.374859 | 49.2105
3.890333 | 120.1486 | 4.362683 | 50.98914
3.893667 | 120.1483 | 4.351088 | 49.75432
3.897 | 120.1469 | 4.336291 | 50.75231
3.900333 | 120.1472 | 4.322589 | 50.13831
3.903667 | 120.1452 | 4.30986 | 50.02168
3.907 | 120.146 | 4.295262 | 50.17226
3.910333 | 120.1449 | 4.285275 | 49.94278
3.913666 | 120.144 | 4.271638 | 50.71078
3.917 | 120.1434 | 4.260961 | 50.0105
3.920334 | 120.1416 | 4.247843 | 51.42969
3.923666 | 120.1425 | 4.233054 | 49.35194
3.927 | 120.1415 | 4.221211 | 50.90094
3.930333 | 120.1408 | 4.208766 | 49.0855
3.933667 | 120.1397 | 4.19409 | 51.00466
3.937 | 120.1396 | 4.182424 | 49.3038
3.940334 | 120.1391 | 4.16986 | 50.97268
3.943666 | 120.1377 | 4.155002 | 49.6499
3.947 | 120.1374 | 4.144832 | 50.16274
3.950333 | 120.1368 | 4.13518 | 50.04208
3.953667 | 120.136 | 4.123246 | 49.9495
3.957 | 120.1358 | 4.11202 | 50.16894
3.960333 | 120.1354 | 4.097551 | 49.88663
3.963666 | 120.1351 | 4.083542 | 50.89774
3.967 | 120.1332 | 4.068178 | 49.89239
3.970334 | 120.1336 | 4.054814 | 51.29992
3.973667 | 120.1324 | 4.047092 | 49.25631
3.977 | 120.1321 | 4.033762 | 50.98026
3.980333 | 120.1319 | 4.024116 | 49.08435
3.983667 | 120.1301 | 4.013132 | 50.95572
3.987 | 120.1304 | 3.99793 | 49.75324
3.990334 | 120.1302 | 3.987436 | 50.90938
3.993667 | 120.1283 | 3.97502 | 50.13419
3.997 | 120.1288 | 3.963022 | 49.96544
4.000333 | 120.1284 | 3.95092 | 50.07602
4.003667 | 120.128 | 3.935155 | 49.96552
4.007 | 120.1268 | 3.923545 | 50.38877
4.010334 | 120.1258 | 3.911086 | 49.85546
4.013666 | 120.1257 | 3.900136 | 51.36422
4.017 | 120.125 | 3.888937 | 49.41304
4.020333 | 120.1237 | 3.876604 | 50.96347
4.023667 | 120.1237 | 3.866 | 49.16324
4.027 | 120.1234 | 3.852566 | 50.9487
4.030334 | 120.1228 | 3.839954 | 49.16281
4.033667 | 120.1215 | 3.827848 | 50.93247
4.037 | 120.121 | 3.817141 | 50.96131
4.040333 | 120.1206 | 3.80667 | 49.20993
4.043667 | 120.1203 | 3.793671 | 50.94091
4.047 | 120.1198 | 3.782461 | 49.80858
4.050333 | 120.1184 | 3.771494 | 50.69162
4.053667 | 120.1188 | 3.756234 | 50.16786
4.057 | 120.1187 | 3.747156 | 49.98926
4.060333 | 120.1168 | 3.73695 | 50.13886
4.063667 | 120.118 | 3.726661 | 49.9185
4.067 | 120.1165 | 3.713454 | 50.741
4.070334 | 120.116 | 3.697761 | 50.0025
4.073666 | 120.1157 | 3.683571 | 51.23736
4.077 | 120.1145 | 3.673819 | 49.3665
4.080333 | 120.1139 | 3.664016 | 50.95715
4.083667 | 120.1128 | 3.653491 | 49.11707
4.087 | 120.1131 | 3.644089 | 50.95715
4.090334 | 120.1118 | 3.631286 | 49.75377
4.093666 | 120.1116 | 3.619012 | 50.95866
4.097 | 120.1122 | 3.607608 | 50.07236
4.100333 | 120.1109 | 3.596543 | 50.11637
4.103666 | 120.1098 | 3.58291 | 50.1084
4.107 | 120.1095 | 3.57289 | 49.95862
4.110333 | 120.1088 | 3.56359 | 50.32773
4.113666 | 120.1083 | 3.553424 | 49.88744
4.117 | 120.1076 | 3.541165 | 51.0723
4.120333 | 120.1075 | 3.529163 | 49.41402
4.123666 | 120.1071 | 3.517284 | 51.02744
4.127 | 120.1055 | 3.504848 | 49.24178
4.130333 | 120.1056 | 3.495944 | 50.9728
4.133666 | 120.1057 | 3.485858 | 49.1315
4.137 | 120.1038 | 3.4732 | 50.9963
4.140333 | 120.1044 | 3.458485 | 49.8322
4.143667 | 120.1031 | 3.450525 | 50.61533
4.147 | 120.1024 | 3.439981 | 50.1024
4.150333 | 120.1026 | 3.430716 | 49.97284
4.153666 | 120.1016 | 3.417069 | 50.2009
4.157 | 120.1013 | 3.406709 | 49.93352
4.160333 | 120.1 | 3.396628 | 50.84953
4.163666 | 120.0997 | 3.386454 | 49.94306
4.167 | 120.0996 | 3.37743 | 51.48814
4.170334 | 120.0987 | 3.368122 | 49.28574
4.173666 | 120.0986 | 3.357248 | 50.85137
4.177 | 120.0986 | 3.346348 | 49.09786
4.180333 | 120.0985 | 3.333562 | 50.93018
4.183666 | 120.098 | 3.32249 | 49.72048
4.187 | 120.0963 | 3.308324 | 50.79594
4.190334 | 120.0963 | 3.297902 | 50.09798
4.193666 | 120.0947 | 3.290813 | 49.98739
4.197 | 120.095 | 3.283565 | 50.16467
4.200333 | 120.095 | 3.276158 | 49.94796
4.203666 | 120.0944 | 3.261814 | 50.25828
4.207 | 120.0941 | 3.247178 | 49.92442
4.210333 | 120.0929 | 3.234331 | 51.39022
4.213666 | 120.0923 | 3.224678 | 49.37711
4.217 | 120.0916 | 3.217543 | 50.9755
4.220334 | 120.0909 | 3.210283 | 49.15861
4.223666 | 120.0908 | 3.200319 | 50.99232
4.227 | 120.0907 | 3.189392 | 49.22076
4.230333 | 120.09 | 3.178444 | 50.89736
4.233667 | 120.0897 | 3.169271 | 49.84642
4.237 | 120.09 | 3.158752 | 50.30008
4.240334 | 120.0884 | 3.147395 | 50.16342
4.243667 | 120.0882 | 3.134364 | 49.94757
4.247 | 120.0884 | 3.122861 | 50.2568
4.250333 | 120.0872 | 3.114014 | 49.9159
4.253666 | 120.0863 | 3.106953 | 50.95592
4.257 | 120.0853 | 3.099386 | 49.79684
4.260334 | 120.0855 | 3.088753 | 51.04416
4.263666 | 120.0851 | 3.078086 | 49.20418
4.267 | 120.0847 | 3.0691 | 50.88796
4.270333 | 120.0841 | 3.059587 | 49.17252
4.273666 | 120.0841 | 3.047377 | 50.93554
4.277 | 120.0834 | 3.037287 | 49.78941
4.280334 | 120.083 | 3.027522 | 50.67757
4.283666 | 120.0824 | 3.01896 | 50.1891
4.287 | 120.0823 | 3.009785 | 49.96187
4.290333 | 120.0809 | 2.997418 | 50.06571
4.293667 | 120.0808 | 2.990216 | 49.94582
4.297 | 120.0794 | 2.983724 | 50.84248
4.300333 | 120.0804 | 2.975925 | 49.9258
4.303666 | 120.0798 | 2.963894 | 51.35253
4.307 | 120.0795 | 2.950997 | 49.3422
4.310333 | 120.078 | 2.940244 | 50.90932
4.313667 | 120.0786 | 2.931599 | 49.10717
4.317 | 120.0778 | 2.92663 | 50.93276
4.320334 | 120.0772 | 2.916052 | 49.6939
4.323666 | 120.077 | 2.906304 | 50.99365
4.327 | 120.0766 | 2.898333 | 49.9635
4.330333 | 120.0759 | 2.888721 | 49.9919
4.333667 | 120.076 | 2.878644 | 50.0602
4.337 | 120.0749 | 2.869286 | 49.92104
4.340334 | 120.0741 | 2.859272 | 50.407
4.343666 | 120.074 | 2.849985 | 49.85831
4.347 | 120.0732 | 2.84158 | 51.4139
4.350333 | 120.0727 | 2.83315 | 49.45026
4.353666 | 120.0724 | 2.825136 | 50.93183
4.357 | 120.0723 | 2.818454 | 49.18426
4.360333 | 120.0714 | 2.805912 | 50.92493
4.363666 | 120.0711 | 2.797775 | 49.29418
4.367 | 120.0703 | 2.789832 | 50.86866
4.370333 | 120.0703 | 2.780956 | 49.96293
4.373666 | 120.0701 | 2.772002 | 50.21384
4.377 | 120.0697 | 2.764675 | 50.06192
4.380333 | 120.0692 | 2.752913 | 49.95373
4.383666 | 120.0689 | 2.74592 | 50.22146
4.387 | 120.0684 | 2.734991 | 49.90659
4.390333 | 120.0677 | 2.725706 | 50.7783
4.393667 | 120.0676 | 2.716751 | 49.40579
4.397 | 120.0669 | 2.70841 | 51.0688
4.400333 | 120.0666 | 2.701166 | 49.17206
4.403666 | 120.0657 | 2.69444 | 50.98266
4.407 | 120.0659 | 2.684225 | 49.10926
4.410333 | 120.0652 | 2.674125 | 50.90375
4.413666 | 120.0643 | 2.667967 | 49.8454
4.417 | 120.0642 | 2.660901 | 50.33939
4.420334 | 120.0638 | 2.655466 | 50.12814
4.423666 | 120.0635 | 2.644332 | 49.95481
4.427 | 120.0629 | 2.633707 | 50.06856
4.430333 | 120.0624 | 2.625096 | 49.92394
4.433666 | 120.0624 | 2.619632 | 50.97232
4.437 | 120.0622 | 2.612018 | 49.8323
4.440334 | 120.0614 | 2.603317 | 51.35784
4.443666 | 120.0613 | 2.592502 | 49.29959
4.447 | 120.0606 | 2.582485 | 50.96972
4.450333 | 120.06 | 2.575425 | 49.08127
4.453666 | 120.0593 | 2.570186 | 50.98492
4.457 | 120.0594 | 2.563578 | 49.75959
4.460333 | 120.0591 | 2.554678 | 50.63315
4.463666 | 120.058 | 2.544932 | 50.16246
4.467 | 120.0584 | 2.539474 | 49.99534
4.470334 | 120.058 | 2.532469 | 50.16592
4.473666 | 120.0579 | 2.524444 | 49.94815
4.477 | 120.0574 | 2.51422 | 50.84802
4.480333 | 120.0578 | 2.502769 | 49.943
4.483667 | 120.0566 | 2.497566 | 51.361
4.487 | 120.056 | 2.490658 | 49.30136
4.490334 | 120.0566 | 2.48414 | 50.87509
4.493667 | 120.0554 | 2.476312 | 49.06668
4.497 | 120.0551 | 2.467257 | 50.99332
4.500333 | 120.0546 | 2.458324 | 49.70467
4.503666 | 120.0543 | 2.452557 | 50.96205
4.507 | 120.0537 | 2.444125 | 50.03507
4.510334 | 120.0544 | 2.435184 | 49.96342
4.513666 | 120.0531 | 2.425128 | 50.10113
4.517 | 120.0526 | 2.417938 | 49.90816
4.520333 | 120.0514 | 2.412617 | 50.72146
4.523666 | 120.052 | 2.408013 | 50.03643
4.527 | 120.0513 | 2.400175 | 51.45324
4.530334 | 120.0518 | 2.390744 | 49.34598
4.533666 | 120.0503 | 2.38098 | 50.94437
4.537 | 120.0502 | 2.378606 | 49.14277
4.540333 | 120.0502 | 2.37101 | 51.03217
4.543667 | 120.0502 | 2.361538 | 49.70417
4.547 | 120.0488 | 2.351902 | 50.86652
4.550333 | 120.0487 | 2.344937 | 50.06453
4.553666 | 120.0484 | 2.341527 | 50.0817
4.557 | 120.0486 | 2.337082 | 50.13056
4.560333 | 120.048 | 2.328146 | 49.91626
4.563667 | 120.0478 | 2.317698 | 50.22666
4.567 | 120.0473 | 2.310286 | 49.90068
4.570334 | 120.0465 | 2.303808 | 51.29509
4.573666 | 120.0474 | 2.298199 | 49.40922
4.577 | 120.0456 | 2.29165 | 51.0242
4.580333 | 120.0458 | 2.284534 | 49.08211
4.583667 | 120.0455 | 2.277035 | 50.90636
4.587 | 120.0446 | 2.269275 | 49.2222
4.590334 | 120.045 | 2.262289 | 50.91375
4.593666 | 120.0438 | 2.252182 | 49.94072
4.597 | 120.0438 | 2.245634 | 50.10662
4.600333 | 120.0433 | 2.240552 | 50.13548
4.603666 | 120.043 | 2.236064 | 49.95679
4.607 | 120.0425 | 2.231547 | 50.19787
4.610333 | 120.0424 | 2.223535 | 49.8864
4.613666 | 120.0423 | 2.214634 | 51.03836
4.617 | 120.0416 | 2.207206 | 49.41242
4.620333 | 120.0422 | 2.20093 | 51.01033
4.623666 | 120.0408 | 2.195572 | 49.24053
4.627 | 120.0411 | 2.189396 | 50.89319
4.630333 | 120.0411 | 2.182837 | 49.20976
4.633666 | 120.04 | 2.174898 | 50.92475
4.637 | 120.0405 | 2.167934 | 49.85626
4.640333 | 120.04 | 2.160446 | 50.65212
4.643667 | 120.0397 | 2.154392 | 50.04274
4.647 | 120.039 | 2.147898 | 49.94226
4.650333 | 120.0387 | 2.142087 | 50.23296
4.653666 | 120.0378 | 2.136146 | 49.88722
4.657 | 120.0386 | 2.13025 | 50.88233
4.660333 | 120.0376 | 2.125359 | 49.41355
4.663666 | 120.0375 | 2.118682 | 51.02642
4.667 | 120.0378 | 2.111463 | 49.19387
4.670334 | 120.037 | 2.106768 | 50.96412
4.673666 | 120.0362 | 2.101256 | 49.19366
4.677 | 120.0365 | 2.094119 | 50.9319
4.680333 | 120.0363 | 2.085371 | 49.81641
4.683666 | 120.0355 | 2.07698 | 50.57546
4.687 | 120.0349 | 2.070934 | 50.04122
4.690334 | 120.0349 | 2.066766 | 49.9416
4.693666 | 120.0346 | 2.062544 | 50.13769
4.697 | 120.0339 | 2.057495 | 49.91026
4.700333 | 120.0341 | 2.049562 | 50.95969
4.703666 | 120.0348 | 2.0425 | 49.7426
4.707 | 120.0331 | 2.037934 | 51.36348
4.710333 | 120.0329 | 2.031574 | 49.1782
4.713666 | 120.0329 | 2.024434 | 50.97236
4.717 | 120.0323 | 2.017272 | 49.16238
4.720334 | 120.0314 | 2.009618 | 50.9006
4.723666 | 120.0314 | 2.005222 | 49.84761
4.727 | 120.0317 | 2.002526 | 50.54462
4.730333 | 120.031 | 1.999487 | 50.1044
4.733667 | 120.0307 | 1.993704 | 49.93399
4.737 | 120.0312 | 1.9867 | 50.16956
4.740334 | 120.0302 | 1.981805 | 49.88684
4.743667 | 120.0306 | 1.975858 | 50.86594
4.747 | 120.0298 | 1.968362 | 49.84532
4.750333 | 120.0298 | 1.960985 | 51.3964
4.753666 | 120.0287 | 1.955001 | 49.21044
4.757 | 120.0282 | 1.949766 | 50.8615
4.760334 | 120.0289 | 1.945101 | 49.16325
4.763666 | 120.028 | 1.938996 | 50.997
4.767 | 120.0278 | 1.930907 | 49.5557
4.770333 | 120.0278 | 1.924858 | 50.48524
4.773666 | 120.027 | 1.919684 | 50.10568
4.777 | 120.0271 | 1.916471 | 49.92663
4.780334 | 120.0269 | 1.912224 | 50.139
4.783666 | 120.026 | 1.906761 | 49.91094
4.787 | 120.0261 | 1.900464 | 50.9457
4.790333 | 120.0255 | 1.895129 | 49.4454
4.793667 | 120.026 | 1.891156 | 51.01153
4.797 | 120.0257 | 1.885776 | 49.27326
4.800333 | 120.0259 | 1.877026 | 50.97312
4.803666 | 120.0248 | 1.870533 | 49.13254
4.807 | 120.0246 | 1.864412 | 50.94941
4.810333 | 120.024 | 1.861441 | 49.80911
4.813667 | 120.0239 | 1.859148 | 50.34631
4.817 | 120.0236 | 1.855406 | 50.13788
4.820334 | 120.0241 | 1.849942 | 49.95034
4.823666 | 120.0236 | 1.844437 | 50.13926
4.827 | 120.0233 | 1.837242 | 49.91142
4.830333 | 120.0227 | 1.829811 | 50.97898
4.833667 | 120.0229 | 1.822586 | 49.8024
4.837 | 120.022 | 1.817803 | 51.3037
4.840334 | 120.0222 | 1.814392 | 49.25883
4.843666 | 120.0216 | 1.811852 | 50.93369
4.847 | 120.0214 | 1.80928 | 49.16396
4.850333 | 120.0217 | 1.805172 | 50.94962
4.853666 | 120.0218 | 1.799212 | 49.78576
4.857 | 120.0214 | 1.793564 | 50.5927
4.860333 | 120.0211 | 1.787103 | 50.07516
4.863666 | 120.0211 | 1.780688 | 49.92642
4.867 | 120.02 | 1.774201 | 50.10654
4.870333 | 120.0193 | 1.769292 | 49.93438
4.873666 | 120.0196 | 1.765301 | 51.0091
4.877 | 120.02 | 1.761902 | 49.42898
4.880333 | 120.0192 | 1.757807 | 51.03432
4.883666 | 120.0189 | 1.752114 | 49.22531
4.887 | 120.0185 | 1.746106 | 50.96459
4.890333 | 120.0187 | 1.740158 | 49.1623
4.893667 | 120.0174 | 1.735333 | 50.94702
4.897 | 120.0178 | 1.730974 | 49.60071
4.900333 | 120.0177 | 1.727883 | 50.20981
4.903666 | 120.0169 | 1.723236 | 50.13437
4.907 | 120.0177 | 1.716684 | 49.94903
4.910333 | 120.0173 | 1.710253 | 50.23002
4.913666 | 120.0159 | 1.706507 | 49.88557
4.917 | 120.0162 | 1.702899 | 50.97362
4.920334 | 120.0164 | 1.699455 | 49.74612
4.923666 | 120.0161 | 1.695866 | 51.04856
4.927 | 120.0152 | 1.691384 | 49.20735
4.930333 | 120.015 | 1.686289 | 50.92294
4.933666 | 120.0153 | 1.681554 | 49.14469
4.937 | 120.0146 | 1.677082 | 50.9386
4.940334 | 120.014 | 1.672331 | 49.63144
4.943666 | 120.0145 | 1.667354 | 50.49784
4.947 | 120.0144 | 1.66363 | 50.16545
4.950333 | 120.0143 | 1.6588 | 49.94873
4.953666 | 120.0136 | 1.652868 | 50.22856
4.957 | 120.0132 | 1.648144 | 49.92524
4.960333 | 120.0137 | 1.644996 | 51.11707
4.963666 | 120.0126 | 1.641662 | 49.45878
4.967 | 120.0125 | 1.637859 | 50.9542
4.970334 | 120.0127 | 1.633617 | 49.22416
4.973666 | 120.0128 | 1.628113 | 50.97934
4.977 | 120.0126 | 1.624234 | 49.22354
4.980333 | 120.012 | 1.618247 | 50.9148
4.983667 | 120.0122 | 1.612958 | 49.69554
4.987 | 120.0106 | 1.60805 | 50.13041
4.990334 | 120.0116 | 1.604479 | 50.13416
4.993667 | 120.0111 | 1.602102 | 49.94112
4.997 | 120.0108 | 1.598588 | 50.3243
5.000333 | 120.0112 | 1.594241 | 49.90967
5.003666 | 120.0101 | 1.589178 | 51.02213
5.007 | 120.0106 | 1.583408 | 49.38038
5.010334 | 120.0098 | 1.578532 | 50.97834
5.013666 | 120.01 | 1.574943 | 49.25536
5.017 | 120.0084 | 1.571034 | 50.9951
5.020333 | 120.0089 | 1.567083 | 49.20791
5.023666 | 120.0084 | 1.563759 | 50.95511
5.027 | 120.0086 | 1.560927 | 49.68086
5.030334 | 120.0089 | 1.557631 | 50.07562
5.033666 | 120.0092 | 1.554566 | 50.105
5.037 | 120.0088 | 1.549964 | 49.95732
5.040333 | 120.0088 | 1.543758 | 50.35616
5.043667 | 120.0077 | 1.537571 | 49.90206
5.047 | 120.0078 | 1.532407 | 51.33008
5.050333 | 120.0068 | 1.528698 | 49.31767
5.053666 | 120.0068 | 1.524933 | 50.99426
5.057 | 120.007 | 1.5219 | 49.17711
5.060333 | 120.0065 | 1.518618 | 50.98772
5.063667 | 120.0063 | 1.514774 | 49.72926
5.067 | 120.0059 | 1.509917 | 50.93617
5.070334 | 120.006 | 1.5052 | 50.00611
5.073666 | 120.0057 | 1.501049 | 50.08316
5.077 | 120.0055 | 1.498402 | 50.01012
5.080333 | 120.005 | 1.496584 | 49.93354
5.083667 | 120.006 | 1.49339 | 50.74083
5.087 | 120.0053 | 1.489026 | 50.04918
5.090334 | 120.0047 | 1.483468 | 51.3627
5.093666 | 120.0049 | 1.478815 | 49.34976
5.097 | 120.0044 | 1.47602 | 50.90024
5.100333 | 120.0045 | 1.472731 | 49.14636
5.103666 | 120.0041 | 1.469342 | 50.90803
5.107 | 120.004 | 1.466372 | 49.75292
5.110333 | 120.0039 | 1.462638 | 50.81368
5.113666 | 120.0041 | 1.459923 | 50.16563
5.117 | 120.0036 | 1.455346 | 50.0125
5.120333 | 120.004 | 1.449603 | 50.04281
5.123667 | 120.0028 | 1.445529 | 49.91017
5.127 | 120.0029 | 1.441343 | 50.72425
5.130333 | 120.0034 | 1.438363 | 49.96724
5.133666 | 120.0026 | 1.43533 | 51.42851
5.137 | 120.0025 | 1.430388 | 49.2417
5.140333 | 120.003 | 1.426608 | 50.94091
5.143667 | 120.0016 | 1.423067 | 49.03909
5.147 | 120.0022 | 1.419549 | 50.98161
5.150333 | 120.0013 | 1.415388 | 49.74656
5.153667 | 120.0014 | 1.4115 | 50.80328
5.157 | 120.0007 | 1.408328 | 50.04384
5.160333 | 120.0008 | 1.406406 | 49.99756
5.163666 | 120.0005 | 1.403475 | 50.13947
5.167 | 120.0007 | 1.399825 | 49.95804
5.170333 | 119.9998 | 1.395378 | 50.83516
5.173666 | 120.0004 | 1.390946 | 49.87688
5.177 | 120.0002 | 1.387806 | 51.33318
5.180333 | 119.9991 | 1.384087 | 49.30435
5.183666 | 120.0001 | 1.379982 | 50.92557
5.187 | 119.999 | 1.376999 | 49.16336
5.190333 | 119.9992 | 1.373838 | 50.93295
5.193666 | 119.999 | 1.370341 | 49.81695
5.197 | 119.9987 | 1.367866 | 50.57663
5.200333 | 119.998 | 1.365386 | 50.04246
5.203667 | 119.9988 | 1.362883 | 49.96591
5.207 | 119.9984 | 1.360401 | 50.13877
5.210333 | 119.9989 | 1.3573 | 49.91115
5.213666 | 119.9989 | 1.352518 | 51.00993
5.217 | 119.9978 | 1.348167 | 49.44613
5.220333 | 119.9973 | 1.343973 | 51.02812
5.223667 | 119.9971 | 1.340592 | 49.18031
5.227 | 119.9973 | 1.337534 | 50.92525
5.230333 | 119.9971 | 1.335196 | 49.22568
5.233667 | 119.997 | 1.332604 | 50.90097
5.237 | 119.9976 | 1.329403 | 49.8645
5.240333 | 119.9971 | 1.326404 | 50.28063
5.243668 | 119.9966 | 1.322425 | 50.10585
5.247 | 119.9972 | 1.318924 | 49.93428
5.250332 | 119.9958 | 1.315669 | 50.23203
5.253668 | 119.9964 | 1.312743 | 49.87929
5.257 | 119.9963 | 1.309569 | 51.07156
5.260334 | 119.9962 | 1.306712 | 49.44456
5.263666 | 119.996 | 1.302566 | 50.94738
5.267 | 119.9952 | 1.29843 | 49.19344
5.270332 | 119.9949 | 1.29531 | 50.96417
5.273668 | 119.9951 | 1.29279 | 49.27124
5.277 | 119.995 | 1.29056 | 50.8444
5.280334 | 119.9953 | 1.28791 | 50.10124
5.283666 | 119.9943 | 1.284967 | 50.09935
5.287 | 119.9955 | 1.281281 | 50.07452
5.290332 | 119.9957 | 1.277756 | 49.94159
5.293668 | 119.9948 | 1.275061 | 50.67734
5.297 | 119.9946 | 1.272427 | 50.04932
5.300332 | 119.9942 | 1.269835 | 51.42702
5.303668 | 119.9941 | 1.266899 | 49.28757
5.307 | 119.9942 | 1.263719 | 50.90024
5.310332 | 119.9935 | 1.260218 | 49.10024
5.313668 | 119.9936 | 1.256282 | 50.9322
5.317 | 119.9929 | 1.252995 | 49.7062
5.320332 | 119.9929 | 1.249687 | 50.83776
5.323666 | 119.993 | 1.246771 | 50.19778
5.327 | 119.993 | 1.244786 | 49.98141
5.330332 | 119.9922 | 1.242126 | 50.13918
5.333668 | 119.9927 | 1.239431 | 49.91862
5.337 | 119.9917 | 1.236927 | 50.80346
5.340332 | 119.9925 | 1.233773 | 49.88476
5.343666 | 119.9922 | 1.231086 | 51.36389
5.347 | 119.9918 | 1.228064 | 49.22488
5.350332 | 119.9922 | 1.22504 | 50.99616
5.353668 | 119.9908 | 1.222274 | 49.13086
5.357 | 119.9916 | 1.220362 | 50.96371
5.360332 | 119.991 | 1.218299 | 49.76863
5.363666 | 119.9917 | 1.215641 | 50.74089
5.367 | 119.9912 | 1.212514 | 50.03953
5.370332 | 119.991 | 1.20777 | 49.97247
5.373668 | 119.9912 | 1.204029 | 50.104
5.377 | 119.9901 | 1.201873 | 49.91757
5.380332 | 119.9902 | 1.199718 | 51.02254
5.383666 | 119.9908 | 1.197602 | 49.73455
5.387 | 119.9901 | 1.194727 | 51.04746
5.390332 | 119.9903 | 1.191352 | 49.17753
5.393668 | 119.9905 | 1.1896 | 50.939
5.397 | 119.9899 | 1.187451 | 50.13336
5.400332 | 119.9906 | 1.184117 | 49.23886
5.403668 | 119.9893 | 1.180711 | 50.95459
5.407 | 119.9891 | 1.177472 | 49.19159
5.410332 | 119.9892 | 1.175148 | 50.85014
5.413666 | 119.989 | 1.17357 | 49.8782
5.417 | 119.9896 | 1.171086 | 50.1972
5.420332 | 119.9894 | 1.167375 | 50.00713
5.423666 | 119.9888 | 1.163352 | 49.94809
5.427 | 119.9887 | 1.160426 | 50.3206
5.430332 | 119.9882 | 1.158264 | 49.90888
5.433666 | 119.9883 | 1.155999 | 51.39142
5.437 | 119.9886 | 1.153261 | 49.37867
5.440332 | 119.9878 | 1.15048 | 50.88171
5.443666 | 119.9881 | 1.14856 | 49.16006
5.447 | 119.9881 | 1.146762 | 50.99438
5.450332 | 119.9881 | 1.144245 | 49.7131
5.453668 | 119.9883 | 1.140115 | 50.87992
5.457 | 119.9873 | 1.136399 | 50.03662
5.460332 | 119.9872 | 1.133643 | 49.95691
5.463666 | 119.9874 | 1.13148 | 50.105
5.467 | 119.9873 | 1.129448 | 49.97286
5.470332 | 119.9864 | 1.127723 | 50.81844
5.473668 | 119.9858 | 1.125878 | 49.95899
5.477 | 119.9874 | 1.124537 | 51.52226
5.480332 | 119.9874 | 1.123115 | 49.2409
5.483668 | 119.987 | 1.120688 | 50.94021
5.487 | 119.9862 | 1.11789 | 49.08474
5.490332 | 119.9868 | 1.115018 | 51.01976
5.493668 | 119.9869 | 1.112632 | 49.761
5.497 | 119.9859 | 1.110327 | 50.65018
5.500332 | 119.9864 | 1.106996 | 50.10297
5.503668 | 119.9858 | 1.103212 | 49.97282
5.507 | 119.9854 | 1.099914 | 50.20006
5.510334 | 119.985 | 1.097853 | 49.90989
5.513666 | 119.9856 | 1.096496 | 50.94352
5.517 | 119.986 | 1.09508 | 49.77016
5.520332 | 119.9856 | 1.093154 | 51.11748
5.523668 | 119.985 | 1.089772 | 49.20872
5.527 | 119.9856 | 1.085859 | 51.00394
5.530334 | 119.9852 | 1.083374 | 49.22434
5.533666 | 119.9844 | 1.081223 | 50.9794
5.537 | 119.9848 | 1.079739 | 49.85596
5.540332 | 119.9845 | 1.078398 | 50.2231
5.543668 | 119.9846 | 1.076141 | 50.10488
5.547 | 119.985 | 1.073066 | 49.94998
5.550332 | 119.9848 | 1.070014 | 50.38934
5.553668 | 119.9831 | 1.06739 | 49.86346
5.557 | 119.984 | 1.065155 | 51.33274
5.560332 | 119.9838 | 1.063314 | 49.30352
5.563668 | 119.9834 | 1.061573 | 50.95564
5.567 | 119.9832 | 1.05947 | 49.10006
5.570332 | 119.9834 | 1.057391 | 50.93196
5.573666 | 119.9836 | 1.055108 | 49.71389
5.577 | 119.983 | 1.052684 | 50.88106
5.580332 | 119.9829 | 1.049786 | 50.13472
5.583668 | 119.9833 | 1.047826 | 49.99688
5.587 | 119.9823 | 1.046301 | 50.13812
5.590332 | 119.9832 | 1.044507 | 49.93399
5.593666 | 119.9831 | 1.042584 | 50.898
5.597 | 119.9834 | 1.040487 | 49.9003
5.600332 | 119.9821 | 1.038188 | 51.4275
5.603668 | 119.9828 | 1.035806 | 49.24118
5.607 | 119.9821 | 1.033364 | 50.90877
5.610332 | 119.982 | 1.030621 | 49.14706
5.613666 | 119.9827 | 1.028311 | 50.98813
5.617 | 119.9817 | 1.026467 | 49.76951
5.620332 | 119.9817 | 1.024252 | 50.39143
5.623668 | 119.9817 | 1.021759 | 50.13739
5.627 | 119.9814 | 1.018788 | 49.94964
5.630332 | 119.9812 | 1.016208 | 50.29519
5.633666 | 119.9808 | 1.014501 | 49.87093
5.637 | 119.981 | 1.012683 | 51.1024
5.640332 | 119.981 | 1.010331 | 49.39694
5.643668 | 119.981 | 1.008154 | 51.04981
5.647 | 119.9805 | 1.006833 | 49.14594
5.650332 | 119.9805 | 1.005505 | 50.98708
5.653668 | 119.9812 | 1.003824 | 49.28597
5.657 | 119.9806 | 1.001427 | 50.85109
5.660332 | 119.9799 | 0.9987708 | 49.94148
5.663666 | 119.9801 | 0.9964382 | 50.03511
5.667 | 119.9805 | 0.9949914 | 50.07188
5.670332 | 119.9802 | 0.9933964 | 49.92484
5.673666 | 119.9799 | 0.9916778 | 50.72226
5.677 | 119.9798 | 0.9903191 | 50.02928
5.680332 | 119.9803 | 0.9888806 | 51.48799
5.683666 | 119.9803 | 0.9868855 | 49.31687
5.687 | 119.9798 | 0.9834769 | 50.93044
5.690332 | 119.9796 | 0.9799157 | 49.05117
5.693666 | 119.98 | 0.9771959 | 50.97037
5.697 | 119.9792 | 0.9758741 | 49.71329
5.700332 | 119.98 | 0.9745714 | 50.72094
5.703668 | 119.98 | 0.973663 | 50.10117
5.707 | 119.979 | 0.9721509 | 49.96452
5.710332 | 119.9803 | 0.9698438 | 50.19809
5.713666 | 119.9798 | 0.9676051 | 49.89311
5.717 | 119.9792 | 0.9651132 | 51.00525
5.720332 | 119.9784 | 0.9618268 | 49.45702
5.723668 | 119.9795 | 0.9590644 | 51.06394
5.727 | 119.9786 | 0.957077 | 49.2218
5.730332 | 119.979 | 0.9557741 | 50.92872
5.733668 | 119.9787 | 0.9545914 | 49.14261
5.737 | 119.979 | 0.9525399 | 50.99985
5.740332 | 119.9778 | 0.9500375 | 49.86998
5.743668 | 119.9774 | 0.9471601 | 50.20248
5.747 | 119.9774 | 0.9450762 | 50.00429
5.750332 | 119.9775 | 0.9434803 | 49.95489
5.753668 | 119.9781 | 0.9419976 | 50.68863
5.757 | 119.9776 | 0.9400226 | 50.05978
5.760334 | 119.9785 | 0.9380776 | 51.51596
5.763666 | 119.9771 | 0.9368782 | 49.31444
5.767 | 119.9772 | 0.9358413 | 50.99164
5.770332 | 119.9771 | 0.9344149 | 49.14224
5.773668 | 119.9769 | 0.9329258 | 50.96785
5.777 | 119.9763 | 0.9312621 | 49.70394
5.780334 | 119.9777 | 0.9299493 | 50.7543
5.783666 | 119.9772 | 0.9287902 | 50.1293
5.787 | 119.9765 | 0.9276126 | 49.95524
5.790332 | 119.9772 | 0.9257219 | 50.22634
5.793668 | 119.9763 | 0.9235959 | 49.90045
5.797 | 119.9765 | 0.9217064 | 50.90894
5.800332 | 119.9766 | 0.9203579 | 49.76949
5.803668 | 119.9762 | 0.9182694 | 51.26309
5.807 | 119.9771 | 0.9158934 | 49.26844
5.810332 | 119.9763 | 0.9133922 | 50.93836
5.813668 | 119.9765 | 0.9103824 | 49.17518
5.817 | 119.9762 | 0.9084152 | 50.90567
5.820332 | 119.9761 | 0.9072324 | 49.66279
5.823666 | 119.9764 | 0.9059392 | 50.12974
5.827 | 119.976 | 0.9036965 | 50.00538
5.830332 | 119.9762 | 0.9016461 | 49.96344
5.833668 | 119.9756 | 0.8998048 | 50.31948
5.837 | 119.9762 | 0.8983848 | 49.86128
5.840332 | 119.9753 | 0.8968035 | 51.3583
5.843666 | 119.975 | 0.8947269 | 49.33028
5.847 | 119.9754 | 0.8928484 | 50.93553
5.850332 | 119.9745 | 0.891347 | 49.0955
5.853668 | 119.9752 | 0.8895965 | 50.9603
5.857 | 119.975 | 0.8880478 | 49.68027
5.860332 | 119.974 | 0.8862372 | 50.74921
5.863666 | 119.9744 | 0.8847351 | 50.06426
5.867 | 119.9746 | 0.8838113 | 49.96236
5.870332 | 119.9749 | 0.8830351 | 50.12934
5.873668 | 119.9743 | 0.880998 | 49.8916
5.877 | 119.9749 | 0.8787174 | 50.90694
5.880332 | 119.9741 | 0.8766796 | 49.79272
5.883666 | 119.9749 | 0.8753494 | 51.1019
5.887 | 119.9745 | 0.8742886 | 49.15735
5.890332 | 119.9744 | 0.8733739 | 50.9599
5.893668 | 119.974 | 0.872258 | 49.12613
5.897 | 119.9745 | 0.8701447 | 50.86502
5.900332 | 119.9744 | 0.8681938 | 49.64546
5.903668 | 119.9733 | 0.8659944 | 50.09736
5.907 | 119.9737 | 0.8636862 | 50.09966
5.910332 | 119.9734 | 0.8616808 | 49.93985
5.913666 | 119.9738 | 0.8603775 | 50.75416
5.917 | 119.9735 | 0.8594838 | 50.06012
5.920332 | 119.974 | 0.8584738 | 51.42231
5.923666 | 119.9734 | 0.8568176 | 49.33113
5.927 | 119.9732 | 0.8540536 | 50.90498
5.930332 | 119.9722 | 0.8512984 | 49.09628
5.933666 | 119.973 | 0.8498895 | 50.99266
5.937 | 119.9725 | 0.8490931 | 49.70429
5.940332 | 119.973 | 0.8484726 | 50.69147
5.943666 | 119.9725 | 0.8468112 | 50.0671
5.947 | 119.9728 | 0.8452618 | 49.93197
5.950332 | 119.9722 | 0.8442531 | 50.19607
5.953668 | 119.9731 | 0.8435161 | 49.90057
5.957 | 119.9724 | 0.8425411 | 51.03594
5.960332 | 119.9724 | 0.8406976 | 49.42472
5.963666 | 119.9726 | 0.8382697 | 51.01516
5.967 | 119.9725 | 0.8363374 | 49.1436
5.970332 | 119.9725 | 0.8346254 | 50.9216
5.973668 | 119.9716 | 0.8331795 | 49.15868
5.977 | 119.9715 | 0.8319595 | 50.86533
5.980332 | 119.9722 | 0.8305504 | 49.6939
5.983668 | 119.9721 | 0.8295132 | 50.06612
5.987 | 119.9718 | 0.8285332 | 50.0704
5.990332 | 119.972 | 0.8263046 | 49.91644
5.993668 | 119.9722 | 0.8231484 | 50.6582
5.997 | 119.9711 | 0.8202789 | 50.02914
6.000332 | 119.9716 | 0.8186054 | 51.42375
6.003668 | 119.9708 | 0.8177099 | 49.33217
6.007 | 119.9716 | 0.816783 | 50.89032
6.010334 | 119.971 | 0.81555 | 49.08224
6.013666 | 119.9712 | 0.8144444 | 50.92292
6.017 | 119.9707 | 0.8134985 | 49.72903
6.020332 | 119.971 | 0.81266 | 50.72899
6.023668 | 119.971 | 0.811271 | 50.16511
6.027 | 119.9711 | 0.8094763 | 49.98785
6.030334 | 119.9704 | 0.807876 | 50.19686
6.033666 | 119.971 | 0.8067172 | 49.90898
6.037 | 119.9712 | 0.80587 | 50.9888
6.040332 | 119.9703 | 0.8046001 | 49.74194
6.043668 | 119.9714 | 0.8025542 | 51.05887
6.047 | 119.9703 | 0.8008384 | 49.17582
6.050332 | 119.9705 | 0.7996668 | 50.95419
6.053668 | 119.9702 | 0.7985474 | 49.25354
6.057 | 119.9705 | 0.7973154 | 50.86584
6.060332 | 119.9701 | 0.7955551 | 50.03626
6.063668 | 119.9702 | 0.7938588 | 49.98794
6.067 | 119.9706 | 0.7924462 | 50.07226
6.070332 | 119.9698 | 0.7912964 | 49.93289
6.073666 | 119.9706 | 0.7903948 | 50.80153
6.077 | 119.9695 | 0.7888842 | 49.95502
6.080332 | 119.9698 | 0.7871724 | 51.42588
6.083668 | 119.969 | 0.7855157 | 49.30226
6.087 | 119.9695 | 0.7846244 | 51.0031
6.090332 | 119.9696 | 0.7832856 | 49.1458
6.093666 | 119.9691 | 0.781994 | 50.92257
6.097 | 119.969 | 0.7802196 | 49.505
6.100332 | 119.9699 | 0.7788412 | 50.18546
6.103668 | 119.9686 | 0.7780403 | 50.03876
6.107 | 119.9694 | 0.7773661 | 49.97214
6.110332 | 119.9691 | 0.7761934 | 50.29118
6.113666 | 119.9694 | 0.7746008 | 49.88572
6.117 | 119.9688 | 0.7728392 | 51.39289
6.120332 | 119.9682 | 0.7713532 | 49.44206
6.123668 | 119.9688 | 0.7702856 | 50.97781
6.127 | 119.9689 | 0.7689914 | 49.06684
6.130332 | 119.9691 | 0.7677281 | 50.94652
6.133666 | 119.9692 | 0.7665839 | 49.72866
6.137 | 119.9686 | 0.765571 | 50.84013
6.140332 | 119.9686 | 0.7646179 | 50.10006
6.143668 | 119.9686 | 0.7631452 | 49.96438
6.147 | 119.9691 | 0.7613489 | 50.13474
6.150332 | 119.9682 | 0.7598824 | 49.94085
6.153668 | 119.9687 | 0.7585214 | 50.8317
6.157 | 119.9677 | 0.7572429 | 49.83686
6.160332 | 119.9675 | 0.755833 | 51.36123
6.163666 | 119.9675 | 0.7542488 | 49.22328
6.167 | 119.9681 | 0.7529624 | 50.94642
6.170332 | 119.9677 | 0.7520715 | 49.19172
6.173666 | 119.9673 | 0.7512334 | 50.93054
6.177 | 119.9681 | 0.7501984 | 49.61592
6.180332 | 119.9672 | 0.7490678 | 50.11374
6.183666 | 119.9672 | 0.7481468 | 50.0065
6.187 | 119.9668 | 0.7472418 | 49.93237
6.190332 | 119.968 | 0.7463692 | 50.67458
6.193666 | 119.9671 | 0.7454589 | 50.0325
6.197 | 119.9675 | 0.7444 | 51.358
6.200332 | 119.9679 | 0.7430947 | 49.29942
6.203668 | 119.9667 | 0.7418046 | 50.88939
6.207 | 119.9671 | 0.740132 | 49.17415
6.210332 | 119.9673 | 0.738862 | 50.92128
6.213666 | 119.9671 | 0.7379899 | 49.76705
6.217 | 119.9678 | 0.736948 | 50.64392
6.220332 | 119.967 | 0.7357889 | 50.03567
6.223668 | 119.9669 | 0.734456 | 49.93973
6.227 | 119.9666 | 0.7324253 | 50.25762
6.230332 | 119.9675 | 0.7307629 | 49.86916
6.233668 | 119.9665 | 0.7294593 | 51.05122
6.237 | 119.9665 | 0.7284119 | 49.4247
6.240332 | 119.966 | 0.7276954 | 50.99978
6.243668 | 119.966 | 0.726763 | 49.08085
6.247 | 119.9674 | 0.7251952 | 50.96897
6.250332 | 119.9664 | 0.7235436 | 49.68856
6.253668 | 119.9657 | 0.7224329 | 50.874
6.257 | 119.9656 | 0.721063 | 50.00326
6.260334 | 119.9659 | 0.7197437 | 49.95551
6.263666 | 119.9655 | 0.7177162 | 50.09951
6.267 | 119.9657 | 0.7157411 | 49.95556
6.270332 | 119.9651 | 0.714685 | 50.7829
6.273668 | 119.9651 | 0.7136322 | 49.92676
6.277 | 119.9651 | 0.7132228 | 51.35842
6.280334 | 119.9664 | 0.7127125 | 49.23706
6.283666 | 119.9664 | 0.7117245 | 50.98494
6.287 | 119.9657 | 0.7103057 | 49.11186
6.290332 | 119.9652 | 0.7089005 | 50.92102
6.293668 | 119.965 | 0.7080374 | 49.66153
6.297 | 119.9654 | 0.7068725 | 50.14508
6.300332 | 119.9657 | 0.7056313 | 50.13178
6.303668 | 119.9652 | 0.70479 | 49.92421
6.307 | 119.9645 | 0.7040044 | 50.2587
6.310332 | 119.9662 | 0.703385 | 49.85356
6.313668 | 119.965 | 0.702704 | 51.42256
6.317 | 119.9654 | 0.7012695 | 49.29978
6.320332 | 119.9648 | 0.699656 | 50.93711
6.323666 | 119.9661 | 0.6979947 | 49.11215
6.327 | 119.9648 | 0.6961345 | 51.03357
6.330332 | 119.9641 | 0.6946988 | 49.76002
6.333668 | 119.9648 | 0.6933688 | 50.72874
6.337 | 119.9647 | 0.6926958 | 50.06978
6.340332 | 119.9641 | 0.6921158 | 49.93276
6.343666 | 119.9651 | 0.6909308 | 50.19664
6.347 | 119.9644 | 0.6897116 | 49.92438
6.350332 | 119.9648 | 0.688735 | 51.05142
6.353668 | 119.9645 | 0.6880095 | 49.67851
6.357 | 119.9647 | 0.687375 | 51.08996
6.360332 | 119.9649 | 0.6862274 | 49.20584
6.363666 | 119.9647 | 0.684765 | 50.98424
6.367 | 119.9643 | 0.6838604 | 49.28269
6.370332 | 119.9638 | 0.683324 | 50.81678
6.373668 | 119.9653 | 0.6828965 | 50.00184
6.377 | 119.9648 | 0.6823626 | 49.9548
6.380332 | 119.9644 | 0.6807066 | 50.12967
6.383666 | 119.9644 | 0.678281 | 49.9468
6.387 | 119.9642 | 0.675805 | 50.87588
6.390332 | 119.9642 | 0.6742245 | 49.87912
6.393668 | 119.9636 | 0.6732 | 51.35617
6.397 | 119.9641 | 0.6720651 | 49.20425
6.400332 | 119.9639 | 0.6710878 | 50.95204
6.403668 | 119.9631 | 0.6702 | 49.12576
6.407 | 119.9638 | 0.6695356 | 50.91172
6.410332 | 119.9631 | 0.6688565 | 49.88456
6.413666 | 119.9636 | 0.6680762 | 50.17483
6.417 | 119.9632 | 0.6671589 | 50.12846
6.420332 | 119.9627 | 0.6659881 | 49.92276
6.423666 | 119.963 | 0.6651374 | 50.2852
6.427 | 119.9632 | 0.6646192 | 49.9067
6.430332 | 119.9629 | 0.6640056 | 51.5121
6.433668 | 119.9629 | 0.6630406 | 49.26435
6.437 | 119.9636 | 0.66173 | 50.93386
6.440332 | 119.9636 | 0.6606345 | 49.13934
6.443666 | 119.9621 | 0.6594984 | 50.99727
6.447 | 119.963 | 0.658426 | 49.76522
6.450332 | 119.9629 | 0.6574264 | 50.62537
6.453668 | 119.9624 | 0.6564614 | 50.09446
6.457 | 119.9631 | 0.6554082 | 49.94578
6.460332 | 119.963 | 0.6546992 | 50.31594
6.463666 | 119.9628 | 0.6536736 | 49.8831
6.467 | 119.9623 | 0.6529033 | 51.35394
6.470334 | 119.9622 | 0.6522437 | 49.35852
6.473666 | 119.9632 | 0.651597 | 50.9654
6.477 | 119.9627 | 0.6504672 | 49.10874
6.480332 | 119.963 | 0.6489322 | 50.98215
6.483668 | 119.9619 | 0.647502 | 49.72624
6.487 | 119.962 | 0.6468042 | 50.80453
6.490332 | 119.9619 | 0.646089 | 50.09352
6.493668 | 119.9626 | 0.6453692 | 49.96186
6.497 | 119.9616 | 0.6442286 | 50.06553
6.500332 | 119.9615 | 0.6426801 | 49.9226
6.503668 | 119.9618 | 0.641967 | 51.01678
6.507 | 119.9622 | 0.641463 | 49.76462
6.510332 | 119.9623 | 0.640814 | 51.0742
6.513666 | 119.9623 | 0.6398662 | 49.1546
6.517 | 119.9615 | 0.6386578 | 50.94131
6.520332 | 119.9616 | 0.6375742 | 49.18542
6.523668 | 119.9622 | 0.6367627 | 50.9727
6.527 | 119.9616 | 0.6361695 | 49.99506
6.530334 | 119.9619 | 0.6352416 | 49.97672
6.533668 | 119.9623 | 0.634314 | 49.99954
6.537 | 119.9619 | 0.6331772 | 49.90596
6.540332 | 119.962 | 0.6320961 | 50.66875
6.543668 | 119.9614 | 0.6313004 | 50.03962
6.547 | 119.9611 | 0.6304219 | 51.35286
6.550332 | 119.9614 | 0.6293852 | 49.23306
6.553668 | 119.9615 | 0.6283934 | 50.91804
6.557 | 119.9609 | 0.6275188 | 49.0767
6.560332 | 119.9616 | 0.626748 | 50.91822
6.563666 | 119.9612 | 0.6257224 | 49.64256
6.567 | 119.9608 | 0.624407 | 50.11978
6.570334 | 119.9605 | 0.623256 | 50.00139
6.573666 | 119.9609 | 0.6224708 | 49.98558
6.577 | 119.961 | 0.6218791 | 50.37872
6.580332 | 119.9609 | 0.6213494 | 49.907
6.583668 | 119.9602 | 0.6206391 | 51.4498
6.587 | 119.9607 | 0.6192758 | 49.29654
6.590332 | 119.961 | 0.6181268 | 50.85516
6.593668 | 119.9601 | 0.6168433 | 49.10894
6.597 | 119.9603 | 0.6160388 | 50.98232
6.600332 | 119.9598 | 0.6153637 | 49.74228
6.603668 | 119.9602 | 0.6146837 | 50.6221
6.607 | 119.96 | 0.6140815 | 50.09448
6.610332 | 119.961 | 0.613541 | 49.96213
6.613666 | 119.9607 | 0.6129995 | 50.2855
6.617 | 119.9608 | 0.6122576 | 49.89144
6.620332 | 119.9604 | 0.6110932 | 51.35516
6.623666 | 119.9596 | 0.6101309 | 49.40639
6.627 | 119.9598 | 0.6090702 | 51.00589
6.630334 | 119.9602 | 0.6084419 | 49.09436
6.633666 | 119.96 | 0.6074905 | 50.89549
6.637 | 119.9601 | 0.6060715 | 49.71102
6.640332 | 119.9606 | 0.6047141 | 50.92433
6.643668 | 119.96 | 0.6037047 | 50.12719
6.647 | 119.9604 | 0.6028485 | 49.96284
6.650332 | 119.9592 | 0.6020989 | 50.0682
6.653668 | 119.9598 | 0.601306 | 49.91562
6.657 | 119.9591 | 0.6003455 | 50.78126
6.660332 | 119.9596 | 0.5992004 | 49.43884
6.663666 | 119.9591 | 0.598364 | 50.9896
6.667 | 119.9591 | 0.5977026 | 49.18824
6.670332 | 119.9591 | 0.5968409 | 50.91138
6.673666 | 119.9592 | 0.5961168 | 49.26578
6.677 | 119.9588 | 0.5955505 | 50.8229
6.680332 | 119.9598 | 0.5949873 | 50.09257
6.683668 | 119.9595 | 0.5944214 | 49.98558
6.687 | 119.9587 | 0.5938444 | 50.03398
6.690332 | 119.9594 | 0.5932537 | 49.962
6.693666 | 119.9594 | 0.5925461 | 50.79553
6.697 | 119.9597 | 0.5916973 | 49.922
6.700332 | 119.9594 | 0.5905485 | 51.29033
6.703668 | 119.9596 | 0.5891868 | 49.2494
6.707 | 119.959 | 0.5878816 | 50.9899
6.710332 | 119.9598 | 0.5868534 | 49.12406
6.713666 | 119.9586 | 0.586189 | 50.87803
6.717 | 119.9585 | 0.5855964 | 49.68985
6.720334 | 119.9594 | 0.584793 | 50.05644
6.723666 | 119.959 | 0.584025 | 50.096
6.727 | 119.9585 | 0.5828171 | 49.91467
6.730332 | 119.9581 | 0.5818354 | 50.73377
6.733668 | 119.9584 | 0.5811256 | 50.00053
6.737 | 119.9592 | 0.5805574 | 51.41762
6.740332 | 119.9579 | 0.5797449 | 49.28082
6.743668 | 119.9592 | 0.5788209 | 50.99047
6.747 | 119.9584 | 0.5772941 | 49.0781
6.750332 | 119.9591 | 0.5764008 | 50.88686
6.753668 | 119.9573 | 0.5753964 | 49.61133
6.757 | 119.9587 | 0.574645 | 50.5728
6.760332 | 119.958 | 0.573978 | 50.06568
6.763666 | 119.9585 | 0.5733184 | 49.97847
6.767 | 119.9577 | 0.5726773 | 50.41328
6.770332 | 119.9579 | 0.5720753 | 49.87622
6.773668 | 119.959 | 0.5713082 | 51.32474
6.777 | 119.9578 | 0.5705804 | 49.37597
6.780334 | 119.9576 | 0.5699104 | 50.94281
6.783668 | 119.9585 | 0.5692528 | 49.07796
6.787 | 119.9584 | 0.5686474 | 51.0459
6.790332 | 119.9579 | 0.5676765 | 49.758
6.793668 | 119.9579 | 0.5664043 | 50.61403
6.797 | 119.9585 | 0.5657418 | 50.06276
6.800332 | 119.9574 | 0.5650652 | 49.96974
6.803668 | 119.9584 | 0.5644592 | 50.25479
6.807 | 119.9575 | 0.5638711 | 49.88326
6.810332 | 119.9577 | 0.5630636 | 51.01566
6.813666 | 119.9578 | 0.5623088 | 49.35914
6.817 | 119.9578 | 0.5617022 | 50.99742
6.820334 | 119.9575 | 0.56104 | 49.07789
6.823666 | 119.957 | 0.5598898 | 51.01418
6.827 | 119.9575 | 0.558852 | 49.67962
6.830332 | 119.9564 | 0.5577446 | 50.74953
6.833668 | 119.9572 | 0.557123 | 50.09489
6.837 | 119.9574 | 0.5564726 | 49.92305
6.840332 | 119.9575 | 0.5557812 | 50.0982
6.843668 | 119.9566 | 0.5546536 | 49.89194
6.847 | 119.956 | 0.553639 | 51.06568
6.850332 | 119.9572 | 0.5530372 | 49.68998
6.853668 | 119.957 | 0.552497 | 50.96361
6.857 | 119.9569 | 0.551941 | 49.18906
6.860332 | 119.958 | 0.5512244 | 50.9437
6.863666 | 119.9573 | 0.5503514 | 49.67965
6.867 | 119.9569 | 0.5492602 | 50.8766
6.870332 | 119.9573 | 0.5485992 | 50.06338
6.873666 | 119.9571 | 0.5479475 | 49.97801
6.877 | 119.9574 | 0.5468318 | 50.0355
6.880334 | 119.957 | 0.545557 | 49.92348
6.883666 | 119.9569 | 0.544694 | 50.93948
6.887 | 119.9564 | 0.5439278 | 49.8399
6.890332 | 119.9572 | 0.5429771 | 51.01496
6.893668 | 119.957 | 0.542294 | 49.18937
6.897 | 119.9563 | 0.5414164 | 50.9768
6.900332 | 119.9572 | 0.5406334 | 49.23626
6.903668 | 119.9561 | 0.5399418 | 50.92028
6.907 | 119.9566 | 0.5392698 | 49.8779
6.910332 | 119.9566 | 0.5386685 | 50.03903
6.913666 | 119.9573 | 0.5379868 | 50.0683
6.917 | 119.9565 | 0.5370196 | 49.9553
6.920332 | 119.9564 | 0.536168 | 50.86142
6.923666 | 119.9569 | 0.5354038 | 49.90698
6.927 | 119.9566 | 0.534781 | 51.3894
6.930332 | 119.9564 | 0.5341067 | 49.18977
6.933668 | 119.9567 | 0.5334162 | 50.91272
6.937 | 119.9567 | 0.5326394 | 49.18916
6.940332 | 119.9562 | 0.5317882 | 50.94448
6.943666 | 119.9556 | 0.5309268 | 50.0007
6.947 | 119.9562 | 0.5300866 | 50.05006
6.950332 | 119.957 | 0.5293574 | 50.09998
6.953668 | 119.9554 | 0.5287176 | 49.92403
6.957 | 119.9558 | 0.5280072 | 50.65784
6.960332 | 119.9549 | 0.5273432 | 50.01294
6.963666 | 119.9557 | 0.5266903 | 51.42182
6.967 | 119.9558 | 0.5260494 | 49.26802
6.970334 | 119.9556 | 0.5254208 | 50.9213
6.973666 | 119.956 | 0.524788 | 49.1428
6.977 | 119.9558 | 0.524196 | 50.921
6.980332 | 119.9558 | 0.5235741 | 49.8543
6.983668 | 119.9565 | 0.5229238 | 50.2148
6.987 | 119.9561 | 0.5222961 | 50.03742
6.990332 | 119.9554 | 0.5216504 | 49.93206
6.993668 | 119.9559 | 0.5209932 | 50.75254
6.997 | 119.9563 | 0.5203461 | 50.02083
7.000332 | 119.9565 | 0.5195644 | 51.42115
7.003668 | 119.9556 | 0.5186478 | 49.25213
7.007 | 119.9562 | 0.5179467 | 50.92884
7.010332 | 119.9553 | 0.517124 | 49.1265
7.013666 | 119.956 | 0.5164746 | 50.9754
7.017 | 119.9554 | 0.5158215 | 49.54891
7.020332 | 119.9562 | 0.5151644 | 50.17574
7.023668 | 119.956 | 0.5145276 | 50.09654
7.027 | 119.9554 | 0.5138708 | 49.92331
7.030334 | 119.9557 | 0.5131371 | 50.6885
7.033668 | 119.9553 | 0.5124502 | 50.044
7.037 | 119.9547 | 0.511705 | 51.4836
7.040332 | 119.9552 | 0.5110421 | 49.28246
7.043668 | 119.9546 | 0.5103833 | 50.92876
7.047 | 119.9549 | 0.5097247 | 49.08015
7.050332 | 119.9558 | 0.5090531 | 50.98394
7.053668 | 119.9553 | 0.5083862 | 49.79864
7.057 | 119.9549 | 0.5077278 | 50.35911
7.060332 | 119.9552 | 0.5071078 | 50.1301
7.063666 | 119.955 | 0.5063866 | 49.91544
7.067 | 119.9554 | 0.5052654 | 50.31734
7.070334 | 119.9553 | 0.5044783 | 49.87617
7.073666 | 119.9547 | 0.5038679 | 51.4834
7.077 | 119.9551 | 0.5032794 | 49.36059
7.080332 | 119.955 | 0.5026853 | 50.9518
7.083668 | 119.9552 | 0.5014597 | 49.07948
7.087 | 119.9553 | 0.4995672 | 50.93598
7.090332 | 119.9542 | 0.4986633 | 49.77431
7.093668 | 119.9544 | 0.4980381 | 50.63933
7.097 | 119.9548 | 0.4974206 | 50.12948
7.100332 | 119.9552 | 0.4968094 | 49.97082
7.103668 | 119.9551 | 0.496112 | 50.28694
7.107 | 119.9547 | 0.4951974 | 49.92366
7.110332 | 119.955 | 0.494173 | 51.42004
7.113666 | 119.9549 | 0.4932884 | 49.29734
7.117 | 119.9536 | 0.4925225 | 50.95076
7.120332 | 119.9546 | 0.4918187 | 49.1411
7.123666 | 119.9542 | 0.491206 | 50.93534
7.127 | 119.954 | 0.4906326 | 49.71124
7.130334 | 119.9535 | 0.4900413 | 50.70176
7.133666 | 119.9546 | 0.4893546 | 50.09766
7.137 | 119.9545 | 0.488385 | 49.90738
7.140332 | 119.9537 | 0.4876859 | 50.25576
7.143668 | 119.9535 | 0.4870516 | 49.91572
7.147 | 119.9551 | 0.4864544 | 51.45261
7.150332 | 119.9545 | 0.4858994 | 49.34542
7.153668 | 119.9545 | 0.4852921 | 50.95966
7.157 | 119.9546 | 0.4846596 | 49.12652
7.160332 | 119.9544 | 0.4839787 | 50.91166
7.163666 | 119.9542 | 0.4831548 | 49.75828
7.167 | 119.9544 | 0.4825234 | 50.6944
7.170332 | 119.9543 | 0.4819278 | 50.09712
7.173666 | 119.9546 | 0.4813415 | 49.98614
7.177 | 119.9548 | 0.4807574 | 50.22334
7.180332 | 119.9539 | 0.4801114 | 49.90756
7.183668 | 119.9545 | 0.479336 | 51.38795
7.187 | 119.9538 | 0.4783062 | 49.40732
7.190332 | 119.9536 | 0.4775738 | 50.86368
7.193666 | 119.9535 | 0.4769855 | 49.1418
7.197 | 119.9538 | 0.4763898 | 50.93622
7.200332 | 119.9549 | 0.475759 | 49.74318
7.203668 | 119.954 | 0.4750211 | 50.78252
7.207 | 119.9536 | 0.4741828 | 50.03442
7.210332 | 119.9541 | 0.4735581 | 49.9629
7.213666 | 119.9538 | 0.4729516 | 50.19361
7.217 | 119.9535 | 0.4723184 | 49.90784
7.220334 | 119.9534 | 0.4716903 | 51.01778
7.223666 | 119.9533 | 0.4710728 | 49.40768
7.227 | 119.954 | 0.4704562 | 51.03844
7.230332 | 119.9539 | 0.4698502 | 49.15772
7.233668 | 119.9538 | 0.4692109 | 50.96021
7.237 | 119.954 | 0.4683672 | 49.7037
7.240332 | 119.9533 | 0.4674066 | 50.72236
7.243668 | 119.9529 | 0.4668103 | 50.03533
7.247 | 119.953 | 0.4662313 | 49.93164
7.250332 | 119.9534 | 0.4656524 | 50.22638
7.253668 | 119.9534 | 0.4650761 | 49.8845
7.257 | 119.9532 | 0.4644604 | 50.95534
7.260332 | 119.9537 | 0.4638364 | 49.40865
7.263666 | 119.9534 | 0.463227 | 50.97622
7.267 | 119.9526 | 0.4626158 | 49.18994
7.270332 | 119.9529 | 0.4620097 | 50.9292
7.273668 | 119.9534 | 0.4613986 | 49.7434
7.277 | 119.9534 | 0.4607529 | 50.70426
7.280334 | 119.9534 | 0.4600958 | 50.16253
7.283668 | 119.9527 | 0.4594303 | 49.956
7.287 | 119.9528 | 0.4587451 | 50.13407
7.290332 | 119.9526 | 0.4581348 | 49.90883
7.293668 | 119.9528 | 0.4575519 | 51.05162
7.297 | 119.9531 | 0.4569668 | 49.36156
7.300332 | 119.9534 | 0.4563796 | 51.03121
7.303668 | 119.9524 | 0.4557281 | 49.15852
7.307 | 119.953 | 0.4550558 | 50.9605
7.310332 | 119.9527 | 0.4544528 | 49.71197
7.313666 | 119.953 | 0.4538303 | 50.7506
7.317 | 119.953 | 0.4532139 | 50.00303
7.320334 | 119.9528 | 0.4526215 | 49.92395
7.323666 | 119.9526 | 0.4520157 | 50.13178
7.327 | 119.9526 | 0.4513937 | 49.9164
7.330332 | 119.953 | 0.450778 | 51.05178
7.333668 | 119.952 | 0.4501494 | 49.7023
7.337 | 119.9527 | 0.4494913 | 50.98279
7.340332 | 119.9522 | 0.4488903 | 49.11261
7.343668 | 119.9517 | 0.4482998 | 51.0007
7.347 | 119.9523 | 0.447702 | 49.71965
7.350332 | 119.9521 | 0.4471014 | 50.76283
7.353668 | 119.9527 | 0.4462131 | 50.09812
7.357 | 119.9522 | 0.4450156 | 49.98678
7.360332 | 119.9519 | 0.4443146 | 50.22648
7.363666 | 119.9521 | 0.4436953 | 49.91606
7.367 | 119.9531 | 0.4430656 | 51.09841
7.370332 | 119.9524 | 0.4424066 | 49.69017
7.373666 | 119.9512 | 0.441767 | 50.90075
7.377 | 119.9524 | 0.4411804 | 49.09617
7.380334 | 119.9529 | 0.4406184 | 50.99252
7.383666 | 119.9527 | 0.4400714 | 49.6885
7.387 | 119.9528 | 0.4394698 | 50.74666
7.390332 | 119.9524 | 0.438779 | 50.15987
7.393668 | 119.9524 | 0.4381736 | 49.96321
7.397 | 119.9524 | 0.4372724 | 50.16257
7.400332 | 119.9527 | 0.4366324 | 49.93959
7.403668 | 119.9513 | 0.4359898 | 51.03448
7.407 | 119.953 | 0.435268 | 49.39276
7.410332 | 119.9519 | 0.4346144 | 50.99946
7.413666 | 119.952 | 0.4340109 | 49.08022
7.417 | 119.9514 | 0.4334421 | 50.98429
7.420332 | 119.9517 | 0.4328774 | 49.69614
7.423666 | 119.9518 | 0.4322941 | 50.86969
7.427 | 119.952 | 0.4317111 | 50.12878
7.430332 | 119.9524 | 0.4311103 | 49.99469
7.433668 | 119.952 | 0.4305064 | 50.22654
7.437 | 119.9516 | 0.4298926 | 49.89246
7.440332 | 119.9519 | 0.4292794 | 50.87652
7.443666 | 119.9517 | 0.4286574 | 49.409
7.447 | 119.9515 | 0.4280774 | 50.97637
7.450332 | 119.9513 | 0.4274734 | 49.12838
7.453668 | 119.9521 | 0.4268874 | 51.0095
7.457 | 119.9519 | 0.4262912 | 49.72812
7.460332 | 119.9524 | 0.4257142 | 50.79066
7.463666 | 119.9517 | 0.4251342 | 50.03476
7.467 | 119.9525 | 0.424557 | 49.97899
7.470334 | 119.9518 | 0.4236786 | 50.13168
7.473666 | 119.9517 | 0.4214028 | 49.89252
7.477 | 119.9506 | 0.4196 | 51.06602
7.480332 | 119.9507 | 0.4188976 | 49.40761
7.483668 | 119.9508 | 0.4183304 | 50.94348
7.487 | 119.951 | 0.417807 | 49.17311
7.490332 | 119.9515 | 0.417253 | 50.92016
7.493668 | 119.9505 | 0.416667 | 49.72714
7.497 | 119.951 | 0.4160965 | 50.67878
7.500332 | 119.9513 | 0.4155388 | 50.003
7.503668 | 119.9508 | 0.4150152 | 49.94706
7.507 | 119.9506 | 0.4144843 | 50.09932
7.510332 | 119.9512 | 0.4138358 | 49.9082
7.513666 | 119.9514 | 0.41324 | 51.03498
7.517 | 119.9508 | 0.4126814 | 49.706
7.520332 | 119.9503 | 0.412122 | 50.98904
7.523668 | 119.9511 | 0.4115448 | 49.1119
7.527 | 119.951 | 0.4108894 | 50.98496
7.530334 | 119.9504 | 0.4103211 | 49.70444
7.533668 | 119.9502 | 0.4097572 | 50.73915
7.537 | 119.9516 | 0.4092413 | 50.03553
7.540332 | 119.9508 | 0.4087481 | 49.96356
7.543668 | 119.9511 | 0.408198 | 50.16368
7.547 | 119.9512 | 0.4076039 | 49.90852
7.550332 | 119.9507 | 0.4069896 | 51.39075
7.553668 | 119.9513 | 0.4063511 | 49.34664
7.557 | 119.9504 | 0.4057732 | 51.00809
7.560332 | 119.9507 | 0.4051792 | 49.09714
7.563666 | 119.9511 | 0.4046044 | 50.9623
7.567 | 119.9504 | 0.4040564 | 49.7206
7.570334 | 119.9503 | 0.4035355 | 50.71639
7.573666 | 119.9506 | 0.402993 | 50.16306
7.577 | 119.9502 | 0.4024109 | 49.95623
7.580332 | 119.9498 | 0.4018296 | 50.22766
7.583668 | 119.9502 | 0.4012447 | 49.86194
7.587 | 119.9507 | 0.4006874 | 51.4561
7.590332 | 119.9498 | 0.4001213 | 49.36371
7.593668 | 119.9502 | 0.3995359 | 50.90624
7.597 | 119.9497 | 0.3989926 | 49.08226
7.600332 | 119.9498 | 0.3985052 | 51.03376
7.603668 | 119.9508 | 0.398025 | 49.75998
7.607 | 119.9505 | 0.3975076 | 50.77624
7.610332 | 119.9506 | 0.3965906 | 50.0705
7.613666 | 119.9501 | 0.3956235 | 49.94065
7.617 | 119.9504 | 0.3949212 | 50.29117
7.620332 | 119.9502 | 0.394388 | 49.88565
7.623666 | 119.9498 | 0.3938724 | 50.97306
7.627 | 119.9495 | 0.3933296 | 49.37968
7.630334 | 119.9495 | 0.3927432 | 50.91602
7.633666 | 119.95 | 0.3921668 | 49.13028
7.637 | 119.95 | 0.3916493 | 50.96363
7.640332 | 119.9496 | 0.3911513 | 49.79994
7.643668 | 119.9506 | 0.390631 | 50.59844
7.647 | 119.9498 | 0.3900885 | 50.00732
7.650332 | 119.9492 | 0.3895146 | 49.94082
7.653668 | 119.9495 | 0.3889495 | 50.38666
7.657 | 119.9496 | 0.3884485 | 49.90943
7.660332 | 119.9487 | 0.3879796 | 51.4564
7.663666 | 119.9498 | 0.3874414 | 49.28574
7.667 | 119.9502 | 0.3868686 | 50.94668
7.670332 | 119.9493 | 0.3863084 | 49.14479
7.673666 | 119.9492 | 0.3857374 | 50.98636
7.677 | 119.9493 | 0.3851655 | 49.76028
7.680332 | 119.9499 | 0.3846078 | 50.38122
7.683668 | 119.949 | 0.3840515 | 50.07029
7.687 | 119.9493 | 0.3835153 | 49.92504
7.690332 | 119.9492 | 0.3829953 | 50.26025
7.693666 | 119.9492 | 0.382471 | 49.88586
7.697 | 119.9496 | 0.381936 | 51.42474
7.700332 | 119.9491 | 0.3814148 | 49.3484
7.703668 | 119.9497 | 0.3809246 | 50.91534
7.707 | 119.9498 | 0.380442 | 49.08285
7.710332 | 119.9484 | 0.3799053 | 50.95382
7.713666 | 119.9494 | 0.3793924 | 49.81494
7.717 | 119.9489 | 0.3788397 | 50.27622
7.720334 | 119.9498 | 0.3783162 | 50.06952
7.723666 | 119.9487 | 0.3778109 | 49.96387
7.727 | 119.9492 | 0.3772636 | 50.65894
7.730332 | 119.9498 | 0.376716 | 50.02887
7.733668 | 119.9488 | 0.3761633 | 51.455
7.737 | 119.9488 | 0.3756274 | 49.25336
7.740332 | 119.949 | 0.3751616 | 51.04119
7.743668 | 119.9498 | 0.374691 | 49.15956
7.747 | 119.9496 | 0.374158 | 50.96156
7.750332 | 119.9495 | 0.3734803 | 49.6623
7.753668 | 119.9492 | 0.3729248 | 50.10593
7.757 | 119.9491 | 0.3724119 | 50.03922
7.760332 | 119.9494 | 0.371911 | 49.92419
7.763666 | 119.949 | 0.3713293 | 50.67295
7.767 | 119.9487 | 0.37072 | 49.99337
7.770332 | 119.9491 | 0.3701611 | 51.38993
7.773668 | 119.9488 | 0.3696448 | 49.22131
7.777 | 119.9489 | 0.369173 | 50.91219
7.780334 | 119.9487 | 0.3687066 | 49.07904
7.783668 | 119.9496 | 0.3681968 | 50.85592
7.787 | 119.9487 | 0.367669 | 49.69165
7.790332 | 119.9486 | 0.3671106 | 50.04948
7.793668 | 119.9492 | 0.3665457 | 50.06877
7.797 | 119.9482 | 0.36601 | 49.94706
7.800332 | 119.949 | 0.3655012 | 50.87736
7.803668 | 119.9488 | 0.3650082 | 49.9107
7.807 | 119.9489 | 0.36452 | 51.42014
7.810332 | 119.9481 | 0.3640145 | 49.18884
7.813666 | 119.9488 | 0.363491 | 50.8959
7.817 | 119.9491 | 0.3628631 | 49.12552
7.820334 | 119.9487 | 0.3623116 | 50.86348
7.823666 | 119.9477 | 0.3617942 | 50.03059
7.827 | 119.9486 | 0.361346 | 49.97
7.830332 | 119.948 | 0.360912 | 51.60913
7.833668 | 119.9486 | 0.360414 | 50.06196
7.837 | 119.9486 | 0.3598394 | 49.96982
7.840332 | 119.9484 | 0.359303 | 50.12826
7.843668 | 119.948 | 0.3587844 | 49.91454
7.847 | 119.949 | 0.3582778 | 50.96816
7.850332 | 119.9489 | 0.357783 | 49.74481
7.853668 | 119.948 | 0.3572515 | 51.07666
7.857 | 119.9481 | 0.3567597 | 49.17085
7.860332 | 119.948 | 0.3562707 | 50.95016
7.863666 | 119.9487 | 0.3557818 | 49.69461
7.867 | 119.948 | 0.3552838 | 50.8512
7.870334 | 119.9485 | 0.3547739 | 50.15637
7.873666 | 119.948 | 0.3542431 | 49.9458
7.877 | 119.9489 | 0.3537625 | 50.15918
7.880332 | 119.9481 | 0.3532593 | 49.90666
7.883668 | 119.9486 | 0.3527713 | 50.99953
7.887 | 119.9484 | 0.352281 | 49.37429
7.890332 | 119.9486 | 0.3518164 | 50.94136
7.893666 | 119.9481 | 0.3513432 | 49.1393
7.897 | 119.9486 | 0.3508316 | 51.01278
7.900332 | 119.9486 | 0.3502205 | 49.7412
7.903668 | 119.948 | 0.3496738 | 50.77912
7.907 | 119.9478 | 0.3491702 | 50.12394
7.910332 | 119.9484 | 0.3486847 | 49.9845
7.913666 | 119.9476 | 0.348222 | 50.21992
7.917 | 119.9474 | 0.3477468 | 49.89784
7.920332 | 119.9486 | 0.3472448 | 51.01335
7.923668 | 119.9488 | 0.3467316 | 49.37228
7.927 | 119.9481 | 0.3462454 | 50.8607
7.930332 | 119.9476 | 0.3457588 | 49.09146
7.933666 | 119.9485 | 0.3452553 | 50.95636
7.937 | 119.9482 | 0.3447772 | 49.76456
7.940332 | 119.9476 | 0.3442768 | 50.57686
7.943666 | 119.9484 | 0.3437878 | 50.03004
7.947 | 119.947 | 0.3433338 | 49.96118
7.950332 | 119.9478 | 0.3428633 | 50.31407
7.953668 | 119.9481 | 0.342389 | 49.89828
7.957 | 119.9482 | 0.3419218 | 51.38394
7.960332 | 119.9481 | 0.3414456 | 49.27904
7.963668 | 119.9475 | 0.3409875 | 50.90867
7.967 | 119.9477 | 0.340493 | 49.05951
7.970332 | 119.9475 | 0.3399919 | 50.97158
7.973668 | 119.9476 | 0.3394818 | 49.78024
7.977 | 119.9482 | 0.3390032 | 50.32282
7.980332 | 119.9478 | 0.3385746 | 50.12422
7.983666 | 119.9476 | 0.3381319 | 49.91354
7.987 | 119.9476 | 0.337635 | 50.37539
7.990332 | 119.9479 | 0.3371061 | 49.87433
7.993668 | 119.9474 | 0.3365918 | 51.4147
7.997 | 119.9469 | 0.3361131 | 49.2946
8.000334 | 119.9471 | 0.3356643 | 50.90096
8.003668 | 119.947 | 0.3352551 | 49.13796
8.007 | 119.9468 | 0.33483 | 50.91617
8.010332 | 119.9471 | 0.3343937 | 49.6255
8.013668 | 119.9472 | 0.333952 | 50.07959
8.017 | 119.9478 | 0.3334786 | 50.06258
8.020332 | 119.9473 | 0.3329882 | 49.92191
8.023666 | 119.9472 | 0.3325306 | 50.779
8.027 | 119.9474 | 0.3320748 | 49.9572
8.030334 | 119.9476 | 0.3316548 | 51.35265
8.033668 | 119.9475 | 0.3312028 | 49.20163
8.037 | 119.9477 | 0.3307312 | 50.90168
8.040332 | 119.9476 | 0.330269 | 49.24816
8.043668 | 119.9477 | 0.329802 | 50.89252
8.047 | 119.9474 | 0.329351 | 49.68808
8.050332 | 119.9465 | 0.3288738 | 49.99222
8.053668 | 119.9472 | 0.3283787 | 50.09449
8.057 | 119.9472 | 0.3279081 | 49.95288
8.060332 | 119.9469 | 0.327427 | 50.88766