## Trans_Iso 120C_3
CLOSED
Version | 2
Language | English
Mode | Standard
Run | 1
RunSerial | 338
Instrument | DSC Q200 V24.11 Build 124
Module | DSC Standard Cell FC
Operator | Siddharth
File | \\Desktop-bnudvhg\ta\Data\DSC\VW\New SMC\Trans_Iso 120C_3.001
ProcName | Isothermal for
InstSerial | 0200-1143
Sample | VW_Transluscent
Size | 18.75 | mg
Method | Isothermal for
Comment
Xcomment | Pan: Tzero Aluminum Hermetic
Xcomment | Gas1: Nitrogen 50.0 ml/min
Xcomment | Gas2: Nitrogen 50.0 ml/min
Text
Text
Exotherm | UP
Kcell | 1.0737
Calib | -19.7512
TempCal | 1 | pts | 158.05 | 156.6
TzeroDt | -70.0981 -0.0051 1.2772
TzeroDtz | -70.0981 -0.0076 4.8764
InstCalFile | Tzero: \\Desktop-bnudvhg\ta\Data\DSC\PMV 8-22-16\CALIBRATION\0_RCS (90)_08_23_2016 09_00_39.TZR
InstCalFile | Baseline: \\Desktop-bnudvhg\ta\Data\DSC\PMV 8-22-16\empty.001
InstCalFile | Sapphire: \\Desktop-bnudvhg\ta\Data\DSC\PMV 8-22-16\sapphire.001
InstCalDate | Tzero 2016-08-23 Time 12:00:39
TempRange | -70.09 to 396.80 °C at 20.00 °C/min Heat Only
AutoZero | Delta T Offset 0.000 uV
AutoZero | Delta T0 Offset 0.000 uV
MultiptCal | 0
MultiPtDesc
AutoCellConst | Calibration Date 2017-08-28 12:26:29
Controls | Gas 1 Event Off Sampling 0.2
Cell# | FC-00000
CoolingUnit | RCS (90)
SelHeatFlow | Heat Flow T4 (mW)
AutoLidII | Installed
AutoAnalysis | Off
MacroFile
Nsig | 4
Sig1 | Time (min)
Sig2 | Temperature (°C)
Sig3 | Heat Flow (mW)
Sig4 | Sample Purge Flow (mL/min)
Date | 2017-10-15
Time | 19:00
OrgMethod | 1: Equilibrate at 120.00 °C
OrgMethod | 2: Isothermal for 30.00 min
OrgFile | D:\Cure Kinetics SMC CDS\New SMC\Transluscent SMC\Isothermal\Trans_Iso 120C_3.001
StartOfData
0.000333324 | 127.8562 | 151.3316 | 50.9867
0.003666654 | 127.7453 | 149.0841 | 49.7239
0.007 | 127.6349 | 146.863 | 50.68925
0.01033333 | 127.5255 | 144.6722 | 50.0563
0.01366666 | 127.4169 | 142.5113 | 49.96732
0.01699999 | 127.3096 | 140.379 | 50.2788
0.02033332 | 127.203 | 138.2708 | 49.87301
0.02366666 | 127.0978 | 136.1878 | 51.47453
0.027 | 126.9932 | 134.1337 | 49.22902
0.03033332 | 126.8884 | 132.1093 | 50.97795
0.03366666 | 126.7866 | 130.1124 | 49.11936
0.03699998 | 126.685 | 128.1433 | 50.84318
0.04033333 | 126.5846 | 126.1951 | 49.96128
0.04366666 | 126.4864 | 124.2737 | 49.96
0.047 | 126.3875 | 122.3782 | 50.18676
0.05033332 | 126.2906 | 120.5134 | 49.9207
0.05366666 | 126.194 | 118.6724 | 51.05946
0.057 | 126.0995 | 116.8574 | 49.38526
0.06033332 | 126.0056 | 115.0701 | 50.89762
0.06366665 | 125.9127 | 113.3092 | 49.13512
0.067 | 125.8216 | 111.5714 | 50.9778
0.07033334 | 125.7315 | 109.8588 | 49.77108
0.07366666 | 125.6429 | 108.1704 | 50.3363
0.077 | 125.554 | 106.5046 | 50.05765
0.08033332 | 125.4685 | 104.8677 | 49.94372
0.08366665 | 125.3824 | 103.254 | 50.77578
0.087 | 125.2987 | 101.6595 | 49.97231
0.09033332 | 125.2151 | 100.0885 | 51.34882
0.09366666 | 125.1333 | 98.54035 | 49.15204
0.09699999 | 125.0526 | 97.02064 | 50.92334
0.1003333 | 124.9721 | 95.52395 | 49.27649
0.1036666 | 124.8938 | 94.05059 | 50.69896
0.107 | 124.8162 | 92.59834 | 50.02421
0.1103334 | 124.7392 | 91.16464 | 49.95929
0.1136667 | 124.6643 | 89.75296 | 50.21472
0.117 | 124.5899 | 88.36376 | 49.8965
0.1203333 | 124.517 | 86.9918 | 51.41101
0.1236666 | 124.4454 | 85.63928 | 49.32275
0.127 | 124.3733 | 84.30556 | 50.97799
0.1303333 | 124.3036 | 82.9897 | 49.08822
0.1336666 | 124.2338 | 81.69907 | 50.90618
0.137 | 124.1661 | 80.42376 | 49.63817
0.1403334 | 124.0996 | 79.16845 | 50.01441
0.1436667 | 124.0318 | 77.93015 | 50.1217
0.147 | 123.9668 | 76.71494 | 49.91991
0.1503333 | 123.9027 | 75.51818 | 50.97992
0.1536667 | 123.8395 | 74.33394 | 49.81074
0.157 | 123.7769 | 73.16747 | 51.00031
0.1603333 | 123.7149 | 72.02112 | 49.15104
0.1636666 | 123.6529 | 70.89462 | 50.90654
0.167 | 123.5942 | 69.78925 | 49.70816
0.1703333 | 123.5354 | 68.69653 | 50.63452
0.1736667 | 123.4774 | 67.61493 | 50.09015
0.177 | 123.4207 | 66.55475 | 49.95992
0.1803333 | 123.3641 | 65.51389 | 50.6822
0.1836666 | 123.3095 | 64.48542 | 50.0113
0.187 | 123.255 | 63.47605 | 51.38028
0.1903333 | 123.2012 | 62.47488 | 49.22976
0.1936666 | 123.1475 | 61.49259 | 50.96284
0.197 | 123.0951 | 60.52586 | 49.19804
0.2003333 | 123.0436 | 59.57818 | 50.83472
0.2036667 | 122.9933 | 58.64684 | 49.93026
0.207 | 122.9432 | 57.72382 | 49.97566
0.2103333 | 122.8953 | 56.81262 | 50.15469
0.2136666 | 122.8459 | 55.917 | 49.9049
0.217 | 122.7986 | 55.04132 | 51.10734
0.2203333 | 122.751 | 54.17925 | 49.33962
0.2236666 | 122.706 | 53.3277 | 50.90723
0.227 | 122.6594 | 52.4882 | 49.12107
0.2303333 | 122.6152 | 51.66194 | 50.98709
0.2336667 | 122.5706 | 50.84821 | 49.54453
0.237 | 122.5272 | 50.0496 | 50.1019
0.2403334 | 122.4854 | 49.26024 | 50.0905
0.2436667 | 122.4431 | 48.4831 | 49.90474
0.247 | 122.4012 | 47.72098 | 50.79171
0.2503333 | 122.3607 | 46.97144 | 49.929
0.2536666 | 122.3202 | 46.23253 | 51.05199
0.257 | 122.2816 | 45.50466 | 49.15176
0.2603333 | 122.2417 | 44.78516 | 50.9231
0.2636666 | 122.2044 | 44.07872 | 49.7007
0.267 | 122.1664 | 43.3852 | 50.7495
0.2703333 | 122.1292 | 42.70373 | 50.0571
0.2736666 | 122.0925 | 42.03088 | 49.96793
0.277 | 122.0569 | 41.36487 | 50.31176
0.2803333 | 122.0218 | 40.71283 | 49.88144
0.2836666 | 121.987 | 40.0693 | 51.4764
0.287 | 121.9522 | 39.43558 | 49.30831
0.2903333 | 121.9181 | 38.81488 | 50.843
0.2936666 | 121.8851 | 38.20422 | 49.10398
0.297 | 121.8522 | 37.6014 | 50.85037
0.3003333 | 121.8205 | 37.00664 | 49.71683
0.3036666 | 121.7888 | 36.42066 | 49.96746
0.307 | 121.7572 | 35.84551 | 50.09018
0.3103333 | 121.7261 | 35.27936 | 49.92822
0.3136666 | 121.6966 | 34.72384 | 50.99622
0.317 | 121.6668 | 34.17747 | 49.7439
0.3203333 | 121.6376 | 33.63936 | 51.15453
0.3236666 | 121.6087 | 33.1083 | 49.09028
0.327 | 121.5809 | 32.5859 | 50.9715
0.3303334 | 121.553 | 32.06985 | 49.74045
0.3336667 | 121.5255 | 31.56003 | 50.61917
0.337 | 121.4993 | 31.06253 | 49.99694
0.3403333 | 121.4723 | 30.5697 | 49.95248
0.3436667 | 121.4456 | 30.08672 | 50.73062
0.347 | 121.4198 | 29.61306 | 50.0469
0.3503333 | 121.3946 | 29.14558 | 51.44522
0.3536666 | 121.37 | 28.68762 | 49.18433
0.357 | 121.3449 | 28.2339 | 50.92456
0.3603333 | 121.3215 | 27.78617 | 49.24719
0.3636666 | 121.2976 | 27.34254 | 50.79734
0.367 | 121.2742 | 26.90971 | 50.05909
0.3703333 | 121.2508 | 26.48388 | 49.94519
0.3736667 | 121.2282 | 26.0672 | 50.12559
0.377 | 121.2049 | 25.65368 | 49.93744
0.3803334 | 121.1839 | 25.25047 | 51.04572
0.3836667 | 121.1615 | 24.85093 | 49.31028
0.387 | 121.1417 | 24.45835 | 50.89312
0.3903334 | 121.1201 | 24.07338 | 49.13874
0.3936667 | 121.0991 | 23.68938 | 50.98096
0.397 | 121.079 | 23.31312 | 49.62522
0.4003334 | 121.0595 | 22.94635 | 50.07944
0.4036667 | 121.0399 | 22.58389 | 50.03113
0.407 | 121.0207 | 22.22547 | 49.92178
0.4103333 | 121.0017 | 21.87455 | 50.8416
0.4136667 | 120.9826 | 21.52606 | 49.85494
0.417 | 120.9642 | 21.18302 | 51.35232
0.4203333 | 120.9464 | 20.85105 | 49.1544
0.4236667 | 120.9284 | 20.52527 | 50.9409
0.427 | 120.9113 | 20.20149 | 49.7413
0.4303333 | 120.8943 | 19.8787 | 50.74783
0.4336666 | 120.8776 | 19.56122 | 50.09372
0.437 | 120.8601 | 19.25154 | 49.9852
0.4403334 | 120.8446 | 18.94705 | 50.34685
0.4436667 | 120.8277 | 18.64742 | 49.87534
0.447 | 120.8122 | 18.35076 | 51.44911
0.4503334 | 120.797 | 18.05841 | 49.32752
0.4536667 | 120.7812 | 17.77171 | 50.93436
0.457 | 120.7653 | 17.49219 | 49.1709
0.4603333 | 120.7508 | 17.21704 | 50.82246
0.4636667 | 120.7365 | 16.94473 | 50.06031
0.467 | 120.7214 | 16.67513 | 49.93028
0.4703333 | 120.707 | 16.41041 | 50.06543
0.4736667 | 120.694 | 16.15406 | 49.93041
0.477 | 120.6799 | 15.89672 | 50.9682
0.4803333 | 120.6662 | 15.64136 | 49.42139
0.4836666 | 120.6528 | 15.39287 | 50.9975
0.487 | 120.6401 | 15.14997 | 49.07799
0.4903333 | 120.6273 | 14.9104 | 50.90338
0.4936666 | 120.6146 | 14.6757 | 49.78188
0.497 | 120.6024 | 14.44035 | 50.33922
0.5003334 | 120.5901 | 14.20856 | 50.0343
0.5036667 | 120.5782 | 13.98496 | 49.92316
0.507 | 120.5659 | 13.76396 | 50.82988
0.5103333 | 120.5544 | 13.54621 | 49.97742
0.5136667 | 120.543 | 13.33055 | 51.32444
0.517 | 120.5326 | 13.11751 | 49.26652
0.5203333 | 120.5207 | 12.90947 | 50.91962
0.5236667 | 120.5086 | 12.70456 | 49.31308
0.527 | 120.499 | 12.50416 | 50.7205
0.5303332 | 120.4877 | 12.30591 | 50.03244
0.5336666 | 120.4775 | 12.10891 | 49.98624
0.537 | 120.4678 | 11.91727 | 50.28744
0.5403332 | 120.4579 | 11.72995 | 49.89976
0.5436666 | 120.4474 | 11.54559 | 51.41988
0.547 | 120.4384 | 11.36016 | 49.39179
0.5503332 | 120.429 | 11.17599 | 50.9678
0.5536666 | 120.4189 | 10.9989 | 49.11062
0.557 | 120.4092 | 10.82451 | 50.88869
0.5603332 | 120.4011 | 10.65529 | 49.6772
0.5636668 | 120.3921 | 10.48751 | 50.0184
0.567 | 120.3831 | 10.31953 | 50.13091
0.5703334 | 120.3743 | 10.15058 | 49.91574
0.5736668 | 120.3663 | 9.990491 | 50.90759
0.577 | 120.3575 | 9.832306 | 49.43908
0.5803332 | 120.3487 | 9.678047 | 51.05404
0.5836668 | 120.3414 | 9.525496 | 49.14214
0.587 | 120.3326 | 9.372569 | 50.93619
0.5903334 | 120.3262 | 9.221981 | 49.75863
0.5936666 | 120.3174 | 9.07379 | 50.38091
0.597 | 120.3104 | 8.925238 | 50.06619
0.6003332 | 120.3027 | 8.783588 | 49.93141
0.6036668 | 120.295 | 8.645937 | 50.41226
0.607 | 120.2876 | 8.508422 | 49.87586
0.6103332 | 120.2808 | 8.373712 | 51.3869
0.6136666 | 120.274 | 8.244215 | 49.20344
0.617 | 120.2664 | 8.11025 | 50.98328
0.6203332 | 120.26 | 7.979187 | 49.21862
0.6236668 | 120.2538 | 7.853638 | 50.81508
0.627 | 120.2466 | 7.730297 | 50.03042
0.6303334 | 120.2404 | 7.608612 | 49.94654
0.6336668 | 120.2346 | 7.488703 | 50.09719
0.637 | 120.2285 | 7.364993 | 49.89186
0.6403334 | 120.2221 | 7.244624 | 51.14502
0.6436668 | 120.2162 | 7.129119 | 49.37625
0.647 | 120.21 | 7.014809 | 50.92813
0.6503332 | 120.2048 | 6.90379 | 49.07947
0.6536668 | 120.199 | 6.792444 | 50.93518
0.657 | 120.1927 | 6.685796 | 49.78184
0.6603332 | 120.187 | 6.58108 | 50.28362
0.6636668 | 120.1825 | 6.477704 | 50.03386
0.667 | 120.1771 | 6.372425 | 49.93859
0.6703332 | 120.1714 | 6.269814 | 50.82856
0.6736668 | 120.1659 | 6.169378 | 49.89875
0.677 | 120.1613 | 6.069441 | 51.32351
0.6803332 | 120.156 | 5.974186 | 49.12563
0.6836668 | 120.151 | 5.877865 | 50.89581
0.687 | 120.1465 | 5.783956 | 49.71136
0.6903334 | 120.1414 | 5.692348 | 50.814
0.6936668 | 120.1372 | 5.603262 | 50.1605
0.697 | 120.1324 | 5.515901 | 49.9235
0.7003332 | 120.1275 | 5.427093 | 50.32002
0.7036668 | 120.1245 | 5.337637 | 49.90769
0.707 | 120.1192 | 5.249805 | 51.35594
0.7103332 | 120.115 | 5.164674 | 49.32913
0.7136668 | 120.1106 | 5.082702 | 50.85617
0.717 | 120.1071 | 4.998108 | 49.11006
0.7203332 | 120.1026 | 4.918786 | 50.84015
0.7236668 | 120.0988 | 4.841576 | 49.90559
0.727 | 120.0949 | 4.765824 | 49.9391
0.7303332 | 120.0914 | 4.692886 | 50.16216
0.7336668 | 120.0867 | 4.618986 | 49.89984
0.737 | 120.083 | 4.543212 | 51.03426
0.7403332 | 120.0793 | 4.472907 | 49.42368
0.7436668 | 120.0764 | 4.402328 | 50.99917
0.747 | 120.0724 | 4.3303 | 49.0799
0.7503332 | 120.0686 | 4.255808 | 50.984
0.7536668 | 120.0652 | 4.18347 | 49.7667
0.757 | 120.0614 | 4.115564 | 50.3829
0.7603332 | 120.0587 | 4.05049 | 50.06803
0.7636668 | 120.0555 | 3.98996 | 49.9552
0.767 | 120.0521 | 3.92468 | 50.71989
0.7703332 | 120.0491 | 3.860784 | 49.96597
0.7736668 | 120.0465 | 3.800586 | 51.32606
0.777 | 120.0425 | 3.740543 | 49.23666
0.7803332 | 120.0404 | 3.68194 | 50.98459
0.7836668 | 120.0368 | 3.622533 | 49.29878
0.787 | 120.0343 | 3.562153 | 50.76197
0.7903332 | 120.0312 | 3.506225 | 50.06724
0.7936668 | 120.0283 | 3.452534 | 49.93224
0.797 | 120.0264 | 3.396309 | 50.22726
0.8003332 | 120.0238 | 3.338388 | 49.91666
0.8036668 | 120.0205 | 3.283088 | 51.45387
0.807 | 120.0183 | 3.229252 | 49.34583
0.8103332 | 120.0162 | 3.17692 | 50.89696
0.8136668 | 120.0127 | 3.128088 | 49.11124
0.817 | 120.0102 | 3.079619 | 50.92047
0.8203334 | 120.0077 | 3.028269 | 49.59838
0.8236668 | 120.0062 | 2.980283 | 50.04212
0.827 | 120.0034 | 2.933823 | 50.09974
0.8303332 | 120.0013 | 2.886785 | 49.90819
0.8336668 | 119.9989 | 2.84102 | 50.86122
0.837 | 119.9968 | 2.793871 | 49.86026
0.8403334 | 119.9952 | 2.744723 | 51.03037
0.8436668 | 119.9925 | 2.702737 | 49.14376
0.8470001 | 119.9901 | 2.662321 | 51.01726
0.8503332 | 119.9882 | 2.619354 | 49.74376
0.8536668 | 119.9867 | 2.57499 | 50.68919
0.857 | 119.9846 | 2.531659 | 50.03958
0.8603332 | 119.9825 | 2.489134 | 49.98794
0.8636666 | 119.9805 | 2.450672 | 50.73937
0.867 | 119.9783 | 2.412327 | 50.05666
0.8703332 | 119.9767 | 2.373965 | 51.42444
0.8736668 | 119.9744 | 2.333662 | 49.28576
0.877 | 119.9731 | 2.29495 | 50.9148
0.8803332 | 119.9708 | 2.259476 | 49.20724
0.8836666 | 119.9696 | 2.223899 | 50.90641
0.887 | 119.9673 | 2.187722 | 49.97457
0.8903332 | 119.9662 | 2.153945 | 49.94894
0.8936668 | 119.9646 | 2.11758 | 50.16825
0.897 | 119.9628 | 2.084266 | 49.91757
0.9003332 | 119.961 | 2.050747 | 51.05354
0.9036666 | 119.9599 | 2.016698 | 49.38022
0.9070001 | 119.9576 | 1.98463 | 50.94698
0.9103334 | 119.9571 | 1.954471 | 49.09824
0.9136668 | 119.9554 | 1.923466 | 50.96256
0.917 | 119.9542 | 1.889828 | 49.79982
0.9203334 | 119.9532 | 1.856198 | 50.29622
0.9236668 | 119.9511 | 1.826295 | 50.07283
0.9270001 | 119.9496 | 1.799449 | 49.94096
0.9303332 | 119.9488 | 1.77051 | 50.81716
0.9336668 | 119.9476 | 1.741456 | 49.92734
0.9370001 | 119.946 | 1.708723 | 51.36172
0.9403334 | 119.9444 | 1.679244 | 49.146
0.9436668 | 119.9425 | 1.655076 | 50.98712
0.9470001 | 119.9425 | 1.630512 | 49.69775
0.9503334 | 119.9413 | 1.606961 | 50.74526
0.9536668 | 119.9398 | 1.576929 | 50.13314
0.957 | 119.9386 | 1.551996 | 49.94075
0.9603332 | 119.9376 | 1.526841 | 50.35454
0.9636668 | 119.9366 | 1.502958 | 49.87788
0.967 | 119.9351 | 1.481545 | 51.42449
0.9703332 | 119.9345 | 1.458377 | 49.28582
0.9736668 | 119.9338 | 1.432029 | 50.94693
0.9770001 | 119.9331 | 1.406921 | 49.0984
0.9803332 | 119.9321 | 1.381883 | 50.8992
0.9836666 | 119.9307 | 1.357759 | 49.67976
0.987 | 119.9302 | 1.337601 | 49.98774
0.9903334 | 119.9282 | 1.317155 | 50.10164
0.9936668 | 119.9278 | 1.29739 | 49.9325
0.997 | 119.9266 | 1.274942 | 50.9415
1.000333 | 119.927 | 1.252113 | 49.75396
1.003667 | 119.9253 | 1.23278 | 51.02797
1.007 | 119.9242 | 1.21327 | 49.84752
1.010333 | 119.9232 | 1.193429 | 50.06768
1.013667 | 119.9229 | 1.175126 | 49.98706
1.017 | 119.9213 | 1.155066 | 50.25696
1.020333 | 119.9207 | 1.136366 | 49.88498
1.023666 | 119.9198 | 1.119281 | 51.45426
1.027 | 119.9192 | 1.103413 | 49.29998
1.030333 | 119.9188 | 1.087122 | 50.90562
1.033667 | 119.9183 | 1.071371 | 49.14332
1.037 | 119.9179 | 1.053113 | 50.8728
1.040333 | 119.9173 | 1.033356 | 49.69322
1.043667 | 119.9168 | 1.011753 | 49.9948
1.047 | 119.9162 | 0.9938384 | 50.1014
1.050334 | 119.9152 | 0.9789366 | 49.91611
1.053667 | 119.9145 | 0.9640542 | 51.0199
1.057 | 119.9141 | 0.9476082 | 49.75758
1.060334 | 119.9134 | 0.9341876 | 50.97041
1.063667 | 119.9127 | 0.9188632 | 49.0808
1.067 | 119.9126 | 0.9063069 | 50.96862
1.070334 | 119.911 | 0.8909325 | 49.73619
1.073667 | 119.9109 | 0.8726714 | 50.40676
1.077 | 119.9104 | 0.8584882 | 50.1018
1.080334 | 119.9093 | 0.8473576 | 49.95612
1.083667 | 119.9091 | 0.8345551 | 50.73812
1.087 | 119.9088 | 0.8224991 | 50.00117
1.090334 | 119.9085 | 0.8084009 | 51.38994
1.093667 | 119.908 | 0.7948821 | 49.2056
1.097 | 119.9071 | 0.7798484 | 50.9209
1.100334 | 119.9068 | 0.76815 | 49.20508
1.103667 | 119.9063 | 0.7548121 | 50.85703
1.107 | 119.906 | 0.7419519 | 50.0671
1.110334 | 119.9049 | 0.7306456 | 49.97945
1.113666 | 119.905 | 0.7198391 | 50.1959
1.117 | 119.9045 | 0.7098103 | 49.91648
1.120333 | 119.9045 | 0.6990095 | 51.11461
1.123667 | 119.9039 | 0.687675 | 49.34565
1.127 | 119.9034 | 0.673515 | 50.8649
1.130334 | 119.9031 | 0.6639182 | 49.09558
1.133666 | 119.9028 | 0.6560614 | 50.89672
1.137 | 119.9021 | 0.6483306 | 49.81436
1.140333 | 119.9023 | 0.6355581 | 50.25225
1.143667 | 119.9023 | 0.6217332 | 50.06904
1.147 | 119.9012 | 0.610149 | 49.93169
1.150334 | 119.9013 | 0.6006887 | 50.83048
1.153666 | 119.9009 | 0.5954632 | 49.94665
1.157 | 119.9009 | 0.5860796 | 51.12946
1.160334 | 119.8999 | 0.5743324 | 49.08124
1.163667 | 119.9001 | 0.5637172 | 50.9371
1.167 | 119.8998 | 0.5555815 | 49.70448
1.170334 | 119.8992 | 0.549118 | 50.77022
1.173667 | 119.8994 | 0.5411798 | 50.12893
1.177 | 119.8988 | 0.5308404 | 49.97086
1.180334 | 119.8992 | 0.5207888 | 50.31961
1.183667 | 119.8984 | 0.5139494 | 49.87652
1.187 | 119.8982 | 0.5067758 | 51.4844
1.190334 | 119.8983 | 0.501075 | 49.28287
1.193667 | 119.8988 | 0.4897829 | 51.02394
1.197 | 119.8982 | 0.480608 | 49.18903
1.200334 | 119.8974 | 0.472596 | 50.89622
1.203667 | 119.8972 | 0.4689638 | 50.03228
1.207 | 119.8974 | 0.4620717 | 49.99484
1.210334 | 119.8971 | 0.4549139 | 50.13193
1.213667 | 119.8963 | 0.4425942 | 49.93189
1.217 | 119.8968 | 0.4357956 | 51.00377
1.220333 | 119.896 | 0.4306278 | 49.7614
1.223667 | 119.8958 | 0.426268 | 50.9925
1.227 | 119.895 | 0.4194704 | 49.08054
1.230334 | 119.8959 | 0.410417 | 50.92074
1.233666 | 119.895 | 0.4060695 | 49.74354
1.237 | 119.8951 | 0.4009467 | 50.60803
1.240334 | 119.8954 | 0.3975137 | 50.09729
1.243667 | 119.894 | 0.3935528 | 49.95518
1.247 | 119.8943 | 0.3859202 | 50.11494
1.250334 | 119.8954 | 0.3795471 | 50.09928
1.253667 | 119.8947 | 0.3747089 | 49.93197
1.257 | 119.8944 | 0.3680412 | 50.87812
1.260333 | 119.895 | 0.36465 | 49.864
1.263666 | 119.8943 | 0.3593596 | 51.11538
1.267 | 119.8947 | 0.3531004 | 49.08116
1.270333 | 119.8947 | 0.3465755 | 50.98455
1.273666 | 119.8938 | 0.3412079 | 49.71188
1.277 | 119.8943 | 0.3356752 | 50.70326
1.280334 | 119.8936 | 0.3305269 | 50.06778
1.283667 | 119.8938 | 0.3271963 | 49.95532
1.287 | 119.8938 | 0.3251295 | 50.38209
1.290334 | 119.8942 | 0.3210632 | 49.86892
1.293667 | 119.894 | 0.3156224 | 51.51688
1.297 | 119.8933 | 0.3098975 | 49.29902
1.300334 | 119.8937 | 0.3045132 | 50.93684
1.303667 | 119.8941 | 0.2997263 | 49.15854
1.307 | 119.8938 | 0.2961726 | 50.8973
1.310334 | 119.8929 | 0.2927441 | 49.93929
1.313667 | 119.8932 | 0.289317 | 49.95576
1.317 | 119.8931 | 0.2861115 | 50.1023
1.320334 | 119.893 | 0.2827428 | 49.91652
1.323667 | 119.8936 | 0.2777282 | 51.0677
1.327 | 119.8932 | 0.274064 | 49.36257
1.330333 | 119.8922 | 0.2700443 | 50.96881
1.333667 | 119.8933 | 0.2659415 | 49.19053
1.337 | 119.8928 | 0.2632972 | 50.92986
1.340334 | 119.8924 | 0.2605118 | 49.75191
1.343667 | 119.8928 | 0.2569449 | 50.37104
1.347 | 119.8929 | 0.253165 | 50.03748
1.350333 | 119.893 | 0.2500954 | 49.94809
1.353667 | 119.8923 | 0.2473826 | 50.80078
1.357 | 119.8929 | 0.2454047 | 49.97049
1.360334 | 119.8924 | 0.2424696 | 51.3291
1.363667 | 119.8934 | 0.2392717 | 49.23881
1.367 | 119.892 | 0.2364333 | 50.93879
1.370333 | 119.8928 | 0.2336755 | 49.22236
1.373667 | 119.8934 | 0.2317534 | 50.80185
1.377 | 119.8926 | 0.2299994 | 50.12979
1.380333 | 119.8929 | 0.2273295 | 49.96378
1.383667 | 119.8928 | 0.2243803 | 50.1657
1.387 | 119.8934 | 0.2219672 | 49.86963
1.390333 | 119.8934 | 0.2208144 | 51.39194
1.393667 | 119.8925 | 0.2197307 | 49.3006
1.397 | 119.894 | 0.2176154 | 50.89058
1.400333 | 119.8939 | 0.2145832 | 49.0818
1.403666 | 119.893 | 0.2102617 | 50.88925
1.407 | 119.8937 | 0.2062567 | 49.63008
1.410334 | 119.8927 | 0.203867 | 50.0659
1.413667 | 119.8931 | 0.2022605 | 50.10098
1.417 | 119.8934 | 0.2008494 | 49.94774
1.420334 | 119.8939 | 0.1996583 | 50.84592
1.423667 | 119.8934 | 0.1980448 | 49.84033
1.427 | 119.8938 | 0.1965053 | 51.04766
1.430333 | 119.8932 | 0.1951644 | 49.14355
1.433667 | 119.8933 | 0.1932888 | 50.92116
1.437 | 119.8936 | 0.1914026 | 49.71219
1.440334 | 119.8933 | 0.1899561 | 50.73516
1.443667 | 119.893 | 0.1886797 | 50.03669
1.447 | 119.8933 | 0.1876009 | 49.9714
1.450334 | 119.894 | 0.1864014 | 50.38283
1.453667 | 119.8943 | 0.1847104 | 49.87704
1.457 | 119.8933 | 0.1835006 | 51.58139
1.460334 | 119.8935 | 0.1823825 | 49.33102
1.463667 | 119.8945 | 0.1813148 | 50.90546
1.467 | 119.8945 | 0.1798918 | 49.12764
1.470333 | 119.8943 | 0.1779666 | 50.91381
1.473667 | 119.8937 | 0.1760444 | 49.9718
1.477 | 119.8945 | 0.1752244 | 49.97178
1.480333 | 119.8944 | 0.1744761 | 50.13424
1.483667 | 119.8945 | 0.1736648 | 49.93248
1.487 | 119.8942 | 0.1724494 | 51.02006
1.490334 | 119.8947 | 0.1709389 | 49.7101
1.493667 | 119.8948 | 0.1695804 | 50.97866
1.497 | 119.8941 | 0.1687347 | 49.1274
1.500333 | 119.8944 | 0.1678084 | 50.92903
1.503667 | 119.8942 | 0.167136 | 49.75934
1.507 | 119.8946 | 0.1665956 | 50.36519
1.510333 | 119.8949 | 0.1660634 | 50.13171
1.513667 | 119.8948 | 0.1651764 | 49.93204
1.517 | 119.8945 | 0.1641229 | 50.6739
1.520333 | 119.8947 | 0.1633418 | 50.0559
1.523666 | 119.8952 | 0.162827 | 51.42042
1.527 | 119.8956 | 0.1625728 | 49.22037
1.530334 | 119.8959 | 0.1622045 | 50.9122
1.533667 | 119.8953 | 0.1613734 | 49.31358
1.537 | 119.8959 | 0.160971 | 50.81624
1.540334 | 119.8956 | 0.1606582 | 50.12831
1.543667 | 119.8966 | 0.160411 | 49.94724
1.547 | 119.8961 | 0.1601349 | 50.16287
1.550334 | 119.8964 | 0.159506 | 49.908
1.553667 | 119.8958 | 0.1584126 | 51.32602
1.557 | 119.8963 | 0.157612 | 49.34638
1.560334 | 119.896 | 0.1570496 | 50.88168
1.563667 | 119.8968 | 0.1564842 | 49.06515
1.567 | 119.8962 | 0.1561854 | 50.97693
1.570334 | 119.8963 | 0.1558905 | 49.6289
1.573667 | 119.8968 | 0.1555508 | 50.0811
1.577 | 119.8966 | 0.1551591 | 50.03709
1.580333 | 119.8963 | 0.154772 | 49.93144
1.583667 | 119.8968 | 0.1544706 | 50.81414
1.587 | 119.8971 | 0.154114 | 49.95796
1.590334 | 119.8974 | 0.1537379 | 51.0666
1.593667 | 119.8974 | 0.1534248 | 49.14228
1.597 | 119.8968 | 0.153132 | 50.88856
1.600334 | 119.8984 | 0.1528352 | 49.71154
1.603667 | 119.8974 | 0.152464 | 50.7662
1.607 | 119.8984 | 0.1521156 | 50.09848
1.610333 | 119.8975 | 0.1517734 | 49.97879
1.613667 | 119.8981 | 0.1514606 | 50.28711
1.617 | 119.8978 | 0.1511904 | 49.9002
1.620333 | 119.8985 | 0.1509464 | 51.38812
1.623666 | 119.8987 | 0.1506632 | 49.21924
1.627 | 119.8987 | 0.150362 | 50.99096
1.630333 | 119.8989 | 0.1500455 | 49.18784
1.633667 | 119.8986 | 0.1497079 | 50.89519
1.637 | 119.8988 | 0.1493921 | 49.66022
1.640334 | 119.8995 | 0.1491212 | 49.95456
1.643667 | 119.8989 | 0.1488822 | 50.13024
1.647 | 119.8996 | 0.1486427 | 49.9153
1.650333 | 119.8994 | 0.1483504 | 50.84346
1.653667 | 119.8995 | 0.14801 | 49.80094
1.657 | 119.8991 | 0.1476748 | 51.0834
1.660334 | 119.899 | 0.147407 | 49.12674
1.663667 | 119.899 | 0.1472307 | 50.99204
1.667 | 119.8999 | 0.1470316 | 49.7511
1.670334 | 119.9003 | 0.1468051 | 50.4105
1.673667 | 119.8994 | 0.1465558 | 50.09937
1.677 | 119.8999 | 0.1462978 | 49.95524
1.680333 | 119.9 | 0.1460896 | 50.7206
1.683667 | 119.9002 | 0.1459219 | 50.01282
1.687 | 119.9006 | 0.1457101 | 51.42144
1.690334 | 119.9003 | 0.1455053 | 49.23694
1.693667 | 119.9002 | 0.1452798 | 50.98528
1.697 | 119.9012 | 0.145098 | 49.20522
1.700334 | 119.9013 | 0.1449357 | 50.90512
1.703667 | 119.9012 | 0.1447816 | 50.002
1.707 | 119.9008 | 0.1446221 | 49.97068
1.710333 | 119.902 | 0.1444804 | 50.1936
1.713667 | 119.9011 | 0.1443799 | 49.86846
1.717 | 119.9019 | 0.1442619 | 51.00239
1.720333 | 119.9024 | 0.1441222 | 49.4235
1.723667 | 119.9024 | 0.1439732 | 50.96835
1.727 | 119.902 | 0.1438327 | 49.12656
1.730333 | 119.9022 | 0.1437427 | 50.9123
1.733667 | 119.9022 | 0.1436868 | 49.87684
1.737 | 119.9025 | 0.1436354 | 50.18974
1.740334 | 119.9027 | 0.143547 | 50.1011
1.743667 | 119.9029 | 0.143447 | 49.93988
1.747 | 119.9033 | 0.1433883 | 50.78304
1.750334 | 119.9027 | 0.143365 | 49.95828
1.753667 | 119.9038 | 0.1433528 | 51.06766
1.757 | 119.9034 | 0.1433336 | 49.14353
1.760333 | 119.9036 | 0.1433236 | 50.96922
1.763666 | 119.9028 | 0.143324 | 49.68086
1.767 | 119.9038 | 0.1433469 | 50.89384
1.770333 | 119.9031 | 0.1433757 | 50.06682
1.773666 | 119.904 | 0.1434386 | 49.94006
1.777 | 119.9043 | 0.1435152 | 50.38459
1.780333 | 119.9047 | 0.1436051 | 49.87724
1.783667 | 119.905 | 0.1437207 | 51.32722
1.787 | 119.9044 | 0.143792 | 49.3002
1.790334 | 119.9043 | 0.1438488 | 50.97
1.793667 | 119.9043 | 0.1439118 | 49.12876
1.797 | 119.905 | 0.1440306 | 50.88205
1.800334 | 119.9049 | 0.1441817 | 49.87856
1.803667 | 119.9056 | 0.144327 | 50.10996
1.807 | 119.9045 | 0.1444433 | 50.13318
1.810334 | 119.9056 | 0.1445419 | 49.9242
1.813667 | 119.9048 | 0.1446257 | 50.90878
1.817 | 119.9048 | 0.1448124 | 49.76949
1.820333 | 119.9054 | 0.1450711 | 51.03622
1.823667 | 119.9061 | 0.1453909 | 49.09697
1.827 | 119.9064 | 0.1456859 | 50.94542
1.830333 | 119.9059 | 0.1459589 | 49.7281
1.833667 | 119.906 | 0.1461771 | 50.69607
1.837 | 119.9066 | 0.1463982 | 50.03678
1.840334 | 119.906 | 0.1466293 | 49.9403
1.843667 | 119.9065 | 0.1469949 | 50.44776
1.847 | 119.9066 | 0.1474984 | 49.8854
1.850334 | 119.9071 | 0.1480472 | 51.32773
1.853667 | 119.907 | 0.1487143 | 49.2844
1.857 | 119.9068 | 0.1494323 | 50.88102
1.860334 | 119.9078 | 0.1499775 | 49.17387
1.863667 | 119.9086 | 0.1505691 | 50.80931
1.867 | 119.908 | 0.1510293 | 50.12796
1.870334 | 119.9081 | 0.1513116 | 49.94756
1.873667 | 119.9082 | 0.1515838 | 50.60138
1.877 | 119.908 | 0.1519761 | 50.03492
1.880333 | 119.9078 | 0.1525978 | 49.94754
1.883667 | 119.9086 | 0.1536807 | 50.3205
1.887 | 119.9084 | 0.1550774 | 49.85298
1.890334 | 119.9094 | 0.1560641 | 51.4204
1.893667 | 119.9091 | 0.156771 | 49.28281
1.897 | 119.9089 | 0.1576817 | 50.94413
1.900334 | 119.9094 | 0.1587945 | 49.11068
1.903667 | 119.9093 | 0.1595668 | 50.85666
1.907 | 119.9096 | 0.1602431 | 49.90556
1.910334 | 119.9096 | 0.1607302 | 49.9865
1.913667 | 119.9099 | 0.1616011 | 50.03653
1.917 | 119.9095 | 0.1629646 | 49.92361
1.920334 | 119.9098 | 0.1643832 | 50.97119
1.923667 | 119.9105 | 0.1654305 | 49.39278
1.927 | 119.9106 | 0.1662503 | 50.9832
1.930333 | 119.9107 | 0.167731 | 49.1273
1.933667 | 119.9102 | 0.1697289 | 50.92895
1.937 | 119.9117 | 0.1719395 | 49.75884
1.940334 | 119.9114 | 0.1735844 | 50.39667
1.943667 | 119.9114 | 0.1744713 | 50.03586
1.947 | 119.9115 | 0.1748684 | 49.93144
1.950334 | 119.9119 | 0.1753106 | 50.67267
1.953667 | 119.9114 | 0.1761144 | 50.04814
1.957 | 119.9118 | 0.1777033 | 51.3888
1.960333 | 119.9119 | 0.1792659 | 49.2046
1.963667 | 119.9125 | 0.1807799 | 50.99974
1.967 | 119.9125 | 0.1825185 | 49.18874
1.970333 | 119.9127 | 0.1840802 | 50.80074
1.973667 | 119.9118 | 0.1850737 | 49.97028
1.977 | 119.9134 | 0.1856728 | 49.93166
1.980333 | 119.9123 | 0.1870952 | 50.16406
1.983667 | 119.9122 | 0.1897308 | 49.9317
1.987 | 119.9133 | 0.1922972 | 51.11351
1.990334 | 119.9135 | 0.1944541 | 49.6227
1.993667 | 119.9128 | 0.1954391 | 50.98961
1.997 | 119.9135 | 0.1964025 | 49.14133
2.000334 | 119.9128 | 0.1983704 | 50.8875
2.003667 | 119.9138 | 0.2008726 | 49.77432
2.007 | 119.914 | 0.2030277 | 50.31335
2.010333 | 119.9144 | 0.2042647 | 49.95422
2.013666 | 119.9139 | 0.2052439 | 51.00742
2.017 | 119.9146 | 0.2066644 | 49.71132
2.020333 | 119.9146 | 0.209271 | 50.68689
2.023666 | 119.9146 | 0.2123088 | 50.06565
2.027 | 119.9156 | 0.2146383 | 49.97078
2.030333 | 119.9153 | 0.2164261 | 50.35064
2.033667 | 119.9152 | 0.2180529 | 49.85286
2.037 | 119.9159 | 0.2199837 | 51.4505
2.040333 | 119.9157 | 0.2226033 | 49.29708
2.043667 | 119.916 | 0.2247756 | 50.96708
2.047 | 119.9163 | 0.2264252 | 49.18736
2.050333 | 119.9166 | 0.2285246 | 50.89486
2.053667 | 119.9168 | 0.2299664 | 49.9674
2.057 | 119.9164 | 0.2314898 | 49.97016
2.060333 | 119.9164 | 0.2332894 | 50.2241
2.063666 | 119.9172 | 0.2349992 | 49.9309
2.067 | 119.9168 | 0.237579 | 51.03272
2.070333 | 119.9165 | 0.2401203 | 49.32952
2.073666 | 119.9173 | 0.2426714 | 50.96736
2.077 | 119.9175 | 0.2448187 | 49.15774
2.080333 | 119.9176 | 0.2466354 | 50.94406
2.083667 | 119.9173 | 0.2482878 | 49.75888
2.087 | 119.9182 | 0.2504654 | 50.33326
2.090333 | 119.9181 | 0.2524381 | 50.09894
2.093667 | 119.9186 | 0.2548431 | 49.94724
2.097 | 119.9181 | 0.256889 | 50.71969
2.100334 | 119.9185 | 0.2591205 | 50.00506
2.103667 | 119.919 | 0.2616142 | 51.35762
2.107 | 119.9188 | 0.2641244 | 49.1898
2.110334 | 119.9198 | 0.2662699 | 50.97656
2.113667 | 119.9195 | 0.2689615 | 49.26718
2.117 | 119.9196 | 0.2712389 | 50.7607
2.120334 | 119.9202 | 0.2740881 | 50.0322
2.123667 | 119.9196 | 0.2767098 | 49.9704
2.127 | 119.9201 | 0.2792846 | 50.19212
2.130333 | 119.9205 | 0.2812806 | 49.90754
2.133667 | 119.9207 | 0.2831156 | 51.48322
2.137 | 119.9205 | 0.2850314 | 49.32954
2.140334 | 119.9211 | 0.287808 | 50.87228
2.143667 | 119.9204 | 0.2911734 | 49.0793
2.147 | 119.9208 | 0.2941434 | 50.9517
2.150334 | 119.9215 | 0.2968835 | 49.61256
2.153667 | 119.9213 | 0.2998413 | 50.0659
2.157 | 119.9215 | 0.3021546 | 50.06818
2.160334 | 119.9219 | 0.3039086 | 49.9319
2.163667 | 119.9221 | 0.3056209 | 50.82997
2.167 | 119.9213 | 0.3084492 | 49.89144
2.170334 | 119.9219 | 0.3114857 | 51.0443
2.173667 | 119.9232 | 0.3151831 | 49.1418
2.177 | 119.9222 | 0.3182818 | 50.98364
2.180333 | 119.9226 | 0.3203004 | 49.67228
2.183667 | 119.9236 | 0.3220832 | 50.76965
2.187 | 119.923 | 0.3248225 | 50.09662
2.190334 | 119.9232 | 0.3276028 | 49.95493
2.193667 | 119.9236 | 0.3304105 | 50.34974
2.197 | 119.9238 | 0.3325172 | 49.9
2.200334 | 119.9235 | 0.3340026 | 51.3248
2.203667 | 119.9232 | 0.3363588 | 49.3307
2.207 | 119.9232 | 0.340077 | 50.90558
2.210333 | 119.924 | 0.3446733 | 49.09594
2.213667 | 119.9243 | 0.3482998 | 50.94439
2.217 | 119.9246 | 0.3510397 | 50.001
2.220333 | 119.9247 | 0.3540193 | 49.9634
2.223667 | 119.9246 | 0.3570725 | 50.13204
2.227 | 119.9248 | 0.359801 | 49.932
2.230333 | 119.9255 | 0.36227 | 50.90847
2.233667 | 119.9254 | 0.3645996 | 49.79296
2.237 | 119.9258 | 0.367247 | 51.0572
2.240334 | 119.9258 | 0.3701678 | 49.17546
2.243667 | 119.9259 | 0.3729946 | 50.96988
2.247 | 119.9262 | 0.3754634 | 49.7675
2.250334 | 119.9265 | 0.3782068 | 50.64504
2.253667 | 119.9267 | 0.3815487 | 50.06784
2.257 | 119.9271 | 0.3864267 | 49.95539
2.260333 | 119.9266 | 0.3904023 | 50.7215
2.263666 | 119.9279 | 0.3927036 | 50.04428
2.267 | 119.9272 | 0.394011 | 51.45318
2.270333 | 119.927 | 0.3961637 | 49.29915
2.273666 | 119.9276 | 0.3995189 | 50.92121
2.277 | 119.9277 | 0.4037776 | 49.14254
2.280333 | 119.9284 | 0.4075905 | 50.8565
2.283667 | 119.9281 | 0.41002 | 49.97068
2.287 | 119.9287 | 0.4115171 | 49.94806
2.290333 | 119.929 | 0.4136524 | 50.10197
2.293667 | 119.9284 | 0.416547 | 49.89306
2.297 | 119.9288 | 0.4205056 | 51.06753
2.300333 | 119.9294 | 0.4248437 | 49.42554
2.303667 | 119.9292 | 0.4293123 | 50.96898
2.307 | 119.9296 | 0.4331335 | 49.08078
2.310333 | 119.9301 | 0.4367617 | 51.00094
2.313666 | 119.9304 | 0.4395016 | 49.78306
2.317 | 119.931 | 0.4424226 | 50.30763
2.320333 | 119.931 | 0.4446926 | 50.03744
2.323666 | 119.9311 | 0.4469102 | 49.94782
2.327 | 119.9315 | 0.4494713 | 50.78362
2.330333 | 119.9307 | 0.4520424 | 49.90326
2.333667 | 119.9307 | 0.455321 | 51.32678
2.337 | 119.931 | 0.4592731 | 49.22162
2.340333 | 119.931 | 0.4634462 | 50.94562
2.343667 | 119.9328 | 0.4677454 | 49.28348
2.347 | 119.9325 | 0.4706948 | 50.80134
2.350334 | 119.932 | 0.4731018 | 50.09847
2.353667 | 119.932 | 0.4759209 | 49.93935
2.357 | 119.9324 | 0.4791944 | 50.22524
2.360334 | 119.9334 | 0.4833496 | 49.92375
2.363667 | 119.9327 | 0.4864876 | 51.42079
2.367 | 119.9332 | 0.4897489 | 49.31424
2.370334 | 119.9336 | 0.49364 | 50.97654
2.373667 | 119.9334 | 0.4971026 | 49.08002
2.377 | 119.934 | 0.5014517 | 50.96808
2.380333 | 119.934 | 0.5048602 | 49.66076
2.383667 | 119.934 | 0.5082196 | 50.02617
2.387 | 119.934 | 0.5114661 | 50.1025
2.390334 | 119.9351 | 0.5147768 | 49.90867
2.393667 | 119.9352 | 0.5186594 | 50.8303
2.397 | 119.9346 | 0.5220713 | 49.8208
2.400334 | 119.9359 | 0.5250824 | 51.11347
2.403667 | 119.9348 | 0.527965 | 49.08078
2.407 | 119.936 | 0.5313238 | 51.00052
2.410334 | 119.9356 | 0.5347162 | 49.71992
2.413667 | 119.9363 | 0.537462 | 50.63611
2.417 | 119.9361 | 0.5401111 | 50.03646
2.420334 | 119.9358 | 0.5433271 | 49.93989
2.423667 | 119.937 | 0.5466217 | 50.38424
2.427 | 119.937 | 0.5508988 | 49.92429
2.430333 | 119.9364 | 0.5543536 | 51.35852
2.433667 | 119.9372 | 0.5582824 | 49.29958
2.437 | 119.9367 | 0.5620593 | 50.92269
2.440334 | 119.9382 | 0.5657108 | 49.11283
2.443667 | 119.9379 | 0.5700593 | 50.9373
2.447 | 119.9382 | 0.5742135 | 50.06642
2.450334 | 119.9388 | 0.5769721 | 49.95618
2.453667 | 119.939 | 0.579876 | 50.06976
2.457 | 119.9387 | 0.58343 | 49.9162
2.460333 | 119.9394 | 0.5868144 | 51.0197
2.463667 | 119.9393 | 0.5902936 | 49.37757
2.467 | 119.9395 | 0.5931888 | 51.0078
2.470333 | 119.94 | 0.5950224 | 49.09654
2.473667 | 119.94 | 0.5970264 | 51.00864
2.477 | 119.9398 | 0.6010459 | 49.73586
2.480333 | 119.9397 | 0.605488 | 50.42242
2.483667 | 119.9408 | 0.6096055 | 50.00504
2.487 | 119.9407 | 0.6128887 | 49.9248
2.490334 | 119.9409 | 0.6159574 | 50.72337
2.493667 | 119.9413 | 0.6192925 | 50.04467
2.497 | 119.9413 | 0.6228356 | 51.42391
2.500334 | 119.9412 | 0.6263412 | 49.25387
2.503667 | 119.9411 | 0.6290269 | 50.9772
2.507 | 119.9417 | 0.6315146 | 49.2057
2.510333 | 119.9421 | 0.6352725 | 50.84137
2.513666 | 119.9421 | 0.6394924 | 50.03525
2.517 | 119.9422 | 0.6441255 | 49.96365
2.520333 | 119.9424 | 0.647384 | 50.19524
2.523666 | 119.9439 | 0.6495254 | 49.9087
2.527 | 119.9431 | 0.6523413 | 51.11506
2.530333 | 119.9431 | 0.6553272 | 49.40959
2.533667 | 119.9439 | 0.6591436 | 51.00836
2.537 | 119.944 | 0.6633015 | 49.04883
2.540333 | 119.9441 | 0.6654462 | 50.9523
2.543667 | 119.9451 | 0.6673819 | 49.80632
2.547 | 119.9434 | 0.6701255 | 50.2899
2.550333 | 119.9444 | 0.6736622 | 49.97338
2.553667 | 119.9448 | 0.6773524 | 49.93964
2.557 | 119.945 | 0.6808645 | 50.81447
2.560333 | 119.9444 | 0.6830637 | 49.92668
2.563666 | 119.9451 | 0.6852944 | 51.14676
2.567 | 119.9448 | 0.6883484 | 49.18967
2.570333 | 119.9454 | 0.6924586 | 50.94356
2.573667 | 119.9459 | 0.6963516 | 49.68004
2.577 | 119.9468 | 0.7010257 | 50.74958
2.580333 | 119.9464 | 0.7050508 | 50.00201
2.583667 | 119.9467 | 0.7075997 | 49.93906
2.587 | 119.9472 | 0.7094256 | 50.2221
2.590333 | 119.947 | 0.7111432 | 49.91492
2.593667 | 119.9474 | 0.7134815 | 51.4183
2.597 | 119.9468 | 0.716574 | 49.2812
2.600333 | 119.9476 | 0.7211374 | 50.89508
2.603667 | 119.9471 | 0.7257701 | 49.13941
2.607 | 119.9479 | 0.7291507 | 50.9021
2.610334 | 119.9493 | 0.732534 | 49.67403
2.613667 | 119.9483 | 0.7359376 | 50.03252
2.617 | 119.9486 | 0.7382388 | 50.03312
2.620334 | 119.9497 | 0.7399112 | 49.91472
2.623667 | 119.949 | 0.7415437 | 50.9854
2.627 | 119.9488 | 0.7436794 | 49.43734
2.630333 | 119.9486 | 0.7467928 | 50.95713
2.633667 | 119.9493 | 0.7516045 | 49.15588
2.637 | 119.9492 | 0.7554282 | 50.89598
2.640333 | 119.9498 | 0.75784 | 49.68775
2.643667 | 119.9498 | 0.7598858 | 50.7136
2.647 | 119.9504 | 0.7620372 | 50.12828
2.650333 | 119.95 | 0.7647688 | 49.92316
2.653667 | 119.9507 | 0.7682582 | 50.41216
2.657 | 119.9506 | 0.7707744 | 49.87613
2.660334 | 119.951 | 0.7732624 | 51.38765
2.663667 | 119.9506 | 0.7754828 | 49.23543
2.667 | 119.9514 | 0.7786113 | 50.90417
2.670334 | 119.9506 | 0.781763 | 49.15726
2.673667 | 119.9519 | 0.7839158 | 50.8482
2.677 | 119.9518 | 0.7869951 | 49.9376
2.680333 | 119.951 | 0.7900088 | 49.94705
2.683667 | 119.9524 | 0.7926913 | 50.06744
2.687 | 119.9521 | 0.7953915 | 49.88481
2.690333 | 119.9515 | 0.7978798 | 51.01976
2.693667 | 119.9528 | 0.8007706 | 49.39336
2.697 | 119.9523 | 0.804448 | 50.9681
2.700333 | 119.9526 | 0.807309 | 49.12771
2.703667 | 119.9533 | 0.809674 | 50.92936
2.707 | 119.9529 | 0.811746 | 49.77512
2.710333 | 119.9529 | 0.8142589 | 50.37702
2.713667 | 119.9533 | 0.817273 | 50.03731
2.717 | 119.9538 | 0.8209191 | 49.93201
2.720333 | 119.9534 | 0.8230434 | 50.64228
2.723667 | 119.9542 | 0.8258306 | 50.01702
2.727 | 119.9544 | 0.8286272 | 51.42268
2.730333 | 119.955 | 0.8311522 | 49.17504
2.733667 | 119.9546 | 0.833421 | 50.95334
2.737 | 119.954 | 0.8354266 | 49.22
2.740333 | 119.9549 | 0.837743 | 50.78442
2.743667 | 119.9551 | 0.8420051 | 50.00171
2.747 | 119.9554 | 0.8462439 | 49.98665
2.750333 | 119.9564 | 0.8489121 | 50.19487
2.753667 | 119.956 | 0.8507718 | 49.90026
2.757 | 119.9562 | 0.8517914 | 51.3258
2.760333 | 119.9561 | 0.8528866 | 49.37694
2.763666 | 119.9557 | 0.8547602 | 50.88108
2.767 | 119.9565 | 0.8579518 | 49.14248
2.770333 | 119.9563 | 0.8612616 | 50.90445
2.773667 | 119.9571 | 0.8636476 | 49.58172
2.777 | 119.9572 | 0.8651259 | 50.105
2.780333 | 119.9568 | 0.8669681 | 50.09981
2.783667 | 119.9569 | 0.8699053 | 49.93945
2.787 | 119.9571 | 0.8722746 | 50.79713
2.790333 | 119.9581 | 0.8748595 | 49.90678
2.793667 | 119.9572 | 0.8769619 | 51.116
2.797 | 119.9578 | 0.8789078 | 49.20428
2.800333 | 119.9581 | 0.8818928 | 50.93589
2.803667 | 119.958 | 0.8849895 | 49.68024
2.807 | 119.958 | 0.8866274 | 50.73416
2.810333 | 119.9586 | 0.8883251 | 50.06558
2.813666 | 119.958 | 0.89055 | 49.93928
2.817 | 119.9585 | 0.8931318 | 50.28674
2.820333 | 119.9586 | 0.8956551 | 49.88467
2.823667 | 119.9586 | 0.8981159 | 51.38967
2.827 | 119.9593 | 0.9000805 | 49.26781
2.830333 | 119.9596 | 0.902529 | 50.98454
2.833667 | 119.9588 | 0.9049525 | 49.11124
2.837 | 119.9596 | 0.9068384 | 50.93636
2.840333 | 119.9592 | 0.9089828 | 49.96904
2.843667 | 119.959 | 0.9104264 | 49.99474
2.847 | 119.96 | 0.9124496 | 50.13174
2.850333 | 119.959 | 0.9150231 | 49.92393
2.853667 | 119.9606 | 0.9174222 | 50.97219
2.857 | 119.9606 | 0.919702 | 49.39317
2.860334 | 119.9607 | 0.9222812 | 50.98329
2.863667 | 119.9608 | 0.9242728 | 49.1587
2.867 | 119.9618 | 0.9267432 | 50.9449
2.870334 | 119.9609 | 0.9293719 | 49.72043
2.873667 | 119.9614 | 0.9310753 | 50.45003
2.877 | 119.9614 | 0.9327549 | 50.03762
2.880333 | 119.9609 | 0.9345874 | 49.956
2.883667 | 119.962 | 0.9364559 | 50.72276
2.887 | 119.962 | 0.9392499 | 50.04402
2.890333 | 119.9614 | 0.9413726 | 51.45334
2.893667 | 119.9626 | 0.943089 | 49.26788
2.897 | 119.9621 | 0.9448793 | 50.9531
2.900333 | 119.9616 | 0.9469105 | 49.2363
2.903667 | 119.9621 | 0.9491519 | 50.80908
2.907 | 119.9622 | 0.9519899 | 50.09688
2.910334 | 119.9626 | 0.9542988 | 49.98694
2.913667 | 119.9632 | 0.9567981 | 50.10078
2.917 | 119.9629 | 0.9596399 | 49.88472
2.920334 | 119.9632 | 0.962565 | 50.95621
2.923667 | 119.9634 | 0.9643934 | 49.72602
2.927 | 119.9638 | 0.9657769 | 50.9875
2.930333 | 119.9636 | 0.9667144 | 49.15934
2.933667 | 119.964 | 0.9681392 | 50.88206
2.937 | 119.9638 | 0.9698585 | 49.51865
2.940333 | 119.9642 | 0.9709634 | 50.19235
2.943667 | 119.964 | 0.9721878 | 50.00473
2.947 | 119.9638 | 0.973966 | 49.9475
2.950333 | 119.9641 | 0.9760605 | 50.68889
2.953667 | 119.9645 | 0.9786874 | 50.02106
2.957 | 119.9645 | 0.9813098 | 51.42217
2.960333 | 119.9642 | 0.9836222 | 49.23706
2.963667 | 119.9656 | 0.985577 | 50.95302
2.967 | 119.9649 | 0.9877204 | 49.2209
2.970333 | 119.9646 | 0.9889747 | 50.81598
2.973667 | 119.9654 | 0.9899738 | 50.09701
2.977 | 119.965 | 0.9912134 | 49.93936
2.980333 | 119.9651 | 0.9923781 | 50.09972
2.983667 | 119.965 | 0.9940978 | 49.92366
2.987 | 119.9644 | 0.9964792 | 51.45087
2.990333 | 119.965 | 0.9987609 | 49.42247
2.993667 | 119.9652 | 1.0006 | 50.96688
2.997 | 119.9657 | 1.002046 | 49.12533
3.000333 | 119.9653 | 1.003835 | 50.99081
3.003667 | 119.9653 | 1.005962 | 49.82948
3.007 | 119.9658 | 1.008542 | 50.16126
3.010333 | 119.9662 | 1.011568 | 50.06569
3.013666 | 119.9664 | 1.013864 | 49.92312
3.017 | 119.9671 | 1.015398 | 50.84381
3.020333 | 119.9664 | 1.016621 | 49.87979
3.023667 | 119.9665 | 1.017853 | 51.07489
3.027 | 119.967 | 1.018871 | 49.25192
3.030333 | 119.9674 | 1.020459 | 50.96018
3.033667 | 119.9669 | 1.022348 | 49.71172
3.037 | 119.9676 | 1.024688 | 50.8457
3.040333 | 119.9671 | 1.026529 | 50.03428
3.043667 | 119.9683 | 1.028034 | 49.90014
3.047 | 119.9674 | 1.029121 | 50.19359
3.050333 | 119.9679 | 1.030327 | 49.90026
3.053667 | 119.9679 | 1.031748 | 51.38946
3.057 | 119.9679 | 1.033184 | 49.2522
3.060333 | 119.9684 | 1.034191 | 50.91276
3.063666 | 119.9684 | 1.03512 | 49.12699
3.067 | 119.9684 | 1.036346 | 50.89694
3.070333 | 119.9679 | 1.037715 | 49.70719
3.073667 | 119.9681 | 1.039529 | 49.98618
3.077 | 119.9685 | 1.041145 | 50.12988
3.080333 | 119.9684 | 1.042077 | 49.92328
3.083667 | 119.9686 | 1.043096 | 51.0022
3.087 | 119.9685 | 1.044736 | 49.76046
3.090333 | 119.9686 | 1.046425 | 51.03772
3.093667 | 119.9688 | 1.048316 | 49.12484
3.097 | 119.9688 | 1.049749 | 50.9268
3.100333 | 119.969 | 1.051236 | 49.72638
3.103667 | 119.9686 | 1.053314 | 50.42022
3.107 | 119.969 | 1.055311 | 50.06424
3.110334 | 119.9699 | 1.056834 | 49.94639
3.113667 | 119.9692 | 1.058152 | 50.41109
3.117 | 119.9696 | 1.059044 | 49.90715
3.120334 | 119.9698 | 1.06011 | 51.45063
3.123667 | 119.969 | 1.061727 | 49.26592
3.127 | 119.9691 | 1.06275 | 50.9829
3.130333 | 119.9698 | 1.063822 | 49.1876
3.133667 | 119.9698 | 1.064842 | 50.8155
3.137 | 119.9708 | 1.065997 | 50.03154
3.140333 | 119.9702 | 1.067601 | 49.96269
3.143667 | 119.9706 | 1.069474 | 50.09832
3.147 | 119.971 | 1.070742 | 49.93125
3.150333 | 119.971 | 1.071879 | 50.97028
3.153667 | 119.9706 | 1.07323 | 49.34474
3.157 | 119.9706 | 1.07437 | 50.92686
3.160334 | 119.9711 | 1.075523 | 49.11037
3.163667 | 119.9707 | 1.076146 | 50.99914
3.167 | 119.9716 | 1.076878 | 49.76639
3.170334 | 119.9711 | 1.078314 | 50.37478
3.173667 | 119.9717 | 1.07964 | 50.06708
3.177 | 119.9716 | 1.08032 | 49.93119
3.180333 | 119.9718 | 1.081033 | 50.70294
3.183667 | 119.9709 | 1.082063 | 49.99317
3.187 | 119.9717 | 1.083369 | 51.3878
3.190333 | 119.9716 | 1.08491 | 49.17282
3.193667 | 119.972 | 1.086009 | 50.93566
3.197 | 119.9712 | 1.086895 | 49.23464
3.200333 | 119.9718 | 1.08763 | 50.83937
3.203667 | 119.9722 | 1.088493 | 50.12489
3.207 | 119.9715 | 1.08939 | 49.98556
3.210333 | 119.9721 | 1.090601 | 50.22242
3.213666 | 119.9719 | 1.091507 | 49.91479
3.217 | 119.9724 | 1.09259 | 51.48169
3.220334 | 119.9715 | 1.094495 | 49.31289
3.223667 | 119.9722 | 1.096674 | 50.87934
3.227 | 119.9724 | 1.098459 | 49.12524
3.230333 | 119.973 | 1.099542 | 50.97455
3.233667 | 119.9725 | 1.100532 | 49.58035
3.237 | 119.9729 | 1.101217 | 50.07204
3.240333 | 119.9722 | 1.101934 | 50.06363
3.243667 | 119.9718 | 1.102944 | 49.9302
3.247 | 119.9735 | 1.104299 | 50.82694
3.250333 | 119.9732 | 1.10583 | 49.922
3.253667 | 119.9736 | 1.107396 | 51.12265
3.257 | 119.9732 | 1.108272 | 49.14004
3.260333 | 119.9736 | 1.108913 | 51.01386
3.263666 | 119.9734 | 1.109322 | 49.6791
3.267 | 119.974 | 1.109676 | 50.82779
3.270333 | 119.9736 | 1.110132 | 50.15527
3.273667 | 119.9734 | 1.110832 | 49.93753
3.277 | 119.9735 | 1.111624 | 50.31472
3.280333 | 119.9738 | 1.11239 | 49.8905
3.283667 | 119.9739 | 1.113467 | 51.4157
3.287 | 119.9735 | 1.114455 | 49.32564
3.290333 | 119.9743 | 1.115193 | 50.93244
3.293666 | 119.9735 | 1.11576 | 49.09131
3.297 | 119.9738 | 1.116241 | 50.90874
3.300333 | 119.9735 | 1.116657 | 49.67256
3.303667 | 119.9741 | 1.117548 | 50.02396
3.307 | 119.9741 | 1.118865 | 50.09428
3.310333 | 119.9737 | 1.119828 | 49.92947
3.313666 | 119.9744 | 1.120532 | 50.95144
3.317 | 119.9739 | 1.121199 | 49.78786
3.320333 | 119.9744 | 1.122087 | 51.07821
3.323666 | 119.9746 | 1.122899 | 49.1073
3.327 | 119.9755 | 1.12348 | 50.99646
3.330333 | 119.9747 | 1.123958 | 49.69415
3.333667 | 119.9744 | 1.124404 | 50.6442
3.337 | 119.975 | 1.124921 | 50.06231
3.340333 | 119.975 | 1.125534 | 49.98504
3.343667 | 119.9744 | 1.126308 | 50.47304
3.347 | 119.9743 | 1.127044 | 49.87494
3.350333 | 119.9753 | 1.127644 | 51.51189
3.353667 | 119.9752 | 1.128218 | 49.29596
3.357 | 119.9745 | 1.128729 | 50.96638
3.360333 | 119.976 | 1.129335 | 49.13914
3.363667 | 119.975 | 1.129936 | 50.8378
3.367 | 119.9749 | 1.130602 | 49.965
3.370334 | 119.9752 | 1.13127 | 49.98554
3.373667 | 119.9761 | 1.131846 | 50.15925
3.377 | 119.9756 | 1.132352 | 49.93051
3.380333 | 119.9752 | 1.132862 | 51.0166
3.383667 | 119.9754 | 1.133435 | 49.71742
3.387 | 119.9758 | 1.134081 | 51.0506
3.390334 | 119.9756 | 1.134661 | 49.18576
3.393667 | 119.9757 | 1.135156 | 50.9413
3.397 | 119.9758 | 1.135652 | 49.7493
3.400333 | 119.9756 | 1.13616 | 50.38628
3.403667 | 119.976 | 1.136689 | 50.0918
3.407 | 119.9767 | 1.137261 | 49.96084
3.410333 | 119.9758 | 1.137825 | 50.73215
3.413666 | 119.9758 | 1.138394 | 50.04703
3.417 | 119.9766 | 1.138933 | 51.35112
3.420334 | 119.9755 | 1.139604 | 49.24612
3.423667 | 119.9765 | 1.140392 | 50.93952
3.427 | 119.9768 | 1.140927 | 49.1989
3.430333 | 119.9764 | 1.141443 | 50.8516
3.433667 | 119.976 | 1.141936 | 50.12028
3.437 | 119.9766 | 1.142412 | 49.95236
3.440334 | 119.9766 | 1.142954 | 50.15626
3.443667 | 119.9761 | 1.143513 | 49.9052
3.447 | 119.977 | 1.14404 | 50.99649
3.450333 | 119.9769 | 1.144522 | 49.4183
3.453667 | 119.9771 | 1.145004 | 50.91567
3.457 | 119.9767 | 1.145443 | 49.12125
3.460333 | 119.9764 | 1.145882 | 51.00299
3.463666 | 119.9757 | 1.146336 | 49.77996
3.467 | 119.976 | 1.146816 | 50.25944
3.470334 | 119.9763 | 1.14733 | 50.02885
3.473667 | 119.9758 | 1.14788 | 49.95242
3.477 | 119.9766 | 1.148493 | 50.77658
3.480333 | 119.9769 | 1.14902 | 49.9253
3.483667 | 119.977 | 1.149531 | 51.3182
3.487 | 119.9766 | 1.150014 | 49.18338
3.490333 | 119.9773 | 1.150495 | 50.9869
3.493667 | 119.9767 | 1.150969 | 49.19856
3.497 | 119.9769 | 1.151431 | 50.75543
3.500333 | 119.977 | 1.151893 | 50.05799
3.503667 | 119.9766 | 1.152348 | 49.9758
3.507 | 119.9773 | 1.152903 | 50.18485
3.510333 | 119.9768 | 1.153494 | 49.9051
3.513666 | 119.9771 | 1.153978 | 51.41294
3.517 | 119.9776 | 1.154452 | 49.3867
3.520333 | 119.9766 | 1.154905 | 50.86821
3.523667 | 119.9775 | 1.155315 | 49.08984
3.527 | 119.9775 | 1.155788 | 50.8437
3.530333 | 119.9768 | 1.156259 | 49.83512
3.533667 | 119.9772 | 1.156692 | 50.14683
3.537 | 119.9773 | 1.157137 | 50.09195
3.540333 | 119.9772 | 1.15757 | 49.9365
3.543666 | 119.9772 | 1.15803 | 50.88661
3.547 | 119.9773 | 1.158521 | 49.8269
3.550333 | 119.9782 | 1.158966 | 51.11996
3.553667 | 119.9785 | 1.159402 | 49.1512
3.557 | 119.9774 | 1.159851 | 50.93836
3.560333 | 119.9778 | 1.160307 | 49.7396
3.563666 | 119.9777 | 1.16074 | 50.68164
3.567 | 119.9783 | 1.161098 | 50.08914
3.570333 | 119.9778 | 1.161418 | 49.94361
3.573666 | 119.9773 | 1.161737 | 50.34178
3.577 | 119.9776 | 1.16211 | 49.86506
3.580333 | 119.9775 | 1.16252 | 51.34712
3.583667 | 119.9779 | 1.16294 | 49.22893
3.587 | 119.9777 | 1.163348 | 50.94619
3.590333 | 119.9778 | 1.163739 | 49.1195
3.593667 | 119.9782 | 1.164103 | 50.8901
3.597 | 119.9774 | 1.164477 | 49.92814
3.600333 | 119.9775 | 1.164837 | 50.00678
3.603667 | 119.978 | 1.165187 | 50.15502
3.607 | 119.9783 | 1.165545 | 49.93652
3.610333 | 119.9777 | 1.165893 | 50.90166
3.613667 | 119.9776 | 1.166228 | 49.37096
3.617 | 119.9777 | 1.166569 | 51.00176
3.620334 | 119.9776 | 1.16691 | 49.08964
3.623667 | 119.9775 | 1.167268 | 50.95477
3.627 | 119.978 | 1.167637 | 49.7322
3.630333 | 119.9778 | 1.168008 | 50.68613
3.633667 | 119.9784 | 1.168391 | 50.02648
3.637 | 119.9788 | 1.16869 | 49.92061
3.640334 | 119.978 | 1.168954 | 50.34204
3.643667 | 119.9775 | 1.169231 | 49.85782
3.647 | 119.9774 | 1.169525 | 51.38056
3.650333 | 119.9786 | 1.169839 | 49.30826
3.653667 | 119.9776 | 1.170138 | 50.93944
3.657 | 119.9778 | 1.170407 | 49.18316
3.660333 | 119.9781 | 1.170685 | 50.85933
3.663666 | 119.9777 | 1.171002 | 50.12002
3.667 | 119.9775 | 1.171277 | 49.96798
3.670334 | 119.9784 | 1.171498 | 50.09361
3.673667 | 119.9781 | 1.171716 | 49.91326
3.677 | 119.9774 | 1.171945 | 50.98114
3.680333 | 119.978 | 1.172182 | 49.38734
3.683667 | 119.9778 | 1.172448 | 50.93164
3.687 | 119.9777 | 1.172706 | 49.15313
3.690334 | 119.9778 | 1.172926 | 50.90814
3.693667 | 119.9783 | 1.173144 | 49.78796
3.697 | 119.9779 | 1.173376 | 50.35643
3.700333 | 119.9767 | 1.173598 | 49.99756
3.703667 | 119.9783 | 1.173795 | 49.94425
3.707 | 119.9783 | 1.174014 | 50.76129
3.710333 | 119.978 | 1.174191 | 49.99966
3.713666 | 119.9786 | 1.174349 | 51.34888
3.717 | 119.978 | 1.174518 | 49.1833
3.720334 | 119.9776 | 1.17469 | 50.95547
3.723667 | 119.9784 | 1.174858 | 49.27671
3.727 | 119.9778 | 1.175064 | 50.76365
3.730333 | 119.9784 | 1.175273 | 50.12112
3.733667 | 119.9786 | 1.1755 | 49.93644
3.737 | 119.9786 | 1.175673 | 50.219
3.740333 | 119.979 | 1.175806 | 49.89777
3.743667 | 119.9783 | 1.175921 | 51.38291
3.747 | 119.9787 | 1.176016 | 49.37213
3.750333 | 119.9781 | 1.176114 | 50.84503
3.753667 | 119.978 | 1.176194 | 49.09156
3.757 | 119.9776 | 1.176255 | 50.90897
3.760333 | 119.9781 | 1.176326 | 49.54622
3.763666 | 119.9781 | 1.176391 | 50.08716
3.767 | 119.978 | 1.176453 | 50.06339
3.770333 | 119.9776 | 1.176514 | 49.9143
3.773667 | 119.9783 | 1.176568 | 50.8266
3.777 | 119.9772 | 1.176678 | 49.89836
3.780333 | 119.978 | 1.176774 | 51.2577
3.783667 | 119.9784 | 1.17686 | 49.18622
3.787 | 119.9784 | 1.176937 | 50.94168
3.790333 | 119.9781 | 1.176983 | 49.71802
3.793666 | 119.9781 | 1.176998 | 50.75992
3.797 | 119.9782 | 1.17702 | 50.09303
3.800333 | 119.9781 | 1.177035 | 49.93784
3.803667 | 119.9777 | 1.177036 | 50.25331
3.807 | 119.9775 | 1.177014 | 49.86724
3.810333 | 119.9785 | 1.177002 | 51.3852
3.813666 | 119.9778 | 1.177019 | 49.32712
3.817 | 119.9782 | 1.177036 | 50.87058
3.820333 | 119.9785 | 1.177028 | 49.10784
3.823666 | 119.9784 | 1.17697 | 50.854
3.827 | 119.9777 | 1.176859 | 49.62588
3.830333 | 119.9779 | 1.17678 | 50.05591
3.833667 | 119.9775 | 1.176748 | 50.06418
3.837 | 119.9784 | 1.176756 | 49.93713
3.840333 | 119.978 | 1.176743 | 50.87213
3.843666 | 119.9785 | 1.176647 | 49.87048
3.847 | 119.978 | 1.176529 | 51.04356
3.850333 | 119.9773 | 1.176439 | 49.20032
3.853667 | 119.9772 | 1.176382 | 50.91637
3.857 | 119.9779 | 1.176281 | 49.69376
3.860333 | 119.9777 | 1.176188 | 50.75476
3.863666 | 119.9772 | 1.176066 | 50.02857
3.867 | 119.9781 | 1.175973 | 49.95282
3.870333 | 119.9779 | 1.175904 | 50.28308
3.873667 | 119.9779 | 1.175791 | 49.8507
3.877 | 119.9781 | 1.175671 | 51.44634
3.880333 | 119.9775 | 1.175587 | 49.2943
3.883667 | 119.979 | 1.17549 | 50.9007
3.887 | 119.9781 | 1.175372 | 49.09019
3.890333 | 119.9784 | 1.175175 | 50.92362
3.893667 | 119.9784 | 1.17493 | 49.64038
3.897 | 119.9776 | 1.174726 | 50.00774
3.900333 | 119.978 | 1.174576 | 50.06106
3.903667 | 119.9775 | 1.174443 | 49.8899
3.907 | 119.9775 | 1.17429 | 50.91902
3.910333 | 119.9772 | 1.174099 | 49.45062
3.913666 | 119.9777 | 1.173897 | 51.01066
3.917 | 119.9775 | 1.17372 | 49.12227
3.920334 | 119.978 | 1.173518 | 50.92454
3.923666 | 119.9779 | 1.173306 | 49.7329
3.927 | 119.9772 | 1.173074 | 50.63979
3.930333 | 119.9772 | 1.172816 | 50.09086
3.933667 | 119.978 | 1.172608 | 49.95282
3.937 | 119.9771 | 1.172408 | 50.31098
3.940334 | 119.978 | 1.172175 | 49.89746
3.943666 | 119.9777 | 1.171908 | 51.44507
3.947 | 119.9774 | 1.171627 | 49.29338
3.950333 | 119.9773 | 1.171347 | 50.89989
3.953667 | 119.9771 | 1.171095 | 49.10553
3.957 | 119.9772 | 1.170838 | 50.93132
3.960333 | 119.9774 | 1.170537 | 50.02422
3.963666 | 119.9771 | 1.17026 | 49.96032
3.967 | 119.9766 | 1.169972 | 50.12389
3.970334 | 119.9775 | 1.169698 | 49.86636
3.973667 | 119.9771 | 1.16939 | 51.0619
3.977 | 119.977 | 1.169031 | 49.76
3.980333 | 119.9767 | 1.168664 | 51.02041
3.983667 | 119.9768 | 1.168366 | 49.0598
3.987 | 119.9779 | 1.16809 | 50.94153
3.990334 | 119.9773 | 1.167793 | 49.74141
3.993667 | 119.9775 | 1.167457 | 50.4081
3.997 | 119.9767 | 1.167094 | 50.12574
4.000333 | 119.9776 | 1.166701 | 49.92196
4.003667 | 119.9768 | 1.166358 | 50.7319
4.007 | 119.9768 | 1.166013 | 50.0155
4.010334 | 119.9768 | 1.165647 | 51.44616
4.013666 | 119.977 | 1.165164 | 49.23148
4.017 | 119.9764 | 1.164812 | 50.93202
4.020333 | 119.9766 | 1.164457 | 49.16736
4.023667 | 119.9774 | 1.164119 | 50.85093
4.027 | 119.9768 | 1.163749 | 49.92968
4.030334 | 119.977 | 1.163319 | 49.93641
4.033667 | 119.9763 | 1.162848 | 50.06076
4.037 | 119.9772 | 1.162296 | 49.8815
4.040333 | 119.9766 | 1.161898 | 50.94917
4.043667 | 119.9767 | 1.161512 | 49.748
4.047 | 119.9776 | 1.161083 | 51.0017
4.050333 | 119.9775 | 1.160557 | 49.16783
4.053667 | 119.976 | 1.160022 | 50.9318
4.057 | 119.9769 | 1.159272 | 49.74834
4.060333 | 119.9767 | 1.158739 | 50.40175
4.063667 | 119.9755 | 1.158129 | 50.05996
4.067 | 119.9763 | 1.157676 | 49.93665
4.070334 | 119.9768 | 1.157232 | 50.71642
4.073666 | 119.976 | 1.156708 | 50.08234
4.077 | 119.9763 | 1.156038 | 51.44644
4.080333 | 119.9758 | 1.155503 | 49.27859
4.083667 | 119.9758 | 1.155054 | 50.97238
4.087 | 119.9759 | 1.154605 | 49.20012
4.090334 | 119.9765 | 1.154146 | 50.88448
4.093666 | 119.9759 | 1.153602 | 50.02691
4.097 | 119.9762 | 1.153072 | 49.96078
4.100333 | 119.9766 | 1.152563 | 50.0627
4.103666 | 119.9766 | 1.152004 | 49.89758
4.107 | 119.9764 | 1.151418 | 50.98127
4.110333 | 119.9759 | 1.150584 | 49.35622
4.113666 | 119.9765 | 1.14962 | 50.93141
4.117 | 119.9759 | 1.148788 | 49.12185
4.120333 | 119.9759 | 1.148203 | 50.92288
4.123666 | 119.9757 | 1.147621 | 49.74797
4.127 | 119.9762 | 1.147044 | 50.35412
4.130333 | 119.9754 | 1.146478 | 50.05941
4.133666 | 119.9759 | 1.145722 | 49.93622
4.137 | 119.976 | 1.145139 | 50.77724
4.140333 | 119.975 | 1.144596 | 50.03491
4.143667 | 119.9752 | 1.143898 | 51.38044
4.147 | 119.9758 | 1.143364 | 49.21419
4.150333 | 119.9751 | 1.142824 | 50.95464
4.153666 | 119.976 | 1.142154 | 49.19882
4.157 | 119.9757 | 1.141509 | 50.85153
4.160333 | 119.9759 | 1.14031 | 49.99354
4.163666 | 119.9755 | 1.139036 | 49.94444
4.167 | 119.9749 | 1.137716 | 50.15463
4.170334 | 119.9757 | 1.136705 | 49.90449
4.173666 | 119.9754 | 1.135913 | 51.0748
4.177 | 119.9751 | 1.135318 | 49.35438
4.180333 | 119.9757 | 1.134421 | 50.96204
4.183666 | 119.9751 | 1.133364 | 49.13548
4.187 | 119.9742 | 1.132407 | 50.97896
4.190334 | 119.975 | 1.131682 | 49.79516
4.193666 | 119.9759 | 1.131052 | 50.32685
4.197 | 119.9755 | 1.130294 | 50.02719
4.200333 | 119.9756 | 1.129257 | 49.9521
4.203666 | 119.9746 | 1.12819 | 50.74556
4.207 | 119.9747 | 1.127409 | 49.99566
4.210333 | 119.9746 | 1.126591 | 51.31704
4.213666 | 119.9746 | 1.125423 | 49.21444
4.217 | 119.9747 | 1.124484 | 51.01871
4.220334 | 119.9746 | 1.123876 | 49.21426
4.223666 | 119.9753 | 1.123282 | 50.82735
4.227 | 119.9747 | 1.122611 | 50.12045
4.230333 | 119.9752 | 1.121267 | 49.96003
4.233667 | 119.9749 | 1.118964 | 50.15429
4.237 | 119.9742 | 1.117414 | 49.91328
4.240334 | 119.9734 | 1.1167 | 51.09257
4.243667 | 119.9746 | 1.116128 | 49.37176
4.247 | 119.9744 | 1.115519 | 50.92384
4.250333 | 119.9746 | 1.114759 | 49.13733
4.253666 | 119.9744 | 1.113817 | 50.93277
4.257 | 119.9748 | 1.112931 | 49.78844
4.260334 | 119.9745 | 1.112095 | 50.31711
4.263666 | 119.974 | 1.111372 | 50.09378
4.267 | 119.9738 | 1.110765 | 49.93738
4.270333 | 119.9739 | 1.11007 | 50.69877
4.273666 | 119.9738 | 1.109302 | 49.98404
4.277 | 119.974 | 1.108585 | 51.25464
4.280334 | 119.9734 | 1.107554 | 49.1997
4.283666 | 119.974 | 1.106528 | 50.96384
4.287 | 119.9741 | 1.105516 | 49.22924
4.290333 | 119.974 | 1.104479 | 50.77101
4.293667 | 119.9737 | 1.10342 | 50.12028
4.297 | 119.9738 | 1.102542 | 49.93613
4.300333 | 119.9737 | 1.101545 | 50.1223
4.303666 | 119.9739 | 1.100574 | 49.16565
4.307 | 119.9734 | 1.09963 | 49.94341
4.310333 | 119.9734 | 1.098393 | 50.30786
4.313667 | 119.9736 | 1.096799 | 49.87272
4.317 | 119.9736 | 1.095299 | 51.47373
4.320334 | 119.9732 | 1.09361 | 49.29116
4.323666 | 119.9734 | 1.092686 | 50.85033
4.327 | 119.9732 | 1.092106 | 49.16572
4.330333 | 119.9738 | 1.091556 | 50.86557
4.333667 | 119.9738 | 1.090883 | 49.9585
4.337 | 119.9739 | 1.089878 | 49.92824
4.340334 | 119.9731 | 1.088985 | 50.05918
4.343666 | 119.973 | 1.088339 | 49.88894
4.347 | 119.9742 | 1.087555 | 50.98054
4.350333 | 119.9738 | 1.086734 | 49.7715
4.353666 | 119.9738 | 1.085016 | 50.97214
4.357 | 119.9735 | 1.08335 | 49.10419
4.360333 | 119.9732 | 1.081851 | 51.00976
4.363666 | 119.9732 | 1.080554 | 49.72382
4.367 | 119.9724 | 1.079356 | 50.67312
4.370333 | 119.9735 | 1.077906 | 50.02453
4.373666 | 119.9735 | 1.076647 | 49.93506
4.377 | 119.973 | 1.076031 | 50.66404
4.380333 | 119.973 | 1.075275 | 50.05382
4.383666 | 119.9733 | 1.074019 | 51.40896
4.387 | 119.9727 | 1.072717 | 49.24352
4.390333 | 119.9725 | 1.07121 | 50.92111
4.393667 | 119.972 | 1.070066 | 49.19644
4.397 | 119.9724 | 1.069161 | 50.83366
4.400333 | 119.9728 | 1.067455 | 50.05313
4.403666 | 119.9724 | 1.065493 | 49.96732
4.407 | 119.9723 | 1.063972 | 50.1223
4.410333 | 119.9719 | 1.062485 | 49.94378
4.413666 | 119.9724 | 1.061508 | 51.04301
4.417 | 119.9725 | 1.060729 | 49.43252
4.420334 | 119.9723 | 1.060162 | 50.9696
4.423666 | 119.9725 | 1.059431 | 49.08883
4.427 | 119.9727 | 1.058305 | 50.92258
4.430333 | 119.972 | 1.056976 | 49.73972
4.433666 | 119.9717 | 1.055186 | 50.58657
4.437 | 119.9724 | 1.054093 | 49.99496
4.440334 | 119.972 | 1.053474 | 49.97531
4.443666 | 119.9722 | 1.052721 | 50.74529
4.447 | 119.9717 | 1.052121 | 50.0425
4.450333 | 119.9719 | 1.050971 | 51.44316
4.453666 | 119.9723 | 1.04941 | 49.15144
4.457 | 119.9714 | 1.047728 | 50.98624
4.460333 | 119.9714 | 1.046542 | 49.21348
4.463666 | 119.9712 | 1.045494 | 50.82708
4.467 | 119.9712 | 1.04382 | 49.99217
4.470334 | 119.9709 | 1.042085 | 49.96769
4.473666 | 119.9706 | 1.040732 | 50.09132
4.477 | 119.9719 | 1.039858 | 49.90484
4.480333 | 119.9707 | 1.039293 | 51.07562
4.483667 | 119.9716 | 1.038619 | 49.68467
4.487 | 119.9715 | 1.037713 | 51.0655
4.490334 | 119.9708 | 1.036782 | 49.13654
4.493667 | 119.9715 | 1.035458 | 50.89948
4.497 | 119.9713 | 1.034671 | 49.76387
4.500333 | 119.9706 | 1.033958 | 50.3583
4.503666 | 119.9708 | 1.033146 | 50.05847
4.507 | 119.9716 | 1.032054 | 49.95161
4.510334 | 119.9717 | 1.030408 | 50.76078
4.513666 | 119.9709 | 1.028418 | 49.99933
4.517 | 119.9714 | 1.026704 | 51.37924
4.520333 | 119.9708 | 1.02539 | 49.21372
4.523666 | 119.9712 | 1.02403 | 50.9545
4.527 | 119.9708 | 1.022877 | 49.19748
4.530334 | 119.9708 | 1.021732 | 50.83424
4.533666 | 119.9713 | 1.02069 | 49.99228
4.537 | 119.9706 | 1.019782 | 49.98362
4.540333 | 119.9706 | 1.018386 | 50.12368
4.543667 | 119.9708 | 1.016428 | 49.91285
4.547 | 119.9708 | 1.014958 | 51.07597
4.550333 | 119.9699 | 1.013334 | 49.43354
4.553666 | 119.9704 | 1.012321 | 50.90564
4.557 | 119.9703 | 1.011508 | 49.05711
4.560333 | 119.971 | 1.010556 | 50.98565
4.563667 | 119.9701 | 1.008907 | 49.75528
4.567 | 119.9701 | 1.006491 | 50.33234
4.570334 | 119.9701 | 1.004498 | 50.08988
4.573666 | 119.9697 | 1.003405 | 49.92021
4.577 | 119.9702 | 1.002708 | 50.76038
4.580333 | 119.9698 | 1.002142 | 49.98377
4.583667 | 119.9695 | 1.001116 | 51.31594
4.587 | 119.9702 | 0.9998694 | 49.27739
4.590334 | 119.9694 | 0.9991121 | 50.90752
4.593666 | 119.9704 | 0.9986125 | 49.13632
4.597 | 119.9699 | 0.998108 | 50.88334
4.600333 | 119.9705 | 0.9974176 | 50.02524
4.603666 | 119.97 | 0.9958241 | 49.95958
4.607 | 119.9703 | 0.9939619 | 50.0914
4.610333 | 119.97 | 0.9925652 | 49.89669
4.613666 | 119.9697 | 0.9910575 | 51.04284
4.617 | 119.9693 | 0.9892288 | 49.37
4.620333 | 119.9691 | 0.9871322 | 50.92308
4.623666 | 119.9694 | 0.9850384 | 49.12118
4.627 | 119.9687 | 0.9843656 | 50.98702
4.630333 | 119.9688 | 0.9836562 | 49.77957
4.633666 | 119.9695 | 0.9829778 | 50.3703
4.637 | 119.9689 | 0.9818374 | 49.96553
4.640333 | 119.9694 | 0.9803625 | 49.92082
4.643667 | 119.969 | 0.9789525 | 50.68219
4.647 | 119.9693 | 0.9783212 | 50.0116
4.650333 | 119.9683 | 0.9777978 | 51.41308
4.653666 | 119.9686 | 0.9770959 | 49.21535
4.657 | 119.9697 | 0.9761094 | 50.9395
4.660333 | 119.9688 | 0.9746063 | 49.23058
4.663666 | 119.9693 | 0.972905 | 50.86772
4.667 | 119.9683 | 0.9716522 | 50.05783
4.670334 | 119.9685 | 0.9703314 | 49.96876
4.673666 | 119.9681 | 0.9689835 | 50.12535
4.677 | 119.9683 | 0.9680754 | 49.87444
4.680333 | 119.9677 | 0.9672574 | 51.12534
4.683666 | 119.9689 | 0.9666194 | 49.43533
4.687 | 119.969 | 0.9652742 | 50.9077
4.690334 | 119.9681 | 0.9639535 | 49.05904
4.693666 | 119.9676 | 0.9626484 | 50.95541
4.697 | 119.9686 | 0.9620401 | 49.77988
4.700333 | 119.9678 | 0.9612342 | 50.32285
4.703666 | 119.9684 | 0.9598511 | 50.12334
4.707 | 119.9679 | 0.9579522 | 49.96041
4.710333 | 119.9674 | 0.9560051 | 50.69885
4.713666 | 119.9683 | 0.9551444 | 50.00762
4.717 | 119.968 | 0.9546134 | 51.44553
4.720334 | 119.9682 | 0.953852 | 49.2319
4.723666 | 119.9676 | 0.9527048 | 50.91704
4.727 | 119.9678 | 0.9516844 | 49.23134
4.730333 | 119.9678 | 0.9506562 | 50.85225
4.733667 | 119.9675 | 0.9495068 | 50.05898
4.737 | 119.9672 | 0.9483074 | 49.95254
4.740334 | 119.9671 | 0.9470796 | 50.18792
4.743667 | 119.9676 | 0.9456039 | 49.86608
4.747 | 119.9672 | 0.9441311 | 51.07663
4.750333 | 119.9665 | 0.9427025 | 49.37188
4.753666 | 119.9669 | 0.9412506 | 50.93872
4.757 | 119.967 | 0.9398109 | 49.05804
4.760334 | 119.9676 | 0.9383694 | 50.98646
4.763666 | 119.9668 | 0.9371046 | 49.51196
4.767 | 119.9671 | 0.9360569 | 50.17297
4.770333 | 119.9673 | 0.9351106 | 50.02915
4.773666 | 119.9667 | 0.9344605 | 49.91296
4.777 | 119.9675 | 0.9336366 | 50.72968
4.780334 | 119.9674 | 0.9329688 | 49.984
4.783666 | 119.9666 | 0.9318424 | 51.34941
4.787 | 119.9676 | 0.9303625 | 49.18466
4.790333 | 119.9663 | 0.9289638 | 50.89269
4.793667 | 119.9668 | 0.9277805 | 49.15296
4.797 | 119.9667 | 0.926717 | 50.84413
4.800333 | 119.9671 | 0.9250793 | 49.99549
4.803666 | 119.9666 | 0.923266 | 49.96791
4.807 | 119.9661 | 0.9218895 | 50.21736
4.810333 | 119.9666 | 0.9203853 | 49.9129
4.813667 | 119.9666 | 0.9193105 | 51.07568
4.817 | 119.9664 | 0.9185342 | 49.33967
4.820334 | 119.9662 | 0.9174366 | 50.95456
4.823666 | 119.9664 | 0.9160944 | 49.1521
4.827 | 119.9654 | 0.9141725 | 50.95532
4.830333 | 119.9659 | 0.9128156 | 49.76391
4.833667 | 119.9655 | 0.9119201 | 50.36606
4.837 | 119.9661 | 0.9113299 | 50.0282
4.840334 | 119.9666 | 0.9103962 | 49.92862
4.843666 | 119.966 | 0.9092446 | 50.69817
4.847 | 119.9657 | 0.907892 | 50.01537
4.850333 | 119.9662 | 0.90708 | 51.4127
4.853666 | 119.9659 | 0.9063614 | 49.20003
4.857 | 119.9658 | 0.9055324 | 50.9803
4.860333 | 119.9657 | 0.9038849 | 49.26211
4.863666 | 119.9656 | 0.9022218 | 50.85219
4.867 | 119.9656 | 0.9011551 | 50.02626
4.870333 | 119.9655 | 0.9003644 | 49.9531
4.873666 | 119.9659 | 0.8996899 | 50.06254
4.877 | 119.9654 | 0.8984056 | 49.92954
4.880333 | 119.9659 | 0.8966876 | 51.06192
4.883666 | 119.9646 | 0.8951122 | 49.37298
4.887 | 119.9649 | 0.8941431 | 50.89156
4.890333 | 119.9652 | 0.8933822 | 49.05904
4.893667 | 119.9654 | 0.892754 | 50.92352
4.897 | 119.9654 | 0.8917608 | 49.76413
4.900333 | 119.9654 | 0.8905994 | 50.37422
4.903666 | 119.9653 | 0.8896618 | 50.09046
4.907 | 119.9648 | 0.8879641 | 49.90473
4.910333 | 119.9654 | 0.8855766 | 50.71382
4.913666 | 119.9644 | 0.8838189 | 50.03479
4.917 | 119.9647 | 0.8824543 | 51.31648
4.920334 | 119.9645 | 0.8816702 | 49.27707
4.923666 | 119.9647 | 0.8806538 | 51.00298
4.927 | 119.9646 | 0.8789601 | 49.1672
4.930333 | 119.9643 | 0.8776749 | 50.91454
4.933666 | 119.9646 | 0.8763962 | 50.08783
4.937 | 119.9642 | 0.8757364 | 49.96031
4.940334 | 119.9633 | 0.8750372 | 50.15496
4.943666 | 119.964 | 0.8740082 | 49.91311
4.947 | 119.9637 | 0.8727561 | 51.07687
4.950333 | 119.964 | 0.8714132 | 49.43416
4.953666 | 119.9634 | 0.8706371 | 50.95535
4.957 | 119.9634 | 0.8701298 | 49.1061
4.960333 | 119.964 | 0.8696182 | 50.916
4.963666 | 119.9641 | 0.8687025 | 49.7486
4.967 | 119.9642 | 0.8673472 | 50.40981
4.970334 | 119.9645 | 0.8663374 | 50.06143
4.973666 | 119.9642 | 0.8652499 | 49.9611
4.977 | 119.9641 | 0.8643572 | 50.74844
4.980333 | 119.9629 | 0.863223 | 50.02754
4.983667 | 119.9641 | 0.862188 | 51.4474
4.987 | 119.9631 | 0.8610298 | 49.23181
4.990334 | 119.9638 | 0.8595688 | 50.96444
4.993667 | 119.9634 | 0.8578066 | 49.15309
4.997 | 119.9639 | 0.8558644 | 50.84458
5.000333 | 119.9636 | 0.8538132 | 50.02564
5.003666 | 119.9635 | 0.8527794 | 49.96084
5.007 | 119.9621 | 0.8519028 | 50.12526
5.010334 | 119.9638 | 0.8513181 | 49.92947
5.013666 | 119.9626 | 0.850759 | 51.01419
5.017 | 119.9636 | 0.8498322 | 49.72464
5.020333 | 119.9634 | 0.8489508 | 50.90218
5.023666 | 119.9632 | 0.8482986 | 49.12112
5.027 | 119.9639 | 0.8469102 | 50.93946
5.030334 | 119.9635 | 0.8452457 | 49.73262
5.033666 | 119.9631 | 0.843465 | 50.39773
5.037 | 119.963 | 0.8424614 | 50.09126
5.040333 | 119.9624 | 0.841713 | 49.95248
5.043667 | 119.963 | 0.840537 | 50.73062
5.047 | 119.9629 | 0.8385886 | 50.02332
5.050333 | 119.9622 | 0.8366216 | 51.34981
5.053666 | 119.9625 | 0.835734 | 49.24687
5.057 | 119.9621 | 0.8349728 | 50.87662
5.060333 | 119.9629 | 0.8341088 | 49.12148
5.063667 | 119.9625 | 0.8331 | 50.81236
5.067 | 119.9623 | 0.8319669 | 50.05796
5.070334 | 119.9624 | 0.8305218 | 49.95263
5.073666 | 119.9622 | 0.8293347 | 50.09391
5.077 | 119.9616 | 0.8282319 | 49.91332
5.080333 | 119.962 | 0.8269416 | 50.99796
5.083667 | 119.9617 | 0.826078 | 49.41884
5.087 | 119.9616 | 0.82556 | 50.94812
5.090334 | 119.9617 | 0.8250562 | 49.09188
5.093666 | 119.9624 | 0.8243625 | 50.92522
5.097 | 119.9622 | 0.8231446 | 49.74903
5.100333 | 119.9617 | 0.8217286 | 50.38628
5.103666 | 119.9622 | 0.8203772 | 50.06291
5.107 | 119.962 | 0.8192275 | 49.9459
5.110333 | 119.9617 | 0.8179962 | 50.34657
5.113666 | 119.9614 | 0.8164765 | 49.88307
5.117 | 119.9616 | 0.8149844 | 51.417
5.120333 | 119.9622 | 0.8138876 | 49.18574
5.123667 | 119.9611 | 0.813263 | 50.94129
5.127 | 119.9614 | 0.8122112 | 49.18539
5.130333 | 119.9623 | 0.8107622 | 50.90888
5.133666 | 119.9616 | 0.8091232 | 49.9964
5.137 | 119.9612 | 0.8076478 | 49.97684
5.140333 | 119.9612 | 0.8066306 | 50.09539
5.143667 | 119.9609 | 0.8059546 | 49.93752
5.147 | 119.9607 | 0.8047839 | 51.01489
5.150333 | 119.961 | 0.8034155 | 49.74847
5.153667 | 119.9609 | 0.8026122 | 51.03528
5.157 | 119.9609 | 0.8018406 | 49.13906
5.160333 | 119.9609 | 0.8011731 | 50.94933
5.163666 | 119.9609 | 0.8002228 | 49.74146
5.167 | 119.9612 | 0.7987496 | 50.62089
5.170333 | 119.9607 | 0.7970974 | 49.99988
5.173666 | 119.9605 | 0.7960171 | 49.93804
5.177 | 119.9604 | 0.7951265 | 50.68632
5.180333 | 119.9607 | 0.7944055 | 50.09062
5.183666 | 119.9602 | 0.7930924 | 51.44882
5.187 | 119.9602 | 0.7913106 | 49.24978
5.190333 | 119.9597 | 0.7899256 | 50.95832
5.193666 | 119.9597 | 0.7891294 | 49.15559
5.197 | 119.9597 | 0.7885431 | 50.8149
5.200333 | 119.9605 | 0.7877656 | 49.99728
5.203667 | 119.9607 | 0.7867926 | 49.98554
5.207 | 119.9598 | 0.7858515 | 50.03386
5.210333 | 119.9598 | 0.7850132 | 49.89902
5.213666 | 119.9601 | 0.7843191 | 50.95312
5.217 | 119.9602 | 0.7833503 | 49.4216
5.220333 | 119.96 | 0.7823872 | 50.96536
5.223667 | 119.9595 | 0.7813681 | 49.21863
5.227 | 119.9606 | 0.7803619 | 50.97494
5.230333 | 119.9601 | 0.77954 | 49.7342
5.233667 | 119.9598 | 0.7781974 | 50.67358
5.237 | 119.9598 | 0.7769098 | 50.12561
5.240333 | 119.9607 | 0.7759 | 49.96152
5.243668 | 119.9594 | 0.7751782 | 50.44133
5.247 | 119.9594 | 0.7740338 | 49.88294
5.250332 | 119.9602 | 0.772939 | 51.38484
5.253668 | 119.9593 | 0.7722211 | 49.24784
5.257 | 119.9594 | 0.7710975 | 50.89284
5.260334 | 119.96 | 0.7702735 | 49.09148
5.263666 | 119.9594 | 0.7689986 | 50.84512
5.267 | 119.9593 | 0.7669324 | 49.96292
5.270332 | 119.959 | 0.7650004 | 50.01613
5.273668 | 119.959 | 0.7634812 | 50.12569
5.277 | 119.9584 | 0.7626959 | 49.91382
5.280334 | 119.9588 | 0.7621534 | 50.90396
5.283666 | 119.9587 | 0.7615189 | 49.77618
5.287 | 119.9583 | 0.7605616 | 51.07666
5.290332 | 119.9592 | 0.7593538 | 49.15492
5.293668 | 119.9583 | 0.7587408 | 50.98928
5.297 | 119.9587 | 0.758097 | 49.73364
5.300332 | 119.9589 | 0.7567829 | 50.75203
5.303668 | 119.9587 | 0.7556105 | 50.15738
5.307 | 119.9581 | 0.7547126 | 49.96169
5.310332 | 119.9591 | 0.7539356 | 50.28498
5.313668 | 119.959 | 0.753386 | 49.91457
5.317 | 119.9586 | 0.7525222 | 51.38547
5.320332 | 119.9584 | 0.7508192 | 49.2965
5.323666 | 119.9589 | 0.7494449 | 50.95082
5.327 | 119.9582 | 0.7483966 | 49.0777
5.330332 | 119.9584 | 0.74729 | 50.88652
5.333668 | 119.9586 | 0.7463428 | 49.67468
5.337 | 119.9583 | 0.745269 | 50.0323
5.340332 | 119.9583 | 0.7444256 | 50.06426
5.343666 | 119.9579 | 0.7435864 | 49.93775
5.347 | 119.9583 | 0.742648 | 50.79443
5.350332 | 119.9579 | 0.7412362 | 49.91403
5.353668 | 119.9582 | 0.7394736 | 51.14247
5.357 | 119.9576 | 0.738046 | 49.21786
5.360332 | 119.958 | 0.7370838 | 50.94192
5.363666 | 119.9573 | 0.7365478 | 49.7103
5.367 | 119.9573 | 0.736015 | 50.73225
5.370332 | 119.9582 | 0.7353663 | 50.15862
5.373668 | 119.958 | 0.7342812 | 49.92283
5.377 | 119.958 | 0.7329284 | 50.255
5.380332 | 119.9574 | 0.7317672 | 49.91504
5.383666 | 119.9574 | 0.730417 | 51.41852
5.387 | 119.9575 | 0.7293872 | 49.32867
5.390332 | 119.9573 | 0.7281602 | 50.87192
5.393668 | 119.9572 | 0.7270739 | 49.141
5.397 | 119.9569 | 0.7258392 | 50.9191
5.400332 | 119.957 | 0.7247129 | 49.62789
5.403668 | 119.9564 | 0.7233849 | 50.04909
5.407 | 119.9573 | 0.722124 | 50.09824
5.410332 | 119.9572 | 0.7210964 | 49.90736
5.413666 | 119.9567 | 0.7204111 | 50.85952
5.417 | 119.9576 | 0.7198941 | 49.84379
5.420332 | 119.9564 | 0.7193297 | 51.0842
5.423666 | 119.9567 | 0.7182247 | 49.18834
5.427 | 119.957 | 0.7168884 | 50.94356
5.430332 | 119.9568 | 0.7155834 | 49.6721
5.433666 | 119.956 | 0.7141681 | 50.73758
5.437 | 119.9564 | 0.7133645 | 50.0334
5.440332 | 119.9564 | 0.7127389 | 49.97828
5.443666 | 119.957 | 0.7121778 | 50.2559
5.447 | 119.9569 | 0.7114632 | 50.63935
5.450332 | 119.9562 | 0.7105496 | 49.11016
5.453668 | 119.9566 | 0.7091828 | 50.87061
5.457 | 119.9564 | 0.7085 | 49.78937
5.460332 | 119.9565 | 0.7078562 | 50.34906
5.463666 | 119.957 | 0.7072341 | 50.06441
5.467 | 119.9566 | 0.7064328 | 49.9462
5.470332 | 119.9566 | 0.7053435 | 50.71806
5.473668 | 119.956 | 0.704062 | 50.028
5.477 | 119.9563 | 0.702881 | 51.41762
5.480332 | 119.9568 | 0.7011798 | 49.26504
5.483668 | 119.9559 | 0.7001088 | 50.98214
5.487 | 119.9555 | 0.6991384 | 49.1868
5.490332 | 119.9564 | 0.698083 | 50.91011
5.493668 | 119.9559 | 0.6973097 | 49.9989
5.497 | 119.9552 | 0.6965651 | 49.96197
5.500332 | 119.9562 | 0.6955689 | 50.09634
5.503668 | 119.9555 | 0.694395 | 49.86705
5.507 | 119.9557 | 0.6931291 | 51.06294
5.510334 | 119.9552 | 0.6922584 | 49.40478
5.513666 | 119.9548 | 0.6916641 | 50.95691
5.517 | 119.9558 | 0.6909098 | 49.10791
5.520332 | 119.9552 | 0.6902532 | 50.96557
5.523668 | 119.9564 | 0.6890488 | 49.78871
5.527 | 119.9553 | 0.687778 | 50.37272
5.530334 | 119.9551 | 0.686643 | 50.03174
5.533666 | 119.956 | 0.6854934 | 49.97716
5.537 | 119.9552 | 0.6847666 | 50.73389
5.540332 | 119.9552 | 0.6838622 | 50.02413
5.543668 | 119.9553 | 0.6826908 | 51.41778
5.547 | 119.9553 | 0.6820631 | 49.21828
5.550332 | 119.9543 | 0.6815053 | 50.94246
5.553668 | 119.9554 | 0.6807569 | 49.25031
5.557 | 119.9554 | 0.6793087 | 50.8476
5.560332 | 119.9548 | 0.67802 | 50.03135
5.563668 | 119.9549 | 0.6772282 | 49.97816
5.567 | 119.9558 | 0.6766478 | 50.09757
5.570332 | 119.9556 | 0.6760616 | 49.90694
5.573666 | 119.955 | 0.6747954 | 50.96909
5.577 | 119.9554 | 0.6728224 | 49.74503
5.580332 | 119.9549 | 0.6711399 | 50.96634
5.583668 | 119.9548 | 0.6699011 | 49.12463
5.587 | 119.9547 | 0.6692462 | 51.03784
5.590332 | 119.9554 | 0.668628 | 49.71858
5.593666 | 119.9548 | 0.6677109 | 50.66535
5.597 | 119.9542 | 0.6668839 | 50.03262
5.600332 | 119.9537 | 0.6659994 | 49.96198
5.603668 | 119.9548 | 0.6651213 | 50.34704
5.607 | 119.9538 | 0.6641724 | 49.88348
5.610332 | 119.9537 | 0.6631184 | 51.35449
5.613666 | 119.9539 | 0.6623997 | 49.28097
5.617 | 119.9542 | 0.6616351 | 51.02187
5.620332 | 119.9541 | 0.6609555 | 49.12462
5.623668 | 119.9541 | 0.6599512 | 50.91072
5.627 | 119.9535 | 0.6588582 | 49.99759
5.630332 | 119.9533 | 0.6582476 | 49.96992
5.633666 | 119.9539 | 0.6574724 | 50.16044
5.637 | 119.954 | 0.6568008 | 49.91552
5.640332 | 119.9541 | 0.6561922 | 51.00237
5.643668 | 119.9541 | 0.6555639 | 49.4233
5.647 | 119.954 | 0.6549916 | 50.99824
5.650332 | 119.9544 | 0.6542734 | 49.09478
5.653668 | 119.954 | 0.6534449 | 51.02194
5.657 | 119.9535 | 0.6522172 | 49.73424
5.660332 | 119.9537 | 0.6506844 | 50.7054
5.663666 | 119.9533 | 0.6496726 | 50.09578
5.667 | 119.9531 | 0.6490557 | 49.93842
5.670332 | 119.9531 | 0.6484722 | 50.28267
5.673666 | 119.9534 | 0.6475199 | 49.86706
5.677 | 119.9538 | 0.6465351 | 51.44807
5.680332 | 119.9528 | 0.6455079 | 49.29554
5.683666 | 119.954 | 0.6447822 | 50.90217
5.687 | 119.9537 | 0.6442235 | 49.1076
5.690332 | 119.9536 | 0.6434264 | 50.94887
5.693666 | 119.9537 | 0.642189 | 49.96451
5.697 | 119.9531 | 0.641341 | 50.00078
5.700332 | 119.9534 | 0.640408 | 50.00062
5.703668 | 119.9538 | 0.6397596 | 49.91446
5.707 | 119.952 | 0.638948 | 50.93704
5.710332 | 119.9529 | 0.6375894 | 49.43672
5.713666 | 119.9532 | 0.6368354 | 51.0045
5.717 | 119.953 | 0.6361761 | 49.18644
5.720332 | 119.9538 | 0.635259 | 50.9911
5.723668 | 119.9534 | 0.6346367 | 49.71084
5.727 | 119.9527 | 0.6339974 | 50.70162
5.730332 | 119.9538 | 0.6328628 | 49.96938
5.733668 | 119.9535 | 0.6318876 | 49.96215
5.737 | 119.9524 | 0.6307621 | 50.38162
5.740332 | 119.9526 | 0.6295394 | 49.86832
5.743668 | 119.9533 | 0.628797 | 51.45136
5.747 | 119.9525 | 0.6279914 | 49.36034
5.750332 | 119.9531 | 0.6273425 | 50.98339
5.753668 | 119.9533 | 0.6261322 | 49.09324
5.757 | 119.9528 | 0.6233468 | 50.9582
5.760334 | 119.9521 | 0.6208334 | 49.72186
5.763666 | 119.9514 | 0.6197955 | 50.0408
5.767 | 119.9521 | 0.618948 | 50.09711
5.770332 | 119.9528 | 0.6182132 | 49.92997
5.773668 | 119.9526 | 0.6176182 | 50.84176
5.777 | 119.9523 | 0.6169752 | 49.8472
5.780334 | 119.9522 | 0.616352 | 51.08817
5.783666 | 119.9522 | 0.6157441 | 49.1861
5.787 | 119.9525 | 0.6151848 | 50.89296
5.790332 | 119.9527 | 0.6144414 | 49.70182
5.793668 | 119.9526 | 0.6132366 | 50.75122
5.797 | 119.9528 | 0.6117842 | 50.09224
5.800332 | 119.9521 | 0.610275 | 49.9531
5.803668 | 119.952 | 0.6089761 | 50.25039
5.807 | 119.9517 | 0.6080679 | 49.8745
5.810332 | 119.9512 | 0.6074619 | 51.4789
5.813668 | 119.9515 | 0.6068968 | 49.29477
5.817 | 119.9517 | 0.6063285 | 50.91724
5.820332 | 119.9511 | 0.605762 | 49.124
5.823666 | 119.9512 | 0.605053 | 50.92567
5.827 | 119.9515 | 0.6043186 | 49.62634
5.830332 | 119.9515 | 0.6037424 | 50.06402
5.833668 | 119.9512 | 0.6031584 | 50.0322
5.837 | 119.951 | 0.6025709 | 49.94589
5.840332 | 119.9517 | 0.6019841 | 50.84302
5.843666 | 119.9515 | 0.6013676 | 49.89447
5.847 | 119.9514 | 0.6007087 | 51.258
5.850332 | 119.9515 | 0.6001144 | 49.21762
5.853668 | 119.951 | 0.5995118 | 50.89298
5.857 | 119.9518 | 0.5989156 | 49.70187
5.860332 | 119.951 | 0.5982082 | 50.76734
5.863666 | 119.9516 | 0.5972641 | 50.0605
5.867 | 119.9508 | 0.5963878 | 49.96096
5.870332 | 119.9512 | 0.5956162 | 50.25187
5.873668 | 119.9512 | 0.5947454 | 49.88246
5.877 | 119.9511 | 0.5931218 | 51.4154
5.880332 | 119.9513 | 0.5918346 | 49.4043
5.883666 | 119.9505 | 0.5911646 | 50.8933
5.887 | 119.9509 | 0.5905476 | 49.12343
5.890332 | 119.9508 | 0.5899566 | 50.92574
5.893668 | 119.9503 | 0.5893207 | 49.81264
5.897 | 119.951 | 0.5887156 | 50.25178
5.900332 | 119.951 | 0.5880561 | 50.0955
5.903668 | 119.9513 | 0.5874226 | 49.92237
5.907 | 119.9516 | 0.5866406 | 50.81176
5.910332 | 119.9505 | 0.5856155 | 49.9652
5.913666 | 119.9505 | 0.584108 | 51.38543
5.917 | 119.9509 | 0.5829343 | 49.1554
5.920332 | 119.9504 | 0.582279 | 50.92529
5.923666 | 119.9502 | 0.5816701 | 49.29458
5.927 | 119.9508 | 0.5810706 | 50.869
5.930332 | 119.9501 | 0.5804443 | 50.02862
5.933666 | 119.9504 | 0.5796419 | 49.96906
5.937 | 119.9507 | 0.579045 | 50.15889
5.940332 | 119.9501 | 0.5783666 | 49.8826
5.943666 | 119.9505 | 0.577459 | 51.06223
5.947 | 119.9499 | 0.5762214 | 49.4047
5.950332 | 119.9507 | 0.5755352 | 50.92556
5.953668 | 119.949 | 0.5749264 | 49.07688
5.957 | 119.9504 | 0.5743184 | 50.9337
5.960332 | 119.9503 | 0.573523 | 49.78087
5.963666 | 119.9491 | 0.5721266 | 50.69662
5.967 | 119.9493 | 0.5709701 | 50.12474
5.970332 | 119.95 | 0.570372 | 49.99324
5.973668 | 119.95 | 0.5698008 | 51.06436
5.977 | 119.9499 | 0.5692172 | 50.0646
5.980332 | 119.9497 | 0.5686274 | 49.91456
5.983668 | 119.95 | 0.5680466 | 50.89052
5.987 | 119.9499 | 0.5674488 | 49.89071
5.990332 | 119.95 | 0.5667503 | 51.10687
5.993668 | 119.9496 | 0.5655366 | 49.2495
5.997 | 119.95 | 0.564243 | 50.94232
6.000332 | 119.9498 | 0.5633402 | 49.68703
6.003668 | 119.9495 | 0.562613 | 50.80698
6.007 | 119.9495 | 0.5620442 | 50.02982
6.010334 | 119.9503 | 0.5614518 | 49.96909
6.013666 | 119.9501 | 0.560796 | 50.12611
6.017 | 119.9492 | 0.5600934 | 49.92188
6.020332 | 119.9499 | 0.5591582 | 51.10996
6.023668 | 119.9492 | 0.558332 | 49.34197
6.027 | 119.9497 | 0.5577047 | 50.90936
6.030334 | 119.9491 | 0.557072 | 49.09192
6.033666 | 119.9497 | 0.5563865 | 50.94076
6.037 | 119.9494 | 0.5557825 | 49.83598
6.040332 | 119.9494 | 0.5551538 | 50.21848
6.043668 | 119.9494 | 0.5544072 | 50.09462
6.047 | 119.9489 | 0.5534408 | 49.90628
6.050332 | 119.9489 | 0.5527511 | 50.73154
6.053668 | 119.9487 | 0.552148 | 49.93012
6.057 | 119.9497 | 0.5515528 | 51.32211
6.060332 | 119.9488 | 0.5509579 | 49.21822
6.063668 | 119.9487 | 0.5500024 | 50.92649
6.067 | 119.9495 | 0.5488336 | 49.2489
6.070332 | 119.9488 | 0.5479208 | 50.84656
6.073666 | 119.9484 | 0.5471264 | 50.15757
6.077 | 119.9488 | 0.546507 | 49.93839
6.080332 | 119.949 | 0.5459057 | 50.16028
6.083668 | 119.9488 | 0.545303 | 49.90698
6.087 | 119.9488 | 0.5446701 | 51.0467
6.090332 | 119.9492 | 0.5434216 | 49.358
6.093666 | 119.949 | 0.542375 | 50.91728
6.097 | 119.9478 | 0.5415238 | 49.06126
6.100332 | 119.9484 | 0.5408813 | 50.92544
6.103668 | 119.9486 | 0.5403038 | 49.78891
6.107 | 119.9485 | 0.5397486 | 50.31714
6.110332 | 119.9488 | 0.539057 | 50.09438
6.113666 | 119.9481 | 0.5377862 | 49.9615
6.117 | 119.9486 | 0.5363766 | 50.78059
6.120332 | 119.9482 | 0.535608 | 50.02016
6.123668 | 119.948 | 0.5348332 | 51.38528
6.127 | 119.9484 | 0.5342043 | 49.18654
6.130332 | 119.9478 | 0.5336025 | 50.9739
6.133666 | 119.9482 | 0.533002 | 49.18606
6.137 | 119.9485 | 0.5323764 | 50.84668
6.140332 | 119.9487 | 0.5317021 | 49.96692
6.143668 | 119.9478 | 0.530806 | 49.96211
6.147 | 119.9486 | 0.5294992 | 50.19168
6.150332 | 119.947 | 0.528545 | 49.9307
6.153668 | 119.9484 | 0.527942 | 51.01526
6.157 | 119.9481 | 0.5273922 | 49.68549
6.160332 | 119.9479 | 0.526829 | 50.92442
6.163666 | 119.9482 | 0.526225 | 49.07703
6.167 | 119.9487 | 0.525604 | 50.93382
6.170332 | 119.9478 | 0.5249566 | 49.74967
6.173666 | 119.9478 | 0.5243151 | 50.40201
6.177 | 119.9484 | 0.5237063 | 50.03076
6.180332 | 119.9477 | 0.5230801 | 49.95368
6.183666 | 119.9481 | 0.5223019 | 50.62228
6.187 | 119.9481 | 0.5214565 | 50.05152
6.190332 | 119.9477 | 0.5208232 | 51.4491
6.193666 | 119.9472 | 0.5201925 | 49.29626
6.197 | 119.9482 | 0.5195752 | 50.88663
6.200332 | 119.948 | 0.518951 | 49.1708
6.203668 | 119.9477 | 0.5182895 | 50.87088
6.207 | 119.9479 | 0.5175364 | 50.12444
6.210332 | 119.9476 | 0.5168212 | 49.96194
6.213666 | 119.9469 | 0.5158474 | 50.06668
6.217 | 119.9476 | 0.5149936 | 49.92268
6.220332 | 119.9468 | 0.5143867 | 51.01682
6.223668 | 119.9472 | 0.5137822 | 49.40606
6.227 | 119.948 | 0.5131684 | 50.97324
6.230332 | 119.9475 | 0.5124414 | 49.15605
6.233668 | 119.9466 | 0.5116726 | 50.94219
6.237 | 119.9474 | 0.5110316 | 49.74214
6.240332 | 119.9469 | 0.5104248 | 50.68583
6.243668 | 119.9471 | 0.5098022 | 50.03288
6.247 | 119.9464 | 0.509153 | 49.93059
6.250332 | 119.9471 | 0.5083742 | 50.31648
6.253668 | 119.9473 | 0.5077604 | 49.89154
6.257 | 119.9469 | 0.5071586 | 51.4824
6.260334 | 119.9473 | 0.5064383 | 49.26612
6.263666 | 119.9468 | 0.5057877 | 50.91948
6.267 | 119.946 | 0.5051406 | 49.14068
6.270332 | 119.9475 | 0.504529 | 50.904
6.273668 | 119.9472 | 0.50394 | 49.70774
6.277 | 119.9468 | 0.5030606 | 49.99434
6.280334 | 119.9471 | 0.5019882 | 50.09872
6.283666 | 119.9468 | 0.5010834 | 49.9314
6.287 | 119.9468 | 0.5004381 | 50.9703
6.290332 | 119.9465 | 0.499775 | 49.81607
6.293668 | 119.9469 | 0.499169 | 51.05798
6.297 | 119.9463 | 0.4985473 | 49.15654
6.300332 | 119.9466 | 0.497939 | 50.95876
6.303668 | 119.9465 | 0.4971832 | 49.71881
6.307 | 119.9469 | 0.4965588 | 50.66614
6.310332 | 119.9459 | 0.495935 | 50.12704
6.313668 | 119.9464 | 0.4952913 | 49.92294
6.317 | 119.9467 | 0.4946698 | 50.28513
6.320332 | 119.946 | 0.494079 | 49.91563
6.323666 | 119.9462 | 0.4934992 | 51.35652
6.327 | 119.946 | 0.4929208 | 49.37632
6.330332 | 119.9468 | 0.4923157 | 50.91205
6.333668 | 119.9464 | 0.4916985 | 49.095
6.337 | 119.9464 | 0.4910943 | 50.97481
6.340332 | 119.9465 | 0.4904688 | 49.59656
6.343666 | 119.9467 | 0.4898418 | 50.02533
6.347 | 119.9456 | 0.4890796 | 50.12985
6.350332 | 119.9463 | 0.4880554 | 49.9387
6.353668 | 119.9464 | 0.4873856 | 50.87422
6.357 | 119.9464 | 0.4867152 | 49.42117
6.360332 | 119.9463 | 0.4859692 | 51.04383
6.363666 | 119.9457 | 0.4852959 | 49.1557
6.367 | 119.9458 | 0.4846778 | 51.00594
6.370332 | 119.9461 | 0.4840708 | 49.71852
6.373668 | 119.9452 | 0.4834537 | 50.77676
6.377 | 119.946 | 0.482734 | 50.12622
6.380332 | 119.9456 | 0.4819224 | 49.94624
6.383666 | 119.946 | 0.4812615 | 50.22326
6.387 | 119.9452 | 0.4806732 | 49.89182
6.390332 | 119.9458 | 0.4801078 | 51.38787
6.393668 | 119.9456 | 0.479515 | 49.28217
6.397 | 119.9458 | 0.4789032 | 50.87978
6.400332 | 119.9453 | 0.4782648 | 49.09457
6.403668 | 119.9457 | 0.477647 | 50.97417
6.407 | 119.9458 | 0.4770439 | 49.8053
6.410332 | 119.9457 | 0.4764118 | 50.24998
6.413666 | 119.9453 | 0.4757829 | 50.06586
6.417 | 119.9455 | 0.4751478 | 49.93046
6.420332 | 119.9461 | 0.4744726 | 50.76428
6.423666 | 119.9451 | 0.473756 | 49.93783
6.427 | 119.945 | 0.4729948 | 51.29082
6.430332 | 119.9454 | 0.4723297 | 49.2029
6.433668 | 119.9442 | 0.4717206 | 50.9828
6.437 | 119.9452 | 0.471122 | 49.2963
6.440332 | 119.9454 | 0.4705228 | 50.80714
6.443666 | 119.9452 | 0.4699185 | 50.06276
6.447 | 119.9449 | 0.4692884 | 49.96203
6.450332 | 119.9446 | 0.4686431 | 50.15966
6.453668 | 119.9451 | 0.4680108 | 49.8997
6.457 | 119.9447 | 0.4672904 | 51.38824
6.460332 | 119.9451 | 0.4666556 | 49.42296
6.463666 | 119.9446 | 0.4660098 | 50.90388
6.467 | 119.9457 | 0.4653625 | 49.14131
6.470334 | 119.9447 | 0.4647592 | 50.91826
6.473666 | 119.9445 | 0.4641731 | 49.78954
6.477 | 119.9448 | 0.463562 | 50.30921
6.480332 | 119.9453 | 0.4628819 | 50.06453
6.483668 | 119.9449 | 0.4616844 | 49.94629
6.487 | 119.9448 | 0.4608914 | 50.79696
6.490332 | 119.9446 | 0.4602807 | 49.96936
6.493668 | 119.945 | 0.4597008 | 51.3229
6.497 | 119.9448 | 0.4591057 | 49.24984
6.500332 | 119.9449 | 0.4584847 | 50.91086
6.503668 | 119.9448 | 0.4578525 | 49.20368
6.507 | 119.9443 | 0.4572263 | 50.79204
6.510332 | 119.9447 | 0.4566289 | 50.03193
6.513666 | 119.9437 | 0.4560318 | 49.939
6.517 | 119.9452 | 0.4554068 | 50.19388
6.520332 | 119.945 | 0.4546475 | 49.8913
6.523668 | 119.9445 | 0.4537456 | 51.0322
6.527 | 119.9436 | 0.4528996 | 49.40631
6.530334 | 119.9444 | 0.4521368 | 50.92624
6.533668 | 119.9435 | 0.4515243 | 49.09355
6.537 | 119.9443 | 0.4509152 | 50.95819
6.540332 | 119.9445 | 0.4502957 | 49.74241
6.543668 | 119.9436 | 0.4496783 | 50.3845
6.547 | 119.9436 | 0.449065 | 50.03379
6.550332 | 119.9439 | 0.4484783 | 49.9543
6.553668 | 119.9443 | 0.4478964 | 50.73562
6.557 | 119.944 | 0.447253 | 50.00092
6.560332 | 119.9444 | 0.4466072 | 51.42016
6.563666 | 119.9438 | 0.4459911 | 49.29832
6.567 | 119.9443 | 0.445412 | 50.92033
6.570334 | 119.9444 | 0.444854 | 49.14056
6.573666 | 119.9445 | 0.4442754 | 50.87082
6.577 | 119.9444 | 0.4436188 | 50.12564
6.580332 | 119.9443 | 0.4428686 | 49.93858
6.583668 | 119.9443 | 0.4416983 | 50.09699
6.587 | 119.9444 | 0.4406748 | 49.93136
6.590332 | 119.9436 | 0.4400789 | 50.97037
6.593668 | 119.9439 | 0.4394838 | 49.42346
6.597 | 119.9441 | 0.4388018 | 50.96698
6.600332 | 119.9442 | 0.43765 | 49.14182
6.603668 | 119.9429 | 0.4368091 | 50.95048
6.607 | 119.943 | 0.4362104 | 49.74225
6.610332 | 119.9436 | 0.435673 | 50.70136
6.613666 | 119.944 | 0.435124 | 50.00124
6.617 | 119.9441 | 0.4344444 | 49.97788
6.620332 | 119.9434 | 0.4336572 | 50.37939
6.623666 | 119.9432 | 0.4330795 | 49.89156
6.627 | 119.943 | 0.432519 | 51.48225
6.630334 | 119.9441 | 0.4319759 | 49.297
6.633666 | 119.9439 | 0.431393 | 50.8713
6.637 | 119.9439 | 0.430594 | 49.10936
6.640332 | 119.9428 | 0.4299386 | 50.85507
6.643668 | 119.9436 | 0.4293878 | 49.99746
6.647 | 119.9432 | 0.4288394 | 50.0016
6.650332 | 119.9438 | 0.4282876 | 50.06654
6.653668 | 119.943 | 0.4277195 | 49.91518
6.657 | 119.9435 | 0.4270922 | 50.87473
6.660332 | 119.9437 | 0.426474 | 49.43814
6.663666 | 119.9426 | 0.4258163 | 51.00552
6.667 | 119.9437 | 0.4251522 | 49.14097
6.670332 | 119.9434 | 0.424589 | 50.93602
6.673666 | 119.9434 | 0.4240376 | 49.71945
6.677 | 119.9438 | 0.423481 | 50.6668
6.680332 | 119.9433 | 0.422938 | 50.0351
6.683668 | 119.9431 | 0.4223756 | 49.93926
6.687 | 119.9433 | 0.4217787 | 50.25564
6.690332 | 119.9429 | 0.4212039 | 49.86862
6.693666 | 119.9427 | 0.420622 | 51.38871
6.697 | 119.9434 | 0.4200157 | 49.32986
6.700332 | 119.9427 | 0.4194031 | 50.8568
6.703668 | 119.9422 | 0.4187586 | 49.15822
6.707 | 119.9424 | 0.4181612 | 50.89698
6.710332 | 119.9423 | 0.4176012 | 49.67676
6.713666 | 119.9424 | 0.41703 | 50.00261
6.717 | 119.9426 | 0.4164566 | 50.10041
6.720334 | 119.9422 | 0.4158806 | 49.93906
6.723666 | 119.9426 | 0.4153262 | 50.90768
6.727 | 119.9416 | 0.4147684 | 49.83992
6.730332 | 119.9427 | 0.4142254 | 51.12607
6.733668 | 119.9426 | 0.4136382 | 49.23541
6.737 | 119.9428 | 0.4130513 | 50.96835
6.740332 | 119.9425 | 0.4124728 | 49.67246
6.743668 | 119.9423 | 0.411919 | 50.70638
6.747 | 119.9427 | 0.4113735 | 50.1288
6.750332 | 119.9434 | 0.4108034 | 49.95508
6.753668 | 119.9427 | 0.4102025 | 50.2547
6.757 | 119.9429 | 0.409611 | 49.87611
6.760332 | 119.9426 | 0.4090563 | 51.45159
6.763666 | 119.9431 | 0.408504 | 49.28222
6.767 | 119.9428 | 0.4079336 | 50.84832
6.770332 | 119.9422 | 0.4073586 | 49.17274
6.773668 | 119.9422 | 0.4067848 | 50.87194
6.777 | 119.9423 | 0.4062334 | 49.86926
6.780334 | 119.9429 | 0.4056687 | 50.19481
6.783668 | 119.9426 | 0.4048849 | 50.09879
6.787 | 119.9422 | 0.4041067 | 49.93119
6.790332 | 119.9411 | 0.4031403 | 50.84469
6.793668 | 119.9421 | 0.402418 | 49.89496
6.797 | 119.9409 | 0.4018704 | 51.26088
6.800332 | 119.9416 | 0.4013352 | 49.17278
6.803668 | 119.9425 | 0.4008094 | 50.9984
6.807 | 119.9415 | 0.4002962 | 49.66396
6.810332 | 119.9416 | 0.3997642 | 50.82034
6.813666 | 119.9416 | 0.399219 | 50.06326
6.817 | 119.9418 | 0.3986453 | 49.94648
6.820334 | 119.9422 | 0.398073 | 50.22381
6.823666 | 119.9415 | 0.397511 | 49.91531
6.827 | 119.9419 | 0.3969757 | 51.3558
6.830332 | 119.9418 | 0.3964879 | 49.3914
6.833668 | 119.9417 | 0.395991 | 50.93515
6.837 | 119.9422 | 0.3954513 | 49.10894
6.840332 | 119.9423 | 0.3949075 | 50.90258
6.843668 | 119.9421 | 0.3942452 | 49.80522
6.847 | 119.9422 | 0.3933165 | 50.30541
6.850332 | 119.9417 | 0.3927569 | 50.0961
6.853668 | 119.9411 | 0.3922321 | 49.92266
6.857 | 119.942 | 0.3917288 | 50.76431
6.860332 | 119.9423 | 0.3912144 | 49.9301
6.863666 | 119.9421 | 0.3906345 | 51.3227
6.867 | 119.9415 | 0.3898354 | 49.14058
6.870332 | 119.9414 | 0.3891494 | 51.0305
6.873666 | 119.9417 | 0.3886589 | 49.14038
6.877 | 119.9417 | 0.3881714 | 50.85461
6.880334 | 119.9423 | 0.387625 | 50.06314
6.883666 | 119.9414 | 0.3870627 | 49.97007
6.887 | 119.941 | 0.3864867 | 50.12734
6.890332 | 119.9412 | 0.3859238 | 49.88301
6.893668 | 119.9415 | 0.3854302 | 51.3537
6.897 | 119.9402 | 0.3849435 | 49.38978
6.900332 | 119.9419 | 0.3844328 | 50.93375
6.903668 | 119.9412 | 0.3839157 | 49.12406
6.907 | 119.9414 | 0.383332 | 50.94204
6.910332 | 119.9414 | 0.3826137 | 49.80478
6.913666 | 119.9414 | 0.3819778 | 50.37672
6.917 | 119.9409 | 0.3813512 | 50.03191
6.920332 | 119.9412 | 0.3806639 | 49.93828
6.923666 | 119.9415 | 0.3801209 | 50.78135
6.927 | 119.941 | 0.3796354 | 49.97305
6.930332 | 119.9409 | 0.3791452 | 51.44944
6.933668 | 119.9417 | 0.378656 | 49.31203
6.937 | 119.9413 | 0.3781518 | 50.94166
6.940332 | 119.9414 | 0.3776264 | 49.17024
6.943666 | 119.9414 | 0.3770652 | 50.82196
6.947 | 119.9416 | 0.376178 | 50.12266
6.950332 | 119.9402 | 0.3752614 | 49.95363
6.953668 | 119.9404 | 0.3745524 | 50.19087
6.957 | 119.9409 | 0.3740597 | 49.93034
6.960332 | 119.9407 | 0.3735821 | 51.00006
6.963666 | 119.9408 | 0.3730446 | 49.34314
6.967 | 119.9407 | 0.3725153 | 50.94126
6.970334 | 119.9404 | 0.3719984 | 49.15624
6.973666 | 119.9407 | 0.371508 | 50.9425
6.977 | 119.941 | 0.3710332 | 49.74248
6.980332 | 119.9411 | 0.3705276 | 50.65388
6.983668 | 119.9407 | 0.3697966 | 50.00141
6.987 | 119.9404 | 0.369189 | 49.93079
6.990332 | 119.9403 | 0.3686844 | 50.71958
6.993668 | 119.9412 | 0.3682072 | 50.06737
6.997 | 119.9406 | 0.3677098 | 51.38696
7.000332 | 119.9409 | 0.3671982 | 49.26591
7.003668 | 119.9402 | 0.3667038 | 50.90442
7.007 | 119.9407 | 0.3662423 | 49.12608
7.010332 | 119.9409 | 0.365748 | 50.92774
7.013666 | 119.9416 | 0.3652268 | 49.9991
7.017 | 119.9404 | 0.364695 | 49.9392
7.020332 | 119.941 | 0.3641736 | 50.09961
7.023668 | 119.9412 | 0.3637038 | 49.9076
7.027 | 119.9407 | 0.3632354 | 51.00232
7.030334 | 119.941 | 0.3627464 | 49.77683
7.033668 | 119.9413 | 0.3622076 | 51.0467
7.037 | 119.9413 | 0.3616758 | 49.12613
7.040332 | 119.94 | 0.3611577 | 50.9915
7.043668 | 119.9409 | 0.3606533 | 49.735
7.047 | 119.9406 | 0.3601434 | 50.77012
7.050332 | 119.9407 | 0.3595361 | 50.06591
7.053668 | 119.9407 | 0.3589243 | 49.94742
7.057 | 119.9402 | 0.3583959 | 50.35006
7.060332 | 119.9402 | 0.3578899 | 49.89244
7.063666 | 119.9404 | 0.3573988 | 51.4212
7.067 | 119.9403 | 0.3568944 | 49.23644
7.070334 | 119.9401 | 0.3563782 | 50.95124
7.073666 | 119.9396 | 0.3558579 | 49.0632
7.077 | 119.9404 | 0.3553493 | 50.87926
7.080332 | 119.9398 | 0.3548303 | 49.69174
7.083668 | 119.9405 | 0.3543164 | 50.01773
7.087 | 119.9402 | 0.3538096 | 50.13014
7.090332 | 119.9397 | 0.3532825 | 49.93913
7.093668 | 119.9394 | 0.3527646 | 50.87546
7.097 | 119.9396 | 0.3522504 | 49.79272
7.100332 | 119.9404 | 0.3517685 | 51.08622
7.103668 | 119.9392 | 0.3513185 | 49.17241
7.107 | 119.9399 | 0.3508635 | 50.99888
7.110332 | 119.94 | 0.3503957 | 49.71114
7.113666 | 119.9396 | 0.3499135 | 50.82898
7.117 | 119.9402 | 0.349418 | 50.03324
7.120332 | 119.9396 | 0.3489178 | 49.94623
7.123666 | 119.9404 | 0.3483956 | 50.31689
7.127 | 119.9402 | 0.3478428 | 49.8755
7.130334 | 119.94 | 0.3473274 | 51.3544
7.133666 | 119.9398 | 0.3468556 | 49.35902
7.137 | 119.9396 | 0.346397 | 50.90254
7.140332 | 119.9395 | 0.3459397 | 49.09356
7.143668 | 119.9396 | 0.3454588 | 50.89498
7.147 | 119.9399 | 0.3449972 | 49.85285
7.150332 | 119.9397 | 0.3445268 | 50.15117
7.153668 | 119.9402 | 0.3440425 | 50.00094
7.157 | 119.9401 | 0.3435536 | 49.94578
7.160332 | 119.9396 | 0.3430301 | 50.90578
7.163666 | 119.9398 | 0.3424875 | 49.8708
7.167 | 119.94 | 0.3419782 | 51.1084
7.170332 | 119.9391 | 0.3414851 | 49.17096
7.173666 | 119.939 | 0.3410038 | 50.93403
7.177 | 119.9394 | 0.3404968 | 49.6868
7.180332 | 119.9396 | 0.3399914 | 50.83941
7.183668 | 119.9391 | 0.339487 | 50.03096
7.187 | 119.9398 | 0.3389856 | 49.9698
7.190332 | 119.9397 | 0.3385214 | 50.1905
7.193666 | 119.9395 | 0.3380671 | 49.8991
7.197 | 119.9391 | 0.3376047 | 51.0318
7.200332 | 119.9399 | 0.3371503 | 49.39036
7.203668 | 119.9397 | 0.3366794 | 50.91716
7.207 | 119.9394 | 0.3361939 | 49.13891
7.210332 | 119.9397 | 0.335684 | 50.90116
7.213666 | 119.94 | 0.3351591 | 49.82817
7.217 | 119.9394 | 0.3346482 | 50.20053
7.220334 | 119.9391 | 0.3341606 | 50.03199
7.223666 | 119.9392 | 0.3337011 | 49.9064
7.227 | 119.94 | 0.3332385 | 50.81086
7.230332 | 119.9394 | 0.3327542 | 49.87869
7.233668 | 119.9394 | 0.3322658 | 51.38502
7.237 | 119.9398 | 0.3317806 | 49.2028
7.240332 | 119.9394 | 0.3313284 | 50.98228
7.243668 | 119.9393 | 0.3308411 | 49.24911
7.247 | 119.9398 | 0.3302022 | 50.8305
7.250332 | 119.9387 | 0.3296878 | 50.12548
7.253668 | 119.9394 | 0.3291706 | 49.99299
7.257 | 119.9394 | 0.3286604 | 50.2844
7.260332 | 119.9385 | 0.3281929 | 49.88287
7.263666 | 119.939 | 0.3277223 | 51.09469
7.267 | 119.9395 | 0.3272688 | 49.43652
7.270332 | 119.9392 | 0.3268236 | 50.89529
7.273668 | 119.9393 | 0.3263668 | 49.10869
7.277 | 119.9386 | 0.3258598 | 51.01357
7.280334 | 119.9391 | 0.3253577 | 49.82862
7.283668 | 119.9386 | 0.3248863 | 50.24822
7.287 | 119.939 | 0.324461 | 50.12881
7.290332 | 119.9387 | 0.3240457 | 49.96246
7.293668 | 119.9396 | 0.3235894 | 50.71814
7.297 | 119.9391 | 0.3230858 | 50.00487
7.300332 | 119.9387 | 0.3226148 | 51.32385
7.303668 | 119.9388 | 0.3221609 | 49.21826
7.307 | 119.9392 | 0.3216831 | 50.94269
7.310332 | 119.939 | 0.3212042 | 49.31146
7.313666 | 119.9381 | 0.320644 | 50.8146
7.317 | 119.9394 | 0.3201484 | 50.12512
7.320334 | 119.9386 | 0.3197129 | 49.96228
7.323666 | 119.9389 | 0.3192757 | 50.16102
7.327 | 119.9392 | 0.3188122 | 49.87582
7.330332 | 119.9389 | 0.3182391 | 51.00107
7.333668 | 119.9388 | 0.3175922 | 49.35984
7.337 | 119.9376 | 0.3171162 | 50.91788
7.340332 | 119.939 | 0.3167122 | 49.06171
7.343668 | 119.9382 | 0.3163192 | 51.00541
7.347 | 119.9394 | 0.315911 | 49.81266
7.350332 | 119.9388 | 0.315447 | 50.3392
7.353668 | 119.9384 | 0.3149636 | 50.09579
7.357 | 119.9383 | 0.314453 | 49.93027
7.360332 | 119.9384 | 0.313963 | 50.71675
7.363666 | 119.9382 | 0.3134961 | 50.01236
7.367 | 119.9389 | 0.3130662 | 51.38554
7.370332 | 119.9381 | 0.3126545 | 49.2502
7.373666 | 119.938 | 0.3122393 | 50.97528
7.377 | 119.9387 | 0.3118104 | 49.23412
7.380334 | 119.9376 | 0.3113608 | 50.87116
7.383666 | 119.9387 | 0.3108554 | 49.9989
7.387 | 119.9388 | 0.3103842 | 49.95437
7.390332 | 119.9377 | 0.309914 | 50.16017
7.393668 | 119.9384 | 0.3094679 | 49.9072
7.397 | 119.9381 | 0.309037 | 51.00186
7.400332 | 119.9386 | 0.3086304 | 49.39083
7.403668 | 119.9378 | 0.3082079 | 50.98253
7.407 | 119.9387 | 0.3077915 | 49.1418
7.410332 | 119.9388 | 0.3073648 | 50.95153
7.413666 | 119.9378 | 0.3068911 | 49.75839
7.417 | 119.9383 | 0.3064078 | 50.3967
7.420332 | 119.9378 | 0.3059936 | 50.06458
7.423666 | 119.9376 | 0.305592 | 49.93052
7.427 | 119.9392 | 0.3051605 | 50.75032
7.430332 | 119.938 | 0.3047085 | 50.02802
7.433668 | 119.9379 | 0.3042226 | 51.51352
7.437 | 119.9377 | 0.3037443 | 49.21924
7.440332 | 119.938 | 0.3033344 | 50.9593
7.443666 | 119.9381 | 0.3029016 | 49.14056
7.447 | 119.9383 | 0.3024313 | 50.9032
7.450332 | 119.9372 | 0.3019494 | 49.96744
7.453668 | 119.9381 | 0.3015029 | 49.98642
7.457 | 119.9377 | 0.301106 | 50.09928
7.460332 | 119.9377 | 0.3007226 | 49.89206
7.463666 | 119.9381 | 0.3002918 | 50.9395
7.467 | 119.9375 | 0.2998228 | 49.43908
7.470334 | 119.938 | 0.2993868 | 51.00557
7.473666 | 119.937 | 0.298974 | 49.06269
7.477 | 119.938 | 0.2985682 | 51.02246
7.480332 | 119.9377 | 0.2981597 | 49.7501
7.483668 | 119.9378 | 0.2977213 | 50.68178
7.487 | 119.937 | 0.2972793 | 50.12763
7.490332 | 119.9375 | 0.2968898 | 49.96226
7.493668 | 119.9378 | 0.2965135 | 50.28508
7.497 | 119.9381 | 0.2961216 | 49.87586
7.500332 | 119.9386 | 0.2957102 | 51.51421
7.503668 | 119.9382 | 0.2952818 | 49.26497
7.507 | 119.9378 | 0.2948774 | 50.9504
7.510332 | 119.9379 | 0.2944671 | 49.18642
7.513666 | 119.9383 | 0.29401 | 50.89396
7.517 | 119.9388 | 0.2934177 | 49.99656
7.520332 | 119.9377 | 0.29268 | 49.99258
7.523668 | 119.9374 | 0.2922438 | 50.0947
7.527 | 119.9373 | 0.2918697 | 49.90604
7.530334 | 119.9381 | 0.2914758 | 50.82579
7.533668 | 119.9376 | 0.2910467 | 49.9139
7.537 | 119.9368 | 0.2906022 | 51.06216
7.540332 | 119.9366 | 0.290168 | 49.10736
7.543668 | 119.9374 | 0.2897601 | 50.91736
7.547 | 119.9371 | 0.2893797 | 49.73328
7.550332 | 119.9365 | 0.2889983 | 50.75183
7.553668 | 119.937 | 0.2886007 | 50.1239
7.557 | 119.9378 | 0.2881893 | 49.92176
7.560332 | 119.9366 | 0.2877764 | 50.18831
7.563666 | 119.937 | 0.2873246 | 49.85108
7.567 | 119.9374 | 0.2868893 | 51.41556
7.570334 | 119.9366 | 0.2865254 | 49.35644
7.573666 | 119.9368 | 0.2861763 | 50.9163
7.577 | 119.9378 | 0.2858169 | 49.12185
7.580332 | 119.9375 | 0.2854155 | 51.0036
7.583668 | 119.9374 | 0.2850031 | 49.56131
7.587 | 119.9373 | 0.2845917 | 50.06272
7.590332 | 119.9375 | 0.2841882 | 50.0916
7.593668 | 119.937 | 0.2837756 | 49.913
7.597 | 119.9377 | 0.2833572 | 50.69788
7.600332 | 119.937 | 0.2828717 | 49.98402
7.603668 | 119.9368 | 0.2824608 | 51.31786
7.607 | 119.936 | 0.2820657 | 49.23044
7.610332 | 119.9368 | 0.2816797 | 50.9793
7.613666 | 119.9366 | 0.2812704 | 49.2771
7.617 | 119.9372 | 0.2808609 | 50.76398
7.620332 | 119.9376 | 0.2804627 | 50.05796
7.623666 | 119.9376 | 0.2800875 | 49.96812
7.627 | 119.9369 | 0.2796814 | 50.12366
7.630334 | 119.9371 | 0.2792511 | 49.89744
7.633666 | 119.9368 | 0.278816 | 51.47724
7.637 | 119.9362 | 0.2783983 | 49.3717
7.640332 | 119.937 | 0.2780175 | 50.95556
7.643668 | 119.9364 | 0.277643 | 49.07474
7.647 | 119.9366 | 0.2772648 | 50.9795
7.650332 | 119.937 | 0.2768782 | 49.80369
7.653668 | 119.9372 | 0.2765226 | 50.2973
7.657 | 119.9369 | 0.276154 | 50.02992
7.660332 | 119.937 | 0.2757852 | 49.91351
7.663666 | 119.9364 | 0.2753636 | 50.65191
7.667 | 119.9368 | 0.2749186 | 50.0431
7.670332 | 119.937 | 0.2745257 | 51.31922
7.673666 | 119.9366 | 0.2741742 | 49.23174
7.677 | 119.9377 | 0.2738236 | 51.01224
7.680332 | 119.9368 | 0.2734589 | 49.27818
7.683668 | 119.9362 | 0.2730406 | 50.87621
7.687 | 119.9365 | 0.2726322 | 50.15394
7.690332 | 119.9372 | 0.2722592 | 49.953
7.693666 | 119.937 | 0.2718765 | 50.1261
7.697 | 119.9367 | 0.2714575 | 49.93734
7.700332 | 119.9361 | 0.271025 | 51.09366
7.703668 | 119.9366 | 0.270591 | 49.40446
7.707 | 119.9361 | 0.270194 | 50.98843
7.710332 | 119.9364 | 0.2698088 | 49.13856
7.713666 | 119.9367 | 0.26941 | 50.9174
7.717 | 119.9362 | 0.2690126 | 49.75712
7.720334 | 119.9361 | 0.268632 | 50.37964
7.723666 | 119.9364 | 0.2682526 | 50.028
7.727 | 119.9364 | 0.2678589 | 49.9133
7.730332 | 119.9359 | 0.2674579 | 50.68399
7.733668 | 119.9363 | 0.2670588 | 50.07438
7.737 | 119.9365 | 0.2666931 | 51.4126
7.740332 | 119.9363 | 0.2663455 | 49.26166
7.743668 | 119.9364 | 0.2659751 | 50.86796
7.747 | 119.9364 | 0.2655684 | 49.21433
7.750332 | 119.9359 | 0.2651504 | 50.87534
7.753668 | 119.936 | 0.26478 | 49.99228
7.757 | 119.9366 | 0.2644316 | 49.96796
7.760332 | 119.9364 | 0.2640882 | 50.12394
7.763666 | 119.9362 | 0.2637275 | 49.90504
7.767 | 119.9365 | 0.2633455 | 50.98098
7.770332 | 119.937 | 0.2629598 | 49.71686
7.773668 | 119.9365 | 0.262583 | 51.08113
7.777 | 119.9362 | 0.2621932 | 49.10632
7.780334 | 119.9366 | 0.2618247 | 50.98012
7.783668 | 119.936 | 0.2614653 | 49.73264
7.787 | 119.9362 | 0.261091 | 50.64026
7.790332 | 119.9362 | 0.2607291 | 49.9669
7.793668 | 119.9357 | 0.2603456 | 49.95311
7.797 | 119.9362 | 0.2598639 | 50.15743
7.800332 | 119.9362 | 0.2594415 | 49.89814
7.803668 | 119.9356 | 0.2590672 | 51.44556
7.807 | 119.9364 | 0.2587125 | 49.27799
7.810332 | 119.9366 | 0.2583583 | 50.90805
7.813666 | 119.9359 | 0.2579676 | 49.09021
7.817 | 119.9354 | 0.257581 | 50.89176
7.820334 | 119.9357 | 0.2572178 | 49.63912
7.823666 | 119.936 | 0.2568576 | 49.98342
7.827 | 119.9363 | 0.2564836 | 50.0282
7.830332 | 119.9355 | 0.2560922 | 49.9126
7.833668 | 119.9353 | 0.2556982 | 50.86992
7.837 | 119.9362 | 0.2553208 | 49.81506
7.840332 | 119.9356 | 0.2549387 | 51.14966
7.843668 | 119.9353 | 0.2545856 | 49.18311
7.847 | 119.9355 | 0.2542311 | 50.92325
7.850332 | 119.9362 | 0.2538693 | 49.24512
7.853668 | 119.9362 | 0.253534 | 50.74832
7.857 | 119.936 | 0.253201 | 50.05898
7.860332 | 119.9356 | 0.2528582 | 49.92106
7.863666 | 119.9365 | 0.2525087 | 50.3134
7.867 | 119.9355 | 0.2521545 | 49.88969
7.870334 | 119.9359 | 0.2517853 | 51.38012
7.873666 | 119.936 | 0.2514313 | 49.3234
7.877 | 119.9351 | 0.2510787 | 50.9309
7.880332 | 119.9354 | 0.2507087 | 49.0734
7.883668 | 119.9351 | 0.2503037 | 50.96228
7.887 | 119.9358 | 0.2499158 | 49.82703
7.890332 | 119.9358 | 0.2495403 | 50.21587
7.893666 | 119.9353 | 0.2491746 | 50.02794
7.897 | 119.9356 | 0.2487775 | 49.94426
7.900332 | 119.935 | 0.2483701 | 50.80828
7.903668 | 119.9349 | 0.2479951 | 49.92537
7.907 | 119.9353 | 0.2476814 | 51.34991
7.910332 | 119.9355 | 0.2473856 | 49.12153
7.913666 | 119.9362 | 0.2470699 | 51.01926
7.917 | 119.9356 | 0.2466844 | 49.67769
7.920332 | 119.9355 | 0.2462956 | 50.82591
7.923668 | 119.9346 | 0.245894 | 50.05833
7.927 | 119.9359 | 0.2454948 | 49.9685
7.930332 | 119.9346 | 0.2451113 | 50.12463
7.933666 | 119.9349 | 0.2447248 | 49.8899
7.937 | 119.9352 | 0.2443821 | 51.44482
7.940332 | 119.9347 | 0.2440591 | 49.32411
7.943666 | 119.9358 | 0.2437343 | 50.91522
7.947 | 119.9352 | 0.2434058 | 49.08982
7.950332 | 119.9356 | 0.243058 | 50.93963
7.953668 | 119.936 | 0.2427382 | 49.77961
7.957 | 119.9353 | 0.242421 | 50.3148
7.960332 | 119.9359 | 0.2420685 | 50.12239
7.963668 | 119.936 | 0.241614 | 49.9522
7.967 | 119.935 | 0.241065 | 50.73006
7.970332 | 119.935 | 0.2406892 | 49.97622
7.973668 | 119.9355 | 0.2403582 | 51.4768
7.977 | 119.9352 | 0.2400632 | 49.2149
7.980332 | 119.9351 | 0.2397424 | 50.89188
7.983666 | 119.9353 | 0.2393576 | 49.10544
7.987 | 119.9354 | 0.2389787 | 50.8678
7.990332 | 119.9347 | 0.2386202 | 51.60476
7.993668 | 119.9352 | 0.238283 | 49.75626
7.997 | 119.9354 | 0.2379712 | 51.35024
8.000334 | 119.9358 | 0.2376336 | 49.16806
8.003668 | 119.9358 | 0.23725 | 50.87004
8.007 | 119.9352 | 0.2368546 | 48.6704
8.010332 | 119.935 | 0.2364732 | 50.00708
8.013668 | 119.935 | 0.236086 | 50.26536
8.017 | 119.9346 | 0.2357224 | 49.92048
8.020332 | 119.9342 | 0.2353823 | 50.70426
8.023666 | 119.935 | 0.2350415 | 49.8256
8.027 | 119.936 | 0.2347182 | 51.72895
8.030334 | 119.935 | 0.2343998 | 49.77079
8.033668 | 119.935 | 0.2340894 | 51.02688
8.037 | 119.9355 | 0.2337826 | 49.00718
8.040332 | 119.9359 | 0.2334526 | 50.06968
8.043668 | 119.9353 | 0.2330834 | 49.22858
8.047 | 119.9353 | 0.2326894 | 50.77362
8.050332 | 119.9353 | 0.2322822 | 50.59781
8.053668 | 119.9348 | 0.231908 | 49.90439
8.057 | 119.9349 | 0.231585 | 51.6341
8.060332 | 119.9358 | 0.2312752 | 49.79448
8.063666 | 119.9352 | 0.2309601 | 50.98667
8.067 | 119.9349 | 0.2306043 | 49.2287
8.070334 | 119.9356 | 0.2302258 | 50.93179
8.073666 | 119.9353 | 0.229863 | 48.48064
8.077 | 119.9349 | 0.2295108 | 49.9588
8.080334 | 119.9346 | 0.2291499 | 50.07691
8.083668 | 119.9353 | 0.2287945 | 49.91628
8.087 | 119.9346 | 0.2284516 | 50.79773
8.090332 | 119.9344 | 0.2281114 | 49.841
8.093668 | 119.9346 | 0.2277714 | 51.69624
8.097 | 119.9347 | 0.2274689 | 49.75476
8.100332 | 119.9344 | 0.2271368 | 51.08958
8.103668 | 119.9349 | 0.2267714 | 48.89706
8.107 | 119.9346 | 0.2264516 | 50.0457
8.110332 | 119.9344 | 0.2261244 | 49.08738
8.113666 | 119.9345 | 0.2257957 | 50.70988
8.117 | 119.9338 | 0.2254724 | 50.73889
8.120334 | 119.9339 | 0.2251213 | 49.90342
8.123666 | 119.9344 | 0.2248046 | 51.66336
8.127 | 119.9344 | 0.224534 | 49.77784
8.130332 | 119.9348 | 0.224237 | 51.15174
8.133668 | 119.9347 | 0.2239046 | 49.21112
8.137 | 119.9351 | 0.2235581 | 50.83588
8.140332 | 119.9347 | 0.2232282 | 48.60462
8.143666 | 119.934 | 0.2229327 | 50.02153
8.147 | 119.9348 | 0.2226611 | 49.90336
8.150332 | 119.935 | 0.2223601 | 49.96766
8.153668 | 119.9351 | 0.2220398 | 50.68508
8.157 | 119.9342 | 0.2217116 | 49.85636
8.160332 | 119.9355 | 0.2213814 | 51.63156
8.163666 | 119.935 | 0.2210784 | 49.79363
8.167 | 119.9343 | 0.2207652 | 51.40913
8.170332 | 119.9351 | 0.2204131 | 49.11806
8.173668 | 119.9341 | 0.2201027 | 50.10865
8.177 | 119.9341 | 0.2198132 | 49.10216
8.180332 | 119.9341 | 0.2195248 | 50.72493
8.183666 | 119.9352 | 0.2192127 | 50.57342
8.187 | 119.935 | 0.2188478 | 49.93472
8.190332 | 119.9347 | 0.2184749 | 51.59917
8.193666 | 119.934 | 0.2181142 | 49.79335
8.197 | 119.9347 | 0.2177949 | 51.16037
8.200332 | 119.9339 | 0.217472 | 49.25782
8.203668 | 119.9345 | 0.2171712 | 50.91513
8.207 | 119.9341 | 0.2168735 | 48.5736
8.210332 | 119.9345 | 0.2165956 | 50.06892
8.213668 | 119.9344 | 0.2163112 | 49.78912
8.217 | 119.9346 | 0.2159875 | 50.0257
8.220332 | 119.9348 | 0.2156353 | 50.58002
8.223668 | 119.9342 | 0.2152428 | 49.87266
8.227 | 119.9343 | 0.214896 | 51.66519
8.230332 | 119.9341 | 0.2145816 | 49.7943
8.233666 | 119.9341 | 0.2142755 | 51.60156
8.237 | 119.9339 | 0.2139492 | 49.1179
8.240332 | 119.9342 | 0.2136145 | 50.14018
8.243668 | 119.9337 | 0.2133072 | 48.72976
8.247 | 119.9339 | 0.2130313 | 50.80424
8.250334 | 119.9337 | 0.2127548 | 50.40734
8.253668 | 119.9342 | 0.212465 | 49.88734
8.257 | 119.9339 | 0.2121411 | 51.66226
8.260332 | 119.9343 | 0.2118008 | 49.82456
8.263668 | 119.9344 | 0.2114722 | 51.0177
8.267 | 119.9341 | 0.211171 | 49.65992
8.270332 | 119.9341 | 0.2108592 | 50.96145
8.273666 | 119.9347 | 0.2105667 | 48.92734
8.277 | 119.9343 | 0.2102725 | 50.10024
8.280334 | 119.9346 | 0.209943 | 49.65535
8.283668 | 119.9343 | 0.2096198 | 50.15728
8.287 | 119.9337 | 0.2093234 | 50.1497
8.290332 | 119.9346 | 0.2090368 | 49.8802
8.293668 | 119.9345 | 0.2087485 | 51.66429
8.297 | 119.9342 | 0.2084037 | 49.841
8.300332 | 119.9334 | 0.208062 | 51.63238
8.303668 | 119.9336 | 0.2077522 | 49.19542
8.307 | 119.9344 | 0.207488 | 50.59617
8.310332 | 119.9345 | 0.2072373 | 48.60402
8.313666 | 119.9341 | 0.2069351 | 50.78774
8.317 | 119.9343 | 0.2066055 | 49.66922
8.320334 | 119.9338 | 0.2062762 | 50.45558
8.323666 | 119.934 | 0.205971 | 50.72457
8.327 | 119.9339 | 0.2056698 | 49.95166