## Trans_20Cpm Ramp_1
CLOSED
Version | 2
Language | English
Mode | Standard
Run | 1
RunSerial | 369
Instrument | DSC Q200 V24.11 Build 124
Module | DSC Standard Cell FC
Operator | Siddharth
File | \\Desktop-bnudvhg\ta\Data\DSC\VW\New SMC\Transluscent SMC\Dynamic\Trans_20Cpm Ramp_1.001
ProcName | Ramp
InstSerial | 0200-1143
Sample | smc white
Size | 18 | mg
Method | Ramp
Comment
Xcomment | Pan: Tzero Aluminum Hermetic
Xcomment | Gas1: Nitrogen 50.0 ml/min
Xcomment | Gas2: Nitrogen 50.0 ml/min
Text
Text
Exotherm | UP
Kcell | 1.0737
Calib | -19.7512
TempCal | 1 | pts | 158.05 | 156.6
TzeroDt | -70.0981 -0.0051 1.2772
TzeroDtz | -70.0981 -0.0076 4.8764
InstCalFile | Tzero: \\Desktop-bnudvhg\ta\Data\DSC\PMV 8-22-16\CALIBRATION\0_RCS (90)_08_23_2016 09_00_39.TZR
InstCalFile | Baseline: \\Desktop-bnudvhg\ta\Data\DSC\PMV 8-22-16\empty.001
InstCalFile | Sapphire: \\Desktop-bnudvhg\ta\Data\DSC\PMV 8-22-16\sapphire.001
InstCalDate | Tzero 2016-08-23 Time 12:00:39
TempRange | -70.09 to 396.80 °C at 20.00 °C/min Heat Only
AutoZero | Delta T Offset 0.000 uV
AutoZero | Delta T0 Offset 0.000 uV
MultiptCal | 0
MultiPtDesc
AutoCellConst | Calibration Date 2017-08-28 12:26:29
Controls | Gas 1 Event Off Sampling 0.2
Cell# | FC-00000
CoolingUnit | RCS (90)
SelHeatFlow | Heat Flow T4 (mW)
AutoLidII | Installed
AutoAnalysis | Off
MacroFile
Nsig | 4
Sig1 | Time (min)
Sig2 | Temperature (°C)
Sig3 | Heat Flow (mW)
Sig4 | Sample Purge Flow (mL/min)
Date | 2017-10-27
Time | 14:36
OrgMethod | 1: Ramp 20.00 °C/min to 300.00 °C
OrgFile | D:\Cure Kinetics SMC CDS\New SMC\Transluscent SMC\Dynamic\Trans_20Cpm Ramp_1.001
StartOfData
0.000333324 | 29.15414 | -18.87038 | 51.9167
0.003666654 | 29.12248 | -18.43393 | 49.73016
0.007 | 29.10897 | -17.55919 | 50.97563
0.01033333 | 29.11258 | -16.42148 | 48.603
0.01366666 | 29.13148 | -15.18873 | 50.54916
0.01699999 | 29.16191 | -14.01865 | 49.27484
0.02033332 | 29.20218 | -13.09404 | 49.92803
0.02366666 | 29.24486 | -12.50524 | 50.02379
0.027 | 29.28974 | -12.28818 | 49.84047
0.03033332 | 29.33382 | -12.37406 | 51.59931
0.03366666 | 29.37406 | -12.58478 | 49.30484
0.03699998 | 29.40986 | -12.77706 | 51.04144
0.04033333 | 29.44275 | -12.8941 | 49.09221
0.04366666 | 29.47359 | -12.91733 | 50.01353
0.047 | 29.50134 | -12.86044 | 49.38388
0.05033332 | 29.5253 | -12.774 | 49.86859
0.05366666 | 29.54819 | -12.67955 | 50.9139
0.057 | 29.57 | -12.57166 | 49.84003
0.06033332 | 29.5901 | -12.43475 | 51.75717
0.06366665 | 29.60922 | -12.2707 | 49.6904
0.067 | 29.62875 | -12.08081 | 50.89589
0.07033334 | 29.64812 | -11.88163 | 48.69502
0.07366666 | 29.66766 | -11.68079 | 50.83321
0.077 | 29.68857 | -11.47593 | 49.46167
0.08033332 | 29.70972 | -11.2704 | 49.79272
0.08366665 | 29.73329 | -11.06577 | 51.4993
0.087 | 29.75793 | -10.86267 | 49.80742
0.09033332 | 29.78352 | -10.66033 | 50.92846
0.09366666 | 29.81098 | -10.45154 | 49.28586
0.09699999 | 29.83881 | -10.24528 | 50.91056
0.1003333 | 29.87091 | -10.03818 | 48.59847
0.1036666 | 29.90282 | -9.834461 | 49.99551
0.107 | 29.93701 | -9.638078 | 50.07852
0.1103334 | 29.97064 | -9.440806 | 49.8377
0.1136667 | 30.00625 | -9.24871 | 50.98538
0.117 | 30.04372 | -9.063303 | 49.82232
0.1203333 | 30.07946 | -8.884609 | 51.78374
0.1236666 | 30.11753 | -8.712439 | 49.36303
0.127 | 30.15604 | -8.53852 | 50.73462
0.1303333 | 30.19453 | -8.372128 | 48.72436
0.1336666 | 30.23332 | -8.210144 | 49.98803
0.137 | 30.2732 | -8.056512 | 49.7962
0.1403334 | 30.31265 | -7.909116 | 49.95671
0.1436667 | 30.35232 | -7.764005 | 51.5624
0.147 | 30.39188 | -7.618418 | 49.80756
0.1503333 | 30.43204 | -7.479508 | 51.72248
0.1536667 | 30.4723 | -7.34008 | 49.22367
0.157 | 30.51223 | -7.206206 | 50.89584
0.1603333 | 30.55366 | -7.072599 | 48.60026
0.1636666 | 30.5942 | -6.942606 | 50.00412
0.167 | 30.63547 | -6.818853 | 50.5465
0.1703333 | 30.67772 | -6.69741 | 49.93328
0.1736667 | 30.71955 | -6.580542 | 50.14656
0.177 | 30.76153 | -6.463042 | 49.75272
0.1803333 | 30.80346 | -6.3478 | 51.6256
0.1836666 | 30.84654 | -6.234705 | 49.12883
0.187 | 30.89006 | -6.125623 | 50.78347
0.1903333 | 30.93218 | -6.01776 | 49.1513
0.1936666 | 30.97525 | -5.910018 | 49.9721
0.197 | 31.01975 | -5.804326 | 49.9857
0.2003333 | 31.06392 | -5.702304 | 49.89316
0.2036667 | 31.10881 | -5.604068 | 51.62485
0.207 | 31.1535 | -5.510414 | 49.78336
0.2103333 | 31.19893 | -5.420618 | 51.59294
0.2136666 | 31.243 | -5.332245 | 49.08066
0.217 | 31.28838 | -5.241162 | 50.08178
0.2203333 | 31.3329 | -5.153934 | 49.04918
0.2236666 | 31.37851 | -5.06749 | 50.7342
0.227 | 31.425 | -4.985523 | 50.8278
0.2303333 | 31.47046 | -4.908611 | 49.88438
0.2336667 | 31.51553 | -4.832832 | 51.71795
0.237 | 31.5612 | -4.75748 | 49.7432
0.2403334 | 31.60794 | -4.688512 | 51.24032
0.2436667 | 31.65461 | -4.618574 | 48.97044
0.247 | 31.69967 | -4.553618 | 50.70174
0.2503333 | 31.74667 | -4.492642 | 49.09572
0.2536666 | 31.7928 | -4.430664 | 50.05616
0.257 | 31.83825 | -4.371698 | 50.07769
0.2603333 | 31.88544 | -4.311832 | 49.86876
0.2636666 | 31.9318 | -4.253614 | 51.65288
0.267 | 31.97913 | -4.198414 | 49.70354
0.2703333 | 32.02616 | -4.142698 | 51.14453
0.2736666 | 32.0724 | -4.089943 | 49.03046
0.277 | 32.12081 | -4.040535 | 49.99402
0.2803333 | 32.16781 | -3.993263 | 49.25244
0.2836666 | 32.21448 | -3.943789 | 49.89884
0.287 | 32.26182 | -3.896638 | 50.91044
0.2903333 | 32.3101 | -3.85388 | 49.87645
0.2936666 | 32.35805 | -3.810459 | 51.74932
0.297 | 32.40494 | -3.771092 | 49.7118
0.3003333 | 32.4532 | -3.732341 | 50.955
0.3036666 | 32.50215 | -3.692121 | 48.92237
0.307 | 32.54946 | -3.654016 | 50.8765
0.3103333 | 32.59778 | -3.622598 | 49.3942
0.3136666 | 32.64539 | -3.590762 | 49.84738
0.317 | 32.69468 | -3.563269 | 51.49454
0.3203333 | 32.74294 | -3.532295 | 49.84492
0.3236666 | 32.7908 | -3.503219 | 50.85944
0.327 | 32.8401 | -3.478447 | 49.2355
0.3303334 | 32.88997 | -3.454086 | 50.93834
0.3336667 | 32.93784 | -3.433789 | 48.53136
0.337 | 32.98658 | -3.40998 | 50.00943
0.3403333 | 33.03478 | -3.389008 | 49.6587
0.3436667 | 33.08481 | -3.371313 | 49.79584
0.347 | 33.13355 | -3.355293 | 50.8816
0.3503333 | 33.18246 | -3.336402 | 49.81299
0.3536666 | 33.23215 | -3.31857 | 51.652
0.357 | 33.28118 | -3.299661 | 49.36002
0.3603333 | 33.33103 | -3.282495 | 50.65185
0.3636666 | 33.38062 | -3.267673 | 48.71969
0.367 | 33.43095 | -3.252324 | 50.00982
0.3703333 | 33.48064 | -3.237825 | 49.88606
0.3736667 | 33.52997 | -3.224472 | 49.95482
0.377 | 33.5796 | -3.2138 | 51.65292
0.3803334 | 33.63028 | -3.204816 | 49.79029
0.3836667 | 33.68084 | -3.195266 | 51.6862
0.387 | 33.73054 | -3.185546 | 49.1893
0.3903334 | 33.78083 | -3.176465 | 50.90831
0.3936667 | 33.83186 | -3.171108 | 48.53368
0.397 | 33.88283 | -3.166575 | 49.97046
0.4003334 | 33.93352 | -3.163972 | 50.57412
0.4036667 | 33.98363 | -3.159254 | 49.88396
0.407 | 34.03464 | -3.152584 | 50.1089
0.4103333 | 34.08585 | -3.143732 | 49.78192
0.4136667 | 34.1362 | -3.14055 | 51.55804
0.417 | 34.18854 | -3.139155 | 49.06363
0.4203333 | 34.23876 | -3.138798 | 50.70078
0.4236667 | 34.2906 | -3.136095 | 49.21907
0.427 | 34.34174 | -3.132322 | 49.97066
0.4303333 | 34.39433 | -3.131376 | 50.01488
0.4336666 | 34.44629 | -3.129833 | 49.89266
0.437 | 34.49798 | -3.129539 | 51.71906
0.4403334 | 34.55016 | -3.129074 | 49.79074
0.4436667 | 34.6015 | -3.128616 | 51.49619
0.447 | 34.65455 | -3.132822 | 49.095
0.4503334 | 34.70698 | -3.139614 | 50.08896
0.4536667 | 34.75886 | -3.143051 | 49.18892
0.457 | 34.80996 | -3.146954 | 50.71728
0.4603333 | 34.86314 | -3.148323 | 50.92967
0.4636667 | 34.91516 | -3.153638 | 49.86797
0.467 | 34.96741 | -3.164064 | 51.77968
0.4703333 | 35.01875 | -3.170496 | 49.42246
0.4736667 | 35.07163 | -3.175412 | 51.30225
0.477 | 35.1256 | -3.179566 | 48.65664
0.4803333 | 35.17775 | -3.187728 | 50.6034
0.4836666 | 35.23086 | -3.197374 | 49.25006
0.487 | 35.28332 | -3.201877 | 49.9061
0.4903333 | 35.33618 | -3.208977 | 50.0427
0.4936666 | 35.39037 | -3.217915 | 49.82022
0.497 | 35.4436 | -3.227637 | 51.64859
0.5003334 | 35.49622 | -3.240688 | 49.31015
0.5036667 | 35.55027 | -3.252578 | 51.04676
0.507 | 35.60309 | -3.263129 | 48.9976
0.5103333 | 35.65739 | -3.270813 | 49.9925
0.5136667 | 35.71075 | -3.280972 | 49.40738
0.517 | 35.7651 | -3.295304 | 49.835
0.5203333 | 35.81932 | -3.309528 | 50.95524
0.5236667 | 35.87186 | -3.323954 | 49.86732
0.527 | 35.9266 | -3.335114 | 51.68209
0.5303332 | 35.97944 | -3.346291 | 49.35864
0.5336666 | 36.03402 | -3.360758 | 50.74622
0.537 | 36.08768 | -3.375443 | 48.71758
0.5403332 | 36.14252 | -3.38887 | 50.8583
0.5436666 | 36.197 | -3.399204 | 50.00802
0.547 | 36.25128 | -3.411976 | 49.92256
0.5503332 | 36.30613 | -3.426922 | 51.65102
0.5536666 | 36.36066 | -3.443728 | 49.82046
0.557 | 36.41477 | -3.458794 | 51.21685
0.5603332 | 36.46966 | -3.475428 | 49.15541
0.5636668 | 36.52401 | -3.487713 | 50.79494
0.567 | 36.579 | -3.500212 | 48.6242
0.5703334 | 36.63511 | -3.514288 | 49.95407
0.5736668 | 36.68978 | -3.529991 | 50.04034
0.577 | 36.7456 | -3.545213 | 49.88332
0.5803332 | 36.7996 | -3.561478 | 51.4289
0.5836668 | 36.85584 | -3.578925 | 49.77348
0.587 | 36.9115 | -3.594584 | 51.61946
0.5903334 | 36.9663 | -3.611109 | 49.2968
0.5936666 | 37.02221 | -3.62581 | 50.08838
0.597 | 37.07819 | -3.640587 | 48.87434
0.6003332 | 37.134 | -3.657864 | 49.93846
0.6036668 | 37.18965 | -3.677334 | 50.26226
0.607 | 37.24444 | -3.695822 | 49.8913
0.6103332 | 37.30172 | -3.713066 | 51.74718
0.6136666 | 37.357 | -3.727995 | 49.74193
0.617 | 37.41388 | -3.745636 | 51.39628
0.6203332 | 37.46966 | -3.76273 | 49.09272
0.6236668 | 37.52468 | -3.781026 | 50.9059
0.627 | 37.58246 | -3.799578 | 49.07754
0.6303334 | 37.63798 | -3.817187 | 50.0431
0.6336668 | 37.69566 | -3.833924 | 50.9998
0.637 | 37.75133 | -3.852878 | 49.87466
0.6403334 | 37.80708 | -3.872229 | 50.81086
0.6436668 | 37.86462 | -3.889064 | 49.72559
0.647 | 37.92141 | -3.906524 | 51.0634
0.6503332 | 37.97818 | -3.923822 | 48.65508
0.6536668 | 38.03511 | -3.942064 | 50.08008
0.657 | 38.09153 | -3.963373 | 49.78388
0.6603332 | 38.1483 | -3.983301 | 50.04016
0.6636668 | 38.20494 | -4.002287 | 50.76456
0.667 | 38.26255 | -4.018116 | 49.85178
0.6703332 | 38.31899 | -4.03404 | 51.68272
0.6736668 | 38.37714 | -4.05559 | 49.3747
0.677 | 38.43453 | -4.072911 | 50.77794
0.6803332 | 38.4911 | -4.09243 | 48.98965
0.6836668 | 38.54834 | -4.109758 | 49.94548
0.687 | 38.60665 | -4.127015 | 49.40748
0.6903334 | 38.66374 | -4.148588 | 49.9058
0.6936668 | 38.72135 | -4.170814 | 51.55358
0.697 | 38.7793 | -4.187153 | 49.80424
0.7003332 | 38.83653 | -4.20665 | 51.777
0.7036668 | 38.8946 | -4.223916 | 49.27961
0.707 | 38.95212 | -4.24152 | 50.87279
0.7103332 | 39.01034 | -4.260676 | 48.52904
0.7136668 | 39.06772 | -4.28273 | 50.01594
0.717 | 39.12652 | -4.303687 | 50.38972
0.7203332 | 39.18423 | -4.322082 | 49.92148
0.7236668 | 39.24176 | -4.342861 | 50.07372
0.727 | 39.30034 | -4.362064 | 49.7645
0.7303332 | 39.35784 | -4.376544 | 51.58472
0.7336668 | 39.41721 | -4.394406 | 49.16932
0.737 | 39.47536 | -4.411564 | 50.74498
0.7403332 | 39.53314 | -4.431592 | 49.20856
0.7436668 | 39.59252 | -4.454212 | 49.93736
0.747 | 39.6501 | -4.475059 | 50.04185
0.7503332 | 39.70874 | -4.498227 | 49.85916
0.7536668 | 39.76774 | -4.514938 | 51.64971
0.757 | 39.8259 | -4.531576 | 49.81214
0.7603332 | 39.88482 | -4.548574 | 51.52242
0.7636668 | 39.94326 | -4.566936 | 49.09128
0.767 | 40.00214 | -4.585684 | 50.08705
0.7703332 | 40.0614 | -4.605264 | 49.12246
0.7736668 | 40.1203 | -4.62454 | 50.69769
0.777 | 40.17951 | -4.642726 | 50.98194
0.7803332 | 40.23795 | -4.660268 | 49.85886
0.7836668 | 40.29821 | -4.679618 | 51.77619
0.787 | 40.35652 | -4.699152 | 49.71771
0.7903332 | 40.41532 | -4.719688 | 51.01392
0.7936668 | 40.47512 | -4.740535 | 48.6221
0.797 | 40.53366 | -4.758725 | 50.57071
0.8003332 | 40.59389 | -4.776734 | 49.24993
0.8036668 | 40.6528 | -4.794504 | 49.85859
0.807 | 40.71178 | -4.80985 | 50.04219
0.8103332 | 40.77144 | -4.828638 | 49.80407
0.8136668 | 40.83198 | -4.848762 | 51.68276
0.817 | 40.8908 | -4.870957 | 49.21793
0.8203334 | 40.95083 | -4.888989 | 50.85811
0.8236668 | 41.00925 | -4.902576 | 49.12424
0.827 | 41.06976 | -4.920076 | 50.0012
0.8303332 | 41.12958 | -4.937782 | 49.45661
0.8336668 | 41.1896 | -4.958932 | 49.75239
0.837 | 41.2498 | -4.979092 | 51.1485
0.8403334 | 41.30948 | -4.9977 | 49.86016
0.8436668 | 41.36963 | -5.016679 | 51.7477
0.8470001 | 41.42831 | -5.034722 | 49.28213
0.8503332 | 41.48844 | -5.05209 | 50.6686
0.8536668 | 41.54903 | -5.068881 | 48.62598
0.857 | 41.60871 | -5.08609 | 50.8758
0.8603332 | 41.66937 | -5.105564 | 50.55094
0.8636666 | 41.72903 | -5.125866 | 49.90022
0.867 | 41.78954 | -5.146213 | 51.71814
0.8703332 | 41.84946 | -5.165246 | 49.81384
0.8736668 | 41.90964 | -5.176987 | 51.01572
0.877 | 41.96988 | -5.191389 | 49.06426
0.8803332 | 42.03048 | -5.210146 | 50.76516
0.8836666 | 42.092 | -5.228676 | 49.03304
0.887 | 42.15132 | -5.246388 | 50.12664
0.8903332 | 42.21144 | -5.262178 | 50.17208
0.8936668 | 42.27285 | -5.277318 | 49.87668
0.897 | 42.3336 | -5.295198 | 51.6847
0.9003332 | 42.3943 | -5.318726 | 49.7192
0.9036666 | 42.45516 | -5.335132 | 51.43033
0.9070001 | 42.51438 | -5.349952 | 49.07933
0.9103334 | 42.57613 | -5.364902 | 50.01765
0.9136668 | 42.63778 | -5.38206 | 49.23516
0.917 | 42.69819 | -5.404693 | 50.0205
0.9203334 | 42.75884 | -5.425082 | 50.74572
0.9236668 | 42.81909 | -5.439606 | 49.87596
0.9270001 | 42.88033 | -5.452574 | 51.77985
0.9303332 | 42.94076 | -5.469272 | 49.68797
0.9336668 | 43.0026 | -5.489016 | 50.93824
0.9370001 | 43.06346 | -5.506438 | 48.86716
0.9403334 | 43.1235 | -5.521472 | 50.93967
0.9436668 | 43.18563 | -5.535488 | 49.40936
0.9470001 | 43.2475 | -5.550426 | 49.81998
0.9503334 | 43.30778 | -5.571202 | 51.49436
0.9536668 | 43.36908 | -5.589771 | 49.8057
0.957 | 43.42886 | -5.606205 | 50.92621
0.9603332 | 43.49109 | -5.617031 | 49.23553
0.9636668 | 43.55164 | -5.632372 | 50.85889
0.967 | 43.61394 | -5.64888 | 48.50025
0.9703332 | 43.6746 | -5.664863 | 49.96222
0.9736668 | 43.73642 | -5.680832 | 50.07133
0.9770001 | 43.7978 | -5.693684 | 49.8836
0.9803332 | 43.85898 | -5.711283 | 51.12134
0.9836666 | 43.92176 | -5.730095 | 49.78879
0.987 | 43.98278 | -5.74428 | 51.61844
0.9903334 | 44.04336 | -5.759498 | 49.23361
0.9936668 | 44.10591 | -5.772503 | 50.10373
0.997 | 44.16774 | -5.78787 | 48.74887
1.000333 | 44.22969 | -5.80744 | 49.97762
1.003667 | 44.29083 | -5.82478 | 50.135
1.007 | 44.35229 | -5.8386 | 49.92258
1.010333 | 44.41455 | -5.849809 | 51.74662
1.013667 | 44.47578 | -5.863565 | 49.75024
1.017 | 44.5389 | -5.881776 | 51.39724
1.020333 | 44.6001 | -5.89724 | 49.06242
1.023666 | 44.66192 | -5.915744 | 50.84303
1.027 | 44.72466 | -5.929413 | 49.03186
1.030333 | 44.78555 | -5.940635 | 50.048
1.033667 | 44.84778 | -5.955072 | 50.95989
1.037 | 44.90944 | -5.969991 | 49.8758
1.040333 | 44.9724 | -5.984898 | 50.68566
1.043667 | 45.03422 | -5.998926 | 49.35961
1.047 | 45.09596 | -6.01261 | 51.04842
1.050334 | 45.15864 | -6.02898 | 48.62396
1.053667 | 45.2206 | -6.043636 | 50.05646
1.057 | 45.2826 | -6.05775 | 49.88045
1.060334 | 45.34545 | -6.06964 | 49.9541
1.063667 | 45.40697 | -6.083988 | 50.75331
1.067 | 45.47017 | -6.098206 | 49.84338
1.070334 | 45.53202 | -6.112702 | 51.7449
1.073667 | 45.59416 | -6.127074 | 49.42056
1.077 | 45.65709 | -6.143068 | 50.68194
1.080334 | 45.7194 | -6.155315 | 48.71644
1.083667 | 45.78139 | -6.172521 | 49.98496
1.087 | 45.8441 | -6.187947 | 49.88274
1.090334 | 45.90557 | -6.201782 | 49.95364
1.093667 | 45.96866 | -6.213812 | 51.6177
1.097 | 46.03076 | -6.224067 | 49.80402
1.100334 | 46.0946 | -6.2388 | 51.61694
1.103667 | 46.15701 | -6.252316 | 49.15414
1.107 | 46.21846 | -6.265219 | 50.85656
1.110334 | 46.28152 | -6.275875 | 48.68451
1.113666 | 46.34375 | -6.289612 | 49.96837
1.117 | 46.40732 | -6.302151 | 50.71304
1.120333 | 46.46982 | -6.318589 | 49.91332
1.123667 | 46.5319 | -6.33282 | 50.13594
1.127 | 46.5952 | -6.344168 | 49.725
1.130334 | 46.65742 | -6.356 | 51.5218
1.133666 | 46.72131 | -6.36969 | 49.01355
1.137 | 46.78402 | -6.380262 | 50.63354
1.140333 | 46.84556 | -6.394192 | 49.77228
1.143667 | 46.90946 | -6.407238 | 50.1159
1.147 | 46.9723 | -6.420744 | 50.26007
1.150334 | 47.03569 | -6.435942 | 49.85141
1.153666 | 47.09766 | -6.4474 | 51.61797
1.157 | 47.15976 | -6.459182 | 49.4365
1.160334 | 47.22338 | -6.469312 | 50.92008
1.163667 | 47.28604 | -6.479612 | 48.71696
1.167 | 47.3498 | -6.491849 | 49.96938
1.170334 | 47.4127 | -6.504609 | 49.37696
1.173667 | 47.47559 | -6.516379 | 49.89023
1.177 | 47.53891 | -6.528434 | 51.64997
1.180334 | 47.60284 | -6.5409 | 49.81943
1.183667 | 47.66533 | -6.550358 | 51.68006
1.187 | 47.72831 | -6.562301 | 49.23166
1.190334 | 47.7914 | -6.57569 | 50.79236
1.193667 | 47.85493 | -6.587056 | 48.55904
1.197 | 47.91815 | -6.600254 | 49.96936
1.200334 | 47.98193 | -6.610938 | 50.46176
1.203667 | 48.04455 | -6.619466 | 49.8907
1.207 | 48.10806 | -6.630258 | 50.13777
1.210334 | 48.17124 | -6.64126 | 49.74942
1.213667 | 48.23472 | -6.654837 | 51.49079
1.217 | 48.29836 | -6.667251 | 49.10782
1.220333 | 48.36117 | -6.678188 | 50.63484
1.223667 | 48.42454 | -6.689776 | 49.29519
1.227 | 48.48853 | -6.699432 | 49.96937
1.230334 | 48.552 | -6.70908 | 50.16666
1.233666 | 48.61556 | -6.719757 | 49.83562
1.237 | 48.67912 | -6.7302 | 51.68148
1.240334 | 48.74178 | -6.74103 | 49.78082
1.243667 | 48.8061 | -6.753624 | 51.07831
1.247 | 48.86914 | -6.764157 | 48.96622
1.250334 | 48.93295 | -6.776706 | 49.98526
1.253667 | 48.99731 | -6.784947 | 49.25041
1.257 | 49.05972 | -6.794006 | 50.49267
1.260333 | 49.12387 | -6.807519 | 51.45959
1.263666 | 49.18812 | -6.819522 | 49.8282
1.267 | 49.25032 | -6.827148 | 51.81012
1.270333 | 49.31446 | -6.83413 | 49.38998
1.273666 | 49.3786 | -6.843645 | 50.88916
1.277 | 49.4425 | -6.854143 | 48.53027
1.280334 | 49.50579 | -6.868437 | 50.05575
1.283667 | 49.5702 | -6.881905 | 49.88057
1.287 | 49.63324 | -6.888736 | 49.9376
1.290334 | 49.6966 | -6.897928 | 50.13703
1.293667 | 49.7614 | -6.908563 | 49.80403
1.297 | 49.82459 | -6.919614 | 51.71418
1.300334 | 49.88876 | -6.930942 | 49.13951
1.303667 | 49.952 | -6.938038 | 50.8098
1.307 | 50.01557 | -6.945095 | 49.1316
1.310334 | 50.08006 | -6.954155 | 49.95382
1.313667 | 50.1434 | -6.966264 | 50.0432
1.317 | 50.2079 | -6.975656 | 49.86752
1.320334 | 50.2716 | -6.984606 | 51.71469
1.323667 | 50.33572 | -6.993946 | 49.79697
1.327 | 50.39941 | -6.999375 | 51.36475
1.330333 | 50.46236 | -7.007056 | 49.0452
1.333667 | 50.5282 | -7.020797 | 50.07153
1.337 | 50.59152 | -7.028916 | 49.12364
1.340334 | 50.65502 | -7.03772 | 50.72973
1.343667 | 50.71924 | -7.049606 | 51.06187
1.347 | 50.78366 | -7.057288 | 49.84356
1.350333 | 50.8474 | -7.065309 | 51.77722
1.353667 | 50.91234 | -7.072766 | 49.34231
1.357 | 50.9767 | -7.077638 | 51.01487
1.360334 | 51.04053 | -7.085312 | 48.6229
1.363667 | 51.10482 | -7.098555 | 50.07959
1.367 | 51.16948 | -7.110784 | 49.40684
1.370333 | 51.23324 | -7.120062 | 49.79532
1.373667 | 51.29734 | -7.129011 | 50.04268
1.377 | 51.36144 | -7.13379 | 49.79614
1.380333 | 51.42441 | -7.141443 | 51.71425
1.383667 | 51.49003 | -7.150769 | 49.15523
1.387 | 51.55372 | -7.158178 | 50.82596
1.390333 | 51.6183 | -7.169625 | 49.1552
1.393667 | 51.68282 | -7.177361 | 49.96958
1.397 | 51.7468 | -7.185881 | 49.98094
1.400333 | 51.81109 | -7.195147 | 49.85994
1.403666 | 51.87502 | -7.201397 | 51.6836
1.407 | 51.9391 | -7.207989 | 49.78159
1.410334 | 52.00447 | -7.21391 | 51.4289
1.413667 | 52.06926 | -7.223974 | 49.1401
1.417 | 52.13357 | -7.23537 | 50.08028
1.420334 | 52.198 | -7.245515 | 49.12442
1.423667 | 52.26119 | -7.250312 | 50.74729
1.427 | 52.32567 | -7.257588 | 50.94392
1.430333 | 52.39074 | -7.264832 | 49.86004
1.433667 | 52.45513 | -7.275852 | 51.74754
1.437 | 52.51938 | -7.285103 | 49.39083
1.440334 | 52.58355 | -7.290906 | 50.93678
1.443667 | 52.6483 | -7.293288 | 48.59389
1.447 | 52.71293 | -7.29906 | 50.49356
1.450334 | 52.77774 | -7.30834 | 49.40887
1.453667 | 52.84152 | -7.319941 | 49.85898
1.457 | 52.90602 | -7.32832 | 50.17141
1.460334 | 52.97082 | -7.335516 | 49.82879
1.463667 | 53.0358 | -7.340337 | 51.61902
1.467 | 53.09992 | -7.34555 | 49.2023
1.470333 | 53.16462 | -7.352086 | 50.85814
1.473667 | 53.22947 | -7.360444 | 49.0931
1.477 | 53.29408 | -7.367941 | 49.96973
1.480333 | 53.35799 | -7.375662 | 49.88574
1.483667 | 53.42389 | -7.382289 | 49.8912
1.487 | 53.48824 | -7.390591 | 51.61954
1.490334 | 53.55218 | -7.397972 | 49.83632
1.493667 | 53.61744 | -7.404364 | 51.55594
1.497 | 53.68268 | -7.409047 | 49.20286
1.500333 | 53.74612 | -7.417644 | 50.08832
1.503667 | 53.81239 | -7.426094 | 49.0933
1.507 | 53.87592 | -7.434619 | 50.81084
1.510333 | 53.94111 | -7.441403 | 50.94442
1.513667 | 54.00532 | -7.44627 | 49.8996
1.517 | 54.07046 | -7.453606 | 51.84399
1.520333 | 54.13567 | -7.461895 | 49.73484
1.523666 | 54.19905 | -7.47068 | 50.92136
1.527 | 54.26437 | -7.476948 | 48.62576
1.530334 | 54.32883 | -7.48026 | 50.49257
1.533667 | 54.39382 | -7.48556 | 49.31356
1.537 | 54.45879 | -7.493 | 49.85891
1.540334 | 54.52391 | -7.499849 | 50.04328
1.543667 | 54.58858 | -7.507629 | 49.81259
1.547 | 54.65371 | -7.51348 | 51.71518
1.550334 | 54.71846 | -7.51851 | 49.21833
1.553667 | 54.78297 | -7.527144 | 50.89084
1.557 | 54.84746 | -7.536612 | 49.15602
1.560334 | 54.91201 | -7.542334 | 49.93847
1.563667 | 54.97724 | -7.545981 | 49.79166
1.567 | 55.0431 | -7.550306 | 49.88384
1.570334 | 55.10756 | -7.555042 | 51.49347
1.573667 | 55.17215 | -7.565392 | 49.80546
1.577 | 55.23794 | -7.573754 | 51.55716
1.580333 | 55.30154 | -7.579956 | 49.17171
1.583667 | 55.36732 | -7.584986 | 50.08844
1.587 | 55.43125 | -7.588264 | 49.0777
1.590334 | 55.49659 | -7.593242 | 50.76328
1.593667 | 55.5625 | -7.598764 | 50.85733
1.597 | 55.62761 | -7.602978 | 49.85217
1.600334 | 55.69207 | -7.607938 | 51.7156
1.603667 | 55.75662 | -7.613339 | 49.39082
1.607 | 55.82227 | -7.620245 | 50.93664
1.610333 | 55.88752 | -7.628604 | 48.62512
1.613667 | 55.95181 | -7.634732 | 50.54216
1.617 | 56.01743 | -7.6384 | 49.26883
1.620333 | 56.08332 | -7.642974 | 49.87898
1.623666 | 56.14829 | -7.648922 | 50.04574
1.627 | 56.21276 | -7.657251 | 49.80564
1.630333 | 56.27857 | -7.66523 | 51.62076
1.633667 | 56.34374 | -7.670187 | 49.20364
1.637 | 56.40889 | -7.674109 | 50.85944
1.640334 | 56.473 | -7.68126 | 49.141
1.643667 | 56.53855 | -7.687188 | 49.94676
1.647 | 56.6038 | -7.69222 | 49.88602
1.650333 | 56.66981 | -7.697412 | 49.88398
1.653667 | 56.73499 | -7.703118 | 51.55756
1.657 | 56.79937 | -7.710025 | 49.86047
1.660334 | 56.865 | -7.717588 | 51.55756
1.663667 | 56.92928 | -7.722918 | 49.11136
1.667 | 56.99397 | -7.727264 | 50.10521
1.670334 | 57.06019 | -7.730651 | 49.0799
1.673667 | 57.12488 | -7.73428 | 50.67006
1.677 | 57.19145 | -7.741048 | 50.90634
1.680333 | 57.25566 | -7.748855 | 49.89278
1.683667 | 57.32092 | -7.754986 | 51.81498
1.687 | 57.38569 | -7.759502 | 49.71238
1.690334 | 57.45108 | -7.762434 | 50.95535
1.693667 | 57.5167 | -7.766485 | 48.69092
1.697 | 57.5821 | -7.773019 | 50.51234
1.700334 | 57.6475 | -7.78007 | 49.39579
1.703667 | 57.71235 | -7.785455 | 49.83218
1.707 | 57.77766 | -7.789459 | 50.14467
1.710333 | 57.84253 | -7.793476 | 49.84585
1.713667 | 57.90818 | -7.79856 | 51.65624
1.717 | 57.97321 | -7.803546 | 49.23741
1.720333 | 58.039 | -7.805948 | 50.8936
1.723667 | 58.10434 | -7.809444 | 49.14283
1.727 | 58.17056 | -7.813874 | 49.9874
1.730333 | 58.23528 | -7.820942 | 49.9858
1.733667 | 58.30066 | -7.828218 | 49.90128
1.737 | 58.3664 | -7.833461 | 51.59373
1.740334 | 58.43103 | -7.836081 | 49.80718
1.743667 | 58.4965 | -7.840628 | 51.53012
1.747 | 58.56186 | -7.846686 | 49.1279
1.750334 | 58.6281 | -7.85497 | 50.05824
1.753667 | 58.69351 | -7.861447 | 49.15928
1.757 | 58.75748 | -7.865272 | 50.6395
1.760333 | 58.82317 | -7.867325 | 51.06589
1.763666 | 58.88951 | -7.871134 | 49.89291
1.767 | 58.9548 | -7.875922 | 51.78346
1.770333 | 59.0199 | -7.880716 | 49.69687
1.773666 | 59.08424 | -7.884631 | 50.92412
1.777 | 59.15101 | -7.888019 | 48.5665
1.780333 | 59.21682 | -7.892105 | 50.0973
1.783667 | 59.28184 | -7.898014 | 49.50525
1.787 | 59.34766 | -7.901734 | 49.75662
1.790334 | 59.41255 | -7.904908 | 50.04793
1.793667 | 59.47868 | -7.908202 | 49.79024
1.797 | 59.54432 | -7.912412 | 51.62299
1.800334 | 59.60937 | -7.918265 | 49.18954
1.803667 | 59.67554 | -7.923357 | 50.82918
1.807 | 59.7405 | -7.926972 | 49.15778
1.810334 | 59.8065 | -7.930451 | 49.97903
1.813667 | 59.87187 | -7.934802 | 50.0459
1.817 | 59.93706 | -7.941112 | 49.87637
1.820333 | 60.00252 | -7.945624 | 51.65369
1.823667 | 60.06821 | -7.949806 | 49.7823
1.827 | 60.13484 | -7.953724 | 51.12914
1.830333 | 60.20024 | -7.957972 | 48.99156
1.833667 | 60.26518 | -7.963451 | 50.04168
1.837 | 60.33047 | -7.967938 | 49.18954
1.840334 | 60.39687 | -7.971484 | 50.66951
1.843667 | 60.46164 | -7.975278 | 51.11231
1.847 | 60.52758 | -7.979534 | 49.83738
1.850334 | 60.5929 | -7.984004 | 51.74996
1.853667 | 60.65879 | -7.988296 | 49.26744
1.857 | 60.72416 | -7.992196 | 50.92344
1.860334 | 60.79038 | -7.995712 | 48.50254
1.863667 | 60.85535 | -7.999775 | 50.02682
1.867 | 60.92085 | -8.004162 | 49.88716
1.870334 | 60.98648 | -8.008819 | 49.91645
1.873667 | 61.05156 | -8.013149 | 50.08134
1.877 | 61.11748 | -8.016822 | 49.81434
1.880333 | 61.18289 | -8.019214 | 51.62408
1.883667 | 61.24898 | -8.023609 | 49.14344
1.887 | 61.31459 | -8.028548 | 50.75052
1.890334 | 61.37994 | -8.0335 | 49.19718
1.893667 | 61.44574 | -8.038299 | 49.95582
1.897 | 61.51138 | -8.041749 | 50.0481
1.900334 | 61.57636 | -8.04505 | 49.85388
1.903667 | 61.6436 | -8.048554 | 51.68857
1.907 | 61.7081 | -8.051368 | 49.7755
1.910334 | 61.77426 | -8.054386 | 51.05172
1.913667 | 61.84039 | -8.057974 | 48.86109
1.917 | 61.90575 | -8.061939 | 49.95628
1.920334 | 61.97148 | -8.0666 | 49.2557
1.923667 | 62.0371 | -8.070869 | 50.51314
1.927 | 62.10328 | -8.073562 | 51.46617
1.930333 | 62.16829 | -8.075524 | 51.55996
1.933667 | 62.23463 | -8.078144 | 50.0152
1.937 | 62.30024 | -8.082368 | 49.96357
1.940334 | 62.36588 | -8.08709 | 50.36321
1.943667 | 62.43179 | -8.092368 | 49.8457
1.947 | 62.4981 | -8.0958 | 51.37015
1.950334 | 62.5636 | -8.099829 | 49.12863
1.953667 | 62.629 | -8.102984 | 50.98831
1.957 | 62.69426 | -8.106658 | 49.74406
1.960333 | 62.76096 | -8.109849 | 50.32946
1.963667 | 62.82676 | -8.113095 | 50.05106
1.967 | 62.89246 | -8.116094 | 49.89354
1.970333 | 62.95812 | -8.12025 | 50.98902
1.973667 | 63.0237 | -8.124282 | 49.37948
1.977 | 63.09008 | -8.128322 | 50.92448
1.980333 | 63.15637 | -8.131678 | 49.05122
1.983667 | 63.22235 | -8.135384 | 50.85306
1.987 | 63.28776 | -8.139313 | 49.98256
1.990334 | 63.35318 | -8.143856 | 49.98008
1.993667 | 63.41944 | -8.147362 | 50.20772
1.997 | 63.48451 | -8.149818 | 49.88608
2.000334 | 63.55074 | -8.152119 | 51.53103
2.003667 | 63.61706 | -8.15521 | 49.302
2.007 | 63.68291 | -8.1596 | 50.93369
2.010333 | 63.74874 | -8.164114 | 49.65074
2.013666 | 63.81407 | -8.167999 | 50.71996
2.017 | 63.88 | -8.17127 | 50.08042
2.020333 | 63.94594 | -8.17375 | 49.94868
2.023666 | 64.01161 | -8.177162 | 50.6753
2.027 | 64.07812 | -8.18195 | 49.98604
2.030333 | 64.14415 | -8.18646 | 51.13554
2.033667 | 64.20972 | -8.188872 | 49.0661
2.037 | 64.2753 | -8.191856 | 50.89238
2.040333 | 64.34128 | -8.194162 | 49.82302
2.043667 | 64.40736 | -8.196829 | 50.0965
2.047 | 64.47343 | -8.200574 | 50.04932
2.050333 | 64.53907 | -8.203739 | 49.89317
2.053667 | 64.60472 | -8.206788 | 51.37016
2.057 | 64.67154 | -8.210861 | 49.33178
2.060333 | 64.73671 | -8.214006 | 50.91628
2.063666 | 64.80261 | -8.217445 | 49.17548
2.067 | 64.86866 | -8.220955 | 50.80506
2.070333 | 64.93476 | -8.22416 | 49.98472
2.073666 | 64.99979 | -8.227218 | 49.91687
2.077 | 65.06608 | -8.230492 | 50.67466
2.080333 | 65.13215 | -8.233772 | 50.04138
2.083667 | 65.1988 | -8.237566 | 51.30829
2.087 | 65.2646 | -8.241394 | 49.2081
2.090333 | 65.32952 | -8.246957 | 50.9017
2.093667 | 65.39664 | -8.251316 | 49.70556
2.097 | 65.46148 | -8.253775 | 50.3354
2.100334 | 65.52861 | -8.255274 | 50.0825
2.103667 | 65.59425 | -8.256964 | 49.9175
2.107 | 65.65986 | -8.259386 | 50.84847
2.110334 | 65.7266 | -8.26381 | 49.34898
2.113667 | 65.79303 | -8.268578 | 50.87824
2.117 | 65.85796 | -8.271582 | 49.02114
2.120334 | 65.92416 | -8.273224 | 50.86974
2.123667 | 65.99026 | -8.274759 | 49.92102
2.127 | 66.0565 | -8.276414 | 49.93338
2.130333 | 66.1224 | -8.279351 | 50.20954
2.133667 | 66.18902 | -8.283878 | 49.86252
2.137 | 66.25461 | -8.287636 | 51.4994
2.140334 | 66.31978 | -8.290831 | 49.25545
2.143667 | 66.38606 | -8.293309 | 50.8783
2.147 | 66.45208 | -8.295761 | 49.22361
2.150334 | 66.51886 | -8.298391 | 50.68648
2.153667 | 66.58389 | -8.300378 | 50.01916
2.157 | 66.65066 | -8.302478 | 49.9491
2.160334 | 66.71652 | -8.304918 | 50.84922
2.163667 | 66.78342 | -8.307778 | 49.89674
2.167 | 66.84838 | -8.311725 | 51.0491
2.170334 | 66.9146 | -8.315028 | 49.13164
2.173667 | 66.98071 | -8.31871 | 50.94284
2.177 | 67.04775 | -8.322653 | 49.76938
2.180333 | 67.11244 | -8.325856 | 50.10639
2.183667 | 67.17866 | -8.328234 | 50.17814
2.187 | 67.24494 | -8.329112 | 49.9256
2.190334 | 67.31163 | -8.330196 | 51.05367
2.193667 | 67.37769 | -8.332276 | 49.30254
2.197 | 67.44281 | -8.335644 | 50.91863
2.200334 | 67.50943 | -8.340262 | 49.14616
2.203667 | 67.57502 | -8.343132 | 50.80635
2.207 | 67.64068 | -8.345551 | 50.14457
2.210333 | 67.70855 | -8.348522 | 49.94929
2.213667 | 67.77442 | -8.351905 | 50.6933
2.217 | 67.84058 | -8.35565 | 49.99053
2.220333 | 67.90647 | -8.359022 | 51.31089
2.223667 | 67.97218 | -8.361378 | 49.21015
2.227 | 68.03888 | -8.364155 | 50.90372
2.230333 | 68.1043 | -8.367368 | 49.44406
2.233667 | 68.17078 | -8.369962 | 50.09922
2.237 | 68.23647 | -8.372105 | 50.02066
2.240334 | 68.30293 | -8.373993 | 49.91796
2.243667 | 68.36907 | -8.375845 | 51.0701
2.247 | 68.43487 | -8.378179 | 49.38168
2.250334 | 68.5022 | -8.381561 | 50.89532
2.253667 | 68.56828 | -8.38437 | 49.11585
2.257 | 68.63342 | -8.387512 | 50.88656
2.260333 | 68.70016 | -8.390674 | 49.98787
2.263666 | 68.76516 | -8.393376 | 49.9657
2.267 | 68.83236 | -8.395616 | 50.33697
2.270333 | 68.8985 | -8.39795 | 49.86353
2.273666 | 68.96445 | -8.400018 | 51.37476
2.277 | 69.02981 | -8.403091 | 49.27283
2.280333 | 69.09653 | -8.405769 | 50.99798
2.283667 | 69.16275 | -8.408149 | 49.72162
2.287 | 69.22903 | -8.410762 | 50.38696
2.290333 | 69.29534 | -8.412736 | 50.02049
2.293667 | 69.36108 | -8.414344 | 49.91784
2.297 | 69.42812 | -8.416496 | 50.9122
2.300333 | 69.4941 | -8.419032 | 49.77828
2.303667 | 69.56026 | -8.422028 | 50.95026
2.307 | 69.62613 | -8.425226 | 49.08456
2.310333 | 69.6929 | -8.427841 | 50.9346
2.313666 | 69.7585 | -8.430234 | 49.92254
2.317 | 69.82509 | -8.432376 | 49.94164
2.320333 | 69.89092 | -8.434296 | 50.2095
2.323666 | 69.95794 | -8.436141 | 49.87876
2.327 | 70.02422 | -8.438679 | 51.59638
2.330333 | 70.09004 | -8.441056 | 49.20848
2.333667 | 70.15556 | -8.444243 | 50.93391
2.337 | 70.22272 | -8.447742 | 49.23929
2.340333 | 70.28839 | -8.450324 | 50.7587
2.343667 | 70.35488 | -8.452844 | 50.01918
2.347 | 70.42119 | -8.455875 | 49.94094
2.350334 | 70.48688 | -8.459356 | 50.80062
2.353667 | 70.55282 | -8.461697 | 49.86846
2.357 | 70.61907 | -8.463153 | 51.05366
2.360334 | 70.68653 | -8.464051 | 49.09852
2.363667 | 70.75218 | -8.465209 | 50.91031
2.367 | 70.81891 | -8.467506 | 49.81632
2.370334 | 70.88509 | -8.470441 | 50.09488
2.373667 | 70.95069 | -8.472895 | 50.17838
2.377 | 71.0179 | -8.474682 | 49.89426
2.380333 | 71.0831 | -8.476742 | 51.43738
2.383667 | 71.15006 | -8.479234 | 49.25635
2.387 | 71.21564 | -8.481968 | 50.9584
2.390334 | 71.28181 | -8.484131 | 49.24033
2.393667 | 71.34858 | -8.485744 | 50.6956
2.397 | 71.41564 | -8.487719 | 49.98706
2.400334 | 71.48108 | -8.490216 | 49.94134
2.403667 | 71.54746 | -8.492369 | 50.81863
2.407 | 71.61352 | -8.493859 | 49.95111
2.410334 | 71.6807 | -8.495191 | 51.06793
2.413667 | 71.74684 | -8.496939 | 49.13133
2.417 | 71.81294 | -8.500845 | 50.91091
2.420334 | 71.87916 | -8.505993 | 49.5388
2.423667 | 71.9451 | -8.508966 | 50.0914
2.427 | 72.01158 | -8.510934 | 50.11644
2.430333 | 72.07808 | -8.512818 | 49.89377
2.433667 | 72.14491 | -8.515769 | 51.43544
2.437 | 72.20972 | -8.519259 | 49.30154
2.440334 | 72.27559 | -8.522559 | 50.91766
2.443667 | 72.34274 | -8.524612 | 49.14514
2.447 | 72.40903 | -8.526001 | 50.75804
2.450334 | 72.47578 | -8.527932 | 50.04911
2.453667 | 72.54242 | -8.530311 | 49.98034
2.457 | 72.60845 | -8.532825 | 50.27158
2.460333 | 72.67468 | -8.535434 | 49.87817
2.463667 | 72.74076 | -8.537472 | 51.34188
2.467 | 72.80696 | -8.539384 | 49.178
2.470333 | 72.87384 | -8.540799 | 50.93454
2.473667 | 72.94015 | -8.542059 | 49.7768
2.477 | 73.00644 | -8.543085 | 50.26662
2.480333 | 73.07309 | -8.544319 | 50.05184
2.483667 | 73.13954 | -8.546282 | 49.90958
2.487 | 73.20512 | -8.548761 | 51.1326
2.490334 | 73.27112 | -8.551769 | 49.39578
2.493667 | 73.3384 | -8.554218 | 50.90209
2.497 | 73.40469 | -8.556249 | 49.13016
2.500334 | 73.47072 | -8.557922 | 50.78232
2.503667 | 73.53708 | -8.559962 | 50.08083
2.507 | 73.60406 | -8.562454 | 49.97264
2.510333 | 73.67056 | -8.565296 | 50.6448
2.513666 | 73.73608 | -8.567351 | 50.04946
2.517 | 73.80258 | -8.569458 | 51.40538
2.520333 | 73.869 | -8.571298 | 49.17813
2.523666 | 73.93482 | -8.573712 | 50.98232
2.527 | 74.00205 | -8.577031 | 49.67484
2.530333 | 74.06803 | -8.579975 | 50.38994
2.533667 | 74.13364 | -8.582538 | 50.08233
2.537 | 74.20058 | -8.584169 | 49.92525
2.540333 | 74.2661 | -8.585268 | 50.86367
2.543667 | 74.33368 | -8.586915 | 49.39583
2.547 | 74.40038 | -8.588921 | 50.87039
2.550333 | 74.46606 | -8.590564 | 49.14563
2.553667 | 74.53269 | -8.592716 | 50.80614
2.557 | 74.59915 | -8.594459 | 50.07881
2.560333 | 74.66411 | -8.59593 | 49.96468
2.563666 | 74.73121 | -8.59748 | 50.36685
2.567 | 74.7976 | -8.599087 | 49.8473
2.570333 | 74.864 | -8.600809 | 51.43715
2.573667 | 74.9303 | -8.602974 | 49.19372
2.577 | 74.9975 | -8.604438 | 50.97436
2.580333 | 75.06269 | -8.605694 | 49.73724
2.583667 | 75.12994 | -8.606876 | 50.67825
2.587 | 75.19716 | -8.608482 | 50.0834
2.590333 | 75.26275 | -8.61093 | 49.93354
2.593667 | 75.32924 | -8.613549 | 51.05455
2.597 | 75.39545 | -8.615649 | 49.3645
2.600333 | 75.4621 | -8.617101 | 50.90142
2.603667 | 75.529 | -8.618068 | 49.08304
2.607 | 75.59415 | -8.619374 | 50.93356
2.610334 | 75.66216 | -8.621753 | 49.92098
2.613667 | 75.72784 | -8.624749 | 49.96469
2.617 | 75.79436 | -8.627257 | 50.30238
2.620334 | 75.86018 | -8.629706 | 49.88611
2.623667 | 75.92675 | -8.631958 | 51.43567
2.627 | 75.99338 | -8.634156 | 49.22375
2.630333 | 76.05944 | -8.636261 | 51.0066
2.633667 | 76.12579 | -8.63797 | 49.68268
2.637 | 76.1929 | -8.639022 | 50.40854
2.640333 | 76.25886 | -8.640313 | 50.02042
2.643667 | 76.32558 | -8.642395 | 49.93381
2.647 | 76.39178 | -8.644926 | 50.99133
2.650333 | 76.45832 | -8.64682 | 49.36546
2.653667 | 76.52512 | -8.648416 | 50.93415
2.657 | 76.59148 | -8.649603 | 49.0999
2.660334 | 76.65749 | -8.651272 | 50.87896
2.663667 | 76.72466 | -8.653774 | 50.01701
2.667 | 76.79095 | -8.656009 | 49.95724
2.670334 | 76.85703 | -8.657889 | 50.24257
2.673667 | 76.92316 | -8.659694 | 49.87082
2.677 | 76.99036 | -8.661194 | 51.50053
2.680333 | 77.05612 | -8.662784 | 49.2561
2.683667 | 77.12354 | -8.66403 | 50.91094
2.687 | 77.18976 | -8.665332 | 49.69039
2.690333 | 77.25672 | -8.66715 | 50.68598
2.693667 | 77.32182 | -8.669165 | 50.11504
2.697 | 77.38838 | -8.6715 | 49.92619
2.700333 | 77.45571 | -8.673349 | 50.89742
2.703667 | 77.52207 | -8.674236 | 49.83744
2.707 | 77.58837 | -8.675665 | 51.02374
2.710333 | 77.65499 | -8.677707 | 49.06922
2.713667 | 77.72026 | -8.679679 | 50.8641
2.717 | 77.78649 | -8.681882 | 49.95594
2.720333 | 77.85416 | -8.683426 | 49.9503
2.723667 | 77.9202 | -8.684509 | 50.18191
2.727 | 77.98665 | -8.685888 | 49.91889
2.730333 | 78.05313 | -8.687134 | 51.46943
2.733667 | 78.11968 | -8.688789 | 49.22534
2.737 | 78.18651 | -8.69046 | 50.959
2.740333 | 78.25234 | -8.692109 | 49.72194
2.743667 | 78.31853 | -8.693569 | 50.59146
2.747 | 78.38574 | -8.694825 | 50.01914
2.750333 | 78.45228 | -8.696728 | 49.94124
2.753667 | 78.51858 | -8.698691 | 50.8956
2.757 | 78.58398 | -8.700691 | 49.79772
2.760333 | 78.65074 | -8.702563 | 51.04304
2.763666 | 78.71764 | -8.703508 | 49.11484
2.767 | 78.78421 | -8.705426 | 50.82261
2.770333 | 78.85115 | -8.707445 | 49.95281
2.773667 | 78.91609 | -8.70927 | 49.95699
2.777 | 78.9836 | -8.710988 | 50.17804
2.780333 | 79.04974 | -8.71246 | 49.88646
2.783667 | 79.11668 | -8.714004 | 51.46844
2.787 | 79.18299 | -8.715592 | 49.19324
2.790333 | 79.24881 | -8.716569 | 50.95833
2.793667 | 79.31564 | -8.717743 | 49.66678
2.797 | 79.38238 | -8.719368 | 50.61872
2.800333 | 79.4497 | -8.721476 | 50.02034
2.803667 | 79.5159 | -8.724358 | 49.94954
2.807 | 79.58199 | -8.726914 | 50.77016
2.810333 | 79.64847 | -8.728418 | 49.36566
2.813666 | 79.71472 | -8.730269 | 50.9032
2.817 | 79.78122 | -8.732238 | 49.10084
2.820333 | 79.84778 | -8.733715 | 50.87938
2.823667 | 79.9148 | -8.735082 | 49.95478
2.827 | 79.98118 | -8.736551 | 49.98134
2.830333 | 80.04812 | -8.737962 | 50.275
2.833667 | 80.11422 | -8.739445 | 49.90303
2.837 | 80.18157 | -8.741149 | 51.53437
2.840333 | 80.24795 | -8.742555 | 49.19508
2.843667 | 80.3144 | -8.743974 | 50.94404
2.847 | 80.38044 | -8.746613 | 49.72185
2.850333 | 80.44744 | -8.750091 | 50.41088
2.853667 | 80.51316 | -8.752984 | 50.0212
2.857 | 80.5796 | -8.754866 | 49.9417
2.860334 | 80.64653 | -8.756092 | 51.02393
2.863667 | 80.71356 | -8.757194 | 49.42722
2.867 | 80.77925 | -8.75963 | 50.90149
2.870334 | 80.84674 | -8.762651 | 49.09874
2.873667 | 80.91119 | -8.765034 | 50.89383
2.877 | 80.97852 | -8.766541 | 49.88925
2.880333 | 81.04516 | -8.767652 | 49.96448
2.883667 | 81.11195 | -8.768925 | 50.17628
2.887 | 81.17782 | -8.770522 | 49.8859
2.890333 | 81.24432 | -8.771981 | 51.46691
2.893667 | 81.31079 | -8.7735 | 49.20784
2.897 | 81.37765 | -8.774794 | 50.94918
2.900333 | 81.44374 | -8.776321 | 49.73678
2.903667 | 81.51085 | -8.777756 | 50.39889
2.907 | 81.57595 | -8.77884 | 50.08144
2.910334 | 81.64457 | -8.779518 | 49.93311
2.913667 | 81.71011 | -8.780059 | 50.98887
2.917 | 81.77782 | -8.78107 | 49.41036
2.920334 | 81.844 | -8.782619 | 50.90912
2.923667 | 81.9096 | -8.784046 | 49.06668
2.927 | 81.97691 | -8.785056 | 50.84488
2.930333 | 82.04257 | -8.785889 | 50.01578
2.933667 | 82.11001 | -8.786824 | 49.98
2.937 | 82.17714 | -8.788244 | 50.30188
2.940333 | 82.24361 | -8.789826 | 49.87
2.943667 | 82.30978 | -8.791444 | 51.46632
2.947 | 82.37668 | -8.793176 | 49.22324
2.950333 | 82.4427 | -8.795175 | 50.9095
2.953667 | 82.50874 | -8.797413 | 49.74444
2.957 | 82.57555 | -8.799058 | 50.64153
2.960333 | 82.64226 | -8.799897 | 50.08234
2.963667 | 82.70922 | -8.80097 | 49.9173
2.967 | 82.77666 | -8.802306 | 51.03687
2.970333 | 82.8419 | -8.80484 | 49.37981
2.973667 | 82.90856 | -8.808274 | 50.84596
2.977 | 82.97555 | -8.811012 | 49.06697
2.980333 | 83.04232 | -8.812592 | 50.87712
2.983667 | 83.10738 | -8.814278 | 49.98606
2.987 | 83.17609 | -8.815889 | 49.91738
2.990333 | 83.2409 | -8.817906 | 50.30274
2.993667 | 83.30781 | -8.820038 | 49.8939
2.997 | 83.3742 | -8.821949 | 51.43617
3.000333 | 83.4411 | -8.823811 | 49.14613
3.003667 | 83.50732 | -8.825608 | 50.96585
3.007 | 83.57468 | -8.827882 | 49.74497
3.010333 | 83.64074 | -8.829774 | 50.2586
3.013666 | 83.7069 | -8.831397 | 50.05316
3.017 | 83.77424 | -8.833305 | 49.9415
3.020333 | 83.84094 | -8.834938 | 51.34158
3.023667 | 83.9065 | -8.836853 | 49.39676
3.027 | 83.97351 | -8.838465 | 50.85528
3.030333 | 84.04008 | -8.840412 | 49.10052
3.033667 | 84.10679 | -8.841984 | 50.78376
3.037 | 84.17256 | -8.843719 | 50.08317
3.040333 | 84.23944 | -8.845688 | 49.97356
3.043667 | 84.3068 | -8.847466 | 50.69354
3.047 | 84.37242 | -8.848641 | 49.99894
3.050333 | 84.43957 | -8.849891 | 51.14109
3.053667 | 84.5057 | -8.851416 | 49.10206
3.057 | 84.57264 | -8.853722 | 50.94404
3.060333 | 84.63906 | -8.855789 | 49.49336
3.063666 | 84.70519 | -8.857001 | 49.98922
3.067 | 84.77326 | -8.857995 | 50.11752
3.070333 | 84.83886 | -8.85928 | 49.89481
3.073667 | 84.90587 | -8.861801 | 51.40654
3.077 | 84.97199 | -8.864228 | 49.33503
3.080333 | 85.03761 | -8.866049 | 50.92068
3.083667 | 85.10538 | -8.866726 | 49.24213
3.087 | 85.17184 | -8.867351 | 50.69711
3.090333 | 85.23902 | -8.868156 | 50.11697
3.093667 | 85.30518 | -8.869495 | 49.95044
3.097 | 85.37149 | -8.870978 | 50.80544
3.100333 | 85.43876 | -8.871894 | 49.91653
3.103667 | 85.50497 | -8.872566 | 51.14366
3.107 | 85.57172 | -8.873689 | 49.1179
3.110334 | 85.63826 | -8.875066 | 50.95239
3.113667 | 85.70488 | -8.876582 | 49.63472
3.117 | 85.77178 | -8.877947 | 49.9816
3.120334 | 85.83834 | -8.87875 | 50.21262
3.123667 | 85.90461 | -8.880242 | 49.91087
3.127 | 85.97184 | -8.882944 | 51.43896
3.130333 | 86.03755 | -8.885406 | 49.31886
3.133667 | 86.10382 | -8.887861 | 50.9749
3.137 | 86.17014 | -8.889686 | 49.22444
3.140333 | 86.23719 | -8.891188 | 50.65543
3.143667 | 86.30414 | -8.892679 | 50.05214
3.147 | 86.36996 | -8.894422 | 49.94956
3.150333 | 86.43709 | -8.895761 | 50.86503
3.153667 | 86.50353 | -8.897028 | 49.85306
3.157 | 86.56922 | -8.898816 | 51.0793
3.160334 | 86.63692 | -8.900969 | 49.0376
3.163667 | 86.70284 | -8.902687 | 50.89492
3.167 | 86.76984 | -8.903968 | 49.63442
3.170334 | 86.83655 | -8.904559 | 49.9732
3.173667 | 86.90212 | -8.905509 | 50.24228
3.177 | 86.97046 | -8.907009 | 49.87882
3.180333 | 87.03665 | -8.908381 | 51.46924
3.183667 | 87.10242 | -8.909416 | 49.17832
3.187 | 87.16972 | -8.910204 | 51.0144
3.190333 | 87.2359 | -8.911047 | 49.71406
3.193667 | 87.30262 | -8.912291 | 50.4009
3.197 | 87.3693 | -8.913962 | 50.05252
3.200333 | 87.43624 | -8.915195 | 49.91031
3.203667 | 87.50226 | -8.916522 | 50.95988
3.207 | 87.56874 | -8.918299 | 49.72712
3.210333 | 87.63489 | -8.91975 | 51.00045
3.213666 | 87.70209 | -8.920976 | 49.14714
3.217 | 87.76931 | -8.921938 | 50.85504
3.220334 | 87.83586 | -8.92271 | 50.082
3.223667 | 87.90201 | -8.923731 | 49.94184
3.227 | 87.96856 | -8.925556 | 50.30508
3.230333 | 88.03528 | -8.927501 | 49.8555
3.233667 | 88.10218 | -8.929275 | 51.4062
3.237 | 88.16851 | -8.930168 | 49.1786
3.240333 | 88.23429 | -8.930961 | 50.93506
3.243667 | 88.302 | -8.931824 | 49.72219
3.247 | 88.36825 | -8.932913 | 50.31584
3.250333 | 88.43466 | -8.934231 | 50.08478
3.253667 | 88.50134 | -8.935134 | 49.9262
3.257 | 88.56735 | -8.935876 | 51.02369
3.260333 | 88.63556 | -8.936678 | 49.35066
3.263666 | 88.70087 | -8.93832 | 50.92746
3.267 | 88.76797 | -8.940522 | 49.13158
3.270333 | 88.83514 | -8.942071 | 50.76756
3.273667 | 88.90045 | -8.943309 | 50.083
3.277 | 88.96824 | -8.944553 | 49.94984
3.280333 | 89.034 | -8.945753 | 50.7249
3.283667 | 89.1011 | -8.946746 | 49.95926
3.287 | 89.16769 | -8.947501 | 51.23998
3.290333 | 89.2341 | -8.948243 | 49.06978
3.293666 | 89.30118 | -8.949028 | 50.86371
3.297 | 89.36811 | -8.950341 | 49.55594
3.300333 | 89.435 | -8.952228 | 49.96582
3.303667 | 89.50144 | -8.953681 | 50.11752
3.307 | 89.56747 | -8.954755 | 49.90299
3.310333 | 89.63389 | -8.955415 | 51.53433
3.313666 | 89.70086 | -8.956476 | 49.28886
3.317 | 89.76792 | -8.957553 | 50.94377
3.320333 | 89.83424 | -8.958575 | 49.24153
3.323666 | 89.90141 | -8.959595 | 50.71272
3.327 | 89.96759 | -8.961264 | 49.99106
3.330333 | 90.03494 | -8.963566 | 49.92684
3.333667 | 90.10089 | -8.966285 | 50.88344
3.337 | 90.16712 | -8.968231 | 49.84963
3.340333 | 90.23422 | -8.969891 | 51.02689
3.343667 | 90.30103 | -8.970743 | 49.08619
3.347 | 90.36694 | -8.972258 | 50.9049
3.350333 | 90.43481 | -8.974591 | 49.89458
3.353667 | 90.49978 | -8.976056 | 49.99028
3.357 | 90.567 | -8.977132 | 50.12046
3.360333 | 90.63378 | -8.978036 | 49.88017
3.363667 | 90.70109 | -8.9795 | 51.50528
3.367 | 90.76728 | -8.982434 | 49.24372
3.370334 | 90.83422 | -8.98459 | 50.90553
3.373667 | 90.90008 | -8.986462 | 49.74691
3.377 | 90.96772 | -8.988085 | 50.34612
3.380333 | 91.0332 | -8.989681 | 50.02672
3.383667 | 91.09986 | -8.991814 | 49.92779
3.387 | 91.16664 | -8.993344 | 51.04277
3.390334 | 91.23258 | -8.993944 | 49.40078
3.393667 | 91.30016 | -8.994339 | 50.89026
3.397 | 91.367 | -8.994905 | 49.10444
3.400333 | 91.43366 | -8.995801 | 50.80318
3.403667 | 91.49997 | -8.99696 | 50.02463
3.407 | 91.56674 | -8.998561 | 49.97546
3.410333 | 91.63325 | -9.000275 | 50.72996
3.413666 | 91.69996 | -9.001855 | 50.0154
3.417 | 91.7661 | -9.003234 | 51.31744
3.420334 | 91.83301 | -9.004314 | 49.10538
3.423667 | 91.8998 | -9.005068 | 50.96288
3.427 | 91.96684 | -9.00583 | 49.40243
3.430333 | 92.03293 | -9.006792 | 50.0236
3.433667 | 92.10045 | -9.008247 | 50.06143
3.437 | 92.16595 | -9.009848 | 49.91343
3.440334 | 92.23319 | -9.011551 | 51.02902
3.443667 | 92.29953 | -9.01285 | 49.3407
3.447 | 92.36572 | -9.013808 | 50.8925
3.450333 | 92.43281 | -9.015863 | 49.19959
3.453667 | 92.49989 | -9.018228 | 50.6773
3.457 | 92.56554 | -9.019881 | 50.12243
3.460333 | 92.63172 | -9.021063 | 49.93696
3.463666 | 92.69951 | -9.021641 | 50.85718
3.467 | 92.7659 | -9.022208 | 49.85092
3.470334 | 92.8327 | -9.023495 | 51.11028
3.473667 | 92.89985 | -9.024716 | 49.06047
3.477 | 92.96647 | -9.025592 | 50.86139
3.480333 | 93.03281 | -9.026876 | 49.96298
3.483667 | 93.10005 | -9.027809 | 49.97672
3.487 | 93.16592 | -9.028803 | 50.12496
3.490333 | 93.23242 | -9.030181 | 49.89819
3.493667 | 93.29955 | -9.031274 | 51.47892
3.497 | 93.36566 | -9.032155 | 49.24796
3.500333 | 93.43342 | -9.033939 | 50.90947
3.503667 | 93.4996 | -9.035843 | 49.6863
3.507 | 93.56652 | -9.037972 | 50.6481
3.510333 | 93.63174 | -9.039688 | 50.06342
3.513666 | 93.69947 | -9.040359 | 49.91329
3.517 | 93.76625 | -9.040936 | 51.02891
3.520333 | 93.83306 | -9.042444 | 49.37169
3.523667 | 93.89978 | -9.044274 | 50.92418
3.527 | 93.96579 | -9.045781 | 49.05903
3.530333 | 94.03256 | -9.047225 | 50.76442
3.533667 | 94.09915 | -9.048165 | 50.05931
3.537 | 94.16505 | -9.048892 | 49.96816
3.540333 | 94.23329 | -9.050147 | 50.37486
3.543666 | 94.29981 | -9.050938 | 49.85816
3.547 | 94.36578 | -9.051981 | 51.31628
3.550333 | 94.43269 | -9.053499 | 49.1669
3.553667 | 94.49938 | -9.055038 | 50.93065
3.557 | 94.56591 | -9.056562 | 49.77933
3.560333 | 94.63268 | -9.058192 | 50.15661
3.563666 | 94.69996 | -9.059426 | 50.15286
3.567 | 94.76572 | -9.061001 | 49.89644
3.570333 | 94.83264 | -9.062551 | 51.53785
3.573666 | 94.89926 | -9.063919 | 49.24444
3.577 | 94.96626 | -9.065207 | 50.95367
3.580333 | 95.03218 | -9.066266 | 49.25824
3.583667 | 95.09888 | -9.067781 | 50.81662
3.587 | 95.16605 | -9.06918 | 50.0861
3.590333 | 95.23245 | -9.070282 | 49.96656
3.593667 | 95.29922 | -9.071292 | 50.96292
3.597 | 95.36532 | -9.072272 | 49.8063
3.600333 | 95.43262 | -9.073528 | 50.99333
3.603667 | 95.49916 | -9.075305 | 49.08634
3.607 | 95.5657 | -9.077805 | 50.95217
3.610333 | 95.63202 | -9.079759 | 49.92547
3.613667 | 95.69891 | -9.081343 | 49.9736
3.617 | 95.76592 | -9.082611 | 50.27395
3.620334 | 95.83208 | -9.084532 | 49.89506
3.623667 | 95.89938 | -9.086449 | 51.4068
3.627 | 95.96553 | -9.087844 | 49.226
3.630333 | 96.0328 | -9.088705 | 50.94242
3.633667 | 96.09918 | -9.089542 | 49.74548
3.637 | 96.16632 | -9.090282 | 50.28231
3.640334 | 96.23178 | -9.091481 | 50.02178
3.643667 | 96.29922 | -9.092468 | 49.89451
3.647 | 96.36566 | -9.093657 | 51.40504
3.650333 | 96.43255 | -9.095122 | 49.3026
3.653667 | 96.49876 | -9.096746 | 50.98188
3.657 | 96.56512 | -9.098266 | 49.13068
3.660333 | 96.63269 | -9.099109 | 50.68723
3.663666 | 96.69868 | -9.099566 | 49.98724
3.667 | 96.76572 | -9.100512 | 49.95691
3.670334 | 96.83276 | -9.102309 | 50.70687
3.673667 | 96.8989 | -9.104569 | 49.9707
3.677 | 96.96641 | -9.106731 | 51.17713
3.680333 | 97.03226 | -9.10813 | 49.03721
3.683667 | 97.09947 | -9.108844 | 50.89434
3.687 | 97.16569 | -9.109564 | 49.6016
3.690334 | 97.23285 | -9.110359 | 49.99646
3.693667 | 97.30014 | -9.110902 | 50.08324
3.697 | 97.36647 | -9.111561 | 49.90998
3.700333 | 97.43301 | -9.112897 | 51.53191
3.703667 | 97.49931 | -9.114655 | 49.24
3.707 | 97.56568 | -9.116957 | 50.96611
3.710333 | 97.63282 | -9.118774 | 49.68238
3.713666 | 97.69903 | -9.11992 | 50.4078
3.717 | 97.76556 | -9.121266 | 50.0186
3.720334 | 97.833 | -9.122134 | 49.94076
3.723667 | 97.8983 | -9.123003 | 50.94269
3.727 | 97.966 | -9.123886 | 49.78578
3.730333 | 98.03262 | -9.124912 | 50.97848
3.733667 | 98.10001 | -9.125749 | 49.11474
3.737 | 98.16578 | -9.126476 | 50.79039
3.740333 | 98.23304 | -9.127493 | 50.04937
3.743667 | 98.29988 | -9.128891 | 49.93342
3.747 | 98.36595 | -9.130176 | 50.67722
3.750333 | 98.43288 | -9.130944 | 50.01798
3.753667 | 98.4997 | -9.1315 | 51.1539
3.757 | 98.56652 | -9.131996 | 49.16262
3.760333 | 98.63318 | -9.132941 | 50.92693
3.763666 | 98.70008 | -9.134118 | 49.80122
3.767 | 98.76679 | -9.135319 | 50.13055
3.770333 | 98.83339 | -9.136249 | 50.11868
3.773667 | 98.89949 | -9.137278 | 49.91066
3.777 | 98.96694 | -9.138459 | 51.53399
3.780333 | 99.03301 | -9.140313 | 49.3045
3.783667 | 99.10001 | -9.141598 | 50.96776
3.787 | 99.16722 | -9.142547 | 49.69114
3.790333 | 99.2334 | -9.143769 | 50.78247
3.793666 | 99.29955 | -9.145172 | 50.08585
3.797 | 99.36684 | -9.146341 | 49.92634
3.800333 | 99.43392 | -9.147558 | 50.99238
3.803667 | 99.50031 | -9.148788 | 49.38218
3.807 | 99.56578 | -9.149952 | 50.91104
3.810333 | 99.63301 | -9.151056 | 49.05406
3.813666 | 99.70012 | -9.152356 | 50.88604
3.817 | 99.76707 | -9.153389 | 49.98612
3.820333 | 99.83292 | -9.154636 | 49.9729
3.823666 | 99.89995 | -9.155876 | 50.20969
3.827 | 99.96649 | -9.156775 | 49.9022
3.830333 | 100.0338 | -9.157929 | 51.37139
3.833667 | 100.1 | -9.159062 | 49.14531
3.837 | 100.1669 | -9.159926 | 50.99664
3.840333 | 100.234 | -9.160792 | 49.77624
3.843666 | 100.3005 | -9.161434 | 50.2031
3.847 | 100.3671 | -9.162251 | 50.11486
3.850333 | 100.4341 | -9.163374 | 49.90952
3.853667 | 100.5002 | -9.164509 | 51.40354
3.857 | 100.567 | -9.165851 | 49.3333
3.860333 | 100.6338 | -9.166949 | 50.91782
3.863666 | 100.7002 | -9.168347 | 49.22339
3.867 | 100.7676 | -9.169732 | 50.67056
3.870333 | 100.8334 | -9.170546 | 50.01818
3.873667 | 100.9002 | -9.171284 | 49.95683
3.877 | 100.9671 | -9.172191 | 50.92766
3.880333 | 101.0335 | -9.172804 | 49.81358
3.883667 | 101.1002 | -9.173575 | 51.05102
3.887 | 101.168 | -9.174226 | 49.06817
3.890333 | 101.234 | -9.175391 | 50.87847
3.893667 | 101.301 | -9.177162 | 49.98503
3.897 | 101.3669 | -9.178637 | 49.98072
3.900333 | 101.4341 | -9.179718 | 50.33506
3.903667 | 101.5004 | -9.180524 | 49.87856
3.907 | 101.5666 | -9.181204 | 51.40464
3.910333 | 101.6346 | -9.181931 | 49.11526
3.913666 | 101.7011 | -9.182663 | 50.95044
3.917 | 101.7672 | -9.183863 | 49.76082
3.920334 | 101.834 | -9.185131 | 50.21528
3.923666 | 101.9016 | -9.185984 | 50.02111
3.927 | 101.967 | -9.186707 | 49.8785
3.930333 | 102.0339 | -9.187241 | 51.3714
3.933667 | 102.1007 | -9.187719 | 49.2546
3.937 | 102.1683 | -9.188249 | 50.98922
3.940334 | 102.2356 | -9.188751 | 49.19168
3.943666 | 102.3021 | -9.18991 | 50.60663
3.947 | 102.369 | -9.19158 | 50.01636
3.950333 | 102.4344 | -9.193184 | 49.94801
3.953667 | 102.5014 | -9.19408 | 50.89428
3.957 | 102.5681 | -9.194584 | 49.88384
3.960333 | 102.6348 | -9.195336 | 51.04549
3.963666 | 102.702 | -9.196697 | 49.11381
3.967 | 102.7682 | -9.198245 | 50.85318
3.970334 | 102.8347 | -9.199706 | 50.01491
3.973667 | 102.9019 | -9.200509 | 49.94074
3.977 | 102.9684 | -9.201109 | 50.20646
3.980333 | 103.0354 | -9.202176 | 49.86262
3.983667 | 103.1018 | -9.20382 | 51.34053
3.987 | 103.1688 | -9.205016 | 49.1927
3.990334 | 103.2351 | -9.205906 | 50.98979
3.993667 | 103.3021 | -9.20668 | 49.745
3.997 | 103.3682 | -9.207416 | 50.22732
4.000333 | 103.4352 | -9.208051 | 50.11641
4.003667 | 103.5021 | -9.208618 | 49.88656
4.007 | 103.5689 | -9.209219 | 51.02244
4.010334 | 103.6358 | -9.20982 | 49.28748
4.013666 | 103.7029 | -9.210359 | 50.89493
4.017 | 103.7697 | -9.210895 | 49.09953
4.020333 | 103.8358 | -9.211493 | 50.71897
4.023667 | 103.9028 | -9.212296 | 50.0508
4.027 | 103.9694 | -9.213316 | 49.92588
4.030334 | 104.0358 | -9.215203 | 50.89709
4.033667 | 104.1019 | -9.217286 | 49.83736
4.037 | 104.1686 | -9.218131 | 51.1031
4.040333 | 104.2353 | -9.218937 | 49.0846
4.043667 | 104.3031 | -9.219369 | 50.9025
4.047 | 104.3695 | -9.219875 | 49.98666
4.050333 | 104.437 | -9.221093 | 49.92611
4.053667 | 104.5024 | -9.22265 | 50.27256
4.057 | 104.5692 | -9.223918 | 49.87114
4.060333 | 104.6359 | -9.224564 | 51.37428
4.063667 | 104.7028 | -9.225035 | 49.14662
4.067 | 104.7694 | -9.225536 | 50.91862
4.070334 | 104.8368 | -9.22617 | 49.77691
4.073666 | 104.9022 | -9.226703 | 50.29027
4.077 | 104.9694 | -9.227259 | 50.05317
4.080333 | 105.0363 | -9.227914 | 49.8858
4.083667 | 105.1035 | -9.229048 | 50.9256
4.087 | 105.1698 | -9.230389 | 49.25463
4.090334 | 105.236 | -9.231561 | 50.89352
4.093666 | 105.3033 | -9.232056 | 49.23853
4.097 | 105.37 | -9.232484 | 50.6292
4.100333 | 105.4366 | -9.233019 | 50.01642
4.103666 | 105.5044 | -9.233494 | 49.94808
4.107 | 105.5703 | -9.234289 | 50.79952
4.110333 | 105.6376 | -9.234882 | 49.37848
4.113666 | 105.704 | -9.235572 | 50.90871
4.117 | 105.7713 | -9.236457 | 49.0352
4.120333 | 105.8373 | -9.237251 | 50.79715
4.123666 | 105.9045 | -9.237899 | 49.9834
4.127 | 105.971 | -9.238426 | 49.95617
4.130333 | 106.0382 | -9.238972 | 50.67516
4.133666 | 106.1044 | -9.239701 | 50.00166
4.137 | 106.1708 | -9.240578 | 51.30768
4.140333 | 106.2377 | -9.241349 | 49.14541
4.143667 | 106.3045 | -9.241891 | 50.90122
4.147 | 106.371 | -9.242494 | 49.53756
4.150333 | 106.4381 | -9.243345 | 49.97239
4.153666 | 106.5054 | -9.244241 | 50.05098
4.157 | 106.5717 | -9.245174 | 49.87812
4.160333 | 106.6376 | -9.245838 | 51.4989
4.163666 | 106.7048 | -9.246379 | 49.255
4.167 | 106.7712 | -9.247082 | 50.95722
4.170334 | 106.8382 | -9.247624 | 49.7055
4.173666 | 106.9046 | -9.248191 | 50.75658
4.177 | 106.9727 | -9.248951 | 49.9868
4.180333 | 107.0375 | -9.249539 | 49.93324
4.183666 | 107.1044 | -9.250189 | 51.08545
4.187 | 107.1715 | -9.250741 | 49.42719
4.190334 | 107.2382 | -9.251236 | 50.8703
4.193666 | 107.306 | -9.251743 | 49.16108
4.197 | 107.3717 | -9.252282 | 50.7333
4.200333 | 107.439 | -9.253224 | 50.01646
4.203666 | 107.5053 | -9.254306 | 49.94834
4.207 | 107.5714 | -9.254962 | 50.26874
4.210333 | 107.6384 | -9.255492 | 49.8305
4.213666 | 107.7055 | -9.255976 | 51.04007
4.217 | 107.7721 | -9.256453 | 49.03411
4.220334 | 107.8395 | -9.256984 | 50.9237
4.223666 | 107.9055 | -9.257524 | 49.8623
4.227 | 107.9724 | -9.258039 | 50.08252
4.230333 | 108.0391 | -9.258544 | 50.14296
4.233667 | 108.1059 | -9.259015 | 49.88519
4.237 | 108.173 | -9.2595 | 51.49656
4.240334 | 108.2394 | -9.260024 | 49.17509
4.243667 | 108.3068 | -9.260546 | 50.97966
4.247 | 108.3727 | -9.261072 | 49.70493
4.250333 | 108.44 | -9.261564 | 50.69234
4.253666 | 108.5065 | -9.262045 | 50.04952
4.257 | 108.5733 | -9.262564 | 49.89324
4.260334 | 108.64 | -9.263091 | 51.43414
4.263666 | 108.7068 | -9.263614 | 49.31665
4.267 | 108.7738 | -9.264141 | 50.9568
4.270333 | 108.8399 | -9.26466 | 49.12866
4.273666 | 108.9067 | -9.26518 | 50.74929
4.277 | 108.974 | -9.265692 | 50.01798
4.280334 | 109.0406 | -9.266199 | 49.97204
4.283666 | 109.107 | -9.266732 | 50.81596
4.287 | 109.1738 | -9.267292 | 49.91933
4.290333 | 109.2401 | -9.267838 | 51.0198
4.293667 | 109.307 | -9.268364 | 49.1291
4.297 | 109.3742 | -9.268842 | 50.89305
4.300333 | 109.4408 | -9.269329 | 50.015
4.303666 | 109.5082 | -9.269829 | 49.93268
4.307 | 109.5735 | -9.270351 | 50.17544
4.310333 | 109.6411 | -9.270892 | 49.8463
4.313667 | 109.708 | -9.271414 | 51.3697
4.317 | 109.7742 | -9.271906 | 49.1127
4.320334 | 109.8407 | -9.272406 | 50.97978
4.323666 | 109.908 | -9.272895 | 49.78329
4.327 | 109.9753 | -9.273406 | 50.18933
4.330333 | 110.042 | -9.273934 | 50.05012
4.333667 | 110.1085 | -9.274438 | 49.90137
4.337 | 110.1748 | -9.274931 | 51.4344
4.340334 | 110.2419 | -9.275418 | 49.27016
4.343666 | 110.3085 | -9.275887 | 50.90146
4.347 | 110.3751 | -9.276366 | 49.27052
4.350333 | 110.4425 | -9.276859 | 50.56764
4.353666 | 110.5092 | -9.277352 | 50.01982
4.357 | 110.5755 | -9.277831 | 49.90974
4.360333 | 110.6418 | -9.278305 | 51.02222
4.363666 | 110.7096 | -9.278806 | 49.42754
4.367 | 110.7763 | -9.279275 | 50.8545
4.370333 | 110.842 | -9.27977 | 49.08339
4.373666 | 110.9098 | -9.280255 | 50.79062
4.377 | 110.976 | -9.280707 | 49.86017
4.380333 | 111.0432 | -9.281144 | 49.98011
4.383666 | 111.1105 | -9.281598 | 50.7379
4.387 | 111.1755 | -9.282039 | 49.94684
4.390333 | 111.2431 | -9.282499 | 51.0931
4.393667 | 111.3096 | -9.28296 | 49.0515
4.397 | 111.3769 | -9.283401 | 50.89958
4.400333 | 111.4433 | -9.283835 | 49.70972
4.403666 | 111.5101 | -9.284246 | 49.9559
4.407 | 111.5764 | -9.284691 | 50.08154
4.410333 | 111.6443 | -9.28515 | 49.89301
4.413666 | 111.7102 | -9.285636 | 51.53007
4.417 | 111.7768 | -9.286071 | 49.192
4.420334 | 111.8431 | -9.286445 | 51.02053
4.423666 | 111.9102 | -9.286819 | 49.76804
4.427 | 111.9777 | -9.287197 | 50.2487
4.430333 | 112.0444 | -9.287574 | 50.11363
4.433666 | 112.1108 | -9.28795 | 49.8936
4.437 | 112.1777 | -9.288281 | 51.43487
4.440334 | 112.2442 | -9.288614 | 49.28597
4.443666 | 112.3112 | -9.288941 | 50.91004
4.447 | 112.3781 | -9.289316 | 49.1449
4.450333 | 112.4456 | -9.289676 | 50.7259
4.453666 | 112.5119 | -9.289975 | 50.04876
4.457 | 112.5786 | -9.290245 | 49.97235
4.460333 | 112.6457 | -9.290549 | 51.0064
4.463666 | 112.7122 | -9.290884 | 49.77752
4.467 | 112.7791 | -9.291255 | 50.98044
4.470334 | 112.8452 | -9.291601 | 49.0819
4.473666 | 112.9128 | -9.291905 | 50.90066
4.477 | 112.9794 | -9.292169 | 49.98409
4.480333 | 113.046 | -9.292449 | 49.95554
4.483667 | 113.1134 | -9.292709 | 50.65769
4.487 | 113.179 | -9.292931 | 50.02085
4.490334 | 113.2465 | -9.293153 | 51.0456
4.493667 | 113.3129 | -9.293397 | 49.14339
4.497 | 113.3802 | -9.293637 | 50.9644
4.500333 | 113.4467 | -9.293839 | 49.63078
4.503666 | 113.5132 | -9.293975 | 49.97964
4.507 | 113.581 | -9.294084 | 50.11231
4.510334 | 113.6475 | -9.294244 | 49.85385
4.513666 | 113.7147 | -9.294434 | 51.52955
4.517 | 113.7807 | -9.294598 | 49.2073
4.520333 | 113.8474 | -9.294681 | 50.91699
4.523666 | 113.9137 | -9.294647 | 49.75205
4.527 | 113.9816 | -9.294586 | 50.30783
4.530334 | 114.0491 | -9.294592 | 51.72092
4.533666 | 114.1158 | -9.294624 | 49.11369
4.537 | 114.182 | -9.294594 | 50.91667
4.540333 | 114.2482 | -9.294493 | 49.85672
4.543667 | 114.3158 | -9.294218 | 49.97207
4.547 | 114.3823 | -9.293954 | 50.2081
4.550333 | 114.4499 | -9.29371 | 49.85422
4.553666 | 114.516 | -9.293305 | 51.43435
4.557 | 114.5838 | -9.292809 | 49.12922
4.560333 | 114.6502 | -9.292526 | 50.925
4.563667 | 114.7168 | -9.292136 | 49.76754
4.567 | 114.7833 | -9.291674 | 50.20097
4.570334 | 114.8509 | -9.290818 | 50.08102
4.573666 | 114.9166 | -9.289801 | 49.91641
4.577 | 114.9844 | -9.288882 | 51.56019
4.580333 | 115.0509 | -9.287841 | 49.29944
4.583667 | 115.1179 | -9.286125 | 50.93072
4.587 | 115.1849 | -9.283892 | 49.23556
4.590334 | 115.2516 | -9.281305 | 50.3677
4.593666 | 115.3188 | -9.279351 | 50.04598
4.597 | 115.3851 | -9.277886 | 49.93976
4.600333 | 115.4516 | -9.275806 | 51.0673
4.603666 | 115.5186 | -9.272687 | 49.37796
4.607 | 115.5862 | -9.268625 | 50.93962
4.610333 | 115.6527 | -9.26445 | 49.08101
4.613666 | 115.7201 | -9.261142 | 50.88407
4.617 | 115.7862 | -9.257657 | 50.07753
4.620333 | 115.8534 | -9.253063 | 49.96354
4.623666 | 115.9202 | -9.247078 | 50.83146
4.627 | 115.9874 | -9.240899 | 49.97787
4.630333 | 116.0551 | -9.235909 | 50.99609
4.633666 | 116.1214 | -9.231439 | 49.0646
4.637 | 116.1883 | -9.226086 | 50.90725
4.640333 | 116.2557 | -9.220806 | 49.61454
4.643667 | 116.3224 | -9.215028 | 49.93154
4.647 | 116.3893 | -9.210512 | 50.17247
4.650333 | 116.4565 | -9.206788 | 49.86832
4.653666 | 116.5238 | -9.202339 | 51.39804
4.657 | 116.5905 | -9.197259 | 49.14169
4.660333 | 116.6575 | -9.19285 | 50.97772
4.663666 | 116.7242 | -9.187152 | 49.74306
4.667 | 116.7911 | -9.181301 | 50.25028
4.670334 | 116.8585 | -9.175305 | 50.07935
4.673666 | 116.9246 | -9.168949 | 49.93938
4.677 | 116.9928 | -9.163184 | 51.52656
4.680333 | 117.0593 | -9.158894 | 49.28296
4.683666 | 117.1261 | -9.155091 | 50.87536
4.687 | 117.1933 | -9.150488 | 49.68828
4.690334 | 117.2607 | -9.142944 | 50.44959
4.693666 | 117.3271 | -9.135691 | 50.7919
4.697 | 117.3948 | -9.129543 | 49.9784
4.700333 | 117.4616 | -9.124391 | 49.9625
4.703666 | 117.529 | -9.119457 | 50.23337
4.707 | 117.5962 | -9.114266 | 49.9075
4.710333 | 117.6622 | -9.106015 | 51.557
4.713666 | 117.7297 | -9.098575 | 49.14166
4.717 | 117.7971 | -9.091446 | 50.93018
4.720334 | 117.8641 | -9.083676 | 49.43892
4.723666 | 117.931 | -9.077686 | 49.99414
4.727 | 117.9981 | -9.072548 | 50.01402
4.730333 | 118.0646 | -9.066788 | 49.86838
4.733667 | 118.1316 | -9.061882 | 51.46226
4.737 | 118.199 | -9.054803 | 49.23554
4.740334 | 118.266 | -9.043812 | 50.89842
4.743667 | 118.3329 | -9.033188 | 49.11026
4.747 | 118.4008 | -9.024324 | 50.70616
4.750333 | 118.4676 | -9.016832 | 50.01218
4.753666 | 118.5344 | -9.011816 | 49.92288
4.757 | 118.6016 | -9.005882 | 51.01687
4.760334 | 118.6691 | -8.997475 | 49.72541
4.763666 | 118.7364 | -8.988132 | 50.90164
4.767 | 118.8026 | -8.981551 | 49.14174
4.770333 | 118.8706 | -8.975624 | 50.8185
4.773666 | 118.9377 | -8.969656 | 50.0447
4.777 | 119.0045 | -8.960236 | 49.95484
4.780334 | 119.0709 | -8.94653 | 50.64007
4.783666 | 119.1382 | -8.936238 | 49.98528
4.787 | 119.2064 | -8.925243 | 51.39917
4.790333 | 119.2729 | -8.917034 | 49.09542
4.793667 | 119.341 | -8.910051 | 50.95417
4.797 | 119.4077 | -8.902636 | 49.91572
4.800333 | 119.4751 | -8.894638 | 49.9393
4.803666 | 119.5418 | -8.884613 | 50.29824
4.807 | 119.6094 | -8.873259 | 49.82937
4.810333 | 119.6764 | -8.861176 | 51.52628
4.813667 | 119.7445 | -8.851226 | 49.15774
4.817 | 119.8114 | -8.841759 | 50.93773
4.820334 | 119.8785 | -8.834006 | 49.79781
4.823666 | 119.9456 | -8.820139 | 50.1613
4.827 | 120.0125 | -8.806837 | 49.98164
4.830333 | 120.0793 | -8.798489 | 49.8914
4.833667 | 120.1471 | -8.789386 | 51.49192
4.837 | 120.2141 | -8.777561 | 49.28106
4.840334 | 120.281 | -8.766644 | 50.9055
4.843666 | 120.3492 | -8.751538 | 49.23374
4.847 | 120.4164 | -8.737329 | 50.59486
4.850333 | 120.4834 | -8.725931 | 50.04466
4.853666 | 120.5504 | -8.713641 | 49.90711
4.857 | 120.6182 | -8.699342 | 51.06406
4.860333 | 120.6856 | -8.685005 | 49.43782
4.863666 | 120.7523 | -8.673424 | 50.93748
4.867 | 120.82 | -8.660895 | 49.15619
4.870333 | 120.888 | -8.647599 | 50.66646
4.873666 | 120.9555 | -8.632834 | 49.98059
4.877 | 121.0224 | -8.61882 | 49.94654
4.880333 | 121.0894 | -8.603688 | 50.82888
4.883666 | 121.1572 | -8.590278 | 49.89874
4.887 | 121.2247 | -8.577188 | 51.0511
4.890333 | 121.292 | -8.56171 | 49.06291
4.893667 | 121.3593 | -8.543871 | 50.87361
4.897 | 121.4276 | -8.529412 | 50.07286
4.900333 | 121.4946 | -8.513706 | 49.93816
4.903666 | 121.5623 | -8.500886 | 50.65431
4.907 | 121.6299 | -8.484497 | 50.01212
4.910333 | 121.697 | -8.467726 | 51.39594
4.913666 | 121.765 | -8.450098 | 49.10911
4.917 | 121.8325 | -8.433754 | 50.92906
4.920334 | 121.8999 | -8.415152 | 49.56448
4.923666 | 121.9675 | -8.395401 | 49.96197
4.927 | 122.035 | -8.374991 | 50.10719
4.930333 | 122.1025 | -8.355482 | 49.86009
4.933666 | 122.1697 | -8.341022 | 51.36563
4.937 | 122.2378 | -8.321295 | 49.15676
4.940334 | 122.3052 | -8.300845 | 51.00139
4.943666 | 122.3722 | -8.277121 | 49.26571
4.947 | 122.4399 | -8.254921 | 50.17562
4.950333 | 122.5077 | -8.233129 | 50.07654
4.953666 | 122.5753 | -8.212563 | 49.91528
4.957 | 122.6433 | -8.186952 | 51.52519
4.960333 | 122.7107 | -8.159063 | 49.36011
4.963666 | 122.779 | -8.135218 | 50.91287
4.967 | 122.847 | -8.112576 | 49.68705
4.970334 | 122.9144 | -8.090746 | 50.42556
4.973666 | 122.9826 | -8.066486 | 50.07481
4.977 | 123.0505 | -8.037949 | 49.93824
4.980333 | 123.1181 | -8.010956 | 50.9055
4.983667 | 123.186 | -7.979054 | 49.35966
4.987 | 123.2539 | -7.950049 | 50.97717
4.990334 | 123.3222 | -7.922582 | 49.14062
4.993667 | 123.39 | -7.891635 | 50.75396
4.997 | 123.4583 | -7.863452 | 50.0112
5.000333 | 123.5268 | -7.832725 | 49.96242
5.003666 | 123.5941 | -7.80053 | 50.82817
5.007 | 123.662 | -7.768161 | 49.88313
5.010334 | 123.7301 | -7.729412 | 51.1858
5.013666 | 123.7985 | -7.693539 | 49.03188
5.017 | 123.8677 | -7.658968 | 50.88902
5.020333 | 123.9355 | -7.621991 | 50.0405
5.023666 | 124.0031 | -7.586963 | 49.94608
5.027 | 124.072 | -7.551343 | 50.42036
5.030334 | 124.1404 | -7.512192 | 49.87572
5.033666 | 124.2087 | -7.4725 | 51.3657
5.037 | 124.2766 | -7.429915 | 49.15686
5.040333 | 124.3457 | -7.38422 | 50.88984
5.043667 | 124.414 | -7.33696 | 49.7504
5.047 | 124.4827 | -7.286878 | 50.18888
5.050333 | 124.5515 | -7.236732 | 50.14
5.053666 | 124.6205 | -7.18724 | 49.87586
5.057 | 124.6891 | -7.133345 | 51.39734
5.060333 | 124.7575 | -7.080618 | 49.23478
5.063667 | 124.8264 | -7.019929 | 50.94459
5.067 | 124.8949 | -6.960428 | 49.38996
5.070334 | 124.9649 | -6.901726 | 50.09574
5.073666 | 125.0338 | -6.840439 | 50.10652
5.077 | 125.1028 | -6.777234 | 49.92242
5.080333 | 125.1724 | -6.709494 | 51.06326
5.083667 | 125.2416 | -6.63559 | 49.31208
5.087 | 125.3106 | -6.565411 | 50.93681
5.090334 | 125.3812 | -6.49137 | 49.67933
5.093666 | 125.4509 | -6.414651 | 50.45516
5.097 | 125.5201 | -6.333128 | 50.10592
5.100333 | 125.5908 | -6.249084 | 49.92232
5.103666 | 125.6606 | -6.16604 | 51.01547
5.107 | 125.7304 | -6.07886 | 49.35852
5.110333 | 125.8 | -5.984028 | 50.97579
5.113666 | 125.8708 | -5.883831 | 49.13914
5.117 | 125.9418 | -5.777211 | 50.73603
5.120333 | 126.0124 | -5.671555 | 49.97682
5.123667 | 126.0831 | -5.563716 | 49.92178
5.127 | 126.1544 | -5.447761 | 50.79512
5.130333 | 126.2249 | -5.330174 | 49.42044
5.133666 | 126.297 | -5.206867 | 50.896
5.137 | 126.368 | -5.075268 | 49.06128
5.140333 | 126.4396 | -4.94024 | 50.90367
5.143667 | 126.5111 | -4.796634 | 49.56434
5.147 | 126.5838 | -4.646612 | 49.9615
5.150333 | 126.6564 | -4.488035 | 50.65384
5.153667 | 126.7286 | -4.323696 | 50.0513
5.157 | 126.8011 | -4.15418 | 51.12268
5.160333 | 126.875 | -3.973037 | 49.10828
5.163666 | 126.9479 | -3.782049 | 50.89712
5.167 | 127.0215 | -3.582386 | 49.64344
5.170333 | 127.0954 | -3.368206 | 49.97784
5.173666 | 127.1698 | -3.144216 | 50.20104
5.177 | 127.245 | -2.908043 | 49.87562
5.180333 | 127.3201 | -2.65991 | 51.36504
5.183666 | 127.3961 | -2.398496 | 49.141
5.187 | 127.472 | -2.121714 | 50.97756
5.190333 | 127.5484 | -1.823893 | 49.42236
5.193666 | 127.6256 | -1.50889 | 50.04098
5.197 | 127.7034 | -1.171976 | 50.07684
5.200333 | 127.782 | -0.8107538 | 49.90678
5.203667 | 127.8607 | -0.4228571 | 51.45961
5.207 | 127.941 | -0.0087614 | 49.26513
5.210333 | 128.0219 | 0.437854 | 50.92876
5.213666 | 128.1039 | 0.9159762 | 49.68698
5.217 | 128.1867 | 1.431114 | 50.41752
5.220333 | 128.2698 | 1.99023 | 50.04339
5.223667 | 128.3552 | 2.599592 | 49.9145
5.227 | 128.4417 | 3.265082 | 51.12688
5.230333 | 128.5292 | 3.991778 | 49.34324
5.233667 | 128.6187 | 4.791109 | 50.953
5.237 | 128.7105 | 5.667588 | 49.18674
5.240333 | 128.8045 | 6.634472 | 50.698
5.243668 | 128.9006 | 7.700866 | 50.01072
5.247 | 129 | 8.88968 | 49.91428
5.250332 | 129.1014 | 10.21732 | 50.95216
5.253668 | 129.2076 | 11.71264 | 49.4203
5.257 | 129.3172 | 13.40098 | 50.87985
5.260334 | 129.4313 | 15.32247 | 49.06089
5.263666 | 129.5524 | 17.52821 | 50.92022
5.267 | 129.6794 | 20.09914 | 50.0735
5.270332 | 129.8136 | 23.1539 | 49.91461
5.273668 | 129.9588 | 26.86641 | 50.79654
5.277 | 130.117 | 31.4612 | 49.96124
5.280334 | 130.2914 | 37.19546 | 51.03402
5.283666 | 130.4889 | 44.34146 | 49.04676
5.287 | 130.7137 | 53.15832 | 50.89705
5.290332 | 130.9734 | 63.76824 | 50.00844
5.293668 | 131.276 | 76.13764 | 49.95404
5.297 | 131.6247 | 89.949 | 50.1693
5.300332 | 132.0229 | 104.5971 | 49.85132
5.303668 | 132.4664 | 119.3218 | 51.33124
5.307 | 132.9472 | 133.3685 | 49.09233
5.310332 | 133.4537 | 146.118 | 50.93574
5.313668 | 133.9759 | 157.1494 | 49.82863
5.317 | 134.499 | 166.2731 | 50.0825
5.320332 | 135.0124 | 173.4724 | 50.16988
5.323666 | 135.5064 | 178.8444 | 49.88326
5.327 | 135.9745 | 182.5759 | 51.55516
5.330332 | 136.4109 | 184.976 | 49.24998
5.333668 | 136.8136 | 186.392 | 50.8582
5.337 | 137.1818 | 187.1076 | 49.7423
5.340332 | 137.5172 | 187.3243 | 50.24214
5.343666 | 137.8212 | 187.169 | 50.10772
5.347 | 138.0968 | 186.7394 | 49.8915
5.350332 | 138.3435 | 186.095 | 51.36542
5.353668 | 138.567 | 185.2924 | 49.3128
5.357 | 138.767 | 184.3592 | 50.96934
5.360332 | 138.9465 | 183.3244 | 49.24991
5.363666 | 139.1069 | 182.1976 | 50.68152
5.367 | 139.2499 | 180.9928 | 50.0754
5.370332 | 139.3772 | 179.7148 | 49.91454
5.373668 | 139.491 | 178.3683 | 51.04714
5.377 | 139.5921 | 176.9643 | 49.39018
5.380332 | 139.6812 | 175.5142 | 50.86615
5.383666 | 139.7599 | 174.0244 | 49.10951
5.387 | 139.8286 | 172.4999 | 50.76982
5.390332 | 139.8881 | 170.9377 | 50.04372
5.393668 | 139.9423 | 169.3388 | 49.92298
5.397 | 139.9874 | 167.7131 | 50.78148
5.400332 | 140.0264 | 166.0644 | 49.94997
5.403668 | 140.0601 | 164.3954 | 50.98603
5.407 | 140.0882 | 162.7127 | 49.12566
5.410332 | 140.1111 | 161.0116 | 50.826
5.413666 | 140.1315 | 159.2935 | 50.10598
5.417 | 140.1465 | 157.5678 | 49.93104
5.420332 | 140.1593 | 155.8334 | 50.78234
5.423666 | 140.1676 | 154.0995 | 49.9577
5.427 | 140.1746 | 152.3571 | 51.36653
5.430332 | 140.1788 | 150.6105 | 49.0944
5.433666 | 140.181 | 148.8587 | 50.93691
5.437 | 140.1809 | 147.1094 | 49.9768
5.440332 | 140.179 | 145.3624 | 49.97773
5.443666 | 140.1759 | 143.617 | 50.35891
5.447 | 140.1711 | 141.8715 | 49.88359
5.450332 | 140.1652 | 140.1266 | 51.36532
5.453668 | 140.1582 | 138.3856 | 49.18753
5.457 | 140.1502 | 136.6519 | 50.9372
5.460332 | 140.1414 | 134.927 | 49.43778
5.463666 | 140.1322 | 133.2057 | 50.0016
5.467 | 140.1226 | 131.4948 | 50.13962
5.470332 | 140.1122 | 129.7962 | 49.89144
5.473668 | 140.1023 | 128.1016 | 51.52426
5.477 | 140.0917 | 126.417 | 49.1876
5.480332 | 140.0801 | 124.7434 | 50.93678
5.483668 | 140.0699 | 123.08 | 49.45289
5.487 | 140.0582 | 121.4329 | 50.04062
5.490332 | 140.0476 | 119.7962 | 50.01263
5.493668 | 140.0375 | 118.1686 | 49.91469
5.497 | 140.0261 | 116.556 | 51.26931
5.500332 | 140.0155 | 114.9533 | 49.26545
5.503668 | 140.0052 | 113.3682 | 50.91344
5.507 | 139.996 | 111.7944 | 49.67164
5.510334 | 139.9863 | 110.235 | 50.4295
5.513666 | 139.977 | 108.6849 | 50.01318
5.517 | 139.968 | 107.1504 | 49.907
5.520332 | 139.96 | 105.6341 | 51.42881
5.523668 | 139.9519 | 104.1313 | 49.31238
5.527 | 139.9442 | 102.6448 | 50.90518
5.530334 | 139.9374 | 101.1755 | 49.21836
5.533666 | 139.9308 | 99.71835 | 50.60318
5.537 | 139.9258 | 98.27785 | 49.98106
5.540332 | 139.9204 | 96.85458 | 49.93075
5.543668 | 139.9157 | 95.44539 | 50.85918
5.547 | 139.9106 | 94.05084 | 49.3754
5.550332 | 139.9083 | 92.66968 | 50.90556
5.553668 | 139.9048 | 91.30682 | 49.14068
5.557 | 139.9027 | 89.96102 | 50.70648
5.560332 | 139.9011 | 88.63369 | 50.10587
5.563668 | 139.9008 | 87.32166 | 49.93903
5.567 | 139.9 | 86.02099 | 50.84473
5.570332 | 139.9005 | 84.73594 | 49.848
5.573666 | 139.902 | 83.46792 | 51.00592
5.577 | 139.9034 | 82.21576 | 49.09515
5.580332 | 139.9058 | 80.97944 | 50.89098
5.583668 | 139.9093 | 79.75552 | 50.01316
5.587 | 139.913 | 78.54872 | 49.92369
5.590332 | 139.9178 | 77.35884 | 50.73522
5.593666 | 139.9235 | 76.1856 | 49.96975
5.597 | 139.929 | 75.02329 | 51.11046
5.600332 | 139.9365 | 73.87639 | 49.1261
5.603668 | 139.9423 | 72.74469 | 50.85848
5.607 | 139.9506 | 71.62772 | 49.91502
5.610332 | 139.9608 | 70.52908 | 49.939
5.613666 | 139.9691 | 69.4379 | 50.17218
5.617 | 139.98 | 68.36034 | 49.8449
5.620332 | 139.9904 | 67.30008 | 51.46228
5.623668 | 140.0021 | 66.25678 | 49.09526
5.627 | 140.0142 | 65.22564 | 50.92254
5.630332 | 140.0276 | 64.2078 | 49.82142
5.633666 | 140.0405 | 63.19893 | 50.09606
5.637 | 140.0548 | 62.20634 | 50.20187
5.640332 | 140.0698 | 61.22812 | 49.8679
5.643668 | 140.0856 | 60.26588 | 51.4923
5.647 | 140.1015 | 59.31194 | 49.14093
5.650332 | 140.1183 | 58.36864 | 50.9138
5.653668 | 140.1352 | 57.43994 | 49.75037
5.657 | 140.1531 | 56.52564 | 50.181
5.660332 | 140.1727 | 55.62391 | 50.10867
5.663666 | 140.1912 | 54.73522 | 49.92261
5.667 | 140.2119 | 53.8578 | 51.42734
5.670332 | 140.2322 | 52.99076 | 49.1868
5.673666 | 140.2538 | 52.13305 | 50.95258
5.677 | 140.2751 | 51.29238 | 49.71826
5.680332 | 140.2969 | 50.46147 | 50.40207
5.683666 | 140.321 | 49.64111 | 50.04426
5.687 | 140.3442 | 48.8317 | 49.89884
5.690332 | 140.3682 | 48.03272 | 51.36402
5.693666 | 140.3931 | 47.24797 | 49.28056
5.697 | 140.4186 | 46.4745 | 50.87246
5.700332 | 140.4441 | 45.70641 | 49.24783
5.703668 | 140.4711 | 44.94739 | 50.37857
5.707 | 140.4974 | 44.20238 | 49.97842
5.710332 | 140.5243 | 43.46708 | 49.91403
5.713666 | 140.5528 | 42.7469 | 50.93567
5.717 | 140.581 | 42.03352 | 49.3736
5.720332 | 140.61 | 41.32976 | 50.9201
5.723668 | 140.6398 | 40.63363 | 49.21694
5.727 | 140.67 | 39.94783 | 50.58598
5.730332 | 140.7001 | 39.271 | 50.10546
5.733668 | 140.7306 | 38.60406 | 49.93044
5.737 | 140.7618 | 37.94912 | 51.03272
5.740332 | 140.7939 | 37.30471 | 49.42157
5.743668 | 140.8278 | 36.66964 | 50.94513
5.747 | 140.86 | 36.03861 | 49.10889
5.750332 | 140.8932 | 35.41514 | 50.76972
5.753668 | 140.9274 | 34.8019 | 50.04289
5.757 | 140.9618 | 34.19894 | 49.94628
5.760334 | 140.9959 | 33.60606 | 50.85881
5.763666 | 141.0318 | 33.02162 | 49.45352
5.767 | 141.0668 | 32.44354 | 50.96139
5.770332 | 141.104 | 31.86976 | 49.06295
5.773668 | 141.1398 | 31.3065 | 50.81003
5.777 | 141.1772 | 30.75044 | 49.58208
5.780334 | 141.2147 | 30.2066 | 49.95454
5.783666 | 141.2514 | 29.66509 | 50.75022
5.787 | 141.2903 | 29.13457 | 49.97331
5.790332 | 141.3287 | 28.60882 | 51.03672
5.793668 | 141.3676 | 28.0916 | 49.1103
5.797 | 141.4068 | 27.58234 | 50.91493
5.800332 | 141.4461 | 27.0802 | 49.98015
5.803668 | 141.4866 | 26.58432 | 49.94731
5.807 | 141.5274 | 26.09723 | 50.39298
5.810332 | 141.5678 | 25.61828 | 49.89236
5.813668 | 141.6092 | 25.14277 | 51.36728
5.817 | 141.6509 | 24.67453 | 49.11078
5.820332 | 141.6925 | 24.21176 | 50.89838
5.823666 | 141.7348 | 23.7575 | 49.62878
5.827 | 141.7772 | 23.31096 | 49.9784
5.830332 | 141.821 | 22.87078 | 50.1083
5.833668 | 141.8634 | 22.43328 | 49.85211
5.837 | 141.9077 | 22.00208 | 51.36496
5.840332 | 141.9514 | 21.57574 | 49.18762
5.843666 | 141.9956 | 21.15578 | 50.93756
5.847 | 142.0403 | 20.74701 | 49.56329
5.850332 | 142.0843 | 20.34252 | 49.97732
5.853668 | 142.1301 | 19.94048 | 50.1699
5.857 | 142.1763 | 19.54578 | 49.8516
5.860332 | 142.2212 | 19.15481 | 51.55444
5.863666 | 142.267 | 18.76982 | 49.15564
5.867 | 142.3142 | 18.39499 | 50.95292
5.870332 | 142.3606 | 18.02274 | 49.67148
5.873668 | 142.4076 | 17.65242 | 50.2634
5.877 | 142.4551 | 17.28959 | 50.04314
5.880332 | 142.5023 | 16.93346 | 49.91474
5.883666 | 142.5501 | 16.57752 | 51.428
5.887 | 142.5982 | 16.22732 | 49.21846
5.890332 | 142.6458 | 15.88531 | 50.98491
5.893668 | 142.6942 | 15.54661 | 48.81143
5.897 | 142.7436 | 15.21733 | 50.18326
5.900332 | 142.7924 | 14.88985 | 50.10812
5.903668 | 142.8419 | 14.5626 | 49.90732
5.907 | 142.8912 | 14.24202 | 51.46111
5.910332 | 142.941 | 13.92794 | 49.34436
5.913666 | 142.9907 | 13.61754 | 50.8585
5.917 | 143.042 | 13.31335 | 49.65631
5.920332 | 143.0916 | 13.00795 | 50.42536
5.923666 | 143.1426 | 12.7108 | 50.01403
5.927 | 143.1931 | 12.42236 | 49.90728
5.930332 | 143.2451 | 12.13234 | 51.01708
5.933666 | 143.2971 | 11.8486 | 49.29848
5.937 | 143.3484 | 11.56462 | 50.93062
5.940332 | 143.3994 | 11.28629 | 49.23555
5.943666 | 143.452 | 11.01528 | 50.61191
5.947 | 143.5042 | 10.74918 | 50.04593
5.950332 | 143.5574 | 10.48247 | 49.93938
5.953668 | 143.6097 | 10.21875 | 51.06588
5.957 | 143.6625 | 9.959038 | 49.36111
5.960332 | 143.7153 | 9.706651 | 50.91462
5.963666 | 143.7686 | 9.456938 | 49.17354
5.967 | 143.8232 | 9.212261 | 50.62877
5.970332 | 143.876 | 8.96659 | 49.98486
5.973668 | 143.9304 | 8.723741 | 49.90831
5.977 | 143.9841 | 8.4839 | 51.05152
5.980332 | 144.0387 | 8.252465 | 49.42474
5.983668 | 144.0928 | 8.022794 | 50.93172
5.987 | 144.147 | 7.796454 | 49.06528
5.990332 | 144.2019 | 7.571921 | 50.70075
5.993668 | 144.2568 | 7.34999 | 49.9838
5.997 | 144.3114 | 7.132078 | 49.92452
6.000332 | 144.3671 | 6.921518 | 50.83094
6.003668 | 144.4224 | 6.710642 | 49.86031
6.007 | 144.4782 | 6.499676 | 50.93078
6.010334 | 144.5338 | 6.293171 | 49.05078
6.013666 | 144.5896 | 6.092935 | 50.83688
6.017 | 144.6456 | 5.894292 | 50.07946
6.020332 | 144.7021 | 5.69669 | 49.92468
6.023668 | 144.7584 | 5.50069 | 50.80052
6.027 | 144.8146 | 5.307438 | 49.96244
6.030334 | 144.8713 | 5.1186 | 50.97498
6.033666 | 144.9284 | 4.934742 | 49.11426
6.037 | 144.9852 | 4.75354 | 50.85356
6.040332 | 145.0421 | 4.570437 | 50.08028
6.043668 | 145.0991 | 4.39018 | 49.95668
6.047 | 145.1562 | 4.213306 | 50.39719
6.050332 | 145.2139 | 4.039278 | 49.8468
6.053668 | 145.271 | 3.871926 | 51.0186
6.057 | 145.329 | 3.708828 | 49.052
6.060332 | 145.3868 | 3.542752 | 50.91738
6.063668 | 145.4454 | 3.376262 | 49.9847
6.067 | 145.5025 | 3.212552 | 49.97272
6.070332 | 145.5608 | 3.049926 | 50.67688
6.073666 | 145.6195 | 2.895736 | 50.0647
6.077 | 145.6783 | 2.744628 | 51.37263
6.080332 | 145.7365 | 2.591684 | 49.08359
6.083668 | 145.7963 | 2.442256 | 50.94954
6.087 | 145.8539 | 2.294444 | 49.66461
6.090332 | 145.913 | 2.147194 | 49.9569
6.093666 | 145.9722 | 2.005406 | 50.33449
6.097 | 146.032 | 1.862067 | 49.8627
6.100332 | 146.0914 | 1.720625 | 51.30921
6.103668 | 146.1505 | 1.585857 | 49.06824
6.107 | 146.2093 | 1.451664 | 50.97381
6.110332 | 146.2694 | 1.317372 | 49.49091
6.113666 | 146.3302 | 1.184375 | 49.97274
6.117 | 146.3892 | 1.053288 | 50.27234
6.120332 | 146.4487 | 0.9242813 | 49.8863
6.123668 | 146.5094 | 0.7982 | 51.34083
6.127 | 146.5696 | 0.6740497 | 49.20884
6.130332 | 146.6288 | 0.5516257 | 50.93454
6.133666 | 146.6897 | 0.4312081 | 49.58539
6.137 | 146.7497 | 0.3108066 | 49.9964
6.140332 | 146.8108 | 0.1892033 | 50.24052
6.143668 | 146.8712 | 0.06988402 | 49.90201
6.147 | 146.9312 | -0.04222362 | 51.43688
6.150332 | 146.9911 | -0.1522558 | 49.241
6.153668 | 147.0526 | -0.2600038 | 50.93492
6.157 | 147.1138 | -0.367182 | 49.7772
6.160332 | 147.1748 | -0.4802306 | 50.13247
6.163666 | 147.2355 | -0.588378 | 50.14937
6.167 | 147.297 | -0.691829 | 49.90286
6.170332 | 147.3582 | -0.7917955 | 51.53393
6.173666 | 147.419 | -0.8910265 | 49.22619
6.177 | 147.4812 | -0.991962 | 50.88041
6.180332 | 147.5423 | -1.093204 | 49.75402
6.183666 | 147.6036 | -1.192992 | 50.20581
6.187 | 147.6653 | -1.28659 | 50.11771
6.190332 | 147.7274 | -1.380992 | 49.90332
6.193666 | 147.789 | -1.472915 | 51.50338
6.197 | 147.8503 | -1.56889 | 49.27377
6.200332 | 147.913 | -1.660932 | 51.00011
6.203668 | 147.9744 | -1.751014 | 49.6757
6.207 | 148.037 | -1.83651 | 50.33555
6.210332 | 148.0987 | -1.920232 | 50.02347
6.213666 | 148.1604 | -2.006245 | 49.91072
6.217 | 148.2233 | -2.089796 | 51.46994
6.220332 | 148.2851 | -2.172324 | 49.24128
6.223668 | 148.3475 | -2.254804 | 50.9675
6.227 | 148.4104 | -2.338509 | 49.25627
6.230332 | 148.4728 | -2.417792 | 50.3571
6.233668 | 148.5349 | -2.495572 | 50.11676
6.237 | 148.5974 | -2.572712 | 49.94199
6.240332 | 148.6614 | -2.647278 | 51.53362
6.243668 | 148.7232 | -2.721086 | 49.3977
6.247 | 148.7859 | -2.796518 | 50.93624
6.250332 | 148.8495 | -2.868464 | 49.68334
6.253668 | 148.9128 | -2.942032 | 50.4166
6.257 | 148.9758 | -3.013419 | 50.08746
6.260334 | 149.0379 | -3.084211 | 49.9424
6.263666 | 149.1015 | -3.153889 | 51.02414
6.267 | 149.164 | -3.220122 | 49.30517
6.270332 | 149.2277 | -3.286941 | 50.93686
6.273668 | 149.2915 | -3.350898 | 49.69148
6.277 | 149.3537 | -3.417157 | 50.65562
6.280334 | 149.418 | -3.482138 | 50.05554
6.283666 | 149.4812 | -3.543903 | 49.88812
6.287 | 149.5444 | -3.60792 | 51.50556
6.290332 | 149.6084 | -3.667864 | 49.35312
6.293668 | 149.672 | -3.725778 | 50.86604
6.297 | 149.7349 | -3.787208 | 49.25836
6.300332 | 149.7988 | -3.844661 | 50.34974
6.303668 | 149.8623 | -3.901734 | 50.08637
6.307 | 149.9268 | -3.95907 | 49.91106
6.310332 | 149.9898 | -4.013405 | 51.1199
6.313668 | 150.0536 | -4.070324 | 49.39862
6.317 | 150.118 | -4.127211 | 50.93617
6.320332 | 150.1822 | -4.181026 | 49.21068
6.323666 | 150.246 | -4.233777 | 50.61768
6.327 | 150.3088 | -4.284372 | 50.02262
6.330332 | 150.374 | -4.333488 | 49.94219
6.333668 | 150.4376 | -4.381424 | 51.00774
6.337 | 150.5021 | -4.432359 | 49.39758
6.340332 | 150.5661 | -4.482764 | 50.98337
6.343666 | 150.6304 | -4.530513 | 49.03787
6.347 | 150.6936 | -4.576172 | 50.75161
6.350332 | 150.7586 | -4.624828 | 50.02102
6.353668 | 150.8228 | -4.667008 | 49.91854
6.357 | 150.887 | -4.712172 | 50.96066
6.360332 | 150.9516 | -4.756393 | 49.76658
6.363666 | 151.0168 | -4.80288 | 50.87109
6.367 | 151.0807 | -4.848703 | 49.07058
6.370332 | 151.1454 | -4.891094 | 50.6894
6.373668 | 151.2091 | -4.928957 | 50.02246
6.377 | 151.2741 | -4.969536 | 49.92694
6.380332 | 151.3382 | -5.01034 | 50.83563
6.383666 | 151.4032 | -5.05275 | 49.36644
6.387 | 151.4671 | -5.091266 | 50.95113
6.390332 | 151.5326 | -5.12743 | 49.14735
6.393668 | 151.5971 | -5.164924 | 50.7759
6.397 | 151.6623 | -5.203028 | 50.08503
6.400332 | 151.7268 | -5.242654 | 49.94254
6.403668 | 151.7914 | -5.27886 | 50.94594
6.407 | 151.8565 | -5.311962 | 49.78653
6.410332 | 151.921 | -5.34259 | 51.0907
6.413666 | 151.9866 | -5.377344 | 49.11746
6.417 | 152.0512 | -5.415282 | 50.72978
6.420332 | 152.1168 | -5.4526 | 50.02354
6.423666 | 152.1811 | -5.484353 | 49.93522
6.427 | 152.2452 | -5.513111 | 50.8522
6.430332 | 152.3115 | -5.541828 | 49.8578
6.433668 | 152.377 | -5.575929 | 51.00888
6.437 | 152.4419 | -5.609536 | 49.10286
6.440332 | 152.5061 | -5.637491 | 50.84904
6.443666 | 152.572 | -5.664326 | 49.99191
6.447 | 152.637 | -5.692772 | 49.94298
6.450332 | 152.7027 | -5.72377 | 50.94756
6.453668 | 152.7675 | -5.753916 | 49.84967
6.457 | 152.8332 | -5.782198 | 51.02784
6.460332 | 152.898 | -5.808438 | 49.02436
6.463666 | 152.9636 | -5.833516 | 50.84111
6.467 | 153.0289 | -5.861103 | 49.9913
6.470334 | 153.0949 | -5.890224 | 49.91933
6.473666 | 153.1597 | -5.914176 | 50.90042
6.477 | 153.2256 | -5.940056 | 49.87726
6.480332 | 153.2906 | -5.966265 | 50.94257
6.483668 | 153.356 | -5.990151 | 49.10315
6.487 | 153.4214 | -6.013278 | 50.77022
6.490332 | 153.4867 | -6.036379 | 50.05596
6.493668 | 153.5526 | -6.059482 | 49.93541
6.497 | 153.6177 | -6.081592 | 50.67943
6.500332 | 153.6835 | -6.10486 | 49.96348
6.503668 | 153.7494 | -6.128718 | 51.04114
6.507 | 153.8148 | -6.149166 | 49.11757
6.510332 | 153.8807 | -6.16988 | 50.8407
6.513666 | 153.9456 | -6.189446 | 50.14796
6.517 | 154.0117 | -6.211166 | 49.96634
6.520332 | 154.0773 | -6.23109 | 50.80473
6.523668 | 154.1424 | -6.248614 | 49.92438
6.527 | 154.2082 | -6.267828 | 51.09218
6.530334 | 154.2744 | -6.2865 | 49.13354
6.533668 | 154.3402 | -6.304604 | 50.80148
6.537 | 154.4056 | -6.324131 | 49.86359
6.540332 | 154.4712 | -6.340724 | 49.93506
6.543668 | 154.5377 | -6.35466 | 50.7116
6.547 | 154.6034 | -6.37015 | 49.98675
6.550332 | 154.6691 | -6.388945 | 51.10764
6.553668 | 154.7358 | -6.406281 | 49.11702
6.557 | 154.8009 | -6.423125 | 50.84022
6.560332 | 154.8671 | -6.435889 | 50.05162
6.563666 | 154.9329 | -6.44923 | 49.98213
6.567 | 154.9996 | -6.46872 | 50.86904
6.570334 | 155.0652 | -6.483566 | 49.89304
6.573666 | 155.1308 | -6.495639 | 51.07687
6.577 | 155.1968 | -6.509726 | 49.10248
6.580332 | 155.2634 | -6.523272 | 50.89709
6.583668 | 155.3285 | -6.538374 | 50.02399
6.587 | 155.3941 | -6.553701 | 49.9354
6.590332 | 155.4611 | -6.563054 | 50.80579
6.593668 | 155.5272 | -6.570801 | 49.95597
6.597 | 155.5935 | -6.585784 | 50.93452
6.600332 | 155.6596 | -6.59918 | 49.10312
6.603668 | 155.7249 | -6.612266 | 50.8335
6.607 | 155.7918 | -6.624034 | 50.1177
6.610332 | 155.8579 | -6.631204 | 49.94328
6.613666 | 155.9239 | -6.644763 | 50.68054
6.617 | 155.9902 | -6.657872 | 50.02671
6.620332 | 156.0562 | -6.666303 | 51.18474
6.623666 | 156.1219 | -6.6759 | 49.08791
6.627 | 156.1882 | -6.68392 | 50.84215
6.630334 | 156.2551 | -6.694534 | 50.08568
6.633666 | 156.3209 | -6.706458 | 49.91928
6.637 | 156.3865 | -6.71682 | 50.82178
6.640332 | 156.4536 | -6.72473 | 49.92042
6.643668 | 156.5197 | -6.732846 | 51.13362
6.647 | 156.5859 | -6.73968 | 49.10235
6.650332 | 156.6517 | -6.746044 | 50.88086
6.653668 | 156.7187 | -6.755378 | 50.05429
6.657 | 156.7861 | -6.761501 | 49.93503
6.660332 | 156.8511 | -6.768037 | 50.7575
6.663666 | 156.9172 | -6.77616 | 49.94384
6.667 | 156.9841 | -6.784634 | 51.05852
6.670332 | 157.0505 | -6.790391 | 49.10193
6.673666 | 157.1167 | -6.796368 | 50.89608
6.677 | 157.1832 | -6.798207 | 49.92613
6.680332 | 157.2493 | -6.801099 | 49.95789
6.683668 | 157.3167 | -6.808265 | 50.8188
6.687 | 157.3824 | -6.817309 | 49.90438
6.690332 | 157.4494 | -6.822844 | 51.02996
6.693666 | 157.5153 | -6.827869 | 49.03812
6.697 | 157.5818 | -6.83215 | 50.84705
6.700332 | 157.648 | -6.83716 | 50.083
6.703668 | 157.7152 | -6.840845 | 49.94175
6.707 | 157.7813 | -6.844402 | 50.78702
6.710332 | 157.8478 | -6.847488 | 49.9277
6.713666 | 157.9144 | -6.849401 | 51.04861
6.717 | 157.9802 | -6.852324 | 49.09883
6.720334 | 158.0476 | -6.856051 | 50.82978
6.723666 | 158.1141 | -6.858274 | 50.0176
6.727 | 158.1804 | -6.860666 | 49.97256
6.730332 | 158.2469 | -6.86247 | 50.70762
6.733668 | 158.3134 | -6.864538 | 49.97872
6.737 | 158.3802 | -6.867493 | 51.04724
6.740332 | 158.447 | -6.870069 | 49.06873
6.743668 | 158.5133 | -6.872139 | 50.91018
6.747 | 158.58 | -6.872642 | 50.08236
6.750332 | 158.6461 | -6.873207 | 49.9497
6.753668 | 158.7136 | -6.874254 | 50.75533
6.757 | 158.7798 | -6.87525 | 49.44453
6.760332 | 158.8464 | -6.876108 | 51.08518
6.763666 | 158.9132 | -6.87637 | 49.08467
6.767 | 158.9796 | -6.876458 | 50.77572
6.770332 | 159.0468 | -6.87663 | 50.01921
6.773668 | 159.1134 | -6.87696 | 49.95768
6.777 | 159.1801 | -6.877346 | 50.86645
6.780334 | 159.2472 | -6.877532 | 49.89289
6.783668 | 159.3132 | -6.877626 | 50.9657
6.787 | 159.3812 | -6.877747 | 49.02336
6.790332 | 159.4469 | -6.877934 | 50.82407
6.793668 | 159.5136 | -6.878105 | 49.98864
6.797 | 159.5808 | -6.878136 | 49.3819
6.800332 | 159.6468 | -6.877915 | 49.9575
6.803668 | 159.7138 | -6.87748 | 50.36742
6.807 | 159.7802 | -6.876972 | 49.86324
6.810332 | 159.848 | -6.876421 | 51.50125
6.813666 | 159.9142 | -6.875806 | 49.13183
6.817 | 159.9808 | -6.875274 | 50.95924
6.820334 | 160.0475 | -6.874505 | 49.60334
6.823666 | 160.1146 | -6.873335 | 49.9422
6.827 | 160.1816 | -6.871799 | 50.30474
6.830332 | 160.2482 | -6.86998 | 49.89478
6.833668 | 160.3148 | -6.868134 | 51.40582
6.837 | 160.3817 | -6.86626 | 49.13135
6.840332 | 160.4482 | -6.86456 | 50.92685
6.843668 | 160.5154 | -6.862401 | 49.52328
6.847 | 160.582 | -6.860129 | 49.97343
6.850332 | 160.6498 | -6.856849 | 50.33703
6.853668 | 160.7158 | -6.852986 | 49.86356
6.857 | 160.7832 | -6.849195 | 51.09164
6.860332 | 160.8499 | -6.845189 | 49.13196
6.863666 | 160.9175 | -6.839949 | 50.87896
6.867 | 160.9834 | -6.83259 | 49.98602
6.870332 | 161.0505 | -6.825415 | 49.97348
6.873666 | 161.1182 | -6.819629 | 50.67841
6.877 | 161.1851 | -6.814006 | 50.06508
6.880334 | 161.2517 | -6.808126 | 51.27981
6.883666 | 161.3187 | -6.802411 | 49.07033
6.887 | 161.3853 | -6.795243 | 50.86419
6.890332 | 161.4522 | -6.787511 | 49.58912
6.893668 | 161.5198 | -6.781268 | 49.97381
6.897 | 161.587 | -6.773559 | 50.75772
6.900332 | 161.6531 | -6.765534 | 50.01417
6.903668 | 161.7211 | -6.757995 | 51.11666
6.907 | 161.787 | -6.749514 | 49.06934
6.910332 | 161.8552 | -6.741064 | 50.8792
6.913666 | 161.9222 | -6.732011 | 49.98664
6.917 | 161.9886 | -6.72456 | 49.96576
6.920332 | 162.056 | -6.717157 | 50.6781
6.923666 | 162.1226 | -6.70913 | 49.99456
6.927 | 162.1897 | -6.701212 | 51.37537
6.930332 | 162.2573 | -6.692328 | 49.10068
6.933668 | 162.3245 | -6.683644 | 50.86277
6.937 | 162.3912 | -6.677462 | 49.9863
6.940332 | 162.4582 | -6.67151 | 49.95726
6.943666 | 162.525 | -6.661756 | 50.6762
6.947 | 162.5925 | -6.65066 | 49.9711
6.950332 | 162.6599 | -6.637405 | 51.08277
6.953668 | 162.7264 | -6.62813 | 49.0693
6.957 | 162.7941 | -6.618872 | 50.83156
6.960332 | 162.861 | -6.610919 | 49.55709
6.963666 | 162.9283 | -6.601074 | 49.93364
6.967 | 162.9959 | -6.59085 | 50.73907
6.970334 | 163.0626 | -6.5802 | 49.95504
6.973666 | 163.1296 | -6.569344 | 51.07444
6.977 | 163.197 | -6.55947 | 49.08379
6.980332 | 163.264 | -6.547278 | 50.85446
6.983668 | 163.3309 | -6.535626 | 50.08179
6.987 | 163.399 | -6.524482 | 49.94942
6.990332 | 163.4663 | -6.514452 | 50.818
6.993668 | 163.5326 | -6.50347 | 49.91192
6.997 | 163.6 | -6.492444 | 51.00896
7.000332 | 163.6674 | -6.480508 | 49.00491
7.003668 | 163.7351 | -6.469508 | 50.8295
7.007 | 163.8022 | -6.46007 | 50.11213
7.010332 | 163.8698 | -6.449002 | 49.94887
7.013666 | 163.9369 | -6.436489 | 50.80076
7.017 | 164.0041 | -6.423272 | 49.42728
7.020332 | 164.0706 | -6.412113 | 51.01302
7.023668 | 164.1376 | -6.39825 | 49.12998
7.027 | 164.2054 | -6.387016 | 50.82976
7.030334 | 164.2732 | -6.371742 | 49.98702
7.033668 | 164.3396 | -6.357276 | 49.95683
7.037 | 164.4075 | -6.341783 | 50.89575
7.040332 | 164.4747 | -6.330144 | 49.82922
7.043668 | 164.5427 | -6.319646 | 51.05835
7.047 | 164.6104 | -6.30903 | 49.13
7.050332 | 164.677 | -6.292343 | 50.7665
7.053668 | 164.744 | -6.279426 | 50.04947
7.057 | 164.8118 | -6.264635 | 49.94112
7.060332 | 164.8791 | -6.252024 | 50.99081
7.063666 | 164.946 | -6.238701 | 49.76637
7.067 | 165.0134 | -6.22318 | 50.96451
7.070334 | 165.0807 | -6.20563 | 49.14604
7.073666 | 165.1481 | -6.191106 | 50.66328
7.077 | 165.216 | -6.177912 | 49.98846
7.080332 | 165.284 | -6.163166 | 49.95683
7.083668 | 165.3512 | -6.151301 | 51.05361
7.087 | 165.4184 | -6.139529 | 49.37982
7.090332 | 165.4856 | -6.127528 | 50.97326
7.093668 | 165.5527 | -6.114795 | 49.08282
7.097 | 165.6204 | -6.101406 | 50.67856
7.100332 | 165.6871 | -6.081506 | 49.98856
7.103668 | 165.7548 | -6.063376 | 49.91754
7.107 | 165.8222 | -6.045649 | 51.02187
7.110332 | 165.8911 | -6.0343 | 49.69511
7.113666 | 165.9582 | -6.021614 | 50.93617
7.117 | 166.0248 | -6.011151 | 49.23922
7.120332 | 166.093 | -5.995135 | 50.34496
7.123666 | 166.1602 | -5.982032 | 49.98794
7.127 | 166.2276 | -5.969818 | 49.95692
7.130334 | 166.2954 | -5.953906 | 51.08554
7.133666 | 166.3622 | -5.938301 | 49.25608
7.137 | 166.4302 | -5.92578 | 50.87902
7.140332 | 166.4971 | -5.91339 | 49.25564
7.143668 | 166.5644 | -5.902484 | 50.34912
7.147 | 166.6318 | -5.891015 | 50.05262
7.150332 | 166.7 | -5.876731 | 49.87808
7.153668 | 166.7668 | -5.862684 | 51.49922
7.157 | 166.8341 | -5.849301 | 49.2706
7.160332 | 166.9017 | -5.840686 | 50.88588
7.163666 | 166.969 | -5.82776 | 49.67384
7.167 | 167.0364 | -5.815435 | 50.3507
7.170332 | 167.1039 | -5.804057 | 49.98688
7.173666 | 167.1716 | -5.792837 | 49.91697
7.177 | 167.238 | -5.783229 | 51.46604
7.180332 | 167.3052 | -5.775401 | 49.26947
7.183668 | 167.373 | -5.760178 | 50.98013
7.187 | 167.44 | -5.747736 | 49.70461
7.190332 | 167.5078 | -5.738601 | 50.30353
7.193666 | 167.5745 | -5.729118 | 50.04948
7.197 | 167.6418 | -5.723242 | 49.88515
7.200332 | 167.7093 | -5.712117 | 51.49668
7.203668 | 167.7767 | -5.70143 | 49.3
7.207 | 167.8442 | -5.691436 | 50.94782
7.210332 | 167.9104 | -5.684828 | 49.68897
7.213666 | 167.9786 | -5.676056 | 50.22862
7.217 | 168.0457 | -5.669057 | 50.11306
7.220334 | 168.1133 | -5.66443 | 49.91674
7.223666 | 168.1803 | -5.660424 | 51.43346
7.227 | 168.2469 | -5.654693 | 49.22218
7.230332 | 168.3135 | -5.645115 | 50.98804
7.233668 | 168.3814 | -5.637432 | 49.76768
7.237 | 168.4492 | -5.62915 | 50.1301
7.240332 | 168.5154 | -5.622949 | 50.14304
7.243668 | 168.5826 | -5.620072 | 49.87724
7.247 | 168.6503 | -5.615156 | 51.4337
7.250332 | 168.7167 | -5.6093 | 49.12917
7.253668 | 168.7838 | -5.60495 | 50.95644
7.257 | 168.8515 | -5.602518 | 49.53722
7.260332 | 168.9182 | -5.59854 | 49.94054
7.263666 | 168.9848 | -5.59698 | 50.26894
7.267 | 169.0528 | -5.593506 | 49.8535
7.270332 | 169.1188 | -5.589605 | 51.43265
7.273668 | 169.1864 | -5.58618 | 49.14361
7.277 | 169.2534 | -5.5846 | 50.8841
7.280334 | 169.3202 | -5.583599 | 49.58317
7.283668 | 169.3874 | -5.582545 | 49.92402
7.287 | 169.4538 | -5.580482 | 50.39322
7.290332 | 169.5215 | -5.578776 | 49.84549
7.293668 | 169.5886 | -5.577881 | 51.46396
7.297 | 169.655 | -5.577766 | 49.14331
7.300332 | 169.7219 | -5.577961 | 50.91584
7.303668 | 169.7886 | -5.577519 | 49.95004
7.307 | 169.8554 | -5.576008 | 49.96344
7.310332 | 169.9224 | -5.575122 | 50.60959
7.313666 | 169.9901 | -5.574944 | 50.01697
7.317 | 170.0563 | -5.575358 | 51.08788
7.320334 | 170.1229 | -5.576775 | 49.04979
7.323666 | 170.1896 | -5.576831 | 50.85169
7.327 | 170.2565 | -5.576769 | 49.55206
7.330332 | 170.3234 | -5.576722 | 49.93204
7.333668 | 170.3899 | -5.577217 | 50.73628
7.337 | 170.4573 | -5.57823 | 49.96218
7.340332 | 170.5236 | -5.579011 | 51.0685
7.343668 | 170.5901 | -5.579849 | 49.09657
7.347 | 170.6574 | -5.581072 | 50.84437
7.350332 | 170.7239 | -5.582675 | 49.98492
7.353668 | 170.7906 | -5.584485 | 49.93269
7.357 | 170.8575 | -5.585642 | 50.927
7.360332 | 170.9238 | -5.586819 | 49.8446
7.363666 | 170.9915 | -5.58844 | 50.98672
7.367 | 171.0576 | -5.590426 | 49.11347
7.370332 | 171.1248 | -5.5931 | 50.7732
7.373666 | 171.1909 | -5.595844 | 50.0489
7.377 | 171.2576 | -5.599246 | 49.96426
7.380334 | 171.3245 | -5.604016 | 50.97394
7.383666 | 171.3908 | -5.610264 | 49.34878
7.387 | 171.4576 | -5.615572 | 50.94142
7.390332 | 171.523 | -5.62013 | 49.03602
7.393668 | 171.591 | -5.62451 | 50.65468
7.397 | 171.6577 | -5.631608 | 50.08266
7.400332 | 171.7233 | -5.641174 | 49.94133
7.403668 | 171.7898 | -5.649631 | 51.03799
7.407 | 171.8562 | -5.654713 | 49.30248
7.410332 | 171.9236 | -5.659048 | 50.95026
7.413666 | 171.99 | -5.664475 | 49.22359
7.417 | 172.0569 | -5.674341 | 50.60672
7.420332 | 172.1238 | -5.685218 | 50.0501
7.423666 | 172.1898 | -5.694402 | 49.92515
7.427 | 172.256 | -5.701843 | 51.4356
7.430332 | 172.3223 | -5.708652 | 49.33294
7.433668 | 172.3891 | -5.715684 | 50.9974
7.437 | 172.4557 | -5.724761 | 49.6898
7.440332 | 172.5221 | -5.731782 | 50.39452
7.443666 | 172.5882 | -5.738343 | 50.02072
7.447 | 172.6553 | -5.745476 | 49.90214
7.450332 | 172.7219 | -5.753557 | 51.5644
7.453668 | 172.788 | -5.762102 | 49.33426
7.457 | 172.8547 | -5.770649 | 50.91882
7.460332 | 172.9206 | -5.775422 | 49.23994
7.463666 | 172.9876 | -5.781151 | 50.24962
7.467 | 173.054 | -5.790354 | 50.0827
7.470334 | 173.1211 | -5.79843 | 49.88616
7.473666 | 173.1872 | -5.805186 | 51.49942
7.477 | 173.2528 | -5.81388 | 49.25524
7.480332 | 173.3203 | -5.82225 | 50.94086
7.483668 | 173.3866 | -5.83353 | 49.74446
7.487 | 173.4528 | -5.842324 | 50.1794
7.490332 | 173.5186 | -5.851444 | 50.14415
7.493668 | 173.5863 | -5.858755 | 49.90124
7.497 | 173.6516 | -5.865246 | 51.40154
7.500332 | 173.7183 | -5.875806 | 49.14378
7.503668 | 173.7851 | -5.888054 | 50.90021
7.507 | 173.8512 | -5.896382 | 49.82272
7.510332 | 173.9171 | -5.901709 | 50.1358
7.513666 | 173.9835 | -5.911916 | 50.23609
7.517 | 174.051 | -5.922229 | 49.85348
7.520332 | 174.1165 | -5.932408 | 51.43274
7.523668 | 174.1829 | -5.943148 | 49.11242
7.527 | 174.2501 | -5.948772 | 50.88409
7.530334 | 174.3164 | -5.956918 | 49.63052
7.533668 | 174.3824 | -5.968766 | 49.98718
7.537 | 174.4486 | -5.98033 | 50.64233
7.540332 | 174.515 | -5.990302 | 50.03266
7.543668 | 174.5818 | -5.998232 | 51.40097
7.547 | 174.6471 | -6.006882 | 49.04998
7.550332 | 174.7144 | -6.01587 | 50.8999
7.553668 | 174.7801 | -6.02294 | 49.98284
7.557 | 174.8472 | -6.034965 | 49.95574
7.560332 | 174.914 | -6.045868 | 50.76774
7.563666 | 174.9796 | -6.053552 | 49.91469
7.567 | 175.0458 | -6.067495 | 51.09142
7.570334 | 175.1126 | -6.074631 | 49.0954
7.573666 | 175.1788 | -6.083572 | 50.79532
7.577 | 175.2452 | -6.095027 | 49.88696
7.580332 | 175.3113 | -6.103745 | 49.95512
7.583668 | 175.3778 | -6.11255 | 50.86048
7.587 | 175.445 | -6.123948 | 49.40848
7.590332 | 175.5104 | -6.134579 | 50.93884
7.593668 | 175.5768 | -6.143723 | 49.01756
7.597 | 175.6431 | -6.149928 | 50.75582
7.600332 | 175.7096 | -6.157439 | 49.9835
7.603668 | 175.7765 | -6.169294 | 49.92406
7.607 | 175.8428 | -6.185759 | 51.0193
7.610332 | 175.9087 | -6.19575 | 49.37768
7.613666 | 175.974 | -6.206104 | 50.90835
7.617 | 176.0407 | -6.214633 | 49.19021
7.620332 | 176.1072 | -6.22204 | 50.6211
7.623666 | 176.1737 | -6.22998 | 50.04878
7.627 | 176.2402 | -6.240696 | 49.93224
7.630334 | 176.3062 | -6.24662 | 51.33716
7.633666 | 176.3726 | -6.25759 | 49.29912
7.637 | 176.4395 | -6.267674 | 50.93118
7.640332 | 176.5055 | -6.275074 | 49.6728
7.643668 | 176.572 | -6.283243 | 50.41376
7.647 | 176.6387 | -6.291861 | 50.1105
7.650332 | 176.7045 | -6.301834 | 49.86892
7.653668 | 176.7716 | -6.315766 | 51.49538
7.657 | 176.8379 | -6.328596 | 49.26799
7.660332 | 176.9044 | -6.33556 | 50.97891
7.663666 | 176.9706 | -6.344921 | 49.71206
7.667 | 177.0369 | -6.353726 | 50.29744
7.670332 | 177.103 | -6.359818 | 50.0469
7.673666 | 177.1694 | -6.37141 | 49.90828
7.677 | 177.2363 | -6.383318 | 51.49542
7.680332 | 177.3031 | -6.39212 | 49.26786
7.683668 | 177.3684 | -6.401398 | 50.99462
7.687 | 177.4344 | -6.412476 | 49.76694
7.690332 | 177.5016 | -6.419343 | 50.13774
7.693666 | 177.5666 | -6.427302 | 50.1729
7.697 | 177.6339 | -6.437995 | 49.87688
7.700332 | 177.7008 | -6.444516 | 51.40053
7.703668 | 177.7669 | -6.458521 | 49.11209
7.707 | 177.8329 | -6.470285 | 50.96306
7.710332 | 177.8992 | -6.478701 | 49.42508
7.713666 | 177.9652 | -6.484372 | 49.93228
7.717 | 178.0316 | -6.496036 | 50.33157
7.720334 | 178.098 | -6.503443 | 49.88535
7.723666 | 178.1637 | -6.514688 | 51.27476
7.727 | 178.2309 | -6.520316 | 49.11322
7.730332 | 178.2979 | -6.526346 | 50.85218
7.733668 | 178.3641 | -6.53756 | 49.6153
7.737 | 178.4307 | -6.552698 | 49.95552
7.740332 | 178.4962 | -6.561436 | 50.67331
7.743668 | 178.5629 | -6.572003 | 50.04834
7.747 | 178.6295 | -6.57832 | 51.0876
7.750332 | 178.6951 | -6.587206 | 49.11121
7.753668 | 178.7616 | -6.598306 | 50.75575
7.757 | 178.8276 | -6.607559 | 50.0131
7.760332 | 178.8941 | -6.614013 | 49.9394
7.763666 | 178.9604 | -6.620444 | 50.89326
7.767 | 179.0269 | -6.629143 | 49.84418
7.770332 | 179.0938 | -6.638476 | 51.04797
7.773668 | 179.16 | -6.651025 | 49.15796
7.777 | 179.2257 | -6.659058 | 50.81088
7.780334 | 179.2925 | -6.666291 | 50.04578
7.783668 | 179.3594 | -6.673514 | 49.9238
7.787 | 179.4253 | -6.68258 | 51.00302
7.790332 | 179.4916 | -6.69405 | 49.37722
7.793668 | 179.5586 | -6.704126 | 50.9709
7.797 | 179.6241 | -6.714968 | 49.20516
7.800332 | 179.6907 | -6.720112 | 50.56597
7.803668 | 179.7566 | -6.725126 | 50.04781
7.807 | 179.8239 | -6.732437 | 49.94004
7.810332 | 179.8905 | -6.7385 | 51.43326
7.813666 | 179.9558 | -6.749142 | 49.31504
7.817 | 180.023 | -6.760054 | 50.93906
7.820334 | 180.0888 | -6.770905 | 49.25125
7.823666 | 180.1556 | -6.780576 | 50.34766
7.827 | 180.2216 | -6.789038 | 50.07795
7.830332 | 180.2881 | -6.793878 | 49.90012
7.833668 | 180.3538 | -6.802241 | 51.49487
7.837 | 180.4208 | -6.809826 | 49.33007
7.840332 | 180.487 | -6.82021 | 50.94668
7.843668 | 180.5535 | -6.827332 | 49.68829
7.847 | 180.6199 | -6.831558 | 50.31519
7.850332 | 180.6868 | -6.83693 | 50.07944
7.853668 | 180.7531 | -6.847822 | 49.9161
7.857 | 180.8198 | -6.860376 | 51.4635
7.860332 | 180.8865 | -6.867493 | 49.29924
7.863666 | 180.9517 | -6.871993 | 50.93197
7.867 | 181.0191 | -6.877097 | 49.75196
7.870334 | 181.0856 | -6.885442 | 50.14188
7.873666 | 181.1517 | -6.896756 | 50.2062
7.877 | 181.2179 | -6.907294 | 49.88518
7.880332 | 181.2846 | -6.913818 | 51.43228
7.883668 | 181.3511 | -6.919829 | 49.17394
7.887 | 181.4167 | -6.928058 | 50.91526
7.890332 | 181.4832 | -6.936158 | 49.56674
7.893666 | 181.5498 | -6.943054 | 49.97097
7.897 | 181.616 | -6.947056 | 50.33037
7.900332 | 181.6825 | -6.954199 | 49.86911
7.903668 | 181.7503 | -6.965894 | 51.11591
7.907 | 181.8156 | -6.979651 | 49.04956
7.910332 | 181.8813 | -6.98647 | 50.85148
7.913666 | 181.9477 | -6.990691 | 49.91933
7.917 | 182.0152 | -6.99243 | 49.9482
7.920332 | 182.0806 | -6.999262 | 50.75267
7.923668 | 182.1481 | -7.011713 | 49.93486
7.927 | 182.214 | -7.023 | 51.07444
7.930332 | 182.2807 | -7.030816 | 49.0815
7.933666 | 182.3474 | -7.036563 | 50.83558
7.937 | 182.413 | -7.043075 | 50.07734
7.940332 | 182.48 | -7.050255 | 49.96347
7.943666 | 182.5458 | -7.056587 | 50.8929
7.947 | 182.6126 | -7.063042 | 49.78886
7.950332 | 182.679 | -7.067703 | 51.04476
7.953668 | 182.7458 | -7.079048 | 49.09506
7.957 | 182.8118 | -7.090205 | 50.68359
7.960332 | 182.8784 | -7.096557 | 50.01469
7.963668 | 182.945 | -7.10005 | 49.93962
7.967 | 183.0113 | -7.104825 | 51.0823
7.970332 | 183.0782 | -7.111497 | 49.34618
7.973668 | 183.1442 | -7.120638 | 50.95545
7.977 | 183.2105 | -7.129795 | 49.12704
7.980332 | 183.2775 | -7.13891 | 50.37194
7.983666 | 183.3435 | -7.140664 | 50.04764
7.987 | 183.4094 | -7.146303 | 49.87708
7.990332 | 183.4768 | -7.15413 | 51.40081
7.993668 | 183.5435 | -7.163584 | 49.28411
7.997 | 183.6094 | -7.170208 | 50.90897
8.000334 | 183.6756 | -7.177804 | 49.70504
8.003668 | 183.7422 | -7.183896 | 50.28779
8.007 | 183.8088 | -7.189204 | 50.14562
8.010332 | 183.8745 | -7.194899 | 49.8855
8.013668 | 183.9415 | -7.20116 | 51.49771
8.017 | 184.0088 | -7.203842 | 49.23847
8.020332 | 184.0744 | -7.209454 | 50.86933
8.023666 | 184.1418 | -7.220269 | 49.50482
8.027 | 184.2082 | -7.227984 | 49.9877
8.030334 | 184.273 | -7.235662 | 50.23791
8.033668 | 184.3412 | -7.243932 | 49.88528
8.037 | 184.4072 | -7.245831 | 51.49682
8.040332 | 184.473 | -7.250455 | 49.17506
8.043668 | 184.5398 | -7.257588 | 50.90022
8.047 | 184.6074 | -7.263165 | 49.63112
8.050332 | 184.6728 | -7.268009 | 49.95567
8.053668 | 184.7398 | -7.274548 | 50.70616
8.057 | 184.8061 | -7.283086 | 50.02475
8.060332 | 184.8736 | -7.292378 | 51.14726
8.063666 | 184.9393 | -7.300732 | 49.04961
8.067 | 185.0058 | -7.306066 | 50.85094
8.070334 | 185.072 | -7.310744 | 50.01317
8.073666 | 185.1393 | -7.317028 | 49.9473
8.077 | 185.2051 | -7.327212 | 50.86184
8.080334 | 185.2716 | -7.334351 | 49.89091
8.083668 | 185.3375 | -7.338076 | 51.0076
8.087 | 185.4047 | -7.340662 | 49.10998
8.090332 | 185.4712 | -7.34481 | 50.75444
8.093668 | 185.5378 | -7.352176 | 50.01297
8.097 | 185.6041 | -7.360205 | 49.9391
8.100332 | 185.6708 | -7.367325 | 50.9864
8.103668 | 185.7375 | -7.372696 | 49.345
8.107 | 185.8032 | -7.379368 | 50.98635
8.110332 | 185.8709 | -7.385249 | 49.20406
8.113666 | 185.9364 | -7.391074 | 50.34451
8.117 | 186.0031 | -7.396332 | 50.04708
8.120334 | 186.0695 | -7.400732 | 49.95547
8.123666 | 186.1361 | -7.408901 | 51.4006
8.127 | 186.203 | -7.417776 | 49.2994
8.130332 | 186.2687 | -7.42314 | 50.94793
8.133668 | 186.3355 | -7.426939 | 49.72016
8.137 | 186.4026 | -7.430732 | 50.32338
8.140332 | 186.47 | -7.434108 | 50.0796
8.143666 | 186.5348 | -7.439485 | 49.88496
8.147 | 186.6022 | -7.445232 | 51.52727
8.150332 | 186.6687 | -7.449174 | 49.283
8.153668 | 186.7351 | -7.45595 | 50.9391
8.157 | 186.8019 | -7.464352 | 49.43984
8.160332 | 186.8678 | -7.472798 | 49.96295
8.163666 | 186.9344 | -7.478188 | 50.173
8.167 | 187.0015 | -7.480525 | 49.86082
8.170332 | 187.0678 | -7.483936 | 51.43114
8.173668 | 187.1346 | -7.491001 | 49.15806
8.177 | 187.201 | -7.499281 | 50.7744
8.180332 | 187.2676 | -7.505694 | 49.39286
8.183666 | 187.3334 | -7.509436 | 50.97912
8.187 | 187.4003 | -7.511102 | 49.2359
8.190332 | 187.4665 | -7.513238 | 50.35194
8.193666 | 187.5336 | -7.517429 | 50.04644
8.197 | 187.6008 | -7.523238 | 49.94784
8.200332 | 187.667 | -7.529187 | 51.30547
8.203668 | 187.7333 | -7.536694 | 49.29984
8.207 | 187.7998 | -7.542034 | 50.97948
8.210332 | 187.8655 | -7.546966 | 49.72016
8.213668 | 187.9328 | -7.551868 | 50.24474
8.217 | 187.9994 | -7.555538 | 50.14444
8.220332 | 188.0663 | -7.559429 | 49.8775
8.223668 | 188.1319 | -7.56406 | 51.43371
8.227 | 188.1988 | -7.570922 | 49.12877
8.230332 | 188.2658 | -7.57674 | 50.97061
8.233666 | 188.3324 | -7.579794 | 49.59813
8.237 | 188.3981 | -7.582953 | 49.96335
8.240332 | 188.4657 | -7.586816 | 50.2364
8.243668 | 188.532 | -7.591513 | 49.83767
8.247 | 188.5986 | -7.597832 | 51.3053
8.250334 | 188.665 | -7.603662 | 49.03406
8.253668 | 188.7316 | -7.60745 | 50.85988
8.257 | 188.7981 | -7.610856 | 49.98186
8.260332 | 188.8646 | -7.617222 | 49.93984
8.263668 | 188.9312 | -7.625208 | 50.73692
8.267 | 188.9982 | -7.631124 | 49.96234
8.270332 | 189.0644 | -7.636166 | 51.03738
8.273666 | 189.1308 | -7.640232 | 49.06626
8.277 | 189.197 | -7.643704 | 50.81304
8.280334 | 189.2643 | -7.647553 | 50.0468
8.283668 | 189.3309 | -7.651762 | 49.9089
8.287 | 189.3974 | -7.656122 | 50.87812
8.290332 | 189.4638 | -7.661524 | 49.37866
8.293668 | 189.5304 | -7.666052 | 50.93997
8.297 | 189.5969 | -7.669578 | 49.17532
8.300332 | 189.6636 | -7.67389 | 50.67734
8.303668 | 189.731 | -7.679355 | 50.01839
8.307 | 189.7965 | -7.684499 | 49.95613
8.310332 | 189.8629 | -7.692132 | 51.37051
8.313666 | 189.93 | -7.697608 | 49.31654
8.317 | 189.9962 | -7.700894 | 50.8773
8.320334 | 190.0629 | -7.703762 | 49.65808
8.323666 | 190.1298 | -7.706475 | 50.41788
8.327 | 190.1966 | -7.70999 | 50.01883
8.330334 | 190.2627 | -7.71611 | 49.88586
8.333668 | 190.3298 | -7.721707 | 51.46697
8.337 | 190.3958 | -7.725587 | 49.23926
8.340332 | 190.4623 | -7.728472 | 50.95
8.343668 | 190.5292 | -7.730737 | 49.48985
8.347 | 190.5956 | -7.733496 | 49.9413
8.350332 | 190.6626 | -7.737186 | 50.14621
8.353668 | 190.7295 | -7.7408 | 49.8392
8.357 | 190.7957 | -7.745166 | 51.37261
8.360332 | 190.8623 | -7.750649 | 49.08398
8.363666 | 190.9291 | -7.75787 | 50.9033
8.367 | 190.9955 | -7.762696 | 49.66598
8.370334 | 191.0612 | -7.766593 | 49.95756
8.373666 | 191.128 | -7.770449 | 50.36693
8.377 | 191.1952 | -7.773284 | 49.84763
8.380332 | 191.2614 | -7.77675 | 51.14593
8.383668 | 191.3285 | -7.779403 | 49.03696
8.387 | 191.3946 | -7.781021 | 50.87814
8.390332 | 191.4615 | -7.783204 | 50.0176
8.393666 | 191.5283 | -7.786597 | 49.93344
8.397 | 191.595 | -7.791907 | 50.81739
8.400332 | 191.6614 | -7.796807 | 49.8883
8.403668 | 191.7279 | -7.800025 | 51.02178
8.407 | 191.7948 | -7.803472 | 49.13027
8.410332 | 191.8617 | -7.807034 | 50.63947
8.413666 | 191.9272 | -7.811626 | 50.01946
8.417 | 191.995 | -7.815322 | 49.9492
8.420332 | 192.0608 | -7.818179 | 51.03803
8.423668 | 192.1281 | -7.820429 | 49.36522
8.427001 | 192.1943 | -7.823689 | 50.93458
8.430332 | 192.2617 | -7.828724 | 49.23974
8.433666 | 192.3274 | -7.833618 | 50.32138
8.437 | 192.3934 | -7.837822 | 49.95748
8.440332 | 192.461 | -7.840378 | 49.8943
8.443666 | 192.5269 | -7.842431 | 51.43668
8.447 | 192.5945 | -7.847168 | 49.241
8.450332 | 192.661 | -7.852024 | 50.93492
8.453668 | 192.727 | -7.856261 | 49.72208
8.457 | 192.7941 | -7.860278 | 50.37111
8.460332 | 192.8606 | -7.863196 | 50.14893
8.463668 | 192.9264 | -7.866756 | 49.87954
8.467 | 192.9934 | -7.871121 | 51.4392
8.470332 | 193.0602 | -7.874104 | 49.14836
8.473668 | 193.1271 | -7.87727 | 50.95164
8.477001 | 193.1932 | -7.880468 | 49.61946
8.480332 | 193.26 | -7.884968 | 49.97432
8.483666 | 193.3274 | -7.889262 | 50.33906
8.487 | 193.3934 | -7.893118 | 49.88004
8.490332 | 193.4601 | -7.896897 | 51.0691
8.493668 | 193.5267 | -7.900812 | 49.08703
8.497 | 193.5928 | -7.90604 | 50.91971
8.500334 | 193.6599 | -7.911168 | 49.98932
8.503668 | 193.7261 | -7.914475 | 49.91882
8.507 | 193.793 | -7.917525 | 50.67863
8.510332 | 193.8598 | -7.920579 | 49.97904
8.513668 | 193.9258 | -7.924005 | 51.03163
8.517 | 193.9927 | -7.928244 | 49.11574
8.520332 | 194.0597 | -7.932026 | 50.71189
8.523666 | 194.1255 | -7.935261 | 50.08318
8.527001 | 194.1918 | -7.937651 | 49.91034
8.530334 | 194.2593 | -7.939352 | 51.05367
8.533668 | 194.326 | -7.940937 | 49.38037
8.537 | 194.392 | -7.94325 | 50.94226
8.540332 | 194.4595 | -7.94733 | 49.27056
8.543668 | 194.5258 | -7.95129 | 50.32114
8.547 | 194.5917 | -7.954291 | 49.9882
8.550332 | 194.6591 | -7.95716 | 49.8936
8.553668 | 194.7258 | -7.958651 | 51.49836
8.557 | 194.7924 | -7.959412 | 49.2547
8.560332 | 194.8588 | -7.96093 | 50.95722
8.563666 | 194.9267 | -7.962601 | 49.41094
8.567001 | 194.9923 | -7.96499 | 50.00373
8.570334 | 195.0589 | -7.967681 | 50.17532
8.573666 | 195.1262 | -7.970318 | 49.89371
8.577 | 195.1928 | -7.973321 | 51.33941
8.580334 | 195.2598 | -7.976548 | 49.0832
8.583668 | 195.3256 | -7.979257 | 50.93316
8.587 | 195.3926 | -7.981166 | 49.6485
8.590332 | 195.4593 | -7.982884 | 49.94888
8.593668 | 195.5261 | -7.984644 | 50.6445
8.597 | 195.5922 | -7.987106 | 50.02582
8.600332 | 195.6594 | -7.989599 | 51.1339
8.603668 | 195.7257 | -7.991432 | 49.06842
8.607001 | 195.7929 | -7.992618 | 50.97369
8.610332 | 195.8596 | -7.994845 | 49.98743
8.613666 | 195.9264 | -7.998011 | 49.94988
8.617 | 195.9925 | -8.00141 | 50.75611
8.620334 | 196.0588 | -8.004114 | 49.38208
8.623666 | 196.1258 | -8.005744 | 50.89554
8.627 | 196.1928 | -8.007959 | 49.14726
8.630332 | 196.2594 | -8.011604 | 50.60186
8.633668 | 196.3253 | -8.015354 | 50.11718
8.637 | 196.3921 | -8.018028 | 49.90303
8.640332 | 196.4592 | -8.020369 | 50.99248
8.643666 | 196.5256 | -8.022454 | 49.2889
8.647 | 196.5924 | -8.025176 | 50.97578
8.650332 | 196.6586 | -8.028722 | 49.67556
8.653668 | 196.7261 | -8.032134 | 50.39081
8.657 | 196.7924 | -8.035722 | 49.80624
8.660332 | 196.8593 | -8.040495 | 51.08813
8.663666 | 196.9258 | -8.047163 | 49.11813
8.667 | 196.9924 | -8.054124 | 50.85733
8.670332 | 197.0591 | -8.059128 | 50.02316
8.673668 | 197.1251 | -8.06385 | 49.95084
8.677001 | 197.1927 | -8.069361 | 50.86806
8.680332 | 197.2588 | -8.0756 | 49.36704
8.683666 | 197.3252 | -8.080932 | 50.96782
8.687 | 197.3915 | -8.085316 | 49.14795
8.690332 | 197.4578 | -8.087507 | 50.72886
8.693666 | 197.5246 | -8.089916 | 50.0222
8.697 | 197.592 | -8.093357 | 49.92603
8.700332 | 197.6584 | -8.096111 | 51.08643
8.703668 | 197.7247 | -8.098334 | 49.22522
8.707 | 197.7924 | -8.101272 | 50.91084
8.710332 | 197.8586 | -8.10392 | 49.68274
8.713668 | 197.925 | -8.107834 | 50.3295
8.717 | 197.9919 | -8.110922 | 50.08512
8.720332 | 198.0586 | -8.113368 | 49.91038
8.723668 | 198.1256 | -8.114834 | 51.34212
8.727001 | 198.192 | -8.116775 | 49.1784
8.730332 | 198.2592 | -8.11922 | 50.9193
8.733666 | 198.3258 | -8.12232 | 49.55486
8.737 | 198.392 | -8.125438 | 49.95756
8.740332 | 198.4584 | -8.127082 | 50.11724
8.743668 | 198.5254 | -8.128511 | 49.85547
8.747 | 198.5926 | -8.130026 | 51.06356
8.750334 | 198.6588 | -8.1313 | 49.10074
8.753668 | 198.7258 | -8.132422 | 50.8793
8.757 | 198.7927 | -8.133246 | 50.08121
8.760332 | 198.8588 | -8.133741 | 49.95769
8.763668 | 198.9258 | -8.134797 | 50.81962
8.767 | 198.9925 | -8.136352 | 49.89656
8.770332 | 199.0591 | -8.137546 | 50.971
8.773666 | 199.1256 | -8.138662 | 49.05392
8.777001 | 199.1923 | -8.139362 | 50.74416
8.780334 | 199.2596 | -8.140058 | 50.02231
8.783668 | 199.326 | -8.141206 | 49.91093
8.787 | 199.3934 | -8.142388 | 50.99276
8.790332 | 199.4601 | -8.143462 | 49.3516
8.793668 | 199.5267 | -8.144688 | 50.96002
8.797 | 199.5922 | -8.146597 | 49.69153
8.800332 | 199.6597 | -8.148611 | 50.3634
8.803668 | 199.7265 | -8.150011 | 50.11881
8.807 | 199.7932 | -8.150928 | 49.91131
8.810332 | 199.8596 | -8.15166 | 51.47192
8.813666 | 199.9262 | -8.15224 | 49.19602
8.817001 | 199.9928 | -8.153164 | 50.97636
8.820334 | 200.0602 | -8.154542 | 49.7624
8.823666 | 200.1267 | -8.156796 | 50.27072
8.827 | 200.1931 | -8.159522 | 50.1508
8.830334 | 200.2598 | -8.162794 | 49.87984
8.833668 | 200.3266 | -8.166389 | 51.40832
8.837 | 200.393 | -8.169241 | 49.14894
8.840332 | 200.4601 | -8.17197 | 50.88876
8.843668 | 200.527 | -8.1746 | 49.92578
8.847 | 200.5927 | -8.178857 | 49.9499
8.850332 | 200.6596 | -8.185126 | 50.77304
8.853668 | 200.7262 | -8.189701 | 49.99466
8.857001 | 200.7925 | -8.193078 | 50.992
8.860332 | 200.86 | -8.19715 | 49.05406
8.863666 | 200.9264 | -8.202226 | 50.74291
8.867 | 200.9929 | -8.208031 | 50.11404
8.870334 | 201.0596 | -8.214066 | 49.93356
8.873666 | 201.1267 | -8.219687 | 50.88118
8.877 | 201.194 | -8.225734 | 49.34974
8.880332 | 201.2591 | -8.234415 | 50.87893
8.883668 | 201.3262 | -8.241403 | 49.23984
8.887 | 201.392 | -8.245047 | 50.32926
8.890332 | 201.4594 | -8.247179 | 50.0206
8.893666 | 201.5258 | -8.249382 | 49.91792
8.897 | 201.5937 | -8.253147 | 51.4033
8.900332 | 201.6597 | -8.259705 | 49.22354
8.903668 | 201.7262 | -8.263605 | 50.90976
8.907 | 201.7918 | -8.26623 | 49.7525
8.910332 | 201.86 | -8.267826 | 50.16586
8.913666 | 201.9261 | -8.269093 | 50.1459
8.917 | 201.9929 | -8.271228 | 49.88594
8.920332 | 202.0597 | -8.273032 | 51.4034
8.923668 | 202.1257 | -8.27398 | 49.09868
8.927001 | 202.193 | -8.27511 | 50.92553
8.930332 | 202.2599 | -8.276139 | 49.9207
8.933666 | 202.3251 | -8.277484 | 49.9567
8.937 | 202.3925 | -8.278584 | 50.23956
8.940332 | 202.4593 | -8.278978 | 49.86247
8.943666 | 202.5262 | -8.279181 | 51.12168
8.947 | 202.5932 | -8.279655 | 50.01859
8.950332 | 202.6592 | -8.28043 | 49.22375
8.953668 | 202.7262 | -8.281163 | 50.87804
8.957 | 202.7925 | -8.281426 | 49.8393
8.960332 | 202.86 | -8.281642 | 50.10873
8.963668 | 202.9266 | -8.281718 | 50.36536
8.967 | 202.9936 | -8.282066 | 49.84675
8.970332 | 203.06 | -8.282836 | 51.09783
8.973668 | 203.1268 | -8.283344 | 49.0832
8.977001 | 203.193 | -8.283522 | 50.86978
8.980332 | 203.2606 | -8.283634 | 50.01744
8.983666 | 203.3261 | -8.283772 | 49.94916
8.987 | 203.3936 | -8.283995 | 50.88082
8.990332 | 203.461 | -8.284376 | 49.87256
8.993668 | 203.5265 | -8.28453 | 50.90254
8.997 | 203.5934 | -8.284669 | 49.129
9.000334 | 203.6606 | -8.284874 | 50.66992
9.003668 | 203.7272 | -8.285106 | 49.98657
9.007 | 203.7934 | -8.285472 | 49.94071
9.010332 | 203.8605 | -8.285725 | 51.46656
9.013668 | 203.9271 | -8.285907 | 49.27074
9.017 | 203.9937 | -8.2861 | 50.99762
9.020332 | 204.0599 | -8.28628 | 49.7213
9.023666 | 204.1268 | -8.285408 | 50.41858
9.027001 | 204.194 | -8.28377 | 50.14647
9.030334 | 204.2617 | -8.283576 | 49.93277
9.033668 | 204.3279 | -8.290811 | 51.46606
9.037 | 204.3946 | -8.356811 | 49.19174
9.040332 | 204.4604 | -8.402916 | 51.00456
9.043668 | 204.5266 | -8.398902 | 49.8313
9.047 | 204.5933 | -8.39317 | 50.1059
9.050332 | 204.6599 | -8.391228 | 50.29896
9.053668 | 204.726 | -8.389992 | 49.83012
9.057 | 204.7926 | -8.388047 | 51.08816
9.060332 | 204.8584 | -8.386575 | 49.06561
9.063666 | 204.9263 | -8.38575 | 50.8125
9.067001 | 204.9925 | -8.386272 | 50.01512
9.070334 | 205.0596 | -8.387886 | 49.94022
9.073666 | 205.1254 | -8.388999 | 50.73621
9.077 | 205.192 | -8.390145 | 49.37848
9.080334 | 205.2588 | -8.391219 | 50.941
9.083668 | 205.3258 | -8.393497 | 49.14404
9.087 | 205.3926 | -8.39546 | 50.53489
9.090332 | 205.4587 | -8.397766 | 49.92364
9.093668 | 205.526 | -8.400662 | 49.92472
9.097 | 205.592 | -8.403793 | 51.43343
9.100332 | 205.6584 | -8.406544 | 49.28494
9.103668 | 205.7252 | -8.408403 | 50.94062
9.107001 | 205.7924 | -8.409676 | 49.75178
9.110332 | 205.8589 | -8.411011 | 50.21303
9.113666 | 205.9252 | -8.41329 | 50.14644
9.117 | 205.9921 | -8.41717 | 49.8937
9.120334 | 206.0591 | -8.42075 | 51.40325
9.123666 | 206.1254 | -8.423245 | 49.1768
9.127 | 206.1924 | -8.425656 | 50.82232
9.130332 | 206.2592 | -8.42815 | 49.61742
9.133668 | 206.3251 | -8.430736 | 49.93298
9.137 | 206.3916 | -8.434353 | 50.67548
9.140332 | 206.4587 | -8.437269 | 50.0332
9.143666 | 206.5249 | -8.438869 | 51.06564
9.147 | 206.5912 | -8.440758 | 49.14556
9.150332 | 206.659 | -8.443214 | 50.80608
9.153668 | 206.725 | -8.445449 | 50.01806
9.157 | 206.792 | -8.447738 | 49.96464
9.160332 | 206.859 | -8.449455 | 51.0219
9.163666 | 206.9257 | -8.451254 | 49.3652
9.167 | 206.9919 | -8.454835 | 50.88667
9.170332 | 207.0584 | -8.459101 | 49.22411
9.173668 | 207.1255 | -8.462969 | 50.63942
9.177001 | 207.1918 | -8.464886 | 50.02113
9.180332 | 207.2586 | -8.466535 | 49.90266
9.183666 | 207.3251 | -8.468681 | 51.50178
9.187 | 207.3919 | -8.470686 | 49.14758
9.190332 | 207.4587 | -8.472574 | 50.99863
9.193666 | 207.5251 | -8.474653 | 49.41347
9.197 | 207.5916 | -8.476437 | 49.94986
9.200332 | 207.6579 | -8.477906 | 50.117
9.203668 | 207.7251 | -8.479776 | 49.87922
9.207 | 207.7915 | -8.481822 | 51.27941
9.210332 | 207.8585 | -8.484168 | 49.11634
9.213668 | 207.9254 | -8.48616 | 50.93536
9.217 | 207.9914 | -8.487613 | 50.05024
9.220332 | 208.0584 | -8.488819 | 49.95781
9.223668 | 208.1248 | -8.489938 | 50.69418
9.227001 | 208.1919 | -8.490809 | 50.01416
9.230332 | 208.2587 | -8.491931 | 50.97413
9.233666 | 208.3248 | -8.493814 | 49.08378
9.237 | 208.3916 | -8.497206 | 50.67918
9.240332 | 208.4582 | -8.499859 | 50.01998
9.243668 | 208.5251 | -8.502528 | 49.89437
9.247 | 208.5924 | -8.505056 | 51.43578
9.250334 | 208.6584 | -8.507855 | 49.25513
9.253668 | 208.7254 | -8.51109 | 50.94201
9.257 | 208.7921 | -8.515025 | 49.72132
9.260332 | 208.8587 | -8.519359 | 50.21306
9.263668 | 208.9255 | -8.523674 | 50.05148
9.267 | 208.9918 | -8.530516 | 49.8783
9.270332 | 209.0587 | -8.53792 | 51.34032
9.273666 | 209.125 | -8.544241 | 49.11476
9.277001 | 209.1918 | -8.550644 | 50.91801
9.280334 | 209.2583 | -8.556518 | 49.61754
9.283668 | 209.3247 | -8.560556 | 49.94094
9.287 | 209.3912 | -8.565168 | 50.69126
9.290332 | 209.4579 | -8.567929 | 49.99793
9.293668 | 209.5244 | -8.57053 | 51.09163
9.297 | 209.5921 | -8.574982 | 49.0518
9.300332 | 209.6585 | -8.582245 | 50.78988
9.303668 | 209.7244 | -8.589645 | 50.14408
9.307 | 209.7905 | -8.596574 | 49.92526
9.310332 | 209.8579 | -8.600682 | 51.03766
9.313666 | 209.9245 | -8.604946 | 49.37912
9.317001 | 209.9908 | -8.609634 | 50.92489
9.320334 | 210.0573 | -8.614796 | 49.26916
9.323666 | 210.1238 | -8.619264 | 50.34448
9.327 | 210.1905 | -8.623309 | 50.01868
9.330334 | 210.2575 | -8.627766 | 49.91705
9.333668 | 210.324 | -8.63271 | 51.46596
9.337 | 210.3896 | -8.636722 | 49.19167
9.340332 | 210.4566 | -8.63983 | 50.92491
9.343668 | 210.5236 | -8.641092 | 49.58384
9.347 | 210.5901 | -8.642465 | 49.9486
9.350332 | 210.657 | -8.645419 | 50.2071
9.353668 | 210.7237 | -8.648985 | 49.8622
9.357001 | 210.7902 | -8.651951 | 51.07352
9.360332 | 210.8568 | -8.653691 | 49.05148
9.363666 | 210.9234 | -8.654911 | 50.85212
9.367 | 210.9908 | -8.65622 | 50.04646
9.370334 | 211.0564 | -8.657599 | 49.96382
9.373666 | 211.1228 | -8.65937 | 50.67358
9.377 | 211.1898 | -8.660197 | 49.4413
9.380332 | 211.2561 | -8.660336 | 50.8281
9.383668 | 211.3236 | -8.660736 | 49.2052
9.387 | 211.39 | -8.661762 | 50.67619
9.390332 | 211.457 | -8.663758 | 50.10938
9.393666 | 211.5233 | -8.665142 | 49.9319
9.397 | 211.5891 | -8.665644 | 50.98614
9.400332 | 211.6566 | -8.665842 | 49.34502
9.403668 | 211.7234 | -8.666084 | 49.96958
9.407 | 211.7906 | -8.666706 | 50.88938
9.410332 | 211.8573 | -8.667578 | 49.095
9.413666 | 211.9234 | -8.669696 | 50.66653
9.417 | 211.9908 | -8.672675 | 50.04438
9.420332 | 212.0568 | -8.67492 | 49.93876
9.423668 | 212.123 | -8.676905 | 51.00083
9.427001 | 212.1904 | -8.678459 | 49.32864
9.430332 | 212.257 | -8.679297 | 50.89788
9.433666 | 212.3229 | -8.680191 | 49.672
9.437 | 212.3903 | -8.680515 | 50.29506
9.440332 | 212.4567 | -8.679765 | 50.04591
9.443666 | 212.5248 | -8.657047 | 49.86022
9.447 | 212.5904 | -8.574992 | 51.42992
9.450332 | 212.6585 | -8.529542 | 49.0794
9.453668 | 212.7265 | -8.522651 | 50.91394
9.457 | 212.7938 | -8.545975 | 49.85346
9.460332 | 212.8608 | -8.560868 | 50.06461
9.463668 | 212.9272 | -8.572445 | 50.71961
9.467 | 212.994 | -8.578661 | 49.99726
9.470332 | 213.0609 | -8.580418 | 51.07407
9.473668 | 213.1284 | -8.581268 | 49.14248
9.477001 | 213.1948 | -8.585113 | 50.72402
9.480332 | 213.261 | -8.597984 | 49.9522
9.483666 | 213.3272 | -8.615426 | 49.93976
9.487 | 213.394 | -8.629755 | 51.03476
9.490332 | 213.461 | -8.649528 | 49.34634
9.493668 | 213.5278 | -8.673324 | 50.98738
9.497 | 213.5934 | -8.689686 | 49.66512
9.500334 | 213.6594 | -8.710328 | 50.34862
9.503668 | 213.7272 | -8.731837 | 50.04716
9.507 | 213.7928 | -8.755969 | 49.90046
9.510332 | 213.8592 | -8.781147 | 51.55935
9.513668 | 213.9252 | -8.799144 | 49.15772
9.517 | 213.9919 | -8.820309 | 50.97031
9.520332 | 214.0581 | -8.85272 | 49.51916
9.523666 | 214.1241 | -8.895714 | 49.9471
9.527001 | 214.1896 | -8.935064 | 50.29742
9.530334 | 214.2551 | -8.973866 | 49.83772
9.533668 | 214.3209 | -8.989916 | 51.05243
9.537 | 214.3866 | -8.987293 | 49.08049
9.540332 | 214.4528 | -8.976018 | 50.8837
9.543668 | 214.5187 | -8.96717 | 50.04644
9.547 | 214.5855 | -8.961844 | 49.89265
9.550332 | 214.6518 | -8.954632 | 50.97202
9.553668 | 214.7185 | -8.953121 | 49.39334
9.557 | 214.7856 | -8.951309 | 50.8997
9.560332 | 214.851 | -8.950797 | 49.2209
9.563666 | 214.9184 | -8.950868 | 50.3089
9.567001 | 214.9852 | -8.951639 | 50.0499
9.570334 | 215.051 | -8.954324 | 49.89311
9.573666 | 215.1177 | -8.956528 | 51.36987
9.577 | 215.1837 | -8.956055 | 49.2535
9.580334 | 215.2506 | -8.955741 | 50.9399
9.583668 | 215.3178 | -8.955866 | 49.4886
9.587 | 215.3846 | -8.956585 | 49.96371
9.590332 | 215.4506 | -8.957485 | 50.14374
9.593668 | 215.5174 | -8.957711 | 49.85367
9.597 | 215.5839 | -8.957556 | 51.10859
9.600332 | 215.6508 | -8.956969 | 49.09717
9.603668 | 215.7176 | -8.956608 | 50.8447
9.607001 | 215.7846 | -8.957152 | 50.0787
9.610332 | 215.8516 | -8.958349 | 49.96375
9.613666 | 215.9176 | -8.959075 | 50.95888
9.617 | 215.9842 | -8.960076 | 49.82904
9.620334 | 216.0517 | -8.96125 | 50.96354
9.623666 | 216.1176 | -8.962918 | 49.14467
9.627 | 216.1842 | -8.964413 | 50.35259
9.630332 | 216.251 | -8.965156 | 50.08322
9.633668 | 216.3172 | -8.965451 | 49.90993
9.637 | 216.385 | -8.965652 | 51.53193
9.640332 | 216.451 | -8.965926 | 49.24014
9.643666 | 216.5186 | -8.966485 | 50.98226
9.647 | 216.5852 | -8.966826 | 49.76108
9.650332 | 216.6516 | -8.966949 | 50.13631
9.653668 | 216.7183 | -8.966661 | 50.24148
9.657 | 216.7852 | -8.95562 | 49.87859
9.660332 | 216.852 | -8.881098 | 51.3733
9.663666 | 216.9201 | -8.814656 | 49.11526
9.667 | 216.9874 | -8.773018 | 50.85483
9.670332 | 217.055 | -8.779869 | 50.04922
9.673668 | 217.122 | -8.813926 | 49.9336
9.677001 | 217.1898 | -8.829242 | 50.88082
9.680332 | 217.256 | -8.84192 | 49.3976
9.683666 | 217.3231 | -8.845311 | 50.9672
9.687 | 217.3896 | -8.846313 | 49.194
9.690332 | 217.456 | -8.850742 | 50.6407
9.693666 | 217.523 | -8.860514 | 50.0857
9.697 | 217.5896 | -8.876671 | 49.90278
9.700332 | 217.6566 | -8.899519 | 51.40696
9.703668 | 217.7225 | -8.924162 | 49.21047
9.707 | 217.7889 | -8.948672 | 50.96784
9.710332 | 217.8556 | -8.970539 | 49.39802
9.713668 | 217.922 | -8.983349 | 49.99726
9.717 | 217.9886 | -8.993086 | 50.17908
9.720332 | 218.055 | -8.998892 | 49.89511
9.723668 | 218.1212 | -9.0047 | 51.31156
9.727001 | 218.1876 | -9.010032 | 49.10094
9.730332 | 218.2544 | -9.013834 | 50.94174
9.733666 | 218.3211 | -9.019431 | 49.92348
9.737 | 218.3872 | -9.028242 | 49.93372
9.740332 | 218.4541 | -9.036091 | 50.78774
9.743668 | 218.5206 | -9.045524 | 49.36553
9.747 | 218.5869 | -9.057251 | 50.96553
9.750334 | 218.6536 | -9.074041 | 49.14551
9.753668 | 218.72 | -9.106592 | 50.56756
9.757 | 218.7863 | -9.140674 | 50.05146
9.760332 | 218.8523 | -9.175681 | 49.9018
9.763668 | 218.9181 | -9.196622 | 51.49961
9.767 | 218.9839 | -9.202457 | 49.23955
9.770332 | 219.0502 | -9.199006 | 50.9338
9.773666 | 219.1164 | -9.193881 | 49.7372
9.777001 | 219.1827 | -9.188969 | 50.1697
9.780334 | 219.2494 | -9.18653 | 50.24041
9.783668 | 219.3166 | -9.185942 | 49.88654
9.787 | 219.3829 | -9.187218 | 51.3736
9.790332 | 219.4497 | -9.189337 | 49.0687
9.793668 | 219.516 | -9.190556 | 50.9104
9.797 | 219.5823 | -9.191356 | 50.04954
9.800332 | 219.6494 | -9.192238 | 49.97284
9.803668 | 219.7156 | -9.193734 | 50.88061
9.807 | 219.7815 | -9.196289 | 49.81754
9.810332 | 219.8483 | -9.198215 | 50.9468
9.813666 | 219.9151 | -9.199989 | 49.146
9.817001 | 219.9821 | -9.201008 | 50.3688
9.820334 | 220.048 | -9.202088 | 49.98857
9.823666 | 220.1146 | -9.203374 | 49.91786
9.827 | 220.1817 | -9.204509 | 51.50024
9.830334 | 220.248 | -9.205844 | 49.19222
9.833668 | 220.3142 | -9.206457 | 50.94156
9.837 | 220.381 | -9.206892 | 49.74474
9.840332 | 220.4476 | -9.207069 | 50.16376
9.843668 | 220.5151 | -9.207069 | 50.26974
9.847 | 220.5817 | -9.207305 | 49.83878
9.850332 | 220.6484 | -9.207257 | 51.34002
9.853668 | 220.7142 | -9.206592 | 49.06726
9.857001 | 220.7818 | -9.206076 | 50.90888
9.860332 | 220.8492 | -9.205328 | 50.04824
9.863666 | 220.9156 | -9.204414 | 49.9568
9.867 | 220.9823 | -9.199866 | 50.84804
9.870334 | 221.0492 | -9.17092 | 49.82529
9.873666 | 221.1162 | -9.125031 | 50.91006
9.877 | 221.1846 | -9.102361 | 49.1453
9.880332 | 221.2512 | -9.104526 | 50.37694
9.883668 | 221.3176 | -9.110709 | 49.99028
9.887 | 221.3848 | -9.114822 | 49.90222
9.890332 | 221.4521 | -9.117 | 51.43698
9.893666 | 221.5195 | -9.117751 | 49.16242
9.897 | 221.585 | -9.118438 | 50.92736
9.900332 | 221.652 | -9.120111 | 49.76944
9.903668 | 221.7186 | -9.12273 | 50.15414
9.907 | 221.7849 | -9.129232 | 50.21088
9.910332 | 221.8524 | -9.13816 | 49.86334
9.913666 | 221.9174 | -9.146244 | 51.15384
9.917 | 221.9847 | -9.154247 | 49.11488
9.920332 | 222.0522 | -9.160584 | 50.75894
9.923668 | 222.1186 | -9.170062 | 50.08176
9.927001 | 222.1848 | -9.186132 | 49.97278
9.930332 | 222.2517 | -9.202656 | 51.00761
9.933666 | 222.3182 | -9.213632 | 49.36562
9.937 | 222.384 | -9.220691 | 50.98276
9.940332 | 222.4513 | -9.225332 | 49.31838
9.943666 | 222.5177 | -9.230305 | 50.24656
9.947 | 222.5842 | -9.235084 | 50.05326
9.950332 | 222.6513 | -9.240306 | 49.91855
9.953668 | 222.7182 | -9.246814 | 51.47009
9.957 | 222.7842 | -9.255022 | 49.17892
9.960332 | 222.8512 | -9.263398 | 50.90386
9.963668 | 222.9168 | -9.270016 | 49.55675
9.967 | 222.9838 | -9.276288 | 49.9501
9.970332 | 223.051 | -9.282845 | 50.67826
9.973668 | 223.1168 | -9.288622 | 50.02606
9.977001 | 223.1835 | -9.293384 | 51.07184
9.980332 | 223.2503 | -9.297095 | 49.07056
9.983666 | 223.317 | -9.302234 | 50.73681
9.987 | 223.3833 | -9.307809 | 50.0852
9.990332 | 223.4494 | -9.314584 | 49.91113
9.993668 | 223.517 | -9.323694 | 51.12027
9.997 | 223.5835 | -9.334402 | 49.32153
10.00033 | 223.6505 | -9.348456 | 50.99268
10.00367 | 223.716 | -9.362546 | 49.66056
10.007 | 223.7821 | -9.370079 | 50.4107
10.01033 | 223.8494 | -9.376525 | 50.08862
10.01367 | 223.9152 | -9.38837 | 49.86422
10.017 | 223.9822 | -9.404837 | 51.50396
10.02033 | 224.0476 | -9.424813 | 49.10231
10.02367 | 224.1146 | -9.443465 | 50.8968
10.027 | 224.1809 | -9.453098 | 49.65243
10.03033 | 224.2473 | -9.460032 | 49.98263
10.03367 | 224.3133 | -9.463219 | 50.72736
10.037 | 224.3797 | -9.463684 | 49.9285
10.04033 | 224.4462 | -9.465732 | 51.01962
10.04367 | 224.5125 | -9.468668 | 49.04056
10.047 | 224.5792 | -9.471757 | 50.627
10.05033 | 224.6458 | -9.471882 | 49.96258
10.05367 | 224.7116 | -9.470344 | 49.88831
10.057 | 224.7785 | -9.470024 | 51.042
10.06033 | 224.845 | -9.470922 | 49.30654
10.06367 | 224.9122 | -9.472276 | 50.95372
10.067 | 224.9782 | -9.473828 | 49.73153
10.07033 | 225.0448 | -9.474353 | 50.18419
10.07367 | 225.1117 | -9.474681 | 50.12168
10.077 | 225.1789 | -9.475465 | 49.8807
10.08033 | 225.2454 | -9.476343 | 51.34748
10.08367 | 225.3116 | -9.477245 | 49.10408
10.087 | 225.379 | -9.47767 | 50.9141
10.09033 | 225.4454 | -9.477841 | 50.05508
10.09367 | 225.5117 | -9.478019 | 49.95941
10.097 | 225.579 | -9.478351 | 50.88632
10.10033 | 225.6454 | -9.478402 | 49.4015
10.10367 | 225.7127 | -9.47796 | 50.92252
10.107 | 225.7794 | -9.477376 | 49.16666
10.11033 | 225.8453 | -9.476678 | 50.35836
10.11367 | 225.9125 | -9.475482 | 49.96592
10.117 | 225.9794 | -9.471772 | 49.91293
10.12033 | 226.0466 | -9.460788 | 51.50818
10.12367 | 226.1134 | -9.437882 | 49.24604
10.127 | 226.1802 | -9.424753 | 50.92356
10.13033 | 226.2475 | -9.422742 | 49.51284
10.13367 | 226.3142 | -9.423121 | 49.976
10.137 | 226.3811 | -9.429908 | 50.24918
10.14033 | 226.4473 | -9.449481 | 49.88962
10.14367 | 226.5136 | -9.473666 | 51.11566
10.147 | 226.5802 | -9.491455 | 49.1057
10.15033 | 226.6466 | -9.499816 | 50.83578
10.15367 | 226.7134 | -9.503592 | 49.96459
10.157 | 226.78 | -9.506212 | 49.921
10.16033 | 226.8467 | -9.507266 | 50.98152
10.16367 | 226.9132 | -9.507576 | 49.32364
10.167 | 226.9796 | -9.50785 | 50.96288
10.17033 | 227.0473 | -9.507938 | 49.68502
10.17367 | 227.1142 | -9.508331 | 50.61447
10.177 | 227.1806 | -9.509894 | 50.09122
10.18033 | 227.246 | -9.512451 | 49.90478
10.18367 | 227.3131 | -9.517254 | 51.47566
10.187 | 227.3804 | -9.522868 | 49.19864
10.19033 | 227.4463 | -9.526844 | 50.91483
10.19367 | 227.5127 | -9.531203 | 49.65456
10.197 | 227.5797 | -9.534659 | 49.99087
10.20033 | 227.6465 | -9.537808 | 50.37309
10.20367 | 227.7133 | -9.54171 | 49.81804
10.207 | 227.7794 | -9.54607 | 50.97516
10.21033 | 227.8463 | -9.550278 | 49.11932
10.21367 | 227.9128 | -9.553361 | 50.68429
10.217 | 227.979 | -9.556495 | 50.02783
10.22033 | 228.0468 | -9.559562 | 49.92062
10.22367 | 228.1125 | -9.563025 | 50.99646
10.227 | 228.1796 | -9.567991 | 49.27676
10.23033 | 228.2466 | -9.57268 | 50.89014
10.23367 | 228.3125 | -9.577564 | 49.35362
10.237 | 228.3798 | -9.583312 | 49.9987
10.24033 | 228.4463 | -9.589278 | 50.15378
10.24367 | 228.5126 | -9.597242 | 49.88084
10.247 | 228.5784 | -9.606619 | 51.4112
10.25033 | 228.6453 | -9.615388 | 49.10406
10.25367 | 228.7116 | -9.62066 | 50.8027
10.257 | 228.7783 | -9.624614 | 50.08572
10.26033 | 228.8448 | -9.629618 | 49.92004
10.26367 | 228.9118 | -9.638074 | 50.86926
10.267 | 228.9784 | -9.651806 | 49.85408
10.27033 | 229.0442 | -9.670847 | 50.9719
10.27367 | 229.1108 | -9.688056 | 49.19744
10.277 | 229.177 | -9.702978 | 50.57985
10.28033 | 229.2439 | -9.719585 | 50.02674
10.28367 | 229.3104 | -9.726584 | 49.9514
10.287 | 229.3761 | -9.733656 | 51.56968
10.29033 | 229.4425 | -9.739618 | 49.29136
10.29367 | 229.5094 | -9.740512 | 50.89856
10.297 | 229.5757 | -9.741009 | 49.54384
10.30033 | 229.6425 | -9.743835 | 49.99136
10.30367 | 229.709 | -9.743957 | 50.30981
10.307 | 229.7753 | -9.743641 | 49.87344
10.31033 | 229.8417 | -9.742331 | 51.04348
10.31367 | 229.9088 | -9.741909 | 49.12128
10.317 | 229.976 | -9.742438 | 50.76416
10.32033 | 230.0425 | -9.742859 | 50.02812
10.32367 | 230.1076 | -9.743556 | 49.93669
10.327 | 230.176 | -9.743546 | 51.02862
10.33033 | 230.242 | -9.743644 | 49.32496
10.33367 | 230.3092 | -9.744064 | 50.94786
10.337 | 230.375 | -9.74503 | 49.70137
10.34033 | 230.4421 | -9.745899 | 50.37389
10.34367 | 230.5089 | -9.746259 | 50.18799
10.347 | 230.5758 | -9.746574 | 49.88127
10.35033 | 230.6422 | -9.747131 | 51.41226
10.35367 | 230.709 | -9.747507 | 49.12072
10.357 | 230.7758 | -9.747719 | 50.92281
10.36033 | 230.8422 | -9.747822 | 49.961
10.36367 | 230.9089 | -9.747992 | 49.9519
10.367 | 230.9756 | -9.74825 | 50.8707
10.37033 | 231.042 | -9.748437 | 49.43306
10.37367 | 231.1091 | -9.748425 | 50.875
10.377 | 231.1761 | -9.747849 | 49.13556
10.38033 | 231.243 | -9.746578 | 50.34996
10.38367 | 231.3098 | -9.743786 | 49.93172
10.387 | 231.3766 | -9.734926 | 49.91989
10.39033 | 231.4442 | -9.706749 | 51.4422
10.39367 | 231.5105 | -9.672731 | 49.2441
10.397 | 231.5783 | -9.656842 | 50.90515
10.40033 | 231.6454 | -9.657489 | 49.5103
10.40367 | 231.7115 | -9.661312 | 49.95096
10.407 | 231.7792 | -9.664001 | 50.21342
10.41033 | 231.846 | -9.666294 | 49.88028
10.41367 | 231.9119 | -9.667205 | 51.1177
10.417 | 231.9799 | -9.667701 | 49.1185
10.42033 | 232.0461 | -9.668328 | 50.76208
10.42367 | 232.1132 | -9.669628 | 50.0555
10.427 | 232.1794 | -9.671278 | 49.97463
10.43033 | 232.2462 | -9.672965 | 51.40898
10.43367 | 232.3127 | -9.67508 | 49.2428
10.437 | 232.3797 | -9.677586 | 50.95237
10.44033 | 232.4467 | -9.681858 | 49.68378
10.44367 | 232.5128 | -9.685431 | 50.24294
10.447 | 232.5793 | -9.688702 | 50.18234
10.45033 | 232.6469 | -9.692288 | 49.90336
10.45367 | 232.7129 | -9.695801 | 51.31262
10.457 | 232.7799 | -9.700844 | 49.102
10.46033 | 232.8466 | -9.707672 | 50.84851
10.46367 | 232.9129 | -9.712852 | 50.08391
10.467 | 232.9795 | -9.717976 | 49.92684
10.47033 | 233.0464 | -9.724561 | 50.86726
10.47367 | 233.1133 | -9.73071 | 49.83783
10.477 | 233.1795 | -9.736597 | 50.978
10.48033 | 233.2458 | -9.742762 | 49.17953
10.48367 | 233.3128 | -9.747406 | 50.32186
10.487 | 233.3791 | -9.751874 | 49.99241
10.49033 | 233.4463 | -9.756545 | 49.88756
10.49367 | 233.5122 | -9.761535 | 51.56712
10.497 | 233.5792 | -9.765878 | 49.19678
10.50034 | 233.6458 | -9.772079 | 50.94554
10.50367 | 233.713 | -9.780851 | 49.57393
10.507 | 233.7789 | -9.788844 | 49.95102
10.51033 | 233.8455 | -9.796432 | 50.64818
10.51367 | 233.912 | -9.800705 | 49.98679
10.517 | 233.9789 | -9.802451 | 51.09242
10.52033 | 234.0459 | -9.806194 | 49.10196
10.52367 | 234.1123 | -9.812603 | 50.67374
10.527 | 234.179 | -9.820129 | 50.05502
10.53033 | 234.2458 | -9.829416 | 49.9193
10.53367 | 234.3114 | -9.835842 | 51.44093
10.537 | 234.3785 | -9.849569 | 49.3213
10.54033 | 234.4462 | -9.878922 | 50.9766
10.54367 | 234.5111 | -9.9062 | 49.72316
10.547 | 234.5774 | -9.925806 | 50.17412
10.55033 | 234.6441 | -9.937019 | 50.24549
10.55367 | 234.7106 | -9.944874 | 49.87218
10.557 | 234.7764 | -9.946207 | 51.37738
10.56033 | 234.8428 | -9.943844 | 49.05572
10.56367 | 234.9097 | -9.941678 | 50.85619
10.567 | 234.9762 | -9.940496 | 50.05348
10.57034 | 235.043 | -9.941047 | 49.94238
10.57367 | 235.1092 | -9.943547 | 50.83544
10.577 | 235.1758 | -9.944324 | 49.42982
10.58033 | 235.2423 | -9.94382 | 50.8876
10.58367 | 235.3087 | -9.943408 | 49.66715
10.587 | 235.3756 | -9.943492 | 50.3807
10.59033 | 235.4424 | -9.943757 | 50.0541
10.59367 | 235.5094 | -9.943912 | 49.91041
10.597 | 235.576 | -9.944124 | 51.4998
10.60033 | 235.6428 | -9.944348 | 49.16191
10.60367 | 235.7086 | -9.945362 | 50.9419
10.607 | 235.7765 | -9.94643 | 49.58696
10.61033 | 235.8418 | -9.946994 | 49.92551
10.61367 | 235.9093 | -9.947762 | 50.83326
10.617 | 235.9766 | -9.948361 | 49.91553
10.62034 | 236.0418 | -9.948642 | 50.99952
10.62367 | 236.1096 | -9.949165 | 49.14496
10.627 | 236.1768 | -9.949362 | 50.56736
10.63033 | 236.2432 | -9.949561 | 50.01961
10.63367 | 236.3096 | -9.94967 | 49.90208
10.637 | 236.3761 | -9.949812 | 51.50016
10.64033 | 236.4435 | -9.949972 | 49.2557
10.64366 | 236.5097 | -9.949906 | 50.974
10.647 | 236.5768 | -9.949889 | 49.52322
10.65033 | 236.6434 | -9.949707 | 49.96524
10.65367 | 236.7094 | -9.949285 | 50.33584
10.657 | 236.7768 | -9.948544 | 49.83172
10.66033 | 236.844 | -9.945086 | 51.13896
10.66367 | 236.9107 | -9.93 | 49.11584
10.667 | 236.9776 | -9.892303 | 50.71187
10.67033 | 237.0454 | -9.85664 | 49.98954
10.67367 | 237.1125 | -9.847495 | 49.91818
10.677 | 237.1789 | -9.851455 | 51.34244
10.68033 | 237.2468 | -9.856514 | 49.28789
10.68366 | 237.3132 | -9.859984 | 50.97528
10.687 | 237.3795 | -9.862648 | 49.36593
10.69033 | 237.4467 | -9.865155 | 49.99694
10.69366 | 237.5138 | -9.866894 | 50.21079
10.697 | 237.5804 | -9.868182 | 49.85551
10.70033 | 237.6478 | -9.868812 | 51.3745
10.70367 | 237.7144 | -9.869228 | 49.16294
10.707 | 237.781 | -9.870186 | 50.87916
10.71033 | 237.8482 | -9.874869 | 50.01971
10.71367 | 237.9145 | -9.882088 | 49.97348
10.717 | 237.9806 | -9.889531 | 50.96063
10.72033 | 238.0475 | -9.89567 | 49.31955
10.72367 | 238.114 | -9.899982 | 50.94316
10.727 | 238.1808 | -9.90383 | 49.67514
10.73033 | 238.2478 | -9.909822 | 50.36713
10.73366 | 238.3152 | -9.917264 | 50.11714
10.737 | 238.3808 | -9.924894 | 49.9028
10.74033 | 238.447 | -9.932353 | 51.50208
10.74367 | 238.5133 | -9.937774 | 49.05413
10.747 | 238.5805 | -9.941158 | 50.90204
10.75034 | 238.6476 | -9.944687 | 49.98589
10.75367 | 238.7134 | -9.949418 | 49.98094
10.757 | 238.7804 | -9.95605 | 50.8505
10.76033 | 238.8475 | -9.964791 | 49.88059
10.76367 | 238.914 | -9.974684 | 50.97896
10.767 | 238.9806 | -9.985207 | 49.13158
10.77033 | 239.0471 | -9.993078 | 50.34149
10.77367 | 239.1133 | -9.998391 | 50.02342
10.777 | 239.1805 | -10.00399 | 49.91844
10.78033 | 239.2466 | -10.00971 | 51.5986
10.78367 | 239.3129 | -10.01359 | 49.19522
10.787 | 239.38 | -10.0168 | 50.95965
10.79033 | 239.4463 | -10.02003 | 49.55638
10.79367 | 239.5133 | -10.02536 | 49.97391
10.797 | 239.5798 | -10.03652 | 50.67842
10.80033 | 239.646 | -10.05367 | 50.02578
10.80367 | 239.7136 | -10.07597 | 51.07144
10.807 | 239.7794 | -10.10977 | 49.1318
10.81033 | 239.8457 | -10.13547 | 50.68832
10.81367 | 239.9116 | -10.15233 | 49.95911
10.817 | 239.9783 | -10.16749 | 49.91846
10.82034 | 240.0447 | -10.17364 | 51.43836
10.82367 | 240.1106 | -10.17708 | 49.21014
10.827 | 240.177 | -10.17832 | 50.98303
10.83033 | 240.2427 | -10.1759 | 49.74537
10.83367 | 240.3096 | -10.17358 | 50.14813
10.837 | 240.3761 | -10.17283 | 50.33596
10.84033 | 240.442 | -10.17375 | 49.86298
10.84367 | 240.5098 | -10.17467 | 51.09076
10.847 | 240.5754 | -10.1792 | 49.11484
10.85033 | 240.643 | -10.1801 | 50.82222
10.85367 | 240.7076 | -10.17915 | 50.04988
10.857 | 240.7756 | -10.17853 | 49.94126
10.86033 | 240.8433 | -10.17888 | 51.11736
10.86367 | 240.9091 | -10.18038 | 49.31858
10.867 | 240.9754 | -10.18296 | 50.97466
10.87034 | 241.0423 | -10.1846 | 49.67469
10.87367 | 241.109 | -10.18556 | 50.24054
10.877 | 241.1756 | -10.18711 | 50.20977
10.88033 | 241.242 | -10.18856 | 49.84753
10.88367 | 241.3086 | -10.19032 | 51.34252
10.887 | 241.3756 | -10.19168 | 49.11612
10.89033 | 241.4419 | -10.19297 | 50.83969
10.89366 | 241.5085 | -10.19528 | 50.0507
10.897 | 241.5758 | -10.19715 | 49.93335
10.90033 | 241.6411 | -10.19783 | 50.91139
10.90367 | 241.7086 | -10.1983 | 49.3648
10.907 | 241.7764 | -10.19875 | 50.9497
10.91033 | 241.8423 | -10.19944 | 49.20798
10.91367 | 241.9088 | -10.2005 | 50.27363
10.917 | 241.9758 | -10.20113 | 50.11522
10.92033 | 242.0429 | -10.20167 | 49.87066
10.92367 | 242.1095 | -10.20245 | 51.46824
10.927 | 242.1764 | -10.20337 | 49.14622
10.93033 | 242.2425 | -10.20465 | 50.96502
10.93366 | 242.3098 | -10.20608 | 49.88926
10.937 | 242.3762 | -10.20706 | 49.96467
10.94033 | 242.4428 | -10.20768 | 50.77102
10.94366 | 242.5095 | -10.20811 | 49.97052
10.947 | 242.5766 | -10.20874 | 50.95684
10.95033 | 242.6436 | -10.20947 | 49.16204
10.95367 | 242.71 | -10.20989 | 50.33343
10.957 | 242.7768 | -10.21028 | 50.11586
10.96033 | 242.8433 | -10.20969 | 49.88658
10.96367 | 242.9102 | -10.20308 | 51.4697
10.967 | 242.9776 | -10.16376 | 49.21008
10.97033 | 243.0444 | -10.10396 | 50.95131
10.97367 | 243.1121 | -10.07455 | 49.57149
10.977 | 243.1798 | -10.07536 | 49.94976
10.98033 | 243.2462 | -10.08855 | 50.74126
10.98366 | 243.3136 | -10.0989 | 49.93984
10.987 | 243.3808 | -10.10577 | 50.98884
10.99033 | 243.4483 | -10.11072 | 49.0859
10.99367 | 243.5144 | -10.11173 | 50.61758
10.997 | 243.581 | -10.11253 | 49.99212
11.00034 | 243.6478 | -10.11423 | 49.90318
11.00367 | 243.714 | -10.11696 | 51.43954
11.007 | 243.7811 | -10.12062 | 49.2579
11.01033 | 243.8474 | -10.12753 | 50.96016
11.01367 | 243.9153 | -10.13806 | 49.53955
11.017 | 243.9801 | -10.15115 | 49.94994
11.02033 | 244.0476 | -10.1656 | 50.36758
11.02367 | 244.1142 | -10.17974 | 49.84788
11.027 | 244.1813 | -10.19241 | 51.03633
11.03033 | 244.2468 | -10.20489 | 49.08535
11.03367 | 244.3136 | -10.2156 | 50.66492
11.037 | 244.3802 | -10.2205 | 50.11653
11.04033 | 244.4465 | -10.22395 | 49.90283
11.04367 | 244.5136 | -10.22849 | 51.43866
11.047 | 244.5798 | -10.23308 | 49.24106
11.05033 | 244.6464 | -10.24193 | 50.90322
11.05367 | 244.7136 | -10.2526 | 49.73794
11.057 | 244.7798 | -10.2594 | 50.23297
11.06033 | 244.8458 | -10.2694 | 50.2408
11.06367 | 244.9128 | -10.28732 | 49.87122
11.067 | 244.9794 | -10.308 | 51.13538
11.07034 | 245.0455 | -10.34008 | 49.03816
11.07367 | 245.1119 | -10.36968 | 50.86344
11.077 | 245.1784 | -10.39845 | 50.02047
11.08033 | 245.2447 | -10.43102 | 49.92631
11.08367 | 245.3104 | -10.45605 | 51.40687
11.087 | 245.3767 | -10.45883 | 49.31944
11.09033 | 245.4422 | -10.45653 | 50.95937
11.09367 | 245.5087 | -10.45303 | 49.33484
11.097 | 245.5752 | -10.44939 | 50.02046
11.10033 | 245.6414 | -10.45193 | 50.1792
11.10367 | 245.7082 | -10.45709 | 49.89464
11.107 | 245.7755 | -10.45781 | 51.31028
11.11033 | 245.8407 | -10.45974 | 49.08454
11.11367 | 245.9078 | -10.45868 | 50.79234
11.117 | 245.9738 | -10.45846 | 49.98979
11.12034 | 246.041 | -10.46055 | 49.95787
11.12367 | 246.1072 | -10.46326 | 50.89789
11.127 | 246.174 | -10.46664 | 49.3509
11.13033 | 246.2408 | -10.46957 | 50.99242
11.13367 | 246.3072 | -10.47202 | 49.69922
11.137 | 246.3735 | -10.47422 | 50.25484
11.14033 | 246.4402 | -10.47587 | 50.05616
11.14366 | 246.5073 | -10.47748 | 49.85614
11.147 | 246.5733 | -10.47936 | 51.37664
11.15033 | 246.64 | -10.48106 | 49.16462
11.15367 | 246.707 | -10.48226 | 50.84876
11.157 | 246.7738 | -10.48374 | 50.11567
11.16033 | 246.841 | -10.48584 | 49.9585
11.16367 | 246.9069 | -10.488 | 50.97891
11.167 | 246.9735 | -10.48982 | 49.33675
11.17033 | 247.0405 | -10.49157 | 50.92098
11.17367 | 247.1074 | -10.49344 | 49.27382
11.177 | 247.1736 | -10.49606 | 50.25098
11.18033 | 247.2404 | -10.49878 | 50.08743
11.18366 | 247.307 | -10.50103 | 49.88003
11.187 | 247.3737 | -10.5019 | 51.5043
11.19033 | 247.44 | -10.50299 | 49.16515
11.19366 | 247.5077 | -10.50432 | 50.8337
11.197 | 247.574 | -10.50668 | 49.9564
11.20033 | 247.6404 | -10.51001 | 49.93457
11.20367 | 247.7077 | -10.51272 | 50.86746
11.207 | 247.7738 | -10.51483 | 49.90065
11.21033 | 247.841 | -10.51644 | 51.05746
11.21367 | 247.9074 | -10.51788 | 49.17981
11.217 | 247.9747 | -10.52064 | 50.31424
11.22033 | 248.0413 | -10.52379 | 50.1187
11.22367 | 248.107 | -10.52634 | 49.93487
11.227 | 248.1741 | -10.52772 | 51.47182
11.23033 | 248.2402 | -10.52861 | 49.19614
11.23366 | 248.3078 | -10.52998 | 50.92856
11.237 | 248.3744 | -10.53237 | 49.5744
11.24033 | 248.4408 | -10.53521 | 49.98228
11.24367 | 248.5075 | -10.53821 | 50.85274
11.247 | 248.5742 | -10.54044 | 49.87348
11.25034 | 248.6408 | -10.54255 | 50.96841
11.25367 | 248.7073 | -10.54471 | 49.13355
11.257 | 248.7735 | -10.54692 | 50.61064
11.26033 | 248.8404 | -10.54831 | 50.08769
11.26367 | 248.9077 | -10.54964 | 49.88032
11.267 | 248.9746 | -10.55152 | 51.5051
11.27033 | 249.0411 | -10.55417 | 49.24382
11.27367 | 249.107 | -10.55792 | 50.90547
11.277 | 249.1742 | -10.56112 | 49.54326
11.28033 | 249.24 | -10.56299 | 49.93478
11.28367 | 249.307 | -10.5649 | 50.75752
11.287 | 249.3742 | -10.56693 | 49.95186
11.29033 | 249.4409 | -10.56898 | 50.94394
11.29367 | 249.5074 | -10.57066 | 49.10192
11.297 | 249.5745 | -10.57141 | 50.56359
11.30033 | 249.6405 | -10.57184 | 50.05797
11.30367 | 249.7075 | -10.57242 | 49.88039
11.307 | 249.7742 | -10.57276 | 51.47356
11.31033 | 249.8418 | -10.57292 | 49.22804
11.31367 | 249.9084 | -10.57316 | 50.91295
11.317 | 249.9753 | -10.5746 | 49.58918
11.32034 | 250.042 | -10.57801 | 49.94302
11.32367 | 250.1085 | -10.5839 | 50.30903
11.327 | 250.1752 | -10.59446 | 49.83317
11.33033 | 250.241 | -10.60529 | 50.95124
11.33367 | 250.3075 | -10.61465 | 49.13414
11.337 | 250.3743 | -10.6219 | 50.54756
11.34033 | 250.441 | -10.62568 | 50.02594
11.34367 | 250.5078 | -10.62746 | 49.9354
11.347 | 250.575 | -10.62986 | 51.53723
11.35033 | 250.6418 | -10.63427 | 49.19687
11.35367 | 250.708 | -10.64137 | 50.993
11.357 | 250.7741 | -10.65127 | 49.81819
11.36033 | 250.8411 | -10.65995 | 50.0875
11.36367 | 250.9076 | -10.66715 | 50.71244
11.367 | 250.974 | -10.67535 | 50.01089
11.37034 | 251.0408 | -10.68174 | 51.04975
11.37367 | 251.107 | -10.68723 | 49.10308
11.377 | 251.174 | -10.69194 | 50.61097
11.38033 | 251.2406 | -10.69552 | 50.02722
11.38367 | 251.3078 | -10.70164 | 49.92798
11.387 | 251.3735 | -10.70979 | 51.44285
11.39033 | 251.4398 | -10.71423 | 49.24478
11.39366 | 251.5062 | -10.71762 | 50.92246
11.397 | 251.5736 | -10.72072 | 49.59026
11.40033 | 251.6396 | -10.7243 | 49.95162
11.40367 | 251.7065 | -10.73001 | 50.64946
11.407 | 251.773 | -10.73771 | 49.99536
11.41033 | 251.8394 | -10.74392 | 51.074
11.41367 | 251.9063 | -10.74952 | 49.07318
11.417 | 251.9725 | -10.75232 | 50.69165
11.42033 | 252.039 | -10.75485 | 50.05853
11.42367 | 252.1062 | -10.75874 | 49.93616
11.427 | 252.1732 | -10.76351 | 51.5075
11.43033 | 252.2391 | -10.76869 | 49.30666
11.43366 | 252.3052 | -10.77273 | 50.93814
11.437 | 252.3719 | -10.77563 | 49.55828
11.44033 | 252.439 | -10.77747 | 49.96698
11.44366 | 252.5058 | -10.78008 | 50.6969
11.447 | 252.5726 | -10.78256 | 50.0311
11.45033 | 252.6386 | -10.78439 | 51.06478
11.45367 | 252.7058 | -10.78709 | 49.10424
11.457 | 252.7724 | -10.79028 | 50.787
11.46033 | 252.8388 | -10.79348 | 50.09023
11.46367 | 252.9054 | -10.79689 | 49.91978
11.467 | 252.9722 | -10.79918 | 51.44199
11.47033 | 253.0384 | -10.80113 | 49.22818
11.47367 | 253.105 | -10.80364 | 50.97734
11.477 | 253.1717 | -10.80592 | 49.46374
11.48033 | 253.2381 | -10.80728 | 49.97446
11.48366 | 253.3057 | -10.80882 | 50.66414
11.487 | 253.3718 | -10.81072 | 49.99882
11.49033 | 253.439 | -10.81385 | 51.06269
11.49367 | 253.5048 | -10.81698 | 49.02454
11.497 | 253.5718 | -10.81956 | 50.63452
11.50034 | 253.6386 | -10.82156 | 49.96196
11.50367 | 253.7047 | -10.82276 | 49.94316
11.507 | 253.7719 | -10.82474 | 51.07322
11.51033 | 253.8385 | -10.82731 | 49.24344
11.51367 | 253.9052 | -10.82926 | 50.9202
11.517 | 253.9717 | -10.83113 | 49.49334
11.52033 | 254.0386 | -10.83305 | 49.95036
11.52367 | 254.1056 | -10.83463 | 50.24374
11.527 | 254.1721 | -10.8369 | 49.83256
11.53033 | 254.2384 | -10.8393 | 51.0302
11.53367 | 254.3054 | -10.84073 | 49.13359
11.537 | 254.3716 | -10.84229 | 50.70561
11.54033 | 254.4388 | -10.84494 | 49.99261
11.54367 | 254.5048 | -10.84846 | 49.95081
11.547 | 254.5724 | -10.85114 | 51.47394
11.55033 | 254.638 | -10.8524 | 49.22856
11.55367 | 254.7056 | -10.85338 | 50.97754
11.557 | 254.7726 | -10.85526 | 49.80253
11.56033 | 254.839 | -10.85973 | 50.09939
11.56367 | 254.9054 | -10.86463 | 50.74338
11.567 | 254.9719 | -10.86707 | 50.00281
11.57034 | 255.039 | -10.86874 | 51.02106
11.57367 | 255.1058 | -10.87036 | 49.11778
11.577 | 255.1728 | -10.87289 | 50.74515
11.58033 | 255.2394 | -10.87622 | 50.05706
11.58367 | 255.306 | -10.87821 | 49.93534
11.587 | 255.372 | -10.88064 | 51.40972
11.59033 | 255.4394 | -10.88435 | 49.29074
11.59367 | 255.5058 | -10.88846 | 50.9295
11.597 | 255.5715 | -10.89122 | 49.60483
11.60033 | 255.6392 | -10.89297 | 49.97461
11.60367 | 255.7063 | -10.89405 | 50.6801
11.607 | 255.7728 | -10.89624 | 50.00289
11.61033 | 255.8395 | -10.8998 | 51.0853
11.61367 | 255.9058 | -10.90338 | 49.05648
11.617 | 255.9729 | -10.90702 | 50.63494
11.62034 | 256.0392 | -10.90949 | 50.025
11.62367 | 256.1049 | -10.91164 | 49.94344
11.627 | 256.1723 | -10.9141 | 51.56934
11.63033 | 256.239 | -10.91698 | 49.18164
11.63367 | 256.3058 | -10.92016 | 50.90582
11.637 | 256.3723 | -10.92328 | 49.62121
11.64033 | 256.4391 | -10.92578 | 49.96703
11.64366 | 256.5055 | -10.92862 | 50.77584
11.647 | 256.573 | -10.93317 | 49.97127
11.65033 | 256.6392 | -10.93787 | 51.03752
11.65367 | 256.7055 | -10.94262 | 49.08668
11.657 | 256.7725 | -10.947 | 50.698
11.66033 | 256.8392 | -10.9503 | 50.05557
11.66367 | 256.9052 | -10.95421 | 50.1175
11.667 | 256.9728 | -10.95781 | 49.95088
11.67033 | 257.0394 | -10.96224 | 51.1528
11.67367 | 257.1059 | -10.96808 | 49.36831
11.677 | 257.1719 | -10.97547 | 50.92125
11.68033 | 257.2386 | -10.9823 | 49.66111
11.68366 | 257.3056 | -10.98613 | 50.245
11.687 | 257.372 | -10.98835 | 50.18292
11.69033 | 257.4391 | -10.9912 | 49.85716
11.69366 | 257.5057 | -10.99564 | 51.1138
11.697 | 257.5725 | -11.00307 | 49.07246
11.70033 | 257.6382 | -11.01061 | 50.77086
11.70367 | 257.705 | -11.01456 | 49.92964
11.707 | 257.7714 | -11.01592 | 49.93554
11.71033 | 257.8385 | -11.01678 | 51.34696
11.71367 | 257.9058 | -11.01898 | 49.26009
11.717 | 257.9722 | -11.02226 | 51.00975
11.72033 | 258.0387 | -11.02755 | 49.38506
11.72367 | 258.105 | -11.03253 | 49.96717
11.727 | 258.172 | -11.03634 | 50.30911
11.73033 | 258.2387 | -11.04199 | 49.84163
11.73366 | 258.3047 | -11.04622 | 51.09033
11.737 | 258.3707 | -11.04979 | 49.05739
11.74033 | 258.4384 | -11.05225 | 50.73131
11.74367 | 258.5043 | -11.05392 | 49.96298
11.747 | 258.5718 | -11.0568 | 49.91976
11.75034 | 258.6385 | -11.06006 | 51.50582
11.75367 | 258.705 | -11.06286 | 49.27535
11.757 | 258.7721 | -11.06513 | 50.9534
11.76033 | 258.8378 | -11.06751 | 49.4005
11.76367 | 258.9058 | -11.07179 | 49.983
11.767 | 258.9724 | -11.07607 | 50.40369
11.77033 | 259.0376 | -11.08004 | 49.84936
11.77367 | 259.1052 | -11.08282 | 51.07042
11.777 | 259.1714 | -11.0845 | 49.07266
11.78033 | 259.2384 | -11.08624 | 50.69134
11.78367 | 259.3049 | -11.08885 | 50.02671
11.787 | 259.3719 | -11.09109 | 49.93596
11.79033 | 259.4382 | -11.09416 | 51.53872
11.79367 | 259.5049 | -11.09724 | 49.32289
11.797 | 259.5712 | -11.1004 | 50.9135
11.80033 | 259.6378 | -11.10273 | 49.52632
11.80367 | 259.7046 | -11.10413 | 49.98274
11.807 | 259.7713 | -11.1058 | 50.69684
11.81033 | 259.8383 | -11.10807 | 50.0069
11.81367 | 259.9044 | -11.11013 | 51.02856
11.817 | 259.9714 | -11.11291 | 49.10394
11.82034 | 260.0382 | -11.1151 | 50.59596
11.82367 | 260.1047 | -11.11764 | 50.02608
11.827 | 260.1713 | -11.12 | 49.91234
11.83033 | 260.2375 | -11.12179 | 51.50719
11.83367 | 260.3044 | -11.12314 | 49.21387
11.837 | 260.3718 | -11.12484 | 50.93862
11.84033 | 260.438 | -11.12706 | 49.51269
11.84367 | 260.5047 | -11.12987 | 49.9597
11.847 | 260.5711 | -11.13225 | 50.71276
11.85033 | 260.6383 | -11.13434 | 49.9564
11.85367 | 260.7049 | -11.13606 | 51.03144
11.857 | 260.7708 | -11.13758 | 49.15134
11.86033 | 260.8386 | -11.13883 | 50.35453
11.86367 | 260.905 | -11.14064 | 50.05968
11.867 | 260.9723 | -11.14376 | 49.92088
11.87034 | 261.038 | -11.14675 | 51.5404
11.87367 | 261.105 | -11.14854 | 49.15246
11.877 | 261.1722 | -11.1503 | 50.90756
11.88033 | 261.2386 | -11.15272 | 49.54588
11.88367 | 261.3052 | -11.1565 | 49.94451
11.887 | 261.3717 | -11.16096 | 50.80836
11.89033 | 261.439 | -11.16434 | 49.88598
11.89366 | 261.5058 | -11.16738 | 50.973
11.897 | 261.5722 | -11.17078 | 49.16772
11.90033 | 261.6382 | -11.17463 | 50.32675
11.90367 | 261.7051 | -11.17858 | 50.15491
11.907 | 261.7724 | -11.18128 | 49.921
11.91033 | 261.8384 | -11.18356 | 51.47696
11.91367 | 261.905 | -11.18653 | 49.13578
11.917 | 261.9717 | -11.19083 | 50.91456
11.92033 | 262.0388 | -11.19648 | 49.9287
11.92367 | 262.1045 | -11.20084 | 49.94394
11.927 | 262.1711 | -11.20331 | 50.91735
11.93033 | 262.2376 | -11.20518 | 49.434
11.93366 | 262.305 | -11.20716 | 50.8762
11.937 | 262.3706 | -11.20974 | 49.24574
11.94033 | 262.4372 | -11.21257 | 50.3624
11.94366 | 262.5048 | -11.21407 | 50.15621
11.947 | 262.5713 | -11.21568 | 49.87354
11.95033 | 262.638 | -11.21811 | 51.38072
11.95367 | 262.7045 | -11.22211 | 49.0741
11.957 | 262.7712 | -11.22529 | 50.89936
11.96033 | 262.8374 | -11.22735 | 49.99365
11.96367 | 262.9045 | -11.22868 | 49.984
11.967 | 262.971 | -11.23095 | 51.06119
11.97033 | 263.0385 | -11.23492 | 49.34033
11.97367 | 263.104 | -11.23856 | 50.97175
11.977 | 263.1704 | -11.24123 | 49.66996
11.98033 | 263.2386 | -11.24338 | 50.23878
11.98366 | 263.3047 | -11.24541 | 50.18472
11.987 | 263.3715 | -11.24838 | 49.85764
11.99033 | 263.438 | -11.25147 | 51.34848
11.99367 | 263.5048 | -11.25387 | 48.99544
11.997 | 263.5712 | -11.25581 | 50.79536
12.00034 | 263.6381 | -11.25836 | 50.05769
12.00367 | 263.7048 | -11.26128 | 49.93633
12.007 | 263.7716 | -11.26437 | 51.01256
12.01033 | 263.8387 | -11.267 | 49.33944
12.01367 | 263.9053 | -11.2692 | 50.92444
12.017 | 263.972 | -11.2722 | 49.37161
12.02033 | 264.0391 | -11.27708 | 49.99982
12.02367 | 264.105 | -11.286 | 50.18731
12.027 | 264.1726 | -11.29768 | 49.88191
12.03033 | 264.2386 | -11.31068 | 51.03891
12.03367 | 264.3056 | -11.32144 | 49.04244
12.037 | 264.3714 | -11.32759 | 50.8031
12.04033 | 264.4387 | -11.33013 | 50.02633
12.04367 | 264.5048 | -11.33134 | 49.95988
12.047 | 264.5719 | -11.33194 | 51.44481
12.05033 | 264.638 | -11.33272 | 49.30856
12.05367 | 264.7045 | -11.33448 | 50.9713
12.057 | 264.7717 | -11.33703 | 49.7719
12.06033 | 264.8382 | -11.33933 | 50.15481
12.06367 | 264.9053 | -11.3417 | 50.68207
12.067 | 264.9718 | -11.34448 | 50.00321
12.07034 | 265.0388 | -11.34859 | 51.14932
12.07367 | 265.1046 | -11.352 | 49.08846
12.077 | 265.1713 | -11.35528 | 50.5879
12.08033 | 265.238 | -11.35748 | 50.0277
12.08367 | 265.3041 | -11.35862 | 49.88936
12.087 | 265.3712 | -11.36018 | 51.57211
12.09033 | 265.4375 | -11.36226 | 49.18356
12.09367 | 265.5048 | -11.36395 | 50.85984
12.097 | 265.5712 | -11.36578 | 49.67128
12.10033 | 265.638 | -11.3685 | 49.93662
12.10367 | 265.7048 | -11.37231 | 50.79265
12.107 | 265.7712 | -11.37583 | 49.89776
12.11033 | 265.8378 | -11.38054 | 51.03837
12.11367 | 265.9048 | -11.38646 | 49.23036
12.117 | 265.9714 | -11.3922 | 50.31912
12.12034 | 266.0377 | -11.39874 | 50.09194
12.12367 | 266.1047 | -11.40258 | 49.92894
12.127 | 266.1708 | -11.40354 | 51.50893
12.13033 | 266.2385 | -11.40365 | 49.15268
12.13367 | 266.305 | -11.40352 | 50.85988
12.137 | 266.3717 | -11.40346 | 49.93116
12.14033 | 266.4384 | -11.40338 | 49.93678
12.14366 | 266.5047 | -11.40261 | 50.98193
12.147 | 266.5716 | -11.40181 | 49.40178
12.15033 | 266.6384 | -11.40114 | 50.92316
12.15367 | 266.7054 | -11.4006 | 49.66158
12.157 | 266.7725 | -11.40016 | 50.40302
12.16033 | 266.8393 | -11.3998 | 50.1849
12.16367 | 266.9065 | -11.39931 | 49.88144
12.167 | 266.9726 | -11.39867 | 51.41285
12.17033 | 267.0398 | -11.3983 | 49.12071
12.17367 | 267.1068 | -11.39788 | 50.9072
12.177 | 267.1726 | -11.39722 | 49.96367
12.18033 | 267.2401 | -11.39628 | 49.92124
12.18366 | 267.3076 | -11.39494 | 51.15663
12.187 | 267.3741 | -11.39352 | 49.26254
12.19033 | 267.4412 | -11.39292 | 50.91654
12.19366 | 267.5081 | -11.39224 | 49.74864
12.197 | 267.5746 | -11.39088 | 50.1406
12.20033 | 267.6419 | -11.38901 | 50.31153
12.20367 | 267.709 | -11.38743 | 49.85
12.207 | 267.7754 | -11.38629 | 51.0234
12.21033 | 267.8425 | -11.38556 | 49.0895
12.21367 | 267.9084 | -11.38464 | 50.63714
12.217 | 267.976 | -11.38314 | 49.9655
12.22033 | 268.0425 | -11.38173 | 49.94444
12.22367 | 268.1094 | -11.38011 | 51.07596
12.227 | 268.1758 | -11.37823 | 49.18365
12.23033 | 268.2432 | -11.37556 | 50.95414
12.23366 | 268.31 | -11.37283 | 49.59056
12.237 | 268.3764 | -11.37033 | 49.97539
12.24033 | 268.4436 | -11.36865 | 50.74552
12.24367 | 268.5109 | -11.36676 | 49.97972
12.247 | 268.5771 | -11.36413 | 51.05054
12.25034 | 268.6444 | -11.36254 | 49.13469
12.25367 | 268.7114 | -11.36149 | 50.32646
12.257 | 268.7775 | -11.36071 | 50.0907
12.26033 | 268.8442 | -11.35958 | 49.8807
12.26367 | 268.9108 | -11.3575 | 51.50748
12.267 | 268.9783 | -11.35384 | 49.1984
12.27033 | 269.0454 | -11.35051 | 50.89903
12.27367 | 269.1121 | -11.34922 | 50.05506
12.277 | 269.1793 | -11.34835 | 49.9441
12.28033 | 269.2455 | -11.34708 | 50.91795
12.28367 | 269.313 | -11.34566 | 49.40204
12.287 | 269.3796 | -11.34402 | 50.90765
12.29033 | 269.4464 | -11.343 | 49.2609
12.29367 | 269.5137 | -11.3426 | 50.20817
12.297 | 269.5798 | -11.34211 | 50.09108
12.30033 | 269.6472 | -11.34135 | 49.88138
12.30367 | 269.7144 | -11.34024 | 51.2855
12.307 | 269.7807 | -11.3391 | 49.10526
12.31033 | 269.8475 | -11.33798 | 50.7719
12.31367 | 269.9138 | -11.33617 | 49.99467
12.317 | 269.9808 | -11.33341 | 49.91224
12.32034 | 270.0471 | -11.32977 | 51.17014
12.32367 | 270.115 | -11.32745 | 49.36972
12.327 | 270.1818 | -11.32589 | 50.92248
12.33033 | 270.248 | -11.3246 | 49.68502
12.33367 | 270.3155 | -11.32274 | 50.2196
12.337 | 270.3813 | -11.32024 | 50.37403
12.34033 | 270.4487 | -11.3177 | 49.8497
12.34367 | 270.5159 | -11.31494 | 51.08702
12.347 | 270.5822 | -11.3119 | 49.05654
12.35033 | 270.6495 | -11.30919 | 50.68283
12.35367 | 270.7166 | -11.30648 | 50.02652
12.357 | 270.7831 | -11.3042 | 49.89624
12.36033 | 270.8499 | -11.30272 | 51.5377
12.36367 | 270.917 | -11.30092 | 49.22754
12.367 | 270.9836 | -11.299 | 50.94473
12.37034 | 271.0503 | -11.29658 | 49.58856
12.37367 | 271.1173 | -11.29434 | 49.95076
12.377 | 271.1845 | -11.29292 | 50.7423
12.38033 | 271.2512 | -11.29206 | 49.94034
12.38367 | 271.3179 | -11.29091 | 51.07031
12.387 | 271.3849 | -11.28933 | 49.22754
12.39033 | 271.4515 | -11.28764 | 50.64238
12.39366 | 271.5184 | -11.2855 | 50.05694
12.397 | 271.585 | -11.28314 | 49.88824
12.40033 | 271.6521 | -11.2809 | 51.40974
12.40367 | 271.7187 | -11.27888 | 49.18106
12.407 | 271.7856 | -11.27748 | 50.92119
12.41033 | 271.8522 | -11.27655 | 49.92732
12.41367 | 271.9197 | -11.2748 | 49.93537
12.417 | 271.9858 | -11.27212 | 50.9952
12.42033 | 272.053 | -11.27041 | 49.40012
12.42367 | 272.1201 | -11.26876 | 50.9694
12.427 | 272.1861 | -11.26704 | 49.71557
12.43033 | 272.2538 | -11.26514 | 50.22692
12.43366 | 272.3206 | -11.26293 | 50.15009
12.437 | 272.3874 | -11.26096 | 49.8642
12.44033 | 272.4543 | -11.25986 | 51.1085
12.44366 | 272.5207 | -11.25892 | 49.03974
12.447 | 272.5878 | -11.25814 | 50.80167
12.45033 | 272.6543 | -11.25687 | 49.99203
12.45367 | 272.7213 | -11.25508 | 49.9511
12.457 | 272.7886 | -11.25378 | 51.07359
12.46033 | 272.855 | -11.25311 | 49.22812
12.46367 | 272.9222 | -11.25264 | 50.962
12.467 | 272.9885 | -11.25211 | 49.7868
12.47033 | 273.0564 | -11.25143 | 50.127
12.47367 | 273.123 | -11.25052 | 50.30884
12.477 | 273.1892 | -11.24968 | 49.80994
12.48033 | 273.2564 | -11.24884 | 51.04274
12.48366 | 273.3228 | -11.24791 | 49.08774
12.487 | 273.3904 | -11.24686 | 50.60309
12.49033 | 273.4563 | -11.24623 | 50.0891
12.49367 | 273.524 | -11.2457 | 49.89633
12.497 | 273.59 | -11.24519 | 51.53908
12.50034 | 273.6574 | -11.2444 | 49.13586
12.50367 | 273.724 | -11.24362 | 50.94653
12.507 | 273.791 | -11.24277 | 50.02304
12.51033 | 273.858 | -11.2418 | 49.98334
12.51367 | 273.9247 | -11.24033 | 50.96576
12.517 | 273.9914 | -11.23817 | 49.79926
12.52033 | 274.0583 | -11.2359 | 50.9523
12.52367 | 274.125 | -11.23479 | 49.70856
12.527 | 274.1924 | -11.23423 | 50.28094
12.53033 | 274.2587 | -11.23326 | 50.12285
12.53367 | 274.3257 | -11.23191 | 49.89707
12.537 | 274.3932 | -11.23047 | 51.34912
12.54033 | 274.4596 | -11.22962 | 49.15203
12.54367 | 274.5262 | -11.22912 | 50.82768
12.547 | 274.5928 | -11.22869 | 49.99472
12.55033 | 274.6596 | -11.22794 | 49.9285
12.55367 | 274.7267 | -11.22699 | 51.47654
12.557 | 274.7931 | -11.2262 | 49.32397
12.56033 | 274.8602 | -11.22546 | 50.96316
12.56367 | 274.927 | -11.22442 | 49.44824
12.567 | 274.9941 | -11.22302 | 49.95944
12.57034 | 275.0607 | -11.22124 | 50.40391
12.57367 | 275.128 | -11.22016 | 49.87308
12.577 | 275.195 | -11.21931 | 50.99549
12.58033 | 275.2613 | -11.21869 | 49.08704
12.58367 | 275.3289 | -11.2179 | 50.571
12.587 | 275.3953 | -11.21684 | 49.99397
12.59033 | 275.4619 | -11.21592 | 49.91172
12.59367 | 275.5288 | -11.21544 | 51.56872
12.597 | 275.5954 | -11.21491 | 49.19726
12.60033 | 275.6624 | -11.21445 | 50.88212
12.60367 | 275.7286 | -11.21336 | 49.95892
12.607 | 275.7955 | -11.21207 | 49.95912
12.61033 | 275.863 | -11.21124 | 50.98004
12.61367 | 275.9301 | -11.21035 | 49.35318
12.617 | 275.9967 | -11.20964 | 50.96113
12.62034 | 276.0633 | -11.20884 | 49.19646
12.62367 | 276.13 | -11.20824 | 50.31824
12.627 | 276.1975 | -11.20779 | 50.15224
12.63033 | 276.2636 | -11.20726 | 49.87204
12.63367 | 276.3308 | -11.2061 | 51.44052
12.637 | 276.3974 | -11.20514 | 49.1023
12.64033 | 276.4646 | -11.20434 | 50.83267
12.64366 | 276.531 | -11.20377 | 49.96102
12.647 | 276.5976 | -11.20331 | 49.90384
12.65033 | 276.6648 | -11.20274 | 51.44168
12.65367 | 276.732 | -11.20197 | 49.19656
12.657 | 276.7981 | -11.20129 | 50.96082
12.66033 | 276.865 | -11.20077 | 49.43132
12.66367 | 276.932 | -11.20018 | 49.95106
12.667 | 276.9988 | -11.19929 | 50.68086
12.67033 | 277.0657 | -11.19833 | 50.01856
12.67367 | 277.132 | -11.1973 | 50.99756
12.677 | 277.1992 | -11.1968 | 49.07161
12.68033 | 277.2664 | -11.19631 | 50.35019
12.68366 | 277.3325 | -11.19566 | 49.96348
12.687 | 277.4 | -11.19412 | 49.89627
12.69033 | 277.4669 | -11.19258 | 51.41018
12.69366 | 277.534 | -11.19183 | 49.15045
12.697 | 277.6002 | -11.19131 | 50.9209
12.70033 | 277.6672 | -11.19062 | 49.89415
12.70367 | 277.7342 | -11.18934 | 49.9665
12.707 | 277.8012 | -11.18777 | 50.8365
12.71033 | 277.8682 | -11.18705 | 49.38367
12.71367 | 277.9346 | -11.18657 | 50.99287
12.717 | 278.0015 | -11.18607 | 49.67609
12.72033 | 278.0681 | -11.18553 | 50.24884
12.72367 | 278.1353 | -11.18475 | 50.11938
12.727 | 278.2015 | -11.18423 | 49.8801
12.73033 | 278.2688 | -11.18368 | 51.37617
12.73366 | 278.3354 | -11.1829 | 49.07031
12.737 | 278.4024 | -11.18223 | 50.73694
12.74033 | 278.4687 | -11.18172 | 50.05242
12.74367 | 278.5355 | -11.18121 | 49.9582
12.747 | 278.602 | -11.18053 | 51.43781
12.75034 | 278.6688 | -11.17902 | 49.27237
12.75367 | 278.7362 | -11.1771 | 50.93506
12.757 | 278.8035 | -11.1761 | 49.80097
12.76033 | 278.8696 | -11.17542 | 50.10684
12.76367 | 278.9363 | -11.17469 | 50.75644
12.767 | 279.0037 | -11.17395 | 49.95926
12.77033 | 279.0698 | -11.17285 | 51.0341
12.77367 | 279.1371 | -11.17134 | 49.16272
12.777 | 279.2043 | -11.16961 | 50.31006
12.78033 | 279.271 | -11.16816 | 49.99101
12.78367 | 279.338 | -11.16715 | 49.91824
12.787 | 279.4046 | -11.16577 | 51.40576
12.79033 | 279.4716 | -11.16484 | 49.13156
12.79367 | 279.539 | -11.16429 | 50.94278
12.797 | 279.6054 | -11.16375 | 49.95547
12.80033 | 279.6725 | -11.16316 | 49.94187
12.80367 | 279.7389 | -11.16252 | 51.00752
12.807 | 279.8056 | -11.16185 | 49.35059
12.81033 | 279.8728 | -11.16106 | 50.92766
12.81366 | 279.9397 | -11.16035 | 49.35007
12.817 | 280.0065 | -11.15875 | 49.989
12.82034 | 280.0725 | -11.15687 | 50.21058
12.82367 | 280.14 | -11.15526 | 49.87113
12.827 | 280.2064 | -11.15433 | 51.10342
12.83034 | 280.2737 | -11.15354 | 49.084
12.83367 | 280.34 | -11.15292 | 50.71127
12.837 | 280.4068 | -11.15234 | 50.05163
12.84033 | 280.4744 | -11.15182 | 49.91788
12.84367 | 280.5403 | -11.15128 | 51.50027
12.847 | 280.607 | -11.15059 | 49.14545
12.85033 | 280.6744 | -11.15004 | 50.91719
12.85367 | 280.7404 | -11.14917 | 49.6011
12.857 | 280.8079 | -11.14865 | 49.93298
12.86033 | 280.875 | -11.14824 | 50.83284
12.86366 | 280.9413 | -11.14787 | 49.89216
12.867 | 281.0078 | -11.14752 | 51.01125
12.87034 | 281.0747 | -11.14721 | 49.1608
12.87367 | 281.142 | -11.14689 | 50.35662
12.877 | 281.2076 | -11.14661 | 50.11361
12.88033 | 281.2746 | -11.14635 | 49.90912
12.88367 | 281.3422 | -11.14606 | 51.33887
12.887 | 281.4083 | -11.14577 | 49.09768
12.89033 | 281.476 | -11.14553 | 50.94012
12.89366 | 281.5426 | -11.14531 | 50.01604
12.897 | 281.6088 | -11.1451 | 49.90924
12.90033 | 281.676 | -11.14484 | 51.37132
12.90367 | 281.7424 | -11.14453 | 49.3011
12.907 | 281.8091 | -11.14422 | 51.0126
12.91033 | 281.8762 | -11.14389 | 49.41094
12.91367 | 281.9426 | -11.14353 | 49.99584
12.917 | 282.0099 | -11.14274 | 50.61206
12.92033 | 282.0765 | -11.14172 | 50.03305
12.92367 | 282.144 | -11.14096 | 51.03406
12.927 | 282.2104 | -11.14015 | 49.14502
12.93033 | 282.2772 | -11.13881 | 50.31416
12.93367 | 282.3435 | -11.13684 | 49.98982
12.937 | 282.4107 | -11.13228 | 49.89416
12.94033 | 282.4772 | -11.12658 | 51.56371
12.94366 | 282.545 | -11.12106 | 49.14639
12.947 | 282.6111 | -11.11472 | 50.8872
12.95034 | 282.6784 | -11.10772 | 49.95496
12.95367 | 282.7458 | -11.10084 | 49.9338
12.957 | 282.812 | -11.09354 | 51.03966
12.96033 | 282.8794 | -11.08794 | 49.397
12.96367 | 282.9462 | -11.08253 | 50.9197
12.967 | 283.0129 | -11.07438 | 49.69876
12.97034 | 283.0804 | -11.06638 | 50.19153
12.97367 | 283.1475 | -11.06079 | 50.24174
12.977 | 283.2142 | -11.05648 | 49.86346
12.98033 | 283.281 | -11.05351 | 51.09206
12.98367 | 283.3474 | -11.0493 | 49.10076
12.987 | 283.4148 | -11.04251 | 50.70451
12.99033 | 283.4814 | -11.03695 | 50.02222
12.99366 | 283.549 | -11.03159 | 49.94213
12.997 | 283.6158 | -11.02674 | 51.50078
13.00034 | 283.6832 | -11.02243 | 49.25619
13.00367 | 283.7494 | -11.01664 | 50.94294
13.007 | 283.8168 | -11.01259 | 49.61842
13.01033 | 283.8836 | -11.0089 | 49.93373
13.01367 | 283.9503 | -11.00457 | 50.89734
13.017 | 284.0176 | -10.99972 | 49.85312
13.02034 | 284.0847 | -10.99524 | 50.96882
13.02367 | 284.1511 | -10.99277 | 49.70616
13.027 | 284.2187 | -10.99086 | 50.26443
13.03033 | 284.285 | -10.98856 | 50.14735
13.03367 | 284.3517 | -10.9839 | 49.85528
13.037 | 284.4188 | -10.97943 | 51.14273
13.04033 | 284.4862 | -10.97524 | 49.14692
13.04367 | 284.5524 | -10.97293 | 50.80726
13.047 | 284.6197 | -10.97026 | 50.11489
13.05033 | 284.6862 | -10.96663 | 49.9418
13.05367 | 284.7537 | -10.96231 | 51.46944
13.057 | 284.8203 | -10.96 | 49.24078
13.06033 | 284.8874 | -10.95797 | 50.98254
13.06366 | 284.954 | -10.95539 | 49.80881
13.067 | 285.0207 | -10.95074 | 50.68984
13.07034 | 285.0878 | -10.94626 | 49.69062
13.07367 | 285.1555 | -10.94202 | 50.22891
13.077 | 285.2213 | -10.93974 | 50.21074
13.08034 | 285.2895 | -10.93816 | 49.8869
13.08367 | 285.3556 | -10.93652 | 51.11156
13.087 | 285.4226 | -10.93459 | 49.11602
13.09033 | 285.489 | -10.93277 | 50.6645
13.09367 | 285.5562 | -10.93069 | 50.05384
13.097 | 285.6234 | -10.92857 | 49.90282
13.10033 | 285.6903 | -10.92686 | 51.50217
13.10367 | 285.757 | -10.92584 | 49.1479
13.107 | 285.8241 | -10.92468 | 50.90359
13.11033 | 285.8902 | -10.92365 | 49.58746
13.11366 | 285.9578 | -10.92182 | 49.9573
13.117 | 286.0238 | -10.92017 | 50.77044
13.12034 | 286.0914 | -10.91892 | 49.42821
13.12367 | 286.1577 | -10.91817 | 50.88734
13.127 | 286.2249 | -10.91768 | 49.66687
13.13033 | 286.2922 | -10.91703 | 50.30954
13.13367 | 286.3582 | -10.91577 | 50.14609
13.137 | 286.4251 | -10.91426 | 49.88653
13.14033 | 286.492 | -10.91254 | 51.37344
13.14366 | 286.5592 | -10.91146 | 49.0533
13.147 | 286.6262 | -10.91061 | 50.7755
13.15033 | 286.693 | -10.91008 | 50.02056
13.15367 | 286.7599 | -10.90935 | 49.95772
13.157 | 286.8262 | -10.90821 | 51.43816
13.16033 | 286.8932 | -10.90644 | 49.22586
13.16367 | 286.9611 | -10.90477 | 50.94397
13.167 | 287.0278 | -10.90388 | 49.54012
13.17033 | 287.0938 | -10.90354 | 49.97372
13.17367 | 287.161 | -10.90312 | 50.7885
13.177 | 287.2278 | -10.90279 | 49.39847
13.18033 | 287.2955 | -10.90242 | 50.85714
13.18367 | 287.3608 | -10.90215 | 49.14824
13.187 | 287.4281 | -10.90197 | 50.29813
13.19033 | 287.4944 | -10.90167 | 50.05533
13.19366 | 287.562 | -10.90137 | 49.86362
13.197 | 287.629 | -10.9011 | 51.40652
13.20034 | 287.695 | -10.90085 | 49.10078
13.20367 | 287.7623 | -10.90046 | 50.84746
13.207 | 287.8291 | -10.90017 | 50.0206
13.21033 | 287.8955 | -10.89993 | 49.91025
13.21367 | 287.9622 | -10.89976 | 51.40533
13.217 | 288.029 | -10.89957 | 49.31853
13.22034 | 288.0954 | -10.89936 | 50.84714
13.22367 | 288.163 | -10.89916 | 49.47569
13.227 | 288.2297 | -10.89895 | 49.96476
13.23033 | 288.2959 | -10.89879 | 50.7708
13.23367 | 288.3639 | -10.89862 | 49.95481
13.237 | 288.4296 | -10.89846 | 51.0268
13.24033 | 288.4969 | -10.8983 | 49.11389
13.24366 | 288.5636 | -10.89816 | 50.31322
13.247 | 288.6304 | -10.898 | 50.14633
13.25034 | 288.6968 | -10.89789 | 49.87037
13.25367 | 288.7643 | -10.89778 | 51.34022
13.257 | 288.8309 | -10.89769 | 49.1304
13.26033 | 288.8978 | -10.89761 | 50.83087
13.26367 | 288.9642 | -10.89754 | 50.08111
13.267 | 289.031 | -10.8975 | 49.96488
13.27034 | 289.0976 | -10.89748 | 51.10154
13.27367 | 289.1642 | -10.89748 | 49.3337
13.277 | 289.2311 | -10.89748 | 50.99797
13.28033 | 289.298 | -10.89748 | 49.39647
13.28367 | 289.3643 | -10.89752 | 49.96492
13.287 | 289.4315 | -10.89754 | 50.36551
13.29033 | 289.4976 | -10.89755 | 49.83921
13.29367 | 289.5652 | -10.89754 | 50.99271
13.297 | 289.632 | -10.89748 | 49.10006
13.30033 | 289.6982 | -10.89397 | 50.34926
13.30367 | 289.7656 | -10.84499 | 49.99035
13.307 | 289.8328 | -10.74496 | 49.8868
13.31033 | 289.9001 | -10.68558 | 51.53391
13.31366 | 289.9689 | -10.64764 | 49.10152
13.317 | 290.0365 | -10.66278 | 50.86384
13.32034 | 290.1032 | -10.70853 | 49.98856
13.32367 | 290.1707 | -10.75492 | 49.93448
13.327 | 290.2379 | -10.87607 | 50.99234
13.33034 | 290.303 | -11.03499 | 49.35045
13.33367 | 290.368 | -11.12222 | 50.91137
13.337 | 290.4339 | -11.1495 | 49.7299
13.34033 | 290.4985 | -11.12188 | 50.17588
13.34367 | 290.5648 | -11.10245 | 50.67804
13.347 | 290.6311 | -11.04172 | 50.04936
13.35033 | 290.6967 | -11.02153 | 51.09132
13.35367 | 290.764 | -11.0257 | 49.03784
13.357 | 290.831 | -11.04829 | 50.64052
13.36033 | 290.8977 | -11.10947 | 50.02266
13.36366 | 290.9623 | -11.1577 | 49.87921
13.367 | 291.0288 | -11.15108 | 51.59761
13.37034 | 291.0954 | -11.1302 | 49.10098
13.37367 | 291.1613 | -11.11966 | 50.91138
13.377 | 291.228 | -11.11037 | 49.9565
13.38033 | 291.2948 | -11.07997 | 49.94984
13.38367 | 291.3619 | -11.06721 | 51.03967
13.387 | 291.429 | -10.98333 | 49.3196
13.39033 | 291.4965 | -10.88817 | 50.9117
13.39366 | 291.5644 | -10.84583 | 49.38217
13.397 | 291.6309 | -10.81307 | 49.95791
13.40033 | 291.6998 | -10.78928 | 50.30472
13.40367 | 291.767 | -10.77226 | 49.87156
13.407 | 291.8348 | -10.75896 | 51.05661
13.41033 | 291.902 | -10.75024 | 49.0849
13.41367 | 291.97 | -10.75377 | 50.61588
13.417 | 292.0376 | -10.76201 | 49.98976
13.42033 | 292.1041 | -10.76107 | 49.88656
13.42367 | 292.1715 | -10.75234 | 51.46886
13.427 | 292.2392 | -10.73037 | 49.17768
13.43033 | 292.3068 | -10.69758 | 50.8541
13.43367 | 292.373 | -10.66895 | 49.98502
13.437 | 292.4416 | -10.64842 | 49.91744
13.44033 | 292.509 | -10.62902 | 51.08574
13.44366 | 292.5765 | -10.61637 | 49.3803
13.447 | 292.6438 | -10.60371 | 50.99033
13.45034 | 292.7114 | -10.60126 | 49.69035
13.45367 | 292.7782 | -10.60837 | 50.21302
13.457 | 292.8452 | -10.61332 | 50.24024
13.46033 | 292.9122 | -10.61784 | 49.83111
13.46367 | 292.9788 | -10.62048 | 51.04218
13.467 | 293.0461 | -10.62324 | 49.03582
13.47034 | 293.1132 | -10.62555 | 50.5907
13.47367 | 293.1797 | -10.6262 | 49.95523
13.477 | 293.2468 | -10.62714 | 49.91693