## Trans_5Cpm Ramp_2
CLOSED
Version | 2
Language | English
Mode | Standard
Run | 1
RunSerial | 333
Instrument | DSC Q200 V24.11 Build 124
Module | DSC Standard Cell FC
Operator | Siddharth
File | \\Desktop-bnudvhg\ta\Data\DSC\VW\New SMC Transluscent Outer Foamy\5Cpm Ramp trial.002
ProcName | Ramp
InstSerial | 0200-1143
Sample | VW_TransluscentSMC_2
Size | 15.61 | mg
Method | Ramp
Comment
Xcomment | Pan: Tzero Aluminum Hermetic
Xcomment | Gas1: Nitrogen 50.0 ml/min
Xcomment | Gas2: Nitrogen 50.0 ml/min
Text
Text
Exotherm | UP
Kcell | 1.0737
Calib | -19.7512
TempCal | 1 | pts | 158.05 | 156.6
TzeroDt | -70.0981 -0.0051 1.2772
TzeroDtz | -70.0981 -0.0076 4.8764
InstCalFile | Tzero: \\Desktop-bnudvhg\ta\Data\DSC\PMV 8-22-16\CALIBRATION\0_RCS (90)_08_23_2016 09_00_39.TZR
InstCalFile | Baseline: \\Desktop-bnudvhg\ta\Data\DSC\PMV 8-22-16\empty.001
InstCalFile | Sapphire: \\Desktop-bnudvhg\ta\Data\DSC\PMV 8-22-16\sapphire.001
InstCalDate | Tzero 2016-08-23 Time 12:00:39
TempRange | -70.09 to 396.80 °C at 20.00 °C/min Heat Only
AutoZero | Delta T Offset 0.000 uV
AutoZero | Delta T0 Offset 0.000 uV
MultiptCal | 0
MultiPtDesc
AutoCellConst | Calibration Date 2017-08-28 12:26:29
Controls | Gas 1 Event Off Sampling 0.2
Cell# | FC-00000
CoolingUnit | RCS (90)
SelHeatFlow | Heat Flow T4 (mW)
AutoLidII | Installed
AutoAnalysis | Off
MacroFile
Nsig | 4
Sig1 | Time (min)
Sig2 | Temperature (°C)
Sig3 | Heat Flow (mW)
Sig4 | Sample Purge Flow (mL/min)
Date | 2017-10-12
Time | 15:14
OrgMethod | 1: Ramp 5.00 °C/min to 300.00 °C
OrgFile | D:\Cure Kinetics SMC CDS\New SMC\Transluscent SMC\Dynamic\Trans_5Cpm Ramp_2.002
StartOfData
0.000333324 | -26.44624 | 13.31064 | 50.01916
0.003666654 | -26.52816 | 13.36926 | 51.04366
0.007 | -26.59125 | 13.46655 | 49.56981
0.01033333 | -26.6443 | 13.53399 | 49.93272
0.01366666 | -26.6911 | 13.46086 | 51.68914
0.01699999 | -26.73064 | 13.3777 | 49.03533
0.02033332 | -26.76069 | 13.18033 | 50.13555
0.02366666 | -26.78001 | 13.09133 | 50.2685
0.027 | -26.79035 | 13.02843 | 49.8545
0.03033332 | -26.79419 | 12.96192 | 51.07947
0.03366666 | -26.78809 | 12.88248 | 49.91982
0.03699998 | -26.7792 | 12.79066 | 49.91754
0.04033333 | -26.76546 | 12.68054 | 51.34036
0.04366666 | -26.74919 | 12.56733 | 49.05206
0.047 | -26.73297 | 12.45398 | 50.36876
0.05033332 | -26.71382 | 12.33674 | 50.74051
0.05366666 | -26.69686 | 12.22072 | 50.04064
0.057 | -26.67986 | 12.09924 | 50.8877
0.06033332 | -26.66424 | 11.9758 | 49.34895
0.06366665 | -26.64992 | 11.85802 | 49.95642
0.067 | -26.63658 | 11.73918 | 51.56174
0.07033334 | -26.62418 | 11.62263 | 49.03606
0.07366666 | -26.6141 | 11.50268 | 50.26202
0.077 | -26.60542 | 11.38121 | 50.26892
0.08033332 | -26.5998 | 11.26163 | 49.88594
0.08366665 | -26.59457 | 11.14216 | 50.8887
0.087 | -26.59146 | 11.02554 | 49.4428
0.09033332 | -26.58972 | 10.91335 | 49.94023
0.09366666 | -26.5901 | 10.79137 | 51.688
0.09699999 | -26.59174 | 10.6756 | 49.19098
0.1003333 | -26.59368 | 10.5629 | 50.28569
0.1036666 | -26.5989 | 10.44973 | 50.26906
0.107 | -26.60422 | 10.33796 | 49.81473
0.1103334 | -26.61084 | 10.22758 | 50.89196
0.1136667 | -26.62028 | 10.11598 | 49.30022
0.117 | -26.62909 | 10.01142 | 50.00329
0.1203333 | -26.6405 | 9.907215 | 51.59108
0.1236666 | -26.65208 | 9.801566 | 49.1116
0.127 | -26.66475 | 9.693476 | 50.27317
0.1303333 | -26.67916 | 9.590689 | 50.26679
0.1336666 | -26.69418 | 9.484781 | 49.82978
0.137 | -26.70934 | 9.381718 | 50.96254
0.1403334 | -26.7266 | 9.285274 | 49.48871
0.1436667 | -26.74487 | 9.185759 | 49.92409
0.147 | -26.76291 | 9.091285 | 51.5914
0.1503333 | -26.78204 | 8.999272 | 49.12771
0.1536667 | -26.8027 | 8.908241 | 50.2384
0.157 | -26.82266 | 8.813601 | 50.14422
0.1603333 | -26.84483 | 8.718147 | 49.79892
0.1636666 | -26.86724 | 8.622618 | 51.02701
0.167 | -26.88846 | 8.536074 | 49.61536
0.1703333 | -26.91175 | 8.450944 | 49.96407
0.1736667 | -26.93345 | 8.372176 | 51.43403
0.177 | -26.9556 | 8.297838 | 49.03512
0.1803333 | -26.97717 | 8.223272 | 50.25369
0.1836666 | -26.99835 | 8.154898 | 50.3334
0.187 | -27.01888 | 8.092244 | 49.84652
0.1903333 | -27.03726 | 8.028952 | 51.06734
0.1936666 | -27.05465 | 7.968118 | 49.25516
0.197 | -27.07076 | 7.901515 | 49.91728
0.2003333 | -27.0858 | 7.83711 | 51.7217
0.2036667 | -27.0986 | 7.778394 | 49.02154
0.207 | -27.11237 | 7.713635 | 50.32946
0.2103333 | -27.12361 | 7.652403 | 50.24094
0.2136666 | -27.1355 | 7.58599 | 49.8316
0.217 | -27.14306 | 7.52518 | 51.09226
0.2203333 | -27.15132 | 7.462768 | 49.49201
0.2236666 | -27.15865 | 7.394932 | 49.9022
0.227 | -27.16672 | 7.326826 | 51.56422
0.2303333 | -27.17352 | 7.260249 | 49.05298
0.2336667 | -27.17825 | 7.19449 | 50.31372
0.237 | -27.18344 | 7.1306 | 50.3347
0.2403334 | -27.18846 | 7.064257 | 49.83887
0.2436667 | -27.19351 | 6.994735 | 50.96036
0.247 | -27.1985 | 6.924285 | 49.4594
0.2503333 | -27.20205 | 6.860648 | 49.94102
0.2536666 | -27.20674 | 6.795336 | 51.7543
0.257 | -27.2099 | 6.736026 | 49.1457
0.2603333 | -27.21515 | 6.674272 | 50.30564
0.2636666 | -27.21748 | 6.610093 | 50.08127
0.267 | -27.21987 | 6.545959 | 49.44304
0.2703333 | -27.2226 | 6.482278 | 50.9581
0.2736666 | -27.22635 | 6.426492 | 49.56974
0.277 | -27.22918 | 6.36617 | 49.92551
0.2803333 | -27.23082 | 6.30595 | 51.49967
0.2836666 | -27.23204 | 6.246756 | 49.13044
0.287 | -27.2343 | 6.186783 | 50.31025
0.2903333 | -27.23516 | 6.131171 | 50.3346
0.2936666 | -27.23652 | 6.075413 | 49.81602
0.297 | -27.23737 | 6.017641 | 51.00512
0.3003333 | -27.23722 | 5.957792 | 49.49238
0.3036666 | -27.23779 | 5.897994 | 49.98138
0.307 | -27.2374 | 5.84032 | 51.50184
0.3103333 | -27.23677 | 5.787102 | 49.0383
0.3136666 | -27.2377 | 5.727813 | 50.223
0.317 | -27.23546 | 5.667774 | 50.30422
0.3203333 | -27.2354 | 5.609981 | 49.87191
0.3236666 | -27.23385 | 5.55288 | 51.0105
0.327 | -27.23289 | 5.499796 | 49.38431
0.3303334 | -27.23116 | 5.443205 | 49.89537
0.3336667 | -27.22917 | 5.384426 | 51.53519
0.337 | -27.22748 | 5.32751 | 49.1643
0.3403333 | -27.22463 | 5.272968 | 50.25489
0.3436667 | -27.22246 | 5.218804 | 50.36917
0.347 | -27.22104 | 5.169318 | 49.82484
0.3503333 | -27.21852 | 5.113197 | 50.90747
0.3536666 | -27.21504 | 5.05812 | 49.5268
0.357 | -27.21232 | 5.007389 | 49.92713
0.3603333 | -27.20977 | 4.954807 | 51.53609
0.3636666 | -27.20762 | 4.901347 | 49.10232
0.367 | -27.20318 | 4.851143 | 50.29461
0.3703333 | -27.20014 | 4.796706 | 50.72791
0.3736667 | -27.19675 | 4.745658 | 50.0067
0.377 | -27.19348 | 4.693326 | 50.91675
0.3803334 | -27.19082 | 4.642262 | 49.46456
0.3836667 | -27.1851 | 4.591209 | 49.92725
0.387 | -27.1827 | 4.536112 | 51.7282
0.3903334 | -27.17798 | 4.482226 | 49.19671
0.3936667 | -27.17425 | 4.436974 | 50.22369
0.397 | -27.17081 | 4.387444 | 50.1825
0.4003334 | -27.16466 | 4.337898 | 49.35289
0.4036667 | -27.16064 | 4.285403 | 50.95971
0.407 | -27.1553 | 4.234084 | 49.54257
0.4103333 | -27.15139 | 4.188804 | 49.9426
0.4136667 | -27.1465 | 4.142294 | 51.59902
0.417 | -27.13957 | 4.097937 | 49.03946
0.4203333 | -27.1351 | 4.048487 | 50.19966
0.4236667 | -27.13058 | 3.99612 | 50.72726
0.427 | -27.12408 | 3.951556 | 49.96727
0.4303333 | -27.1201 | 3.910925 | 51.04735
0.4336666 | -27.11382 | 3.865668 | 49.54264
0.437 | -27.10766 | 3.81606 | 49.97439
0.4403334 | -27.10112 | 3.768808 | 51.66366
0.4436667 | -27.09614 | 3.72485 | 49.03988
0.447 | -27.0904 | 3.676761 | 50.21545
0.4503334 | -27.08354 | 3.63366 | 50.52084
0.4536667 | -27.07812 | 3.589412 | 50.01852
0.457 | -27.07187 | 3.541784 | 51.09354
0.4603333 | -27.06604 | 3.500394 | 49.52696
0.4636667 | -27.0593 | 3.459194 | 49.88792
0.467 | -27.05176 | 3.412551 | 51.3136
0.4703333 | -27.0454 | 3.370992 | 48.96236
0.4736667 | -27.03912 | 3.327035 | 50.16418
0.477 | -27.03094 | 3.28806 | 50.7118
0.4803333 | -27.02446 | 3.244706 | 49.4154
0.4836666 | -27.01773 | 3.202515 | 50.92922
0.487 | -27.01117 | 3.157959 | 49.52682
0.4903333 | -27.00263 | 3.118634 | 49.95813
0.4936666 | -26.99602 | 3.079407 | 51.53472
0.497 | -26.98795 | 3.035606 | 48.94542
0.5003334 | -26.9807 | 2.999992 | 50.12046
0.5036667 | -26.97402 | 2.960318 | 50.78848
0.507 | -26.96548 | 2.918232 | 49.9203
0.5103333 | -26.95812 | 2.880736 | 51.07128
0.5136667 | -26.95035 | 2.841646 | 49.89466
0.517 | -26.9421 | 2.802785 | 49.87175
0.5203333 | -26.93361 | 2.763402 | 51.4718
0.5236667 | -26.92568 | 2.723392 | 49.1798
0.527 | -26.9175 | 2.685996 | 50.17194
0.5303332 | -26.90938 | 2.65078 | 50.83686
0.5336666 | -26.90072 | 2.614632 | 49.38307
0.537 | -26.89231 | 2.57308 | 50.8634
0.5403332 | -26.8836 | 2.533201 | 49.98876
0.5436666 | -26.87621 | 2.495332 | 49.88692
0.547 | -26.86783 | 2.46207 | 51.50194
0.5503332 | -26.85891 | 2.427954 | 49.03803
0.5536666 | -26.84965 | 2.39802 | 50.11176
0.557 | -26.84131 | 2.358023 | 50.86581
0.5603332 | -26.83169 | 2.321316 | 49.88436
0.5636668 | -26.8236 | 2.287242 | 50.95229
0.567 | -26.81364 | 2.251186 | 49.92416
0.5703334 | -26.80462 | 2.217904 | 49.86282
0.5736668 | -26.79538 | 2.186999 | 51.59598
0.577 | -26.78598 | 2.149687 | 49.16181
0.5803332 | -26.77712 | 2.117521 | 50.05709
0.5836668 | -26.768 | 2.086027 | 50.80204
0.587 | -26.75771 | 2.054994 | 49.19326
0.5903334 | -26.74806 | 2.019312 | 50.92644
0.5936666 | -26.73933 | 1.986424 | 50.14592
0.597 | -26.72962 | 1.953285 | 49.90997
0.6003332 | -26.71936 | 1.924379 | 51.34154
0.6036668 | -26.70964 | 1.892176 | 49.00428
0.607 | -26.69975 | 1.858947 | 50.13514
0.6103332 | -26.69088 | 1.82679 | 51.0063
0.6136666 | -26.68069 | 1.792513 | 49.36384
0.617 | -26.67054 | 1.767409 | 50.86986
0.6203332 | -26.66182 | 1.736226 | 49.95497
0.6236668 | -26.65014 | 1.704703 | 49.93277
0.627 | -26.64062 | 1.675258 | 51.52967
0.6303334 | -26.63074 | 1.643035 | 49.08169
0.6336668 | -26.62016 | 1.616276 | 50.17048
0.637 | -26.61006 | 1.586302 | 50.87789
0.6403334 | -26.59982 | 1.557422 | 49.2692
0.6436668 | -26.58968 | 1.530192 | 50.91654
0.647 | -26.5787 | 1.504327 | 50.04915
0.6503332 | -26.5678 | 1.474602 | 49.87738
0.6536668 | -26.55694 | 1.446446 | 51.04881
0.657 | -26.54731 | 1.421251 | 49.06494
0.6603332 | -26.53608 | 1.394768 | 50.22133
0.6636668 | -26.52478 | 1.367316 | 51.14676
0.667 | -26.51412 | 1.341086 | 49.29981
0.6703332 | -26.5027 | 1.309472 | 50.74254
0.6736668 | -26.49176 | 1.279396 | 49.82844
0.677 | -26.48143 | 1.253472 | 49.90129
0.6803332 | -26.47074 | 1.230088 | 51.11767
0.6836668 | -26.459 | 1.207067 | 49.12852
0.687 | -26.44824 | 1.179745 | 50.15864
0.6903334 | -26.43692 | 1.152522 | 51.11612
0.6936668 | -26.42622 | 1.129524 | 49.28534
0.697 | -26.41494 | 1.102929 | 50.76562
0.7003332 | -26.40187 | 1.080337 | 49.9233
0.7036668 | -26.39117 | 1.052829 | 49.8621
0.707 | -26.37965 | 1.026338 | 51.02654
0.7103332 | -26.36888 | 1.00323 | 49.22259
0.7136668 | -26.35809 | 0.9798668 | 50.19047
0.717 | -26.34588 | 0.9564525 | 51.06832
0.7203332 | -26.33478 | 0.9355118 | 49.16052
0.7236668 | -26.3227 | 0.9136981 | 50.63867
0.727 | -26.31096 | 0.8912344 | 49.8927
0.7303332 | -26.29977 | 0.8661288 | 49.89362
0.7336668 | -26.28614 | 0.8392672 | 51.09063
0.737 | -26.27594 | 0.817073 | 49.63485
0.7403332 | -26.26514 | 0.793695 | 50.24612
0.7436668 | -26.25259 | 0.7736759 | 51.33976
0.747 | -26.24048 | 0.749726 | 49.2703
0.7503332 | -26.22818 | 0.72769 | 50.647
0.7536668 | -26.21566 | 0.7073848 | 50.02106
0.757 | -26.2042 | 0.6863997 | 49.87851
0.7603332 | -26.19115 | 0.66623 | 51.05146
0.7636668 | -26.17938 | 0.6478438 | 49.69024
0.767 | -26.16674 | 0.6233328 | 50.16582
0.7703332 | -26.15449 | 0.6032715 | 51.46909
0.7736668 | -26.14304 | 0.5823365 | 49.13088
0.777 | -26.13017 | 0.56006 | 50.75113
0.7803332 | -26.11768 | 0.5399161 | 50.21069
0.7836668 | -26.1063 | 0.5195503 | 49.89437
0.787 | -26.0928 | 0.50032 | 50.95054
0.7903332 | -26.07952 | 0.4828948 | 49.24117
0.7936668 | -26.06787 | 0.4589877 | 49.91056
0.797 | -26.05532 | 0.4359888 | 51.62954
0.8003332 | -26.0428 | 0.417728 | 49.22564
0.8036668 | -26.03017 | 0.3980408 | 50.6568
0.807 | -26.01775 | 0.383092 | 50.08536
0.8103332 | -26.0052 | 0.3672244 | 49.84
0.8136668 | -25.99224 | 0.3469528 | 50.94598
0.817 | -25.97849 | 0.3264732 | 49.30437
0.8203334 | -25.96567 | 0.3046538 | 49.93371
0.8236668 | -25.95348 | 0.2853977 | 51.59624
0.827 | -25.94071 | 0.2687122 | 49.09996
0.8303332 | -25.92775 | 0.2522217 | 50.62406
0.8336668 | -25.91586 | 0.2365324 | 50.17812
0.837 | -25.90251 | 0.2188434 | 49.80816
0.8403334 | -25.88852 | 0.1991152 | 50.84994
0.8436668 | -25.87683 | 0.1825598 | 49.303
0.8470001 | -25.864 | 0.1643815 | 50.00468
0.8503332 | -25.84988 | 0.1501658 | 51.72395
0.8536668 | -25.8366 | 0.1316008 | 49.12989
0.857 | -25.82426 | 0.1140708 | 50.54389
0.8603332 | -25.81063 | 0.09673694 | 49.92391
0.8636666 | -25.79776 | 0.0799393 | 49.39574
0.867 | -25.78486 | 0.06607245 | 51.04566
0.8703332 | -25.77036 | 0.05190914 | 49.44398
0.8736668 | -25.7572 | 0.03305178 | 49.95696
0.877 | -25.74368 | 0.02120949 | 51.5632
0.8803332 | -25.7312 | 0.000253646 | 49.13033
0.8836666 | -25.71616 | -0.01907078 | 50.28603
0.887 | -25.70326 | -0.0327136 | 50.08094
0.8903332 | -25.6897 | -0.04778372 | 49.36437
0.8936668 | -25.67622 | -0.06206955 | 50.90209
0.897 | -25.6632 | -0.07464493 | 49.60054
0.9003332 | -25.64877 | -0.09027932 | 50.03547
0.9036666 | -25.63498 | -0.1096272 | 51.62818
0.9070001 | -25.62223 | -0.1261591 | 49.00639
0.9103334 | -25.60705 | -0.1379628 | 50.19119
0.9136668 | -25.596 | -0.1534959 | 50.27127
0.917 | -25.58089 | -0.1650466 | 49.81604
0.9203334 | -25.56736 | -0.1780148 | 51.05242
0.9236668 | -25.55378 | -0.1937887 | 49.6503
0.9270001 | -25.54006 | -0.2102835 | 49.93384
0.9303332 | -25.5265 | -0.2244208 | 51.31006
0.9336668 | -25.5138 | -0.2435411 | 49.03768
0.9370001 | -25.4986 | -0.2592444 | 50.19182
0.9403334 | -25.486 | -0.2708158 | 50.64644
0.9436668 | -25.47154 | -0.2824108 | 49.97898
0.9470001 | -25.45734 | -0.2925133 | 51.03266
0.9503334 | -25.4438 | -0.3062959 | 49.89359
0.9536668 | -25.42973 | -0.3234544 | 49.942
0.957 | -25.41615 | -0.3368162 | 51.37458
0.9603332 | -25.40272 | -0.346788 | 48.95998
0.9636668 | -25.3876 | -0.3567858 | 50.17916
0.967 | -25.37434 | -0.3690663 | 50.85141
0.9703332 | -25.35898 | -0.3842039 | 49.9128
0.9736668 | -25.34548 | -0.3962917 | 50.93217
0.9770001 | -25.33134 | -0.4105881 | 49.80103
0.9803332 | -25.31688 | -0.4223 | 49.86404
0.9836666 | -25.30316 | -0.4314556 | 51.50376
0.987 | -25.28887 | -0.4471954 | 49.17883
0.9903334 | -25.27373 | -0.4660134 | 50.10859
0.9936668 | -25.26047 | -0.4769461 | 50.89887
0.997 | -25.24601 | -0.488996 | 49.28834
1.000333 | -25.23266 | -0.4942208 | 50.92768
1.003667 | -25.21822 | -0.5064874 | 49.95919
1.007 | -25.20259 | -0.517646 | 49.8952
1.010333 | -25.18984 | -0.5302432 | 51.40735
1.013667 | -25.1742 | -0.5407053 | 49.0853
1.017 | -25.16037 | -0.5513486 | 50.1478
1.020333 | -25.14589 | -0.564242 | 51.13738
1.023666 | -25.13184 | -0.5799291 | 49.2418
1.027 | -25.11646 | -0.5923329 | 49.39854
1.030333 | -25.10204 | -0.599782 | 50.91984
1.033667 | -25.08839 | -0.612556 | 49.92813
1.037 | -25.0739 | -0.6221633 | 49.87972
1.040333 | -25.05864 | -0.6361139 | 51.05322
1.043667 | -25.04525 | -0.645442 | 49.0858
1.047 | -25.03052 | -0.654457 | 50.14016
1.050334 | -25.01639 | -0.6633172 | 51.21574
1.053667 | -25.00134 | -0.6770089 | 49.24311
1.057 | -24.98702 | -0.6852334 | 50.79365
1.060334 | -24.97268 | -0.6956284 | 49.83422
1.063667 | -24.95779 | -0.7043728 | 49.9115
1.067 | -24.94237 | -0.7135582 | 51.03847
1.070334 | -24.92822 | -0.724969 | 49.63646
1.073667 | -24.91303 | -0.7389222 | 50.2072
1.077 | -24.89788 | -0.7503134 | 51.02428
1.080334 | -24.88423 | -0.7572384 | 49.30473
1.083667 | -24.86984 | -0.7704953 | 50.69731
1.087 | -24.85462 | -0.7752548 | 49.8986
1.090334 | -24.84028 | -0.7851421 | 49.84869
1.093667 | -24.82589 | -0.7998584 | 51.10152
1.097 | -24.81075 | -0.8059312 | 49.73096
1.100334 | -24.79554 | -0.8159639 | 50.16836
1.103667 | -24.78082 | -0.8243422 | 51.47133
1.107 | -24.76593 | -0.8334205 | 49.1169
1.110334 | -24.7497 | -0.845037 | 50.66537
1.113666 | -24.73594 | -0.8549234 | 50.18039
1.117 | -24.72226 | -0.8640335 | 49.90317
1.120333 | -24.70652 | -0.8751297 | 50.94722
1.123667 | -24.6914 | -0.8775888 | 49.39896
1.127 | -24.67716 | -0.888823 | 49.92683
1.130334 | -24.66154 | -0.8958866 | 51.69459
1.133666 | -24.64662 | -0.9026554 | 49.1331
1.137 | -24.63197 | -0.9114203 | 50.67432
1.140333 | -24.61756 | -0.9188714 | 50.02592
1.143667 | -24.60239 | -0.9311484 | 49.84891
1.147 | -24.58621 | -0.941983 | 51.00715
1.150334 | -24.5725 | -0.9486912 | 49.46347
1.153666 | -24.55656 | -0.9590489 | 49.88821
1.157 | -24.5423 | -0.9681586 | 51.5691
1.160334 | -24.52695 | -0.9781285 | 49.0251
1.163667 | -24.51212 | -0.9866993 | 50.37775
1.167 | -24.49781 | -0.9929156 | 50.37211
1.170334 | -24.48118 | -0.994822 | 49.83383
1.173667 | -24.46745 | -1.003114 | 50.90481
1.177 | -24.45127 | -1.009563 | 49.51234
1.180334 | -24.43738 | -1.021185 | 49.97528
1.183667 | -24.4215 | -1.030153 | 51.72978
1.187 | -24.40747 | -1.040071 | 49.08847
1.190334 | -24.39064 | -1.048142 | 50.33067
1.193667 | -24.37676 | -1.053818 | 50.24658
1.197 | -24.36203 | -1.064256 | 49.36996
1.200334 | -24.34477 | -1.068463 | 50.90693
1.203667 | -24.3314 | -1.073129 | 49.86389
1.207 | -24.31563 | -1.078644 | 49.91966
1.210334 | -24.3002 | -1.087064 | 51.56896
1.213667 | -24.28399 | -1.098584 | 49.00959
1.217 | -24.27016 | -1.110096 | 50.19989
1.220333 | -24.2541 | -1.117863 | 50.69583
1.223667 | -24.23883 | -1.120829 | 49.22861
1.227 | -24.22395 | -1.123358 | 50.94609
1.230334 | -24.20808 | -1.130788 | 49.9597
1.233666 | -24.19262 | -1.137541 | 49.97492
1.237 | -24.1784 | -1.145341 | 51.60004
1.240334 | -24.16104 | -1.155534 | 48.97742
1.243667 | -24.14821 | -1.16261 | 50.08127
1.247 | -24.13185 | -1.170544 | 50.75665
1.250334 | -24.11679 | -1.176093 | 49.36842
1.253667 | -24.10092 | -1.184266 | 50.92022
1.257 | -24.08578 | -1.189107 | 50.08489
1.260333 | -24.07112 | -1.196436 | 49.86386
1.263666 | -24.05476 | -1.2014 | 51.13994
1.267 | -24.03965 | -1.207917 | 49.17926
1.270333 | -24.02355 | -1.215131 | 50.09338
1.273666 | -24.00956 | -1.223032 | 51.01004
1.277 | -23.99379 | -1.227883 | 49.70796
1.280334 | -23.97884 | -1.235824 | 50.94078
1.283667 | -23.96268 | -1.241585 | 50.11877
1.287 | -23.94654 | -1.24892 | 49.87956
1.290334 | -23.93123 | -1.256727 | 51.00516
1.293667 | -23.91659 | -1.261941 | 48.82216
1.297 | -23.90144 | -1.264476 | 49.95816
1.300334 | -23.88626 | -1.268846 | 51.53578
1.303667 | -23.86964 | -1.274466 | 49.33556
1.307 | -23.85433 | -1.28051 | 50.6809
1.310334 | -23.83904 | -1.28873 | 49.8351
1.313667 | -23.82285 | -1.296052 | 49.80873
1.317 | -23.80683 | -1.303222 | 51.0887
1.320334 | -23.79246 | -1.305764 | 49.27378
1.323667 | -23.77648 | -1.31244 | 49.96641
1.327 | -23.76152 | -1.31808 | 51.44063
1.330333 | -23.7462 | -1.325442 | 49.19593
1.333667 | -23.72955 | -1.332389 | 50.72123
1.337 | -23.71382 | -1.336461 | 50.02424
1.340334 | -23.6982 | -1.34156 | 49.825
1.343667 | -23.68258 | -1.346244 | 50.9392
1.347 | -23.66773 | -1.351264 | 49.74675
1.350333 | -23.65309 | -1.357416 | 50.1485
1.353667 | -23.63642 | -1.361954 | 51.6015
1.357 | -23.62041 | -1.365237 | 49.07222
1.360334 | -23.60444 | -1.371047 | 50.26332
1.363667 | -23.58944 | -1.376315 | 50.12002
1.367 | -23.5735 | -1.382388 | 49.84914
1.370333 | -23.55804 | -1.389199 | 51.10156
1.373667 | -23.54249 | -1.3944 | 49.51037
1.377 | -23.52643 | -1.398919 | 49.90344
1.380333 | -23.51124 | -1.403921 | 51.34482
1.383667 | -23.49506 | -1.409057 | 49.08664
1.387 | -23.47976 | -1.416074 | 50.23578
1.390333 | -23.46442 | -1.423081 | 50.61692
1.393667 | -23.4488 | -1.428821 | 50.03426
1.397 | -23.43268 | -1.432056 | 50.9911
1.400333 | -23.41715 | -1.435785 | 49.89485
1.403666 | -23.40098 | -1.440963 | 49.92714
1.407 | -23.38562 | -1.445684 | 51.34507
1.410334 | -23.36982 | -1.450388 | 48.85279
1.413667 | -23.35378 | -1.452905 | 50.16783
1.417 | -23.33725 | -1.456588 | 50.7265
1.420334 | -23.3219 | -1.461345 | 49.95207
1.423667 | -23.30578 | -1.468037 | 50.94537
1.427 | -23.29044 | -1.472665 | 49.86516
1.430333 | -23.27442 | -1.47855 | 49.90386
1.433667 | -23.25816 | -1.481713 | 51.44158
1.437 | -23.24318 | -1.488494 | 49.13265
1.440334 | -23.22666 | -1.493604 | 50.1206
1.443667 | -23.21176 | -1.496766 | 50.86705
1.447 | -23.19597 | -1.500378 | 49.36726
1.450334 | -23.18016 | -1.506528 | 50.82507
1.453667 | -23.16414 | -1.512827 | 49.92889
1.457 | -23.149 | -1.5175 | 49.85646
1.460334 | -23.1332 | -1.521127 | 51.1925
1.463667 | -23.11626 | -1.522011 | 49.10197
1.467 | -23.10049 | -1.524332 | 50.22289
1.470333 | -23.0846 | -1.528681 | 51.1997
1.473667 | -23.07009 | -1.53313 | 49.24184
1.477 | -23.05281 | -1.537929 | 50.71314
1.480333 | -23.03726 | -1.542848 | 49.99028
1.483667 | -23.02213 | -1.548328 | 49.97387
1.487 | -23.0053 | -1.553138 | 51.10026
1.490334 | -22.9899 | -1.557759 | 49.65144
1.493667 | -22.97341 | -1.561782 | 50.21888
1.497 | -22.9582 | -1.564566 | 51.0706
1.500333 | -22.94123 | -1.569326 | 49.28789
1.503667 | -22.92606 | -1.573364 | 50.75038
1.507 | -22.9101 | -1.576285 | 50.08272
1.510333 | -22.89445 | -1.57879 | 49.83115
1.513667 | -22.87828 | -1.580873 | 50.9803
1.517 | -22.86164 | -1.584439 | 49.41165
1.520333 | -22.8451 | -1.588122 | 49.95711
1.523666 | -22.8295 | -1.592969 | 51.53199
1.527 | -22.81416 | -1.59832 | 49.17746
1.530334 | -22.79754 | -1.603006 | 50.32951
1.533667 | -22.78216 | -1.607224 | 50.30388
1.537 | -22.76656 | -1.612024 | 49.8622
1.540334 | -22.75055 | -1.617319 | 50.96396
1.543667 | -22.73427 | -1.62126 | 49.30298
1.547 | -22.71777 | -1.62526 | 49.94074
1.550334 | -22.70238 | -1.6276 | 51.59398
1.553667 | -22.68591 | -1.630358 | 49.13022
1.557 | -22.6704 | -1.633718 | 50.27792
1.560334 | -22.65359 | -1.63527 | 50.67678
1.563667 | -22.6388 | -1.637442 | 49.30214
1.567 | -22.62166 | -1.640766 | 50.99734
1.570334 | -22.60599 | -1.643977 | 49.88858
1.573667 | -22.59016 | -1.650084 | 49.94846
1.577 | -22.57369 | -1.655636 | 51.498
1.580333 | -22.55743 | -1.658065 | 48.97287
1.583667 | -22.54152 | -1.661376 | 50.1903
1.587 | -22.52558 | -1.664803 | 50.8335
1.590334 | -22.51071 | -1.667689 | 49.34856
1.593667 | -22.49323 | -1.672105 | 50.84609
1.597 | -22.4774 | -1.675696 | 50.01716
1.600334 | -22.46215 | -1.679019 | 49.98828
1.603667 | -22.44559 | -1.681838 | 51.43574
1.607 | -22.43039 | -1.683808 | 49.03598
1.610333 | -22.41346 | -1.686035 | 50.11963
1.613667 | -22.39694 | -1.688858 | 50.95836
1.617 | -22.38121 | -1.692708 | 49.27072
1.620333 | -22.36542 | -1.698236 | 50.90198
1.623666 | -22.34985 | -1.701469 | 50.05085
1.627 | -22.33392 | -1.70442 | 49.86254
1.630333 | -22.31663 | -1.706424 | 50.97998
1.633667 | -22.30067 | -1.707948 | 49.20791
1.637 | -22.28455 | -1.710064 | 50.12306
1.640334 | -22.26791 | -1.713253 | 51.4981
1.643667 | -22.2525 | -1.715965 | 49.19185
1.647 | -22.23625 | -1.72009 | 50.71796
1.650333 | -22.2196 | -1.722453 | 50.04844
1.653667 | -22.20342 | -1.724991 | 49.88488
1.657 | -22.18712 | -1.72848 | 50.90315
1.660334 | -22.17174 | -1.732377 | 49.28362
1.663667 | -22.15569 | -1.735414 | 49.98711
1.667 | -22.1393 | -1.737825 | 51.78274
1.670334 | -22.12313 | -1.739502 | 49.17516
1.673667 | -22.1071 | -1.742121 | 50.51892
1.677 | -22.09066 | -1.746823 | 49.98609
1.680333 | -22.07472 | -1.750217 | 49.7832
1.683667 | -22.05922 | -1.753002 | 50.939
1.687 | -22.04196 | -1.755441 | 49.53506
1.690334 | -22.02669 | -1.757831 | 49.95541
1.693667 | -22.01055 | -1.760954 | 51.5591
1.697 | -21.99437 | -1.767012 | 49.01803
1.700334 | -21.97751 | -1.770332 | 50.24937
1.703667 | -21.96286 | -1.772137 | 50.36162
1.707 | -21.94562 | -1.773837 | 49.34646
1.710333 | -21.92909 | -1.774989 | 50.90764
1.713667 | -21.91292 | -1.776123 | 49.8248
1.717 | -21.89696 | -1.777691 | 49.93988
1.720333 | -21.88046 | -1.779672 | 51.6854
1.723667 | -21.86522 | -1.782512 | 48.95453
1.727 | -21.84794 | -1.78531 | 50.07541
1.730333 | -21.83101 | -1.788012 | 50.68672
1.733667 | -21.8149 | -1.7901 | 49.39234
1.737 | -21.79906 | -1.792482 | 50.97836
1.740334 | -21.78274 | -1.797046 | 50.07772
1.743667 | -21.76724 | -1.800118 | 49.88425
1.747 | -21.75226 | -1.802637 | 51.2082
1.750334 | -21.73457 | -1.805281 | 49.03256
1.753667 | -21.71895 | -1.807104 | 50.15027
1.757 | -21.70133 | -1.808832 | 50.9402
1.760333 | -21.68574 | -1.811889 | 49.34534
1.763666 | -21.66968 | -1.814694 | 50.7474
1.767 | -21.6528 | -1.816803 | 49.98364
1.770333 | -21.63737 | -1.818265 | 49.90027
1.773666 | -21.6211 | -1.819284 | 51.00524
1.777 | -21.60532 | -1.821028 | 49.0954
1.780333 | -21.58829 | -1.823733 | 50.09517
1.783667 | -21.57182 | -1.827918 | 51.46363
1.787 | -21.55537 | -1.832245 | 49.39312
1.790334 | -21.54036 | -1.835285 | 50.72451
1.793667 | -21.5228 | -1.836949 | 49.8581
1.797 | -21.50606 | -1.838211 | 49.79843
1.800334 | -21.49073 | -1.840926 | 50.97844
1.803667 | -21.47484 | -1.843988 | 49.73574
1.807 | -21.45897 | -1.84655 | 50.15367
1.810334 | -21.44253 | -1.848832 | 51.68699
1.813667 | -21.42623 | -1.851213 | 49.03388
1.817 | -21.41023 | -1.852875 | 50.60552
1.820333 | -21.39377 | -1.854826 | 50.20326
1.823667 | -21.37748 | -1.855951 | 49.83777
1.827 | -21.3617 | -1.856924 | 51.08621
1.830333 | -21.34468 | -1.858742 | 49.47324
1.833667 | -21.32769 | -1.861546 | 49.93984
1.837 | -21.31108 | -1.863916 | 51.52772
1.840334 | -21.29656 | -1.866011 | 49.01835
1.843667 | -21.27929 | -1.868246 | 50.17838
1.847 | -21.26278 | -1.870639 | 50.59394
1.850334 | -21.24698 | -1.873645 | 49.40907
1.853667 | -21.23048 | -1.876248 | 51.09891
1.857 | -21.21425 | -1.877972 | 49.91848
1.860334 | -21.19758 | -1.879703 | 49.90058
1.863667 | -21.18158 | -1.881774 | 51.30522
1.867 | -21.16516 | -1.883919 | 49.00266
1.870334 | -21.1491 | -1.885822 | 50.18223
1.873667 | -21.133 | -1.887267 | 50.9417
1.877 | -21.11534 | -1.888844 | 49.79335
1.880333 | -21.10052 | -1.891256 | 50.95617
1.883667 | -21.08363 | -1.893218 | 49.85825
1.887 | -21.06697 | -1.894745 | 49.8931
1.890334 | -21.04957 | -1.896423 | 51.04128
1.893667 | -21.03415 | -1.897969 | 49.0189
1.897 | -21.01842 | -1.899838 | 50.13887
1.900334 | -21.00124 | -1.901655 | 51.22696
1.903667 | -20.9846 | -1.903915 | 49.36306
1.907 | -20.96874 | -1.905883 | 50.8208
1.910334 | -20.95242 | -1.907686 | 49.85925
1.913667 | -20.93682 | -1.910179 | 49.83041
1.917 | -20.91952 | -1.912066 | 50.89926
1.920334 | -20.90335 | -1.914181 | 49.7125
1.923667 | -20.88694 | -1.916862 | 50.23446
1.927 | -20.87006 | -1.918638 | 51.65622
1.930333 | -20.85492 | -1.91968 | 49.06578
1.933667 | -20.83832 | -1.921056 | 50.4952
1.937 | -20.82125 | -1.922879 | 50.01723
1.940334 | -20.80476 | -1.92471 | 49.86951
1.943667 | -20.78908 | -1.926406 | 50.99114
1.947 | -20.77324 | -1.928176 | 49.3948
1.950334 | -20.75624 | -1.929778 | 49.93237
1.953667 | -20.7398 | -1.931729 | 51.65456
1.957 | -20.72324 | -1.933196 | 49.06476
1.960333 | -20.70697 | -1.934502 | 50.214
1.963667 | -20.6901 | -1.936973 | 50.60974
1.967 | -20.6748 | -1.938776 | 49.98539
1.970333 | -20.65806 | -1.941283 | 51.15266
1.973667 | -20.64106 | -1.943384 | 50.04336
1.977 | -20.62566 | -1.944418 | 49.86895
1.980333 | -20.60902 | -1.945829 | 51.43201
1.983667 | -20.59209 | -1.94785 | 48.95562
1.987 | -20.57576 | -1.949473 | 50.09946
1.990334 | -20.55962 | -1.95099 | 50.89351
1.993667 | -20.54285 | -1.951536 | 49.86002
1.997 | -20.52674 | -1.952045 | 50.99408
2.000334 | -20.50996 | -1.953245 | 49.85898
2.003667 | -20.49349 | -1.955617 | 49.8461
2.007 | -20.47744 | -1.958558 | 51.22437
2.010333 | -20.46082 | -1.960552 | 49.09721
2.013666 | -20.44498 | -1.96192 | 50.11943
2.017 | -20.42745 | -1.963612 | 50.95772
2.020333 | -20.41211 | -1.965442 | 49.25312
2.023666 | -20.39628 | -1.968228 | 50.79643
2.027 | -20.38027 | -1.969992 | 49.92307
2.030333 | -20.36235 | -1.970961 | 49.85356
2.033667 | -20.34646 | -1.971775 | 50.93406
2.037 | -20.33022 | -1.973211 | 49.6412
2.040333 | -20.31322 | -1.974817 | 50.29498
2.043667 | -20.29789 | -1.976532 | 51.55852
2.047 | -20.28043 | -1.977611 | 49.189
2.050333 | -20.26495 | -1.978762 | 50.6202
2.053667 | -20.24715 | -1.980065 | 50.07974
2.057 | -20.23108 | -1.98212 | 49.7984
2.060333 | -20.21516 | -1.983965 | 51.04112
2.063666 | -20.19883 | -1.985048 | 49.44088
2.067 | -20.18166 | -1.985616 | 49.91614
2.070333 | -20.16531 | -1.986606 | 51.43236
2.073666 | -20.14842 | -1.987802 | 49.00299
2.077 | -20.13226 | -1.989444 | 50.3405
2.080333 | -20.11606 | -1.990854 | 50.23538
2.083667 | -20.10018 | -1.991918 | 49.40916
2.087 | -20.08319 | -1.993258 | 50.89175
2.090333 | -20.06712 | -1.995016 | 49.55285
2.093667 | -20.04991 | -1.996858 | 49.987
2.097 | -20.03392 | -1.998805 | 51.43209
2.100334 | -20.01819 | -2.000004 | 48.97128
2.103667 | -20.00041 | -2.001094 | 50.12744
2.107 | -19.98354 | -2.002288 | 50.83126
2.110334 | -19.96776 | -2.003577 | 49.89962
2.113667 | -19.95242 | -2.005798 | 50.97442
2.117 | -19.93612 | -2.008299 | 49.92203
2.120334 | -19.91923 | -2.01003 | 49.87769
2.123667 | -19.90298 | -2.010912 | 51.00191
2.127 | -19.88526 | -2.011412 | 48.97285
2.130333 | -19.87078 | -2.012016 | 50.19042
2.133667 | -19.85252 | -2.012619 | 51.11627
2.137 | -19.83612 | -2.013654 | 49.22294
2.140334 | -19.82014 | -2.015236 | 50.73418
2.143667 | -19.8034 | -2.016733 | 49.95383
2.147 | -19.78693 | -2.017458 | 49.89351
2.150334 | -19.77154 | -2.018609 | 50.8996
2.153667 | -19.75466 | -2.019667 | 49.6582
2.157 | -19.73772 | -2.020659 | 50.17338
2.160334 | -19.72184 | -2.021915 | 51.68958
2.163667 | -19.70485 | -2.023869 | 49.26981
2.167 | -19.68843 | -2.025868 | 50.56716
2.170334 | -19.67268 | -2.028062 | 50.016
2.173667 | -19.65629 | -2.029624 | 49.84574
2.177 | -19.63892 | -2.030488 | 50.92305
2.180333 | -19.62287 | -2.03128 | 49.55122
2.183667 | -19.60626 | -2.032013 | 49.97934
2.187 | -19.58924 | -2.032564 | 51.529
2.190334 | -19.57344 | -2.033818 | 49.05025
2.193667 | -19.55705 | -2.035295 | 50.24166
2.197 | -19.53993 | -2.036174 | 50.26775
2.200334 | -19.52283 | -2.03673 | 49.83038
2.203667 | -19.50694 | -2.037266 | 50.97866
2.207 | -19.49049 | -2.038111 | 49.92018
2.210333 | -19.47374 | -2.039784 | 49.89316
2.213667 | -19.45785 | -2.041 | 51.43369
2.217 | -19.44093 | -2.04208 | 49.11283
2.220333 | -19.42481 | -2.0431 | 50.08464
2.223667 | -19.40813 | -2.044344 | 50.81631
2.227 | -19.39186 | -2.046664 | 49.34854
2.230333 | -19.376 | -2.049366 | 51.00476
2.233667 | -19.3598 | -2.050086 | 50.11266
2.237 | -19.34258 | -2.050694 | 49.90176
2.240334 | -19.3249 | -2.051539 | 51.11828
2.243667 | -19.30945 | -2.05222 | 49.03594
2.247 | -19.29231 | -2.053001 | 50.11166
2.250334 | -19.27544 | -2.054405 | 51.1966
2.253667 | -19.26012 | -2.056324 | 49.36347
2.257 | -19.24262 | -2.057567 | 50.74198
2.260333 | -19.22706 | -2.058884 | 49.89011
2.263666 | -19.20997 | -2.059821 | 49.81488
2.267 | -19.19357 | -2.060696 | 50.98719
2.270333 | -19.17728 | -2.061486 | 49.34828
2.273666 | -19.16032 | -2.062353 | 49.96447
2.277 | -19.14439 | -2.063509 | 51.56269
2.280333 | -19.12834 | -2.065432 | 49.08269
2.283667 | -19.11098 | -2.06652 | 50.64669
2.287 | -19.09472 | -2.067269 | 50.27066
2.290333 | -19.07756 | -2.067776 | 49.76818
2.293667 | -19.06101 | -2.069389 | 51.04364
2.297 | -19.04475 | -2.071437 | 49.49083
2.300333 | -19.02916 | -2.072525 | 49.95664
2.303667 | -19.01278 | -2.073044 | 51.6248
2.307 | -18.99552 | -2.073519 | 49.08194
2.310333 | -18.97911 | -2.073982 | 50.09206
2.313666 | -18.96174 | -2.074463 | 50.6432
2.317 | -18.9465 | -2.075154 | 49.31643
2.320333 | -18.92873 | -2.076109 | 51.06792
2.323666 | -18.91305 | -2.077168 | 49.88992
2.327 | -18.89629 | -2.078945 | 49.90899
2.330333 | -18.87992 | -2.081188 | 51.40234
2.333667 | -18.86314 | -2.083265 | 49.00361
2.337 | -18.84715 | -2.084746 | 50.17377
2.340333 | -18.83124 | -2.085611 | 50.98831
2.343667 | -18.81369 | -2.086098 | 49.33082
2.347 | -18.79798 | -2.086638 | 50.8518
2.350334 | -18.7809 | -2.087658 | 49.98524
2.353667 | -18.76433 | -2.088384 | 49.90888
2.357 | -18.7483 | -2.08909 | 51.066
2.360334 | -18.73152 | -2.089974 | 48.8791
2.363667 | -18.71451 | -2.090452 | 49.95607
2.367 | -18.6988 | -2.090931 | 51.37022
2.370334 | -18.68176 | -2.091561 | 49.12875
2.373667 | -18.66441 | -2.092337 | 50.73259
2.377 | -18.64904 | -2.093272 | 50.143
2.380333 | -18.63171 | -2.09542 | 49.85392
2.383667 | -18.61578 | -2.096903 | 50.88819
2.387 | -18.59962 | -2.097733 | 49.36256
2.390334 | -18.58332 | -2.098356 | 50.00283
2.393667 | -18.56553 | -2.098942 | 51.71906
2.397 | -18.54927 | -2.10023 | 49.06543
2.400334 | -18.53345 | -2.102422 | 50.1747
2.403667 | -18.51624 | -2.103813 | 50.59291
2.407 | -18.49886 | -2.104499 | 49.99706
2.410334 | -18.48323 | -2.104928 | 50.99449
2.413667 | -18.46658 | -2.105356 | 49.82222
2.417 | -18.44959 | -2.105778 | 49.93152
2.420334 | -18.43362 | -2.106267 | 51.55947
2.423667 | -18.4162 | -2.106957 | 49.0651
2.427 | -18.4006 | -2.108216 | 50.11138
2.430333 | -18.38352 | -2.109996 | 50.84547
2.433667 | -18.36818 | -2.111751 | 49.2369
2.437 | -18.35091 | -2.1129 | 50.69361
2.440334 | -18.33506 | -2.11377 | 49.92068
2.443667 | -18.3174 | -2.114202 | 49.95562
2.447 | -18.30147 | -2.114692 | 51.13681
2.450334 | -18.284 | -2.115185 | 49.18967
2.453667 | -18.26766 | -2.115852 | 50.08033
2.457 | -18.25116 | -2.1167 | 51.11592
2.460333 | -18.23552 | -2.117935 | 49.28536
2.463667 | -18.21826 | -2.118912 | 50.67006
2.467 | -18.20212 | -2.119652 | 49.9556
2.470333 | -18.18524 | -2.120445 | 49.82268
2.473667 | -18.16867 | -2.121031 | 50.98364
2.477 | -18.15233 | -2.121812 | 49.68941
2.480333 | -18.13603 | -2.12272 | 50.1341
2.483667 | -18.12014 | -2.12355 | 51.5933
2.487 | -18.10254 | -2.124084 | 49.06522
2.490334 | -18.08562 | -2.12451 | 50.22198
2.493667 | -18.06886 | -2.124989 | 50.36158
2.497 | -18.05216 | -2.125896 | 49.89278
2.500334 | -18.03656 | -2.127102 | 50.91494
2.503667 | -18.01932 | -2.127956 | 49.46045
2.507 | -18.00287 | -2.128612 | 49.86172
2.510333 | -17.98677 | -2.129228 | 51.52914
2.513666 | -17.96992 | -2.13015 | 49.19094
2.517 | -17.95296 | -2.131008 | 50.08016
2.520333 | -17.93759 | -2.131709 | 50.84739
2.523666 | -17.91971 | -2.132292 | 49.3165
2.527 | -17.90294 | -2.132749 | 50.9564
2.530333 | -17.88674 | -2.133703 | 50.08038
2.533667 | -17.87024 | -2.135275 | 49.87766
2.537 | -17.85461 | -2.136698 | 51.04889
2.540333 | -17.83754 | -2.137589 | 49.23676
2.543667 | -17.8207 | -2.13813 | 50.12309
2.547 | -17.80421 | -2.138593 | 51.5604
2.550333 | -17.7878 | -2.139248 | 49.25267
2.553667 | -17.77165 | -2.139904 | 50.7491
2.557 | -17.75443 | -2.14071 | 49.95432
2.560333 | -17.73862 | -2.141333 | 49.77531
2.563666 | -17.72153 | -2.141907 | 51.08691
2.567 | -17.70494 | -2.142466 | 49.75206
2.570333 | -17.68838 | -2.143048 | 50.11054
2.573667 | -17.67194 | -2.143594 | 51.49724
2.577 | -17.65566 | -2.144243 | 49.035
2.580333 | -17.63856 | -2.144756 | 50.27757
2.583667 | -17.6214 | -2.145365 | 50.33098
2.587 | -17.60594 | -2.146069 | 49.40879
2.590333 | -17.58937 | -2.146573 | 50.90776
2.593667 | -17.57162 | -2.147117 | 49.50466
2.597 | -17.55566 | -2.147814 | 49.97125
2.600333 | -17.53832 | -2.148896 | 51.55935
2.603667 | -17.5226 | -2.151002 | 48.97168
2.607 | -17.50584 | -2.152 | 50.15837
2.610334 | -17.48998 | -2.152497 | 50.86218
2.613667 | -17.47339 | -2.15314 | 49.3313
2.617 | -17.4561 | -2.154368 | 51.04354
2.620334 | -17.43989 | -2.15597 | 50.0482
2.623667 | -17.42417 | -2.157496 | 49.86944
2.627 | -17.40648 | -2.158673 | 51.00516
2.630333 | -17.3902 | -2.15928 | 49.09656
2.633667 | -17.37388 | -2.159842 | 50.18994
2.637 | -17.35675 | -2.160392 | 51.52768
2.640333 | -17.34114 | -2.160934 | 49.2052
2.643667 | -17.3237 | -2.161524 | 50.62862
2.647 | -17.30795 | -2.162136 | 49.98451
2.650333 | -17.29004 | -2.16266 | 49.83753
2.653667 | -17.27462 | -2.163184 | 50.95804
2.657 | -17.25678 | -2.163826 | 49.40956
2.660334 | -17.24053 | -2.164476 | 49.97907
2.663667 | -17.22398 | -2.165015 | 51.46375
2.667 | -17.20807 | -2.165616 | 49.11178
2.670334 | -17.19066 | -2.166139 | 50.25682
2.673667 | -17.17467 | -2.166713 | 50.6719
2.677 | -17.15795 | -2.167265 | 49.97739
2.680333 | -17.1417 | -2.167808 | 50.93314
2.683667 | -17.12429 | -2.168311 | 49.82276
2.687 | -17.10871 | -2.168846 | 49.963
2.690333 | -17.09146 | -2.169654 | 51.55847
2.693667 | -17.07465 | -2.17143 | 49.04848
2.697 | -17.05731 | -2.172674 | 50.06774
2.700333 | -17.0423 | -2.174286 | 50.79634
2.703667 | -17.02504 | -2.175009 | 49.23516
2.707 | -17.00983 | -2.175642 | 50.8822
2.710333 | -16.99131 | -2.17622 | 50.01276
2.713667 | -16.97477 | -2.176682 | 49.931
2.717 | -16.95829 | -2.177196 | 50.97254
2.720333 | -16.94303 | -2.177962 | 49.62535
2.723667 | -16.92529 | -2.178887 | 50.2122
2.727 | -16.90881 | -2.179478 | 51.52592
2.730333 | -16.89306 | -2.180011 | 49.09488
2.733667 | -16.87622 | -2.180746 | 50.61981
2.737 | -16.86018 | -2.181297 | 50.10764
2.740333 | -16.84361 | -2.181844 | 49.91506
2.743667 | -16.82619 | -2.182555 | 50.96493
2.747 | -16.81004 | -2.18308 | 49.4858
2.750333 | -16.79352 | -2.183574 | 49.85992
2.753667 | -16.77643 | -2.184026 | 51.55694
2.757 | -16.75922 | -2.184502 | 49.20412
2.760333 | -16.74301 | -2.185004 | 50.17033
2.763666 | -16.72611 | -2.185535 | 50.73408
2.767 | -16.70963 | -2.186052 | 49.39146
2.770333 | -16.69386 | -2.186644 | 50.67594
2.773667 | -16.67625 | -2.187234 | 49.88578
2.777 | -16.66053 | -2.187792 | 49.95466
2.780333 | -16.64275 | -2.188318 | 51.21488
2.783667 | -16.62652 | -2.188824 | 49.12542
2.787 | -16.60952 | -2.189314 | 50.1263
2.790333 | -16.59341 | -2.190006 | 51.04867
2.793667 | -16.57697 | -2.191528 | 49.31289
2.797 | -16.56082 | -2.192642 | 50.68287
2.800333 | -16.54501 | -2.193427 | 49.8252
2.803667 | -16.52701 | -2.193944 | 49.84464
2.807 | -16.51119 | -2.194436 | 51.06474
2.810333 | -16.49358 | -2.194942 | 49.69568
2.813666 | -16.47761 | -2.195477 | 50.21436
2.817 | -16.46126 | -2.196517 | 51.52529
2.820333 | -16.44442 | -2.197618 | 49.03103
2.823667 | -16.42793 | -2.198125 | 50.24487
2.827 | -16.41196 | -2.198657 | 50.42059
2.830333 | -16.3941 | -2.199194 | 49.85188
2.833667 | -16.37778 | -2.199705 | 50.96412
2.837 | -16.36146 | -2.200219 | 49.9473
2.840333 | -16.3429 | -2.200773 | 49.87594
2.843667 | -16.32712 | -2.201394 | 51.4295
2.847 | -16.31192 | -2.201996 | 49.06297
2.850333 | -16.29581 | -2.202504 | 50.1029
2.853667 | -16.27763 | -2.202997 | 50.9546
2.857 | -16.26205 | -2.203486 | 49.36014
2.860334 | -16.24465 | -2.204002 | 50.83508
2.863667 | -16.2279 | -2.204544 | 50.13964
2.867 | -16.21186 | -2.20509 | 49.86031
2.870334 | -16.19513 | -2.205635 | 51.00654
2.873667 | -16.17808 | -2.206147 | 48.96756
2.877 | -16.16228 | -2.206666 | 49.96979
2.880333 | -16.14538 | -2.207175 | 51.65103
2.883667 | -16.12802 | -2.207676 | 49.24946
2.887 | -16.1116 | -2.208191 | 50.5557
2.890333 | -16.09456 | -2.208862 | 50.10683
2.893667 | -16.0794 | -2.209852 | 49.86004
2.897 | -16.06248 | -2.210585 | 50.97661
2.900333 | -16.0456 | -2.211155 | 49.5173
2.903667 | -16.03004 | -2.211655 | 49.95433
2.907 | -16.01206 | -2.212172 | 51.6517
2.910334 | -15.99571 | -2.212714 | 48.9689
2.913667 | -15.97884 | -2.213244 | 50.21294
2.917 | -15.96256 | -2.213781 | 50.75029
2.920334 | -15.94633 | -2.21429 | 49.2826
2.923667 | -15.92978 | -2.214819 | 50.85844
2.927 | -15.91324 | -2.215372 | 49.88648
2.930333 | -15.89684 | -2.215882 | 49.93929
2.933667 | -15.8805 | -2.216387 | 51.431
2.937 | -15.86209 | -2.216831 | 49.15621
2.940333 | -15.84559 | -2.217301 | 50.10272
2.943667 | -15.82867 | -2.217926 | 51.04872
2.947 | -15.81356 | -2.218971 | 49.20354
2.950333 | -15.79582 | -2.220488 | 50.81756
2.953667 | -15.78025 | -2.221692 | 50.11114
2.957 | -15.76408 | -2.222289 | 49.86859
2.960333 | -15.74723 | -2.222757 | 50.9259
2.963667 | -15.73038 | -2.223244 | 49.39246
2.967 | -15.71234 | -2.223756 | 49.94714
2.970333 | -15.69728 | -2.224246 | 51.5582
2.973667 | -15.68086 | -2.224734 | 49.07986
2.977 | -15.663 | -2.225185 | 50.27305
2.980333 | -15.6465 | -2.225627 | 50.26451
2.983667 | -15.62982 | -2.226142 | 49.80586
2.987 | -15.61302 | -2.226942 | 51.07003
2.990333 | -15.59759 | -2.227587 | 49.88785
2.993667 | -15.58002 | -2.228092 | 49.85344
2.997 | -15.5637 | -2.228576 | 51.33712
3.000333 | -15.54715 | -2.229068 | 49.19007
3.003667 | -15.53082 | -2.229574 | 50.15899
3.007 | -15.51491 | -2.230075 | 50.97281
3.010333 | -15.49764 | -2.230553 | 49.28446
3.013666 | -15.48134 | -2.231043 | 50.76536
3.017 | -15.46372 | -2.23148 | 49.98534
3.020333 | -15.44718 | -2.231927 | 49.901
3.023667 | -15.43024 | -2.232346 | 51.03888
3.027 | -15.41369 | -2.23284 | 49.29998
3.030333 | -15.39779 | -2.233435 | 49.94024
3.033667 | -15.38159 | -2.234063 | 51.65632
3.037 | -15.36478 | -2.234612 | 49.11313
3.040333 | -15.34745 | -2.235127 | 50.23426
3.043667 | -15.33122 | -2.235588 | 50.61109
3.047 | -15.31484 | -2.23608 | 49.37852
3.050333 | -15.2978 | -2.236587 | 50.90874
3.053667 | -15.2819 | -2.237182 | 49.8875
3.057 | -15.26466 | -2.237697 | 49.96406
3.060333 | -15.24819 | -2.238117 | 51.43384
3.063666 | -15.23197 | -2.238547 | 48.97246
3.067 | -15.21399 | -2.239008 | 50.08787
3.070333 | -15.19746 | -2.23949 | 51.05119
3.073667 | -15.1812 | -2.239999 | 49.28376
3.077 | -15.16431 | -2.24048 | 50.90744
3.080333 | -15.14799 | -2.24091 | 49.9523
3.083667 | -15.13143 | -2.241346 | 49.85332
3.087 | -15.1153 | -2.241789 | 50.93344
3.090333 | -15.09816 | -2.242258 | 49.2831
3.093667 | -15.08197 | -2.242754 | 49.9081
3.097 | -15.06512 | -2.243266 | 51.52716
3.100333 | -15.04927 | -2.243782 | 49.04902
3.103667 | -15.03178 | -2.244419 | 50.59688
3.107 | -15.01496 | -2.244894 | 50.29922
3.110334 | -14.99915 | -2.245352 | 49.85322
3.113667 | -14.98289 | -2.245823 | 50.87097
3.117 | -14.96428 | -2.24623 | 49.4897
3.120334 | -14.9483 | -2.246709 | 49.89188
3.123667 | -14.93148 | -2.247246 | 51.68498
3.127 | -14.9159 | -2.247778 | 49.12583
3.130333 | -14.89889 | -2.248269 | 50.1109
3.133667 | -14.88222 | -2.248859 | 50.8763
3.137 | -14.8654 | -2.249321 | 49.37719
3.140333 | -14.84928 | -2.249794 | 50.93896
3.143667 | -14.8324 | -2.250211 | 49.92053
3.147 | -14.81598 | -2.250622 | 49.86094
3.150333 | -14.79868 | -2.251095 | 51.04037
3.153667 | -14.78282 | -2.251611 | 49.1735
3.157 | -14.76589 | -2.252099 | 49.94742
3.160334 | -14.7496 | -2.25256 | 51.5909
3.163667 | -14.7325 | -2.252983 | 49.12698
3.167 | -14.71614 | -2.25341 | 50.57312
3.170334 | -14.69976 | -2.25387 | 50.04662
3.173667 | -14.68248 | -2.254348 | 49.84535
3.177 | -14.66664 | -2.254812 | 51.06492
3.180333 | -14.64874 | -2.255264 | 49.3792
3.183667 | -14.63372 | -2.25573 | 49.90024
3.187 | -14.61616 | -2.25627 | 51.36795
3.190333 | -14.59941 | -2.256761 | 49.08019
3.193667 | -14.58255 | -2.257226 | 50.14665
3.197 | -14.56681 | -2.257675 | 50.76691
3.200333 | -14.5495 | -2.258136 | 49.36162
3.203667 | -14.53272 | -2.258558 | 50.8204
3.207 | -14.51584 | -2.259028 | 49.91956
3.210333 | -14.49936 | -2.259475 | 49.92418
3.213666 | -14.4827 | -2.259922 | 51.02556
3.217 | -14.46589 | -2.260358 | 49.64178
3.220334 | -14.44907 | -2.2609 | 50.2322
3.223667 | -14.43241 | -2.261332 | 51.52817
3.227 | -14.416 | -2.26172 | 49.1122
3.230333 | -14.39973 | -2.262102 | 50.64514
3.233667 | -14.38309 | -2.262517 | 50.01509
3.237 | -14.36631 | -2.263167 | 49.39438
3.240333 | -14.34932 | -2.264109 | 50.82176
3.243667 | -14.33333 | -2.264736 | 49.48888
3.247 | -14.31751 | -2.265142 | 49.94023
3.250333 | -14.30031 | -2.26553 | 51.43336
3.253667 | -14.28372 | -2.265952 | 49.0024
3.257 | -14.26638 | -2.266402 | 50.20566
3.260333 | -14.24958 | -2.266936 | 50.8616
3.263666 | -14.23404 | -2.267348 | 49.82074
3.267 | -14.21678 | -2.267757 | 50.99798
3.270333 | -14.19946 | -2.268111 | 49.92133
3.273667 | -14.18331 | -2.268481 | 49.89264
3.277 | -14.16638 | -2.268921 | 51.2002
3.280333 | -14.15019 | -2.269346 | 49.65735
3.283667 | -14.13416 | -2.269811 | 50.20466
3.287 | -14.11746 | -2.270536 | 51.5613
3.290333 | -14.09976 | -2.270993 | 49.15994
3.293666 | -14.08416 | -2.271416 | 50.62231
3.297 | -14.06709 | -2.271808 | 50.23731
3.300333 | -14.0504 | -2.272186 | 49.8461
3.303667 | -14.03341 | -2.272577 | 50.92392
3.307 | -14.01784 | -2.273133 | 49.35043
3.310333 | -14.00048 | -2.273726 | 49.9012
3.313666 | -13.98413 | -2.274218 | 51.59334
3.317 | -13.96707 | -2.274673 | 49.12888
3.320333 | -13.95032 | -2.275106 | 50.06395
3.323666 | -13.93497 | -2.275543 | 50.78339
3.327 | -13.9184 | -2.27598 | 49.84049
3.330333 | -13.90047 | -2.276376 | 50.96352
3.333667 | -13.8847 | -2.276771 | 50.20646
3.337 | -13.86716 | -2.27714 | 49.90856
3.340333 | -13.85068 | -2.277532 | 51.03361
3.343667 | -13.83401 | -2.277953 | 49.15874
3.347 | -13.81764 | -2.278382 | 50.15048
3.350333 | -13.80182 | -2.27882 | 51.59213
3.353667 | -13.78452 | -2.27928 | 49.15803
3.357 | -13.76747 | -2.279708 | 50.668
3.360333 | -13.75113 | -2.280116 | 50.07904
3.363667 | -13.73577 | -2.280506 | 49.80602
3.367 | -13.7176 | -2.280868 | 51.1006
3.370334 | -13.70148 | -2.281262 | 49.58294
3.373667 | -13.68533 | -2.281649 | 49.90037
3.377 | -13.6684 | -2.282082 | 51.36821
3.380333 | -13.65175 | -2.282473 | 49.01809
3.383667 | -13.63375 | -2.282897 | 50.20188
3.387 | -13.61706 | -2.283336 | 50.9409
3.390334 | -13.60203 | -2.283779 | 49.31478
3.393667 | -13.58414 | -2.28418 | 50.8915
3.397 | -13.56866 | -2.284587 | 49.95203
3.400333 | -13.55126 | -2.284961 | 49.90036
3.403667 | -13.53428 | -2.285348 | 51.03813
3.407 | -13.51752 | -2.2858 | 49.28398
3.410333 | -13.50183 | -2.28624 | 49.97944
3.413666 | -13.48487 | -2.28655 | 51.59229
3.417 | -13.4674 | -2.286864 | 49.1753
3.420334 | -13.45029 | -2.287256 | 50.274
3.423667 | -13.43487 | -2.287826 | 50.2373
3.427 | -13.41839 | -2.28852 | 49.85374
3.430333 | -13.4024 | -2.28907 | 50.92014
3.433667 | -13.38462 | -2.289434 | 49.88672
3.437 | -13.36794 | -2.289754 | 49.9323
3.440334 | -13.35095 | -2.29014 | 51.46512
3.443667 | -13.33491 | -2.290638 | 48.9564
3.447 | -13.31837 | -2.29106 | 50.0995
3.450333 | -13.30286 | -2.291514 | 50.95666
3.453667 | -13.28544 | -2.291897 | 49.7421
3.457 | -13.26904 | -2.292313 | 50.8793
3.460333 | -13.25188 | -2.292814 | 50.735
3.463666 | -13.23538 | -2.293315 | 50.08098
3.467 | -13.2178 | -2.293735 | 49.84596
3.470334 | -13.20245 | -2.294148 | 51.00412
3.473667 | -13.18469 | -2.294544 | 49.33299
3.477 | -13.16788 | -2.294936 | 49.94081
3.480333 | -13.15214 | -2.295262 | 51.65789
3.483667 | -13.13569 | -2.295565 | 49.08258
3.487 | -13.11882 | -2.295859 | 50.17824
3.490333 | -13.10154 | -2.296197 | 50.6584
3.493667 | -13.08501 | -2.296656 | 49.3626
3.497 | -13.06891 | -2.297449 | 51.01132
3.500333 | -13.05181 | -2.297954 | 49.92093
3.503667 | -13.03572 | -2.298396 | 49.86992
3.507 | -13.01831 | -2.298797 | 51.13326
3.510333 | -13.00272 | -2.299206 | 48.973
3.513666 | -12.98573 | -2.299634 | 50.19828
3.517 | -12.96874 | -2.300054 | 51.59488
3.520333 | -12.95236 | -2.30047 | 49.23887
3.523667 | -12.93524 | -2.300846 | 50.6627
3.527 | -12.91916 | -2.301225 | 50.0174
3.530333 | -12.90218 | -2.301586 | 49.86225
3.533667 | -12.88624 | -2.301936 | 51.0117
3.537 | -12.86984 | -2.302258 | 49.52276
3.540333 | -12.85237 | -2.302612 | 49.94142
3.543666 | -12.83467 | -2.303015 | 51.53206
3.547 | -12.81916 | -2.303409 | 49.03694
3.550333 | -12.80149 | -2.303817 | 50.18299
3.553667 | -12.78562 | -2.304245 | 50.78604
3.557 | -12.76898 | -2.304716 | 49.34967
3.560333 | -12.75218 | -2.305159 | 50.87894
3.563666 | -12.73685 | -2.305565 | 50.11354
3.567 | -12.71918 | -2.305953 | 49.94154
3.570333 | -12.70338 | -2.306331 | 51.08414
3.573666 | -12.68607 | -2.306749 | 48.91455
3.577 | -12.66935 | -2.307215 | 49.90259
3.580333 | -12.65287 | -2.307606 | 51.56536
3.583667 | -12.63603 | -2.307975 | 49.28822
3.587 | -12.61901 | -2.308335 | 50.5933
3.590333 | -12.60257 | -2.308717 | 50.17848
3.593667 | -12.5859 | -2.309146 | 49.84767
3.597 | -12.5702 | -2.309584 | 50.91031
3.600333 | -12.55348 | -2.310018 | 49.49332
3.603667 | -12.53594 | -2.310429 | 49.94144
3.607 | -12.51918 | -2.310813 | 51.59588
3.610333 | -12.50325 | -2.311186 | 49.09948
3.613667 | -12.48634 | -2.311549 | 50.10433
3.617 | -12.46958 | -2.311932 | 51.05574
3.620334 | -12.45317 | -2.312336 | 49.30308
3.623667 | -12.43656 | -2.312777 | 50.77539
3.627 | -12.41978 | -2.313196 | 49.86334
3.630333 | -12.4031 | -2.313612 | 49.86313
3.633667 | -12.3862 | -2.314024 | 51.15584
3.637 | -12.3693 | -2.314433 | 49.7214
3.640334 | -12.35351 | -2.314848 | 50.15801
3.643667 | -12.33662 | -2.315248 | 51.46803
3.647 | -12.32032 | -2.315613 | 49.02104
3.650333 | -12.30304 | -2.315919 | 50.29764
3.653667 | -12.28707 | -2.316253 | 50.39892
3.657 | -12.26937 | -2.316732 | 49.80032
3.660333 | -12.25224 | -2.317351 | 51.02822
3.663666 | -12.23671 | -2.317776 | 49.956
3.667 | -12.22016 | -2.318176 | 49.92588
3.670334 | -12.20274 | -2.318554 | 51.43609
3.673667 | -12.18536 | -2.31895 | 49.09878
3.677 | -12.1697 | -2.319374 | 50.1119
3.680333 | -12.15326 | -2.319768 | 51.07004
3.683667 | -12.13626 | -2.32014 | 49.34934
3.687 | -12.11949 | -2.320548 | 50.79968
3.690334 | -12.10304 | -2.321143 | 49.95902
3.693667 | -12.08669 | -2.322079 | 49.78466
3.697 | -12.07191 | -2.32278 | 50.90912
3.700333 | -12.05371 | -2.323197 | 49.36606
3.703667 | -12.03727 | -2.32354 | 49.96538
3.707 | -12.02085 | -2.32387 | 51.5968
3.710333 | -12.00421 | -2.324262 | 49.0688
3.713666 | -11.98723 | -2.324676 | 50.1438
3.717 | -11.97096 | -2.325108 | 50.62817
3.720334 | -11.9544 | -2.32552 | 49.90466
3.723667 | -11.93725 | -2.325908 | 51.04696
3.727 | -11.92146 | -2.326285 | 49.8636
3.730333 | -11.90464 | -2.326694 | 49.90298
3.733667 | -11.88586 | -2.327074 | 51.1521
3.737 | -11.8706 | -2.327402 | 49.22586
3.740333 | -11.8529 | -2.327806 | 50.08872
3.743667 | -11.83708 | -2.328196 | 51.4392
3.747 | -11.8217 | -2.328566 | 49.07012
3.750333 | -11.80357 | -2.328967 | 50.59389
3.753667 | -11.78742 | -2.329341 | 50.46566
3.757 | -11.77044 | -2.32973 | 49.86438
3.760333 | -11.75375 | -2.330151 | 50.9044
3.763666 | -11.73766 | -2.330574 | 49.46452
3.767 | -11.7205 | -2.330957 | 49.92729
3.770333 | -11.7044 | -2.331361 | 51.632
3.773667 | -11.68772 | -2.331788 | 49.118
3.777 | -11.67084 | -2.332456 | 50.10111
3.780333 | -11.65413 | -2.333166 | 51.0427
3.783667 | -11.63834 | -2.33357 | 49.16506
3.787 | -11.62138 | -2.333905 | 50.89614
3.790333 | -11.60346 | -2.33421 | 50.05494
3.793666 | -11.58718 | -2.334515 | 49.85629
3.797 | -11.57159 | -2.334925 | 51.06622
3.800333 | -11.55374 | -2.335336 | 49.30478
3.803667 | -11.53819 | -2.335754 | 50.00574
3.807 | -11.52047 | -2.336175 | 51.63136
3.810333 | -11.5044 | -2.336583 | 49.0086
3.813666 | -11.48778 | -2.336996 | 50.17604
3.817 | -11.47111 | -2.337398 | 50.30556
3.820333 | -11.45503 | -2.337766 | 49.88059
3.823666 | -11.43898 | -2.338162 | 51.03966
3.827 | -11.42134 | -2.338554 | 49.96119
3.830333 | -11.40511 | -2.338953 | 49.89619
3.833667 | -11.38834 | -2.339397 | 51.10972
3.837 | -11.37108 | -2.339818 | 49.1186
3.840333 | -11.3547 | -2.340227 | 50.14046
3.843666 | -11.33828 | -2.340612 | 51.50628
3.847 | -11.32195 | -2.340989 | 49.16592
3.850333 | -11.30445 | -2.341372 | 50.61144
3.853667 | -11.28796 | -2.341762 | 50.11756
3.857 | -11.27129 | -2.342121 | 49.86416
3.860333 | -11.25494 | -2.342496 | 50.98286
3.863666 | -11.23837 | -2.342828 | 49.43209
3.867 | -11.22157 | -2.343247 | 49.9034
3.870333 | -11.20448 | -2.343703 | 51.47217
3.873667 | -11.18861 | -2.344102 | 49.19574
3.877 | -11.17257 | -2.344534 | 50.09714
3.880333 | -11.15607 | -2.344951 | 50.82012
3.883667 | -11.13896 | -2.34532 | 49.2425
3.887 | -11.12158 | -2.345692 | 50.84035
3.890333 | -11.10482 | -2.3461 | 50.08575
3.893667 | -11.08811 | -2.346482 | 49.86392
3.897 | -11.07336 | -2.346892 | 50.98182
3.900333 | -11.05483 | -2.347288 | 49.2419
3.903667 | -11.03851 | -2.347639 | 49.93446
3.907 | -11.02242 | -2.348006 | 51.63011
3.910333 | -11.00571 | -2.34841 | 49.13222
3.913666 | -10.98906 | -2.348804 | 50.26248
3.917 | -10.97298 | -2.349138 | 50.67902
3.920334 | -10.95568 | -2.349484 | 49.95564
3.923666 | -10.9383 | -2.349844 | 51.04494
3.927 | -10.92213 | -2.350228 | 50.05356
3.930333 | -10.90579 | -2.350666 | 49.91119
3.933667 | -10.88826 | -2.351058 | 51.16459
3.937 | -10.87263 | -2.351378 | 49.13166
3.940334 | -10.8546 | -2.351706 | 50.19094
3.943666 | -10.83816 | -2.352052 | 51.23076
3.947 | -10.82178 | -2.35243 | 49.19441
3.950333 | -10.80541 | -2.352924 | 50.62494
3.953667 | -10.78825 | -2.353684 | 49.89676
3.957 | -10.77288 | -2.354086 | 49.82476
3.960333 | -10.7561 | -2.354475 | 51.0502
3.963666 | -10.73938 | -2.354816 | 49.5257
3.967 | -10.72234 | -2.355138 | 49.87963
3.970334 | -10.70558 | -2.35551 | 51.43847
3.973667 | -10.68885 | -2.355928 | 49.00713
3.977 | -10.67262 | -2.356278 | 50.20703
3.980333 | -10.65681 | -2.356645 | 50.96128
3.983667 | -10.63892 | -2.357024 | 49.2882
3.987 | -10.62301 | -2.357437 | 50.81613
3.990334 | -10.60622 | -2.357863 | 49.99018
3.993667 | -10.58923 | -2.358256 | 49.90303
3.997 | -10.57341 | -2.358636 | 50.96206
4.000333 | -10.55738 | -2.359014 | 49.27272
4.003667 | -10.54023 | -2.359411 | 49.95746
4.007 | -10.52286 | -2.359762 | 51.53291
4.010334 | -10.50651 | -2.360052 | 49.1628
4.013666 | -10.48956 | -2.360362 | 50.1915
4.017 | -10.47204 | -2.360733 | 50.7091
4.020333 | -10.45585 | -2.361125 | 49.3658
4.023667 | -10.43954 | -2.361537 | 50.8401
4.027 | -10.42328 | -2.361931 | 49.92463
4.030334 | -10.40634 | -2.362307 | 49.95759
4.033667 | -10.38976 | -2.362605 | 51.10795
4.037 | -10.37285 | -2.362939 | 49.21011
4.040333 | -10.35589 | -2.363294 | 50.1084
4.043667 | -10.33927 | -2.363579 | 51.50278
4.047 | -10.32398 | -2.363924 | 49.22596
4.050333 | -10.30605 | -2.364324 | 50.60922
4.053667 | -10.28914 | -2.364717 | 50.14656
4.057 | -10.2734 | -2.365133 | 49.81602
4.060333 | -10.25625 | -2.365522 | 51.02088
4.063667 | -10.23968 | -2.365944 | 49.92268
4.067 | -10.22309 | -2.366363 | 49.92598
4.070334 | -10.20665 | -2.366821 | 51.4695
4.073666 | -10.18944 | -2.367226 | 49.03754
4.077 | -10.17346 | -2.367628 | 50.19878
4.080333 | -10.15681 | -2.368023 | 51.1832
4.083667 | -10.14012 | -2.3684 | 49.30332
4.087 | -10.124 | -2.368783 | 50.67952
4.090334 | -10.10674 | -2.369184 | 49.98834
4.093666 | -10.0905 | -2.369561 | 49.83134
4.097 | -10.07479 | -2.369972 | 51.0125
4.100333 | -10.05612 | -2.370341 | 49.3965
4.103666 | -10.04047 | -2.370692 | 49.97291
4.107 | -10.02382 | -2.371053 | 51.59575
4.110333 | -10.00686 | -2.371426 | 49.00598
4.113666 | -9.990601 | -2.37181 | 50.16738
4.117 | -9.973328 | -2.372214 | 50.80254
4.120333 | -9.957486 | -2.37264 | 49.2712
4.123666 | -9.940961 | -2.373148 | 50.88653
4.127 | -9.923947 | -2.373548 | 49.8618
4.130333 | -9.90765 | -2.373949 | 49.9414
4.133666 | -9.890518 | -2.374344 | 51.06797
4.137 | -9.874795 | -2.374748 | 49.20834
4.140333 | -9.85743 | -2.375132 | 49.94929
4.143667 | -9.840734 | -2.375512 | 51.56387
4.147 | -9.824098 | -2.375901 | 49.17766
4.150333 | -9.807634 | -2.376267 | 50.29022
4.153666 | -9.790747 | -2.37663 | 50.55088
4.157 | -9.773836 | -2.376998 | 50.00231
4.160333 | -9.757225 | -2.377361 | 50.90943
4.163666 | -9.741925 | -2.377762 | 49.98826
4.167 | -9.723994 | -2.37815 | 49.90273
4.170334 | -9.707862 | -2.378499 | 51.53348
4.173666 | -9.690478 | -2.37885 | 49.17791
4.177 | -9.673889 | -2.379193 | 50.12391
4.180333 | -9.658222 | -2.379564 | 51.10242
4.183666 | -9.640866 | -2.380066 | 49.22536
4.187 | -9.623902 | -2.380561 | 50.57708
4.190334 | -9.607629 | -2.380975 | 50.02156
4.193666 | -9.591562 | -2.381378 | 49.84756
4.197 | -9.57489 | -2.381744 | 51.00586
4.200333 | -9.557325 | -2.382103 | 49.5085
4.203666 | -9.540234 | -2.382456 | 49.90195
4.207 | -9.52411 | -2.382826 | 51.40434
4.210333 | -9.506976 | -2.383188 | 48.9429
4.213666 | -9.490824 | -2.383551 | 50.15111
4.217 | -9.473204 | -2.383969 | 51.10238
4.220334 | -9.458042 | -2.384361 | 49.31856
4.223666 | -9.440406 | -2.384742 | 50.76746
4.227 | -9.423806 | -2.385133 | 49.95806
4.230333 | -9.408157 | -2.385523 | 49.82378
4.233667 | -9.391022 | -2.385944 | 51.03232
4.237 | -9.374191 | -2.386356 | 49.42734
4.240334 | -9.357329 | -2.386709 | 49.90956
4.243667 | -9.340961 | -2.387013 | 51.6584
4.247 | -9.325903 | -2.387338 | 48.98933
4.250333 | -9.306874 | -2.387668 | 50.1473
4.253666 | -9.291262 | -2.388058 | 50.78619
4.257 | -9.273749 | -2.388457 | 49.36508
4.260334 | -9.257684 | -2.388825 | 50.82319
4.263666 | -9.240759 | -2.389167 | 49.83062
4.267 | -9.225082 | -2.389532 | 49.9099
4.270333 | -9.207958 | -2.389918 | 51.14775
4.273666 | -9.191334 | -2.39034 | 49.67506
4.277 | -9.174624 | -2.39073 | 50.15408
4.280334 | -9.158985 | -2.391104 | 51.34234
4.283666 | -9.141472 | -2.391438 | 49.08506
4.287 | -9.124898 | -2.391754 | 50.29836
4.290333 | -9.107548 | -2.39218 | 50.66188
4.293667 | -9.090828 | -2.392618 | 49.9748
4.297 | -9.075788 | -2.393001 | 51.02656
4.300333 | -9.05835 | -2.393361 | 49.86133
4.303666 | -9.041694 | -2.393688 | 49.96606
4.307 | -9.024934 | -2.394016 | 51.04088
4.310333 | -9.008253 | -2.394326 | 49.06976
4.313667 | -8.992412 | -2.39461 | 50.0967
4.317 | -8.974793 | -2.39492 | 51.53481
4.320334 | -8.957532 | -2.395227 | 49.25635
4.323666 | -8.941045 | -2.39572 | 50.52934
4.327 | -8.924986 | -2.396246 | 50.14658
4.330333 | -8.908595 | -2.396734 | 49.75326
4.333667 | -8.891336 | -2.397087 | 51.03653
4.337 | -8.875256 | -2.397411 | 49.89128
4.340334 | -8.857228 | -2.397716 | 49.93396
4.343666 | -8.841278 | -2.398015 | 51.43772
4.347 | -8.824459 | -2.398346 | 49.09992
4.350333 | -8.807684 | -2.398724 | 50.08072
4.353666 | -8.791687 | -2.39909 | 51.13356
4.357 | -8.775506 | -2.399456 | 49.3334
4.360333 | -8.758516 | -2.39977 | 50.6949
4.363666 | -8.741694 | -2.400076 | 49.95688
4.367 | -8.724369 | -2.400371 | 49.81556
4.370333 | -8.708241 | -2.400732 | 51.0191
4.373666 | -8.690758 | -2.401116 | 49.50664
4.377 | -8.675453 | -2.40147 | 49.8935
4.380333 | -8.659179 | -2.401831 | 51.49826
4.383666 | -8.642098 | -2.40212 | 49.05119
4.387 | -8.625424 | -2.402443 | 50.12402
4.390333 | -8.60802 | -2.402791 | 50.97541
4.393667 | -8.591666 | -2.403154 | 49.3332
4.397 | -8.575701 | -2.403512 | 50.80664
4.400333 | -8.55873 | -2.403813 | 49.95594
4.403666 | -8.542889 | -2.404126 | 49.84688
4.407 | -8.525658 | -2.404468 | 51.1313
4.410333 | -8.508674 | -2.404765 | 49.16104
4.413666 | -8.492652 | -2.40507 | 49.93326
4.417 | -8.475262 | -2.405393 | 51.43582
4.420334 | -8.458778 | -2.405761 | 49.00629
4.423666 | -8.441869 | -2.406103 | 50.19117
4.427 | -8.425751 | -2.406468 | 50.81856
4.430333 | -8.409019 | -2.406758 | 49.38124
4.433666 | -8.391496 | -2.407082 | 50.89523
4.437 | -8.374939 | -2.407365 | 49.86166
4.440334 | -8.358516 | -2.407669 | 49.94926
4.443666 | -8.341122 | -2.40802 | 51.20665
4.447 | -8.325606 | -2.408344 | 49.68232
4.450333 | -8.308972 | -2.40866 | 50.15597
4.453666 | -8.292662 | -2.408972 | 51.59562
4.457 | -8.275222 | -2.409253 | 49.20874
4.460333 | -8.258349 | -2.409606 | 50.23481
4.463666 | -8.241785 | -2.409978 | 50.5495
4.467 | -8.225914 | -2.410358 | 49.97054
4.470334 | -8.208559 | -2.410669 | 50.98662
4.473666 | -8.192372 | -2.410976 | 50.20566
4.477 | -8.175338 | -2.411305 | 49.94091
4.480333 | -8.159522 | -2.41164 | 51.00282
4.483667 | -8.142437 | -2.412058 | 48.81816
4.487 | -8.12554 | -2.412412 | 49.92529
4.490334 | -8.109595 | -2.412767 | 51.43592
4.493667 | -8.09295 | -2.413056 | 49.22364
4.497 | -8.076094 | -2.413342 | 50.5914
4.500333 | -8.058413 | -2.413607 | 50.2391
4.503666 | -8.04261 | -2.41394 | 49.79234
4.507 | -8.026342 | -2.414283 | 50.95328
4.510334 | -8.010385 | -2.414589 | 49.36775
4.513666 | -7.992507 | -2.414827 | 49.8865
4.517 | -7.975814 | -2.415064 | 51.37325
4.520333 | -7.959093 | -2.415362 | 49.02142
4.523666 | -7.94244 | -2.415694 | 50.15527
4.527 | -7.92654 | -2.416056 | 51.56536
4.530334 | -7.908692 | -2.416386 | 49.19332
4.533666 | -7.89297 | -2.416694 | 50.56052
4.537 | -7.87638 | -2.41698 | 50.0857
4.540333 | -7.85906 | -2.417303 | 49.79278
4.543667 | -7.842022 | -2.417639 | 51.12851
4.547 | -7.825999 | -2.417928 | 49.5884
4.550333 | -7.809438 | -2.418229 | 49.90266
4.553666 | -7.79267 | -2.418547 | 51.46851
4.557 | -7.775576 | -2.418886 | 49.00572
4.560333 | -7.760016 | -2.419231 | 50.11208
4.563667 | -7.74313 | -2.419569 | 51.07034
4.567 | -7.726124 | -2.419856 | 49.19312
4.570334 | -7.709526 | -2.420146 | 50.78266
4.573666 | -7.693109 | -2.420475 | 50.08234
4.577 | -7.676938 | -2.420858 | 49.94156
4.580333 | -7.659708 | -2.421167 | 50.89434
4.583667 | -7.642932 | -2.421446 | 49.49168
4.587 | -7.626886 | -2.421737 | 49.9418
4.590334 | -7.60977 | -2.422018 | 51.59686
4.593666 | -7.593194 | -2.422318 | 49.05356
4.597 | -7.576681 | -2.422612 | 50.10062
4.600333 | -7.559942 | -2.422871 | 50.96064
4.603666 | -7.542686 | -2.423146 | 49.28641
4.607 | -7.525985 | -2.423482 | 50.75119
4.610333 | -7.509326 | -2.423833 | 49.92344
4.613666 | -7.493426 | -2.424168 | 49.94122
4.617 | -7.476148 | -2.424482 | 51.00522
4.620333 | -7.459378 | -2.424782 | 49.31805
4.623666 | -7.443554 | -2.425134 | 49.94916
4.627 | -7.426248 | -2.425498 | 51.65922
4.630333 | -7.410106 | -2.425846 | 49.2085
4.633666 | -7.392868 | -2.42619 | 50.11612
4.637 | -7.376921 | -2.426565 | 50.75246
4.640333 | -7.359366 | -2.426886 | 49.31662
4.643667 | -7.344144 | -2.427207 | 50.89282
4.647 | -7.32582 | -2.427494 | 50.11264
4.650333 | -7.310046 | -2.427707 | 49.8778
4.653666 | -7.293755 | -2.427951 | 50.89212
4.657 | -7.276689 | -2.428285 | 49.23869
4.660333 | -7.260235 | -2.428614 | 49.94864
4.663666 | -7.24303 | -2.428914 | 51.75347
4.667 | -7.226731 | -2.429189 | 49.02022
4.670334 | -7.209266 | -2.429468 | 50.17894
4.673666 | -7.193694 | -2.429797 | 50.7707
4.677 | -7.17665 | -2.430132 | 49.91548
4.680333 | -7.160094 | -2.430446 | 50.98261
4.683666 | -7.143422 | -2.430696 | 49.98722
4.687 | -7.126489 | -2.430924 | 49.86222
4.690334 | -7.110371 | -2.431183 | 51.1378
4.693666 | -7.093741 | -2.431499 | 48.78668
4.697 | -7.077036 | -2.431868 | 49.94082
4.700333 | -7.060493 | -2.432249 | 51.65798
4.703666 | -7.044278 | -2.432584 | 49.09908
4.707 | -7.027299 | -2.43287 | 50.21467
4.710333 | -7.010768 | -2.433192 | 50.67621
4.713666 | -6.993114 | -2.433512 | 50.01773
4.717 | -6.977462 | -2.433849 | 50.97998
4.720334 | -6.960705 | -2.434159 | 49.85917
4.723666 | -6.943898 | -2.434489 | 49.88587
4.727 | -6.92628 | -2.434819 | 51.4356
4.730333 | -6.910702 | -2.435122 | 49.1448
4.733667 | -6.894845 | -2.435438 | 50.1864
4.737 | -6.876862 | -2.43573 | 51.53118
4.740334 | -6.860525 | -2.436028 | 49.13011
4.743667 | -6.843989 | -2.4364 | 50.23868
4.747 | -6.82708 | -2.436713 | 50.56454
4.750333 | -6.811374 | -2.437002 | 50.04503
4.753666 | -6.793994 | -2.437285 | 50.98889
4.757 | -6.777047 | -2.437592 | 49.85941
4.760334 | -6.76048 | -2.43794 | 49.90141
4.763666 | -6.744493 | -2.438275 | 51.0065
4.767 | -6.726812 | -2.438576 | 49.14453
4.770333 | -6.710779 | -2.438823 | 50.1153
4.773666 | -6.692893 | -2.439084 | 51.49795
4.777 | -6.677072 | -2.439404 | 49.12872
4.780334 | -6.660811 | -2.439749 | 50.57443
4.783666 | -6.643512 | -2.440084 | 50.3634
4.787 | -6.627612 | -2.44042 | 49.82332
4.790333 | -6.61109 | -2.440784 | 50.88881
4.793667 | -6.59427 | -2.441164 | 49.445
4.797 | -6.578624 | -2.441512 | 49.88604
4.800333 | -6.562097 | -2.44182 | 51.4997
4.803666 | -6.54335 | -2.442063 | 49.26978
4.807 | -6.52832 | -2.442295 | 50.09204
4.810333 | -6.511209 | -2.442608 | 51.43532
4.813667 | -6.49365 | -2.442951 | 49.19184
4.817 | -6.476989 | -2.443282 | 50.34896
4.820334 | -6.46165 | -2.443584 | 51.72194
4.823666 | -6.444526 | -2.443844 | 49.14496
4.827 | -6.428026 | -2.444136 | 50.16284
4.830333 | -6.410755 | -2.444442 | 51.13274
4.833667 | -6.394554 | -2.444719 | 49.05188
4.837 | -6.378212 | -2.445026 | 50.64748
4.840334 | -6.361179 | -2.445292 | 50.08272
4.843666 | -6.34474 | -2.445594 | 49.88649
4.847 | -6.32755 | -2.445956 | 50.9055
4.850333 | -6.311138 | -2.446282 | 49.52484
4.853666 | -6.294638 | -2.446596 | 49.9725
4.857 | -6.277916 | -2.446865 | 51.49867
4.860333 | -6.261193 | -2.447086 | 48.98889
4.863666 | -6.24469 | -2.447369 | 50.08418
4.867 | -6.22844 | -2.447731 | 51.10053
4.870333 | -6.211592 | -2.448099 | 49.27039
4.873666 | -6.194491 | -2.44841 | 50.71056
4.877 | -6.17833 | -2.448686 | 50.17792
4.880333 | -6.16123 | -2.448964 | 49.79959
4.883666 | -6.144285 | -2.449257 | 50.93231
4.887 | -6.128285 | -2.449521 | 49.46186
4.890333 | -6.111391 | -2.449767 | 49.94944
4.893667 | -6.095004 | -2.450015 | 51.53246
4.897 | -6.077862 | -2.450294 | 49.11504
4.900333 | -6.061054 | -2.450612 | 50.06882
4.903666 | -6.045786 | -2.450944 | 51.03881
4.907 | -6.028004 | -2.451258 | 49.2405
4.910333 | -6.011079 | -2.451512 | 50.83899
4.913666 | -5.994192 | -2.451742 | 50.1159
4.917 | -5.977856 | -2.452013 | 49.8238
4.920334 | -5.960832 | -2.452277 | 50.93806
4.923666 | -5.94556 | -2.452501 | 49.61952
4.927 | -5.928269 | -2.452714 | 49.93428
4.930333 | -5.912402 | -2.452938 | 51.43863
4.933666 | -5.894055 | -2.453198 | 49.00708
4.937 | -5.878428 | -2.453513 | 50.11194
4.940334 | -5.86216 | -2.45384 | 51.10288
4.943666 | -5.844776 | -2.4541 | 49.38114
4.947 | -5.827955 | -2.454336 | 50.62433
4.950333 | -5.811706 | -2.454556 | 50.11492
4.953666 | -5.79482 | -2.454779 | 49.80024
4.957 | -5.778542 | -2.45501 | 51.01321
4.960333 | -5.761704 | -2.455274 | 49.60168
4.963666 | -5.743982 | -2.455584 | 49.91011
4.967 | -5.728701 | -2.455916 | 51.5006
4.970334 | -5.711904 | -2.456283 | 48.95959
4.973666 | -5.695722 | -2.456547 | 50.17146
4.977 | -5.678146 | -2.456781 | 50.8667
4.980333 | -5.661165 | -2.457002 | 49.25707
4.983667 | -5.644264 | -2.457252 | 50.78394
4.987 | -5.628144 | -2.457444 | 49.99034
4.990334 | -5.61059 | -2.457615 | 49.84797
4.993667 | -5.59409 | -2.457777 | 51.10113
4.997 | -5.57832 | -2.458016 | 49.44582
5.000333 | -5.561408 | -2.458398 | 49.9185
5.003666 | -5.544434 | -2.458799 | 51.4386
5.007 | -5.528157 | -2.459133 | 48.99168
5.010334 | -5.510692 | -2.459352 | 50.21097
5.013666 | -5.494687 | -2.459548 | 50.99304
5.017 | -5.478172 | -2.459768 | 49.21028
5.020333 | -5.460645 | -2.460026 | 50.80872
5.023666 | -5.444068 | -2.460276 | 49.92895
5.027 | -5.428204 | -2.460539 | 49.94278
5.030334 | -5.411646 | -2.460787 | 50.95914
5.033666 | -5.394922 | -2.461048 | 49.46242
5.037 | -5.378813 | -2.461325 | 49.91079
5.040333 | -5.361836 | -2.461542 | 51.5657
5.043667 | -5.34493 | -2.461778 | 49.11622
5.047 | -5.32825 | -2.462015 | 50.04558
5.050333 | -5.311338 | -2.462279 | 50.83438
5.053666 | -5.29477 | -2.462508 | 49.25696
5.057 | -5.277402 | -2.462708 | 50.7522
5.060333 | -5.261703 | -2.462906 | 50.05356
5.063667 | -5.243924 | -2.463114 | 49.87139
5.067 | -5.228598 | -2.463383 | 50.89846
5.070334 | -5.211924 | -2.463664 | 49.38426
5.073666 | -5.195302 | -2.463908 | 49.93488
5.077 | -5.178494 | -2.464104 | 51.50381
5.080333 | -5.161396 | -2.464281 | 49.21116
5.083667 | -5.144534 | -2.464466 | 50.10098
5.087 | -5.127646 | -2.464654 | 50.96232
5.090334 | -5.111062 | -2.464855 | 49.2263
5.093666 | -5.093481 | -2.465046 | 50.78521
5.097 | -5.077656 | -2.4653 | 50.11794
5.100333 | -5.060686 | -2.465586 | 49.8874
5.103666 | -5.045578 | -2.46586 | 51.01896
5.107 | -5.028198 | -2.466108 | 49.38478
5.110333 | -5.011117 | -2.466276 | 49.91942
5.113666 | -4.994165 | -2.466458 | 51.69568
5.117 | -4.978154 | -2.466717 | 49.03982
5.120333 | -4.9607 | -2.466987 | 50.11234
5.123667 | -4.944775 | -2.467298 | 50.96137
5.127 | -4.92737 | -2.467596 | 49.32026
5.130333 | -4.911819 | -2.467837 | 50.91226
5.133666 | -4.894719 | -2.468075 | 49.95986
5.137 | -4.878176 | -2.468344 | 49.84822
5.140333 | -4.861118 | -2.468568 | 50.94302
5.143667 | -4.845092 | -2.46878 | 49.76216
5.147 | -4.8275 | -2.468971 | 50.1366
5.150333 | -4.810738 | -2.469164 | 51.66246
5.153667 | -4.794058 | -2.469384 | 48.99182
5.157 | -4.777384 | -2.469642 | 50.10045
5.160333 | -4.761657 | -2.469912 | 50.67644
5.163666 | -4.745504 | -2.470166 | 49.22553
5.167 | -4.72834 | -2.470388 | 50.76756
5.170333 | -4.71181 | -2.470585 | 50.02174
5.173666 | -4.694002 | -2.470727 | 49.88694
5.177 | -4.678396 | -2.470885 | 50.84259
5.180333 | -4.660612 | -2.471062 | 49.43042
5.183666 | -4.644887 | -2.471332 | 49.94978
5.187 | -4.628195 | -2.471626 | 51.59726
5.190333 | -4.611912 | -2.47189 | 48.99125
5.193666 | -4.59456 | -2.472038 | 50.08478
5.197 | -4.57819 | -2.47216 | 50.96036
5.200333 | -4.560877 | -2.472298 | 49.35066
5.203667 | -4.544708 | -2.472518 | 50.76812
5.207 | -4.527948 | -2.473068 | 49.92794
5.210333 | -4.511086 | -2.473408 | 49.79283
5.213666 | -4.494728 | -2.47365 | 51.01667
5.217 | -4.477973 | -2.473853 | 49.57217
5.220333 | -4.461693 | -2.474072 | 49.92668
5.223667 | -4.445108 | -2.474304 | 51.50354
5.227 | -4.428604 | -2.474492 | 49.00796
5.230333 | -4.410697 | -2.47463 | 50.13624
5.233667 | -4.394714 | -2.474814 | 51.13675
5.237 | -4.378516 | -2.47504 | 49.24204
5.240333 | -4.36158 | -2.475253 | 50.77588
5.243668 | -4.34602 | -2.475424 | 50.0538
5.247 | -4.32767 | -2.475594 | 49.82414
5.250332 | -4.311414 | -2.475813 | 50.96975
5.253668 | -4.295168 | -2.476054 | 49.52533
5.257 | -4.278671 | -2.47632 | 49.91862
5.260334 | -4.261211 | -2.476534 | 51.50241
5.263666 | -4.245246 | -2.476707 | 48.9917
5.267 | -4.227996 | -2.47687 | 50.14787
5.270332 | -4.211449 | -2.477089 | 51.0881
5.273668 | -4.194719 | -2.477298 | 49.2562
5.277 | -4.178531 | -2.477462 | 50.72022
5.280334 | -4.162046 | -2.477643 | 50.02028
5.283666 | -4.144594 | -2.47785 | 49.83959
5.287 | -4.128306 | -2.478066 | 51.07281
5.290332 | -4.112369 | -2.47832 | 49.5561
5.293668 | -4.095072 | -2.478498 | 49.90261
5.297 | -4.07861 | -2.478631 | 51.40642
5.300332 | -4.062102 | -2.478805 | 49.19415
5.303668 | -4.044476 | -2.479005 | 50.12085
5.307 | -4.028152 | -2.479187 | 51.04046
5.310332 | -4.011554 | -2.479389 | 49.22652
5.313668 | -3.994865 | -2.479604 | 50.62593
5.317 | -3.978488 | -2.479832 | 50.27494
5.320332 | -3.961331 | -2.480058 | 49.82426
5.323666 | -3.945269 | -2.480268 | 50.98528
5.327 | -3.927909 | -2.480442 | 49.55606
5.330332 | -3.911904 | -2.480553 | 49.87898
5.333668 | -3.894372 | -2.480671 | 51.5017
5.337 | -3.87839 | -2.480847 | 49.24089
5.340332 | -3.860654 | -2.481016 | 50.06135
5.343666 | -3.844966 | -2.48121 | 51.00868
5.347 | -3.828291 | -2.481384 | 49.08518
5.350332 | -3.81133 | -2.481582 | 50.6649
5.353668 | -3.794195 | -2.481824 | 50.21276
5.357 | -3.778006 | -2.482039 | 49.82468
5.360332 | -3.76184 | -2.48221 | 50.95484
5.363666 | -3.744674 | -2.482393 | 49.73777
5.367 | -3.728111 | -2.482559 | 49.85604
5.370332 | -3.711656 | -2.482739 | 51.47085
5.373668 | -3.69469 | -2.482944 | 49.16239
5.377 | -3.678502 | -2.483086 | 50.14354
5.380332 | -3.661785 | -2.483263 | 51.0867
5.383666 | -3.644814 | -2.483462 | 49.10034
5.387 | -3.628958 | -2.483702 | 50.64036
5.390332 | -3.612083 | -2.483922 | 50.3366
5.393668 | -3.594514 | -2.484116 | 49.78487
5.397 | -3.578369 | -2.48426 | 51.0055
5.400332 | -3.56117 | -2.48445 | 49.79916
5.403668 | -3.545592 | -2.484707 | 49.95017
5.407 | -3.529275 | -2.484932 | 51.47172
5.410332 | -3.510779 | -2.485123 | 49.17926
5.413666 | -3.495306 | -2.485273 | 50.1165
5.417 | -3.477261 | -2.485426 | 51.43954
5.420332 | -3.461014 | -2.485604 | 49.2105
5.423666 | -3.444976 | -2.485853 | 50.2983
5.427 | -3.42771 | -2.485995 | 50.17806
5.430332 | -3.411861 | -2.486171 | 49.3817
5.433666 | -3.393846 | -2.486348 | 50.86373
5.437 | -3.378215 | -2.48655 | 49.89236
5.440332 | -3.36222 | -2.48679 | 49.95771
5.443666 | -3.345049 | -2.486961 | 51.09215
5.447 | -3.328522 | -2.487076 | 48.9456
5.450332 | -3.311633 | -2.487264 | 49.94184
5.453668 | -3.294583 | -2.487459 | 51.6929
5.457 | -3.279998 | -2.487684 | 49.13185
5.460332 | -3.262543 | -2.487886 | 50.34172
5.463666 | -3.244377 | -2.487987 | 50.61407
5.467 | -3.228885 | -2.488119 | 49.97885
5.470332 | -3.212034 | -2.488342 | 50.98418
5.473668 | -3.194494 | -2.488588 | 50.08206
5.477 | -3.178415 | -2.488798 | 49.9021
5.480332 | -3.161454 | -2.488998 | 51.0555
5.483668 | -3.146023 | -2.489192 | 49.16153
5.487 | -3.128566 | -2.489362 | 49.91784
5.490332 | -3.111702 | -2.489546 | 51.72354
5.493668 | -3.095089 | -2.489701 | 49.09956
5.497 | -3.078898 | -2.489819 | 50.15164
5.500332 | -3.061644 | -2.489948 | 50.6448
5.503668 | -3.044882 | -2.49009 | 49.3186
5.507 | -3.028633 | -2.490288 | 50.91096
5.510334 | -3.010709 | -2.490519 | 50.14825
5.513666 | -2.99551 | -2.490733 | 49.86346
5.517 | -2.978632 | -2.490886 | 50.96531
5.520332 | -2.961326 | -2.491082 | 49.31851
5.523668 | -2.945096 | -2.491304 | 49.973
5.527 | -2.92829 | -2.491542 | 51.50048
5.530334 | -2.911055 | -2.491744 | 49.06826
5.533666 | -2.895532 | -2.491866 | 50.10426
5.537 | -2.878485 | -2.492028 | 50.86562
5.540332 | -2.861806 | -2.492215 | 49.84522
5.543668 | -2.844974 | -2.492374 | 50.89272
5.547 | -2.828018 | -2.492595 | 49.98832
5.550332 | -2.81095 | -2.492815 | 49.83158
5.553668 | -2.795738 | -2.492949 | 50.9504
5.557 | -2.778835 | -2.493112 | 49.50766
5.560332 | -2.76139 | -2.493291 | 50.00487
5.563668 | -2.745103 | -2.49349 | 51.46973
5.567 | -2.728504 | -2.49367 | 48.97561
5.570332 | -2.711314 | -2.493876 | 50.08124
5.573666 | -2.694085 | -2.49406 | 51.05682
5.577 | -2.678712 | -2.494251 | 49.41434
5.580332 | -2.660783 | -2.494467 | 50.78504
5.583668 | -2.644712 | -2.49466 | 50.0552
5.587 | -2.628486 | -2.494812 | 49.8165
5.590332 | -2.611246 | -2.494937 | 51.1169
5.593666 | -2.595088 | -2.495099 | 49.61816
5.597 | -2.577937 | -2.495246 | 49.9498
5.600332 | -2.562244 | -2.495437 | 51.3743
5.603668 | -2.544989 | -2.495586 | 49.02217
5.607 | -2.527788 | -2.495732 | 50.21859
5.610332 | -2.510793 | -2.495918 | 51.08817
5.613666 | -2.495111 | -2.496102 | 49.25707
5.617 | -2.47778 | -2.496294 | 50.59375
5.620332 | -2.461377 | -2.496494 | 50.08583
5.623668 | -2.444874 | -2.49665 | 49.85617
5.627 | -2.428011 | -2.496856 | 51.06646
5.630332 | -2.412068 | -2.497065 | 49.83084
5.633666 | -2.394869 | -2.49726 | 49.85608
5.637 | -2.377447 | -2.497422 | 51.27997
5.640332 | -2.361702 | -2.497656 | 49.14698
5.643668 | -2.344706 | -2.4979 | 50.16348
5.647 | -2.328902 | -2.498097 | 51.50217
5.650332 | -2.31153 | -2.498213 | 49.14728
5.653668 | -2.294964 | -2.498263 | 50.30608
5.657 | -2.278482 | -2.4983 | 50.30424
5.660332 | -2.261078 | -2.498426 | 49.8475
5.663666 | -2.243942 | -2.498578 | 51.0211
5.667 | -2.228245 | -2.498761 | 49.89344
5.670332 | -2.211626 | -2.498947 | 49.89474
5.673666 | -2.194345 | -2.499092 | 51.40667
5.677 | -2.177802 | -2.499266 | 49.6986
5.680332 | -2.160897 | -2.49948 | 50.16796
5.683666 | -2.144488 | -2.49972 | 51.50174
5.687 | -2.128296 | -2.499973 | 49.06964
5.690332 | -2.111876 | -2.500176 | 50.32597
5.693666 | -2.094694 | -2.500344 | 50.71122
5.697 | -2.078262 | -2.500473 | 49.97891
5.700332 | -2.061386 | -2.50063 | 50.95373
5.703668 | -2.045067 | -2.500779 | 49.8632
5.707 | -2.028146 | -2.500974 | 49.87116
5.710332 | -2.012187 | -2.501203 | 51.21562
5.713666 | -1.995222 | -2.501344 | 49.33442
5.717 | -1.978966 | -2.501406 | 49.97326
5.720332 | -1.961438 | -2.501539 | 51.5004
5.723668 | -1.943872 | -2.501694 | 48.97436
5.727 | -1.928744 | -2.501936 | 50.21469
5.730332 | -1.912102 | -2.50221 | 50.7382
5.733668 | -1.895132 | -2.502378 | 49.39615
5.737 | -1.879039 | -2.502535 | 50.91819
5.740332 | -1.861898 | -2.502681 | 49.95547
5.743668 | -1.846048 | -2.502814 | 49.88622
5.747 | -1.827931 | -2.502966 | 51.0167
5.750332 | -1.811414 | -2.503106 | 49.31825
5.753668 | -1.795744 | -2.503252 | 49.93359
5.757 | -1.779054 | -2.503389 | 51.50061
5.760334 | -1.761646 | -2.503526 | 49.13136
5.763666 | -1.745444 | -2.503674 | 50.06517
5.767 | -1.728278 | -2.50379 | 50.96016
5.770332 | -1.712511 | -2.503922 | 49.22429
5.773668 | -1.695306 | -2.504055 | 50.67084
5.777 | -1.679022 | -2.504252 | 50.05108
5.780334 | -1.661702 | -2.504444 | 49.87815
5.783666 | -1.644723 | -2.50462 | 51.09991
5.787 | -1.628512 | -2.504768 | 49.42911
5.790332 | -1.611938 | -2.504907 | 49.91746
5.793668 | -1.594275 | -2.505028 | 51.5312
5.797 | -1.5782 | -2.505142 | 49.06729
5.800332 | -1.561765 | -2.505306 | 50.12754
5.803668 | -1.544969 | -2.505472 | 51.16557
5.807 | -1.52913 | -2.505604 | 49.28705
5.810332 | -1.511736 | -2.505782 | 50.89396
5.813668 | -1.495586 | -2.505957 | 50.1477
5.817 | -1.478541 | -2.506224 | 49.81592
5.820332 | -1.461087 | -2.506443 | 50.90887
5.823666 | -1.445681 | -2.506621 | 49.76506
5.827 | -1.428751 | -2.506764 | 49.9964
5.830332 | -1.411963 | -2.50685 | 51.53174
5.833668 | -1.393816 | -2.506878 | 48.81918
5.837 | -1.377969 | -2.50693 | 49.92556
5.840332 | -1.361468 | -2.507016 | 51.34118
5.843666 | -1.344001 | -2.507208 | 49.14612
5.847 | -1.326896 | -2.507477 | 50.34533
5.850332 | -1.312342 | -2.507705 | 50.23988
5.853668 | -1.29504 | -2.507873 | 49.8079
5.857 | -1.277958 | -2.508039 | 50.91316
5.860332 | -1.262008 | -2.50822 | 49.95572
5.863666 | -1.245288 | -2.508487 | 49.89438
5.867 | -1.228229 | -2.50875 | 51.05962
5.870332 | -1.211543 | -2.508942 | 49.65156
5.873668 | -1.195289 | -2.509097 | 50.20336
5.877 | -1.179049 | -2.509233 | 51.66122
5.880332 | -1.16114 | -2.509323 | 49.0538
5.883666 | -1.145541 | -2.50943 | 50.23476
5.887 | -1.128068 | -2.509542 | 50.61388
5.890332 | -1.112087 | -2.509714 | 49.30509
5.893668 | -1.094989 | -2.509844 | 50.71369
5.897 | -1.078154 | -2.50998 | 49.35228
5.900332 | -1.061649 | -2.510115 | 50.5819
5.903668 | -1.04413 | -2.510195 | 50.78617
5.907 | -1.028723 | -2.510303 | 49.33583
5.910332 | -1.010833 | -2.510481 | 49.99711
5.913666 | -0.9941129 | -2.510642 | 49.9835
5.917 | -0.9784464 | -2.510834 | 50.05112
5.920332 | -0.961913 | -2.511054 | 49.24214
5.923666 | -0.9451705 | -2.511194 | 50.64981
5.927 | -0.9289254 | -2.511396 | 50.72476
5.930332 | -0.9116578 | -2.511614 | 50.37008
5.933666 | -0.8959051 | -2.511816 | 49.94222
5.937 | -0.8784356 | -2.511975 | 50.96172
5.940332 | -0.8628262 | -2.512098 | 50.61157
5.943666 | -0.8449726 | -2.512265 | 49.24176
5.947 | -0.8287124 | -2.512445 | 50.07584
5.950332 | -0.8118991 | -2.512599 | 50.73416
5.953668 | -0.7951695 | -2.512734 | 50.48541
5.957 | -0.7783676 | -2.512862 | 49.42802
5.960332 | -0.7618638 | -2.512984 | 50.56904
5.963666 | -0.7452343 | -2.51308 | 50.68985
5.967 | -0.728246 | -2.513247 | 49.19359
5.970332 | -0.7106843 | -2.51338 | 49.44216
5.973668 | -0.6948972 | -2.5135 | 50.84985
5.977 | -0.6779782 | -2.513647 | 50.69861
5.980332 | -0.6627144 | -2.513734 | 49.82347
5.983668 | -0.6451015 | -2.513788 | 50.4988
5.987 | -0.627743 | -2.513887 | 50.84042
5.990332 | -0.610623 | -2.514026 | 49.41459
5.993668 | -0.5955946 | -2.51445 | 49.89459
5.997 | -0.5782302 | -2.514757 | 49.83208
6.000332 | -0.5624875 | -2.51502 | 50.6761
6.003668 | -0.5455899 | -2.51515 | 49.46137
6.007 | -0.5284711 | -2.515284 | 50.45903
6.010334 | -0.5121304 | -2.515384 | 50.72332
6.013666 | -0.4955512 | -2.515469 | 50.20926
6.017 | -0.4782759 | -2.515567 | 49.24131
6.020332 | -0.4605742 | -2.515683 | 50.75429
6.023668 | -0.4449703 | -2.516154 | 50.82671
6.027 | -0.4284992 | -2.517886 | 49.43014
6.030334 | -0.4122281 | -2.520186 | 50.01319
6.033666 | -0.3950322 | -2.521406 | 50.73346
6.037 | -0.3779084 | -2.522016 | 50.58309
6.040332 | -0.3615986 | -2.522671 | 49.2125
6.043668 | -0.3448337 | -2.52312 | 50.0463
6.047 | -0.3280892 | -2.523539 | 50.85212
6.050332 | -0.3115778 | -2.523786 | 49.51012
6.053668 | -0.2954078 | -2.523941 | 49.16402
6.057 | -0.2789424 | -2.524094 | 50.7738
6.060332 | -0.2614138 | -2.524232 | 50.67757
6.063668 | -0.246259 | -2.524355 | 49.81004
6.067 | -0.2293395 | -2.524422 | 50.1095
6.070332 | -0.2126558 | -2.524438 | 50.81453
6.073666 | -0.1958978 | -2.524304 | 50.117
6.077 | -0.1791199 | -2.524264 | 49.21341
6.080332 | -0.1634032 | -2.524202 | 49.14144
6.083668 | -0.1468289 | -2.524186 | 50.64944
6.087 | -0.1295564 | -2.524172 | 50.08478
6.090332 | -0.1134896 | -2.524172 | 50.0061
6.093666 | -0.0973871 | -2.524186 | 50.80513
6.097 | -0.08026632 | -2.524168 | 50.64637
6.100332 | -0.0635589 | -2.524173 | 49.19772
6.103668 | -0.04632112 | -2.52414 | 50.75652
6.107 | -0.03125188 | -2.524049 | 50.79602
6.110332 | -0.01365447 | -2.523906 | 49.89706
6.113666 | 0.004392386 | -2.523791 | 49.92663
6.117 | 0.02022749 | -2.523746 | 50.806
6.120332 | 0.03700304 | -2.523699 | 50.72778
6.123668 | 0.05403954 | -2.523628 | 49.19851
6.127 | 0.069806 | -2.523594 | 49.9168
6.130332 | 0.08662505 | -2.523526 | 50.86967
6.133666 | 0.1039897 | -2.523467 | 50.3134
6.137 | 0.1206658 | -2.523348 | 49.35464
6.140332 | 0.1365528 | -2.523104 | 50.61435
6.143668 | 0.1544797 | -2.522996 | 50.78848
6.147 | 0.1709754 | -2.522915 | 49.88822
6.150332 | 0.1880136 | -2.52283 | 49.95631
6.153668 | 0.2047755 | -2.522805 | 50.86688
6.157 | 0.2217823 | -2.52273 | 50.3389
6.160332 | 0.2376209 | -2.522674 | 49.18224
6.163666 | 0.254957 | -2.522658 | 49.09368
6.167 | 0.2707018 | -2.522644 | 50.66361
6.170332 | 0.2881205 | -2.522567 | 50.2452
6.173666 | 0.3039904 | -2.522434 | 49.83386
6.177 | 0.3208722 | -2.52227 | 50.82215
6.180332 | 0.3388012 | -2.5221 | 50.60712
6.183666 | 0.3541752 | -2.521986 | 49.16716
6.187 | 0.371455 | -2.521904 | 50.0536
6.190332 | 0.3869686 | -2.521818 | 50.73166
6.193666 | 0.4049359 | -2.521729 | 50.48891
6.197 | 0.4204131 | -2.521668 | 49.96006
6.200332 | 0.43728 | -2.52156 | 50.77321
6.203668 | 0.4542162 | -2.521465 | 50.85322
6.207 | 0.471135 | -2.521297 | 49.27551
6.210332 | 0.4881562 | -2.521208 | 49.26511
6.213666 | 0.5048886 | -2.521112 | 50.70918
6.217 | 0.5208672 | -2.52099 | 50.55017
6.220332 | 0.5385762 | -2.520858 | 49.4165
6.223668 | 0.5545934 | -2.52074 | 50.62996
6.227 | 0.5712739 | -2.520653 | 50.73266
6.230332 | 0.5895934 | -2.52056 | 49.94379
6.233668 | 0.604547 | -2.520507 | 49.27538
6.237 | 0.6212143 | -2.520428 | 50.79539
6.240332 | 0.6376838 | -2.520333 | 50.63396
6.243668 | 0.6553074 | -2.520186 | 49.33987
6.247 | 0.671655 | -2.520088 | 49.15708
6.250332 | 0.6890303 | -2.520008 | 50.71228
6.253668 | 0.704765 | -2.519884 | 50.6311
6.257 | 0.7216839 | -2.519795 | 49.26139
6.260334 | 0.7385339 | -2.519672 | 50.64756
6.263666 | 0.755178 | -2.519584 | 50.66186
6.267 | 0.7731038 | -2.519533 | 49.40378
6.270332 | 0.787442 | -2.519478 | 49.99934
6.273668 | 0.8058028 | -2.519376 | 50.74461
6.277 | 0.8221222 | -2.519123 | 50.60208
6.280334 | 0.8386512 | -2.518954 | 49.96463
6.283666 | 0.855936 | -2.51889 | 50.64832
6.287 | 0.8723376 | -2.518842 | 50.90352
6.290332 | 0.8880688 | -2.518829 | 49.54372
6.293668 | 0.9056042 | -2.518798 | 49.16452
6.297 | 0.9216328 | -2.518746 | 50.72666
6.300332 | 0.9390012 | -2.518688 | 50.54352
6.303668 | 0.9545798 | -2.518622 | 49.44934
6.307 | 0.9722444 | -2.518486 | 50.03085
6.310332 | 0.98945 | -2.51841 | 50.76024
6.313668 | 1.00509 | -2.518334 | 50.47338
6.317 | 1.021979 | -2.51827 | 49.19916
6.320332 | 1.03932 | -2.518152 | 50.51769
6.323666 | 1.054365 | -2.518006 | 50.72934
6.327 | 1.072725 | -2.517873 | 49.41866
6.330332 | 1.088716 | -2.517795 | 49.21141
6.333668 | 1.105983 | -2.517716 | 50.74344
6.337 | 1.122261 | -2.517686 | 50.8065
6.340332 | 1.138668 | -2.517641 | 49.24636
6.343666 | 1.155808 | -2.517543 | 50.55258
6.347 | 1.171774 | -2.51743 | 50.50737
6.350332 | 1.18933 | -2.517358 | 49.16748
6.353668 | 1.20642 | -2.517253 | 50.01094
6.357 | 1.223671 | -2.517139 | 51.66597
6.360332 | 1.239437 | -2.517062 | 48.94836
6.363666 | 1.256424 | -2.516961 | 50.7745
6.367 | 1.27357 | -2.516919 | 51.57065
6.370332 | 1.290429 | -2.516848 | 49.35438
6.373668 | 1.305948 | -2.516842 | 50.11746
6.377 | 1.323366 | -2.516815 | 49.9945
6.380332 | 1.339945 | -2.516777 | 49.78696
6.383666 | 1.35687 | -2.516816 | 50.79008
6.387 | 1.372878 | -2.516751 | 49.45012
6.390332 | 1.38878 | -2.51664 | 49.84632
6.393668 | 1.406511 | -2.516511 | 51.47685
6.397 | 1.423692 | -2.516413 | 49.10583
6.400332 | 1.439411 | -2.516432 | 49.96015
6.403668 | 1.455171 | -2.516427 | 51.1584
6.407 | 1.473436 | -2.516441 | 49.16654
6.410332 | 1.490474 | -2.516412 | 50.06224
6.413666 | 1.505362 | -2.516322 | 50.0899
6.417 | 1.522888 | -2.516217 | 49.771
6.420332 | 1.538735 | -2.51594 | 51.01343
6.423666 | 1.556349 | -2.515663 | 49.49854
6.427 | 1.57334 | -2.51555 | 49.62908
6.430332 | 1.58993 | -2.515522 | 50.75667
6.433668 | 1.60587 | -2.515556 | 49.0884
6.437 | 1.623598 | -2.515554 | 50.11724
6.440332 | 1.639955 | -2.515444 | 51.82578
6.443666 | 1.656547 | -2.515366 | 49.08847
6.447 | 1.673304 | -2.515323 | 50.8381
6.450332 | 1.69025 | -2.515299 | 51.3801
6.453668 | 1.705466 | -2.51527 | 49.37009
6.457 | 1.723567 | -2.515218 | 50.10972
6.460332 | 1.739766 | -2.515092 | 50.12078
6.463666 | 1.756902 | -2.515002 | 49.81829
6.467 | 1.774006 | -2.514986 | 50.88516
6.470334 | 1.790151 | -2.515006 | 49.44902
6.473666 | 1.805816 | -2.515035 | 49.88556
6.477 | 1.823503 | -2.515011 | 51.4758
6.480332 | 1.840363 | -2.514951 | 49.16732
6.483668 | 1.856476 | -2.514933 | 49.98344
6.487 | 1.873895 | -2.514908 | 51.1948
6.490332 | 1.889735 | -2.514839 | 49.16636
6.493668 | 1.907653 | -2.51477 | 50.04641
6.497 | 1.923549 | -2.514694 | 50.05778
6.500332 | 1.939934 | -2.514714 | 49.77874
6.503668 | 1.957284 | -2.514728 | 51.01306
6.507 | 1.974003 | -2.514675 | 49.89906
6.510332 | 1.990571 | -2.514602 | 49.86534
6.513666 | 2.007473 | -2.514586 | 51.09364
6.517 | 2.024093 | -2.514585 | 48.70117
6.520332 | 2.039713 | -2.514551 | 49.91253
6.523668 | 2.056566 | -2.514508 | 51.63476
6.527 | 2.073691 | -2.51442 | 49.10454
6.530334 | 2.090482 | -2.514342 | 50.94984
6.533668 | 2.106783 | -2.514283 | 51.50793
6.537 | 2.123631 | -2.514206 | 49.40253
6.540332 | 2.140898 | -2.514136 | 50.4734
6.543668 | 2.157369 | -2.51411 | 50.02766
6.547 | 2.173857 | -2.514234 | 49.7873
6.550332 | 2.190625 | -2.51438 | 50.93402
6.553668 | 2.20669 | -2.514373 | 49.41699
6.557 | 2.22337 | -2.514267 | 49.8854
6.560332 | 2.240349 | -2.514139 | 51.50666
6.563666 | 2.257205 | -2.51407 | 49.05762
6.567 | 2.273811 | -2.514072 | 49.92012
6.570334 | 2.290156 | -2.514094 | 51.17904
6.573666 | 2.307055 | -2.514108 | 49.18212
6.577 | 2.323982 | -2.514096 | 50.04659
6.580332 | 2.341055 | -2.514072 | 50.0884
6.583668 | 2.356684 | -2.514012 | 49.7553
6.587 | 2.373924 | -2.513974 | 50.91844
6.590332 | 2.390685 | -2.513916 | 49.77359
6.593668 | 2.407542 | -2.513816 | 49.8657
6.597 | 2.424159 | -2.513783 | 50.83693
6.600332 | 2.441195 | -2.513786 | 48.76453
6.603668 | 2.457605 | -2.513826 | 49.95941
6.607 | 2.474261 | -2.513898 | 51.60194
6.610332 | 2.49014 | -2.513882 | 49.02567
6.613666 | 2.507508 | -2.513817 | 50.8538
6.617 | 2.523888 | -2.513765 | 51.57036
6.620332 | 2.540359 | -2.513773 | 49.73977
6.623666 | 2.557717 | -2.513778 | 50.55132
6.627 | 2.573751 | -2.513747 | 49.86952
6.630334 | 2.59042 | -2.51365 | 49.81806
6.633666 | 2.607044 | -2.513524 | 50.93236
6.637 | 2.62466 | -2.513356 | 49.41765
6.640332 | 2.64133 | -2.513308 | 49.92485
6.643668 | 2.658146 | -2.513274 | 51.63496
6.647 | 2.674659 | -2.513228 | 49.12084
6.650332 | 2.690578 | -2.513246 | 49.94404
6.653668 | 2.707888 | -2.513275 | 51.12086
6.657 | 2.72393 | -2.513293 | 49.08996
6.660332 | 2.741033 | -2.513292 | 50.08664
6.663666 | 2.758178 | -2.513314 | 50.1864
6.667 | 2.773815 | -2.51336 | 49.74046
6.670332 | 2.791028 | -2.513404 | 50.87059
6.673666 | 2.807688 | -2.51338 | 49.83627
6.677 | 2.824582 | -2.51329 | 49.83414
6.680332 | 2.841572 | -2.513157 | 50.90376
6.683668 | 2.857943 | -2.513149 | 49.10455
6.687 | 2.873556 | -2.513165 | 50.09796
6.690332 | 2.890265 | -2.513217 | 51.69965
6.693666 | 2.907694 | -2.51321 | 48.9494
6.697 | 2.924913 | -2.513098 | 50.80772
6.700332 | 2.942183 | -2.512987 | 51.60453
6.703668 | 2.95848 | -2.51293 | 49.72529
6.707 | 2.974831 | -2.51292 | 50.3168
6.710332 | 2.990772 | -2.512978 | 49.93384
6.713666 | 3.007822 | -2.513005 | 49.80374
6.717 | 3.023949 | -2.51296 | 50.792
6.720334 | 3.042071 | -2.512884 | 49.52874
6.723666 | 3.058622 | -2.512829 | 49.81869
6.727 | 3.075203 | -2.512793 | 51.41314
6.730332 | 3.091283 | -2.51282 | 49.12131
6.733668 | 3.108213 | -2.51282 | 49.9523
6.737 | 3.124158 | -2.51279 | 51.38206
6.740332 | 3.140459 | -2.512754 | 49.02752
6.743668 | 3.158184 | -2.512669 | 50.06292
6.747 | 3.1741 | -2.512688 | 50.18493
6.750332 | 3.191492 | -2.512703 | 49.74833
6.753668 | 3.207832 | -2.51272 | 51.01441
6.757 | 3.225315 | -2.512694 | 49.89907
6.760332 | 3.241465 | -2.512631 | 49.77939
6.763666 | 3.257896 | -2.512599 | 50.86912
6.767 | 3.274019 | -2.512594 | 49.13636
6.770332 | 3.290328 | -2.512634 | 50.05068
6.773668 | 3.308372 | -2.512566 | 51.85884
6.777 | 3.326056 | -2.51247 | 48.9648
6.780334 | 3.34169 | -2.512404 | 50.74368
6.783668 | 3.358068 | -2.512397 | 51.47646
6.787 | 3.374786 | -2.512428 | 49.37079
6.790332 | 3.392058 | -2.512456 | 50.06264
6.793668 | 3.407648 | -2.512376 | 50.21739
6.797 | 3.424054 | -2.512334 | 49.79517
6.800332 | 3.442336 | -2.5123 | 50.82246
6.803668 | 3.458325 | -2.512273 | 49.45022
6.807 | 3.475354 | -2.512323 | 49.68052
6.810332 | 3.491688 | -2.512338 | 51.41113
6.813666 | 3.50744 | -2.512283 | 49.18222
6.817 | 3.525422 | -2.512158 | 49.95156
6.820334 | 3.541368 | -2.51205 | 51.56895
6.823666 | 3.558707 | -2.51198 | 49.04042
6.827 | 3.575413 | -2.511956 | 49.96683
6.830332 | 3.592044 | -2.51195 | 50.152
6.833668 | 3.608791 | -2.511928 | 49.72334
6.837 | 3.625472 | -2.511982 | 50.80448
6.840332 | 3.64187 | -2.512028 | 50.05449
6.843668 | 3.658735 | -2.51208 | 49.80976
6.847 | 3.67537 | -2.512039 | 50.7723
6.850332 | 3.69092 | -2.511957 | 49.07265
6.853668 | 3.708748 | -2.511904 | 49.95609
6.857 | 3.724823 | -2.511866 | 51.72887
6.860332 | 3.741584 | -2.511884 | 49.05638
6.863666 | 3.757792 | -2.511918 | 50.67864
6.867 | 3.77581 | -2.511894 | 51.60152
6.870332 | 3.792488 | -2.511922 | 49.16711
6.873666 | 3.807878 | -2.511916 | 49.9755
6.877 | 3.82401 | -2.511907 | 50.27834
6.880334 | 3.841508 | -2.51183 | 49.77134
6.883666 | 3.858486 | -2.511751 | 50.74239
6.887 | 3.87529 | -2.511707 | 49.92826
6.890332 | 3.891392 | -2.511714 | 49.85701
6.893668 | 3.908386 | -2.511724 | 51.09024
6.897 | 3.924736 | -2.511698 | 49.02206
6.900332 | 3.942395 | -2.511629 | 49.94334
6.903668 | 3.95887 | -2.511578 | 51.88876
6.907 | 3.974966 | -2.511592 | 49.04116
6.910332 | 3.992242 | -2.511637 | 49.93568
6.913666 | 4.008299 | -2.51165 | 50.0262
6.917 | 4.02463 | -2.511598 | 49.2128
6.920332 | 4.041586 | -2.511551 | 50.85392
6.923666 | 4.059172 | -2.511496 | 50.62372
6.927 | 4.074305 | -2.511473 | 49.7557
6.930332 | 4.091888 | -2.511468 | 50.77444
6.933668 | 4.108413 | -2.511356 | 49.34122
6.937 | 4.125064 | -2.511237 | 49.78644
6.940332 | 4.14278 | -2.511246 | 51.60187
6.943666 | 4.1597 | -2.51123 | 49.05657
6.947 | 4.174555 | -2.511298 | 50.63066
6.950332 | 4.191944 | -2.511366 | 51.7294
6.953668 | 4.208046 | -2.511314 | 49.16726
6.957 | 4.2257 | -2.511232 | 49.99131
6.960332 | 4.24268 | -2.511164 | 50.4049
6.963666 | 4.258563 | -2.51113 | 49.4175
6.967 | 4.274763 | -2.511098 | 50.58331
6.970334 | 4.292172 | -2.511029 | 50.05738
6.973666 | 4.309301 | -2.51097 | 49.83354
6.977 | 4.324656 | -2.510939 | 50.9643
6.980332 | 4.34162 | -2.510963 | 49.6968
6.983668 | 4.358022 | -2.510974 | 50.08114
6.987 | 4.375533 | -2.51093 | 51.66578
6.990332 | 4.391592 | -2.510823 | 49.08808
6.993668 | 4.4082 | -2.510736 | 49.91224
6.997 | 4.425385 | -2.510605 | 50.05912
7.000332 | 4.441782 | -2.510502 | 49.21304
7.003668 | 4.458676 | -2.51043 | 50.74276
7.007 | 4.476506 | -2.510422 | 50.78871
7.010332 | 4.491936 | -2.510439 | 49.75578
7.013666 | 4.508631 | -2.510383 | 50.7911
7.017 | 4.526204 | -2.510318 | 49.99532
7.020332 | 4.542452 | -2.510264 | 49.8493
7.023668 | 4.559433 | -2.510288 | 51.10643
7.027 | 4.575461 | -2.51043 | 48.88758
7.030334 | 4.591859 | -2.510506 | 50.02272
7.033668 | 4.608762 | -2.510542 | 51.76111
7.037 | 4.625285 | -2.510498 | 49.1037
7.040332 | 4.640508 | -2.51041 | 49.9436
7.043668 | 4.659478 | -2.510336 | 50.89756
7.047 | 4.675656 | -2.510263 | 49.40094
7.050332 | 4.692288 | -2.510194 | 50.06966
7.053668 | 4.708918 | -2.510202 | 50.05909
7.057 | 4.725516 | -2.510154 | 49.77906
7.060332 | 4.741944 | -2.510066 | 50.93398
7.063666 | 4.758862 | -2.509978 | 50.0037
7.067 | 4.775587 | -2.509894 | 49.86698
7.070334 | 4.791986 | -2.509847 | 51.53793
7.073666 | 4.809656 | -2.509836 | 48.82494
7.077 | 4.826563 | -2.509765 | 49.97493
7.080332 | 4.842553 | -2.509737 | 50.18324
7.083668 | 4.859785 | -2.509708 | 49.0253
7.087 | 4.875271 | -2.509676 | 50.07698
7.090332 | 4.891914 | -2.509638 | 51.12985
7.093668 | 4.909026 | -2.509649 | 49.35215
7.097 | 4.925314 | -2.509662 | 50.86783
7.100332 | 4.942402 | -2.509685 | 50.17955
7.103668 | 4.959419 | -2.509629 | 49.86431
7.107 | 4.974888 | -2.509562 | 50.86791
7.110332 | 4.99285 | -2.509516 | 49.3373
7.113666 | 5.008339 | -2.509438 | 49.88104
7.117 | 5.025406 | -2.50936 | 51.66348
7.120332 | 5.042869 | -2.509302 | 49.17933
7.123666 | 5.05921 | -2.50926 | 49.95021
7.127 | 5.075795 | -2.509225 | 51.2083
7.130334 | 5.092626 | -2.509238 | 49.24214
7.133666 | 5.109878 | -2.509227 | 49.99743
7.137 | 5.12599 | -2.509168 | 50.20958
7.140332 | 5.14285 | -2.509147 | 49.73
7.143668 | 5.15947 | -2.509152 | 50.92896
7.147 | 5.175694 | -2.50916 | 50.40498
7.150332 | 5.192188 | -2.509122 | 49.80834
7.153668 | 5.209145 | -2.509022 | 51.02238
7.157 | 5.226282 | -2.508968 | 49.08347
7.160332 | 5.242508 | -2.508944 | 50.03735
7.163666 | 5.259174 | -2.508972 | 50.74152
7.167 | 5.276394 | -2.508949 | 48.78789
7.170332 | 5.29322 | -2.508833 | 49.97996
7.173666 | 5.309478 | -2.508694 | 51.68928
7.177 | 5.326578 | -2.508606 | 49.14475
7.180332 | 5.342422 | -2.508605 | 50.83186
7.183668 | 5.359234 | -2.508592 | 50.7665
7.187 | 5.37572 | -2.508579 | 49.79883
7.190332 | 5.39307 | -2.50859 | 50.86194
7.193666 | 5.40936 | -2.508588 | 49.79322
7.197 | 5.42559 | -2.508581 | 49.8145
7.200332 | 5.443222 | -2.508537 | 51.05148
7.203668 | 5.459276 | -2.508429 | 48.94138
7.207 | 5.476948 | -2.508327 | 49.9166
7.210332 | 5.493544 | -2.50826 | 51.62439
7.213666 | 5.509758 | -2.50823 | 49.17589
7.217 | 5.526364 | -2.508221 | 49.9166
7.220334 | 5.542844 | -2.508144 | 50.85754
7.223666 | 5.559285 | -2.508018 | 49.1755
7.227 | 5.576791 | -2.50793 | 50.65613
7.230332 | 5.593491 | -2.507887 | 50.26884
7.233668 | 5.60985 | -2.50783 | 49.80691
7.237 | 5.626399 | -2.507785 | 50.9915
7.240332 | 5.64409 | -2.507735 | 49.38315
7.243668 | 5.659704 | -2.507717 | 49.70258
7.247 | 5.675694 | -2.507858 | 50.91488
7.250332 | 5.693985 | -2.507892 | 48.66246
7.253668 | 5.7094 | -2.50786 | 49.94952
7.257 | 5.725842 | -2.507801 | 51.78772
7.260332 | 5.743054 | -2.507706 | 49.10013
7.263666 | 5.759606 | -2.507622 | 50.69074
7.267 | 5.777268 | -2.507559 | 51.50147
7.270332 | 5.79305 | -2.507494 | 49.35113
7.273668 | 5.809498 | -2.507469 | 50.10006
7.277 | 5.826928 | -2.507401 | 50.08639
7.280334 | 5.842704 | -2.507312 | 49.83226
7.283668 | 5.859706 | -2.50726 | 50.78672
7.287 | 5.876316 | -2.507212 | 49.44746
7.290332 | 5.893115 | -2.507183 | 49.75102
7.293668 | 5.910283 | -2.507109 | 51.40837
7.297 | 5.92603 | -2.507038 | 49.10204
7.300332 | 5.943334 | -2.506994 | 50.00569
7.303668 | 5.959632 | -2.506885 | 51.53707
7.307 | 5.976798 | -2.506799 | 49.13388
7.310332 | 5.994153 | -2.506742 | 49.98287
7.313666 | 6.010088 | -2.506737 | 50.08743
7.317 | 6.027129 | -2.506748 | 49.75466
7.320334 | 6.042712 | -2.506734 | 50.90068
7.323666 | 6.060188 | -2.506687 | 50.11825
7.327 | 6.077534 | -2.506623 | 49.8335
7.330332 | 6.093074 | -2.506543 | 50.82046
7.333668 | 6.111192 | -2.506468 | 49.24496
7.337 | 6.126814 | -2.506375 | 49.91321
7.340332 | 6.143682 | -2.506316 | 51.53913
7.343668 | 6.160066 | -2.506305 | 49.01074
7.347 | 6.177026 | -2.506312 | 50.64785
7.350332 | 6.192955 | -2.506335 | 51.73028
7.353668 | 6.210022 | -2.506286 | 49.21436
7.357 | 6.22728 | -2.506168 | 49.9363
7.360332 | 6.244104 | -2.506006 | 50.21706
7.363666 | 6.25991 | -2.505906 | 49.75586
7.367 | 6.277702 | -2.505853 | 50.6473
7.370332 | 6.293699 | -2.505794 | 50.08747
7.373666 | 6.309164 | -2.505782 | 49.81816
7.377 | 6.327255 | -2.505789 | 50.99648
7.380334 | 6.343262 | -2.50579 | 49.65762
7.383666 | 6.359389 | -2.505772 | 50.08701
7.387 | 6.376446 | -2.505711 | 51.57078
7.390332 | 6.393855 | -2.505599 | 49.05734
7.393668 | 6.409738 | -2.505518 | 49.95962
7.397 | 6.426625 | -2.5054 | 50.1547
7.400332 | 6.44377 | -2.505306 | 49.18226
7.403668 | 6.461284 | -2.505207 | 50.66312
7.407 | 6.477684 | -2.505144 | 50.78067
7.410332 | 6.492988 | -2.505086 | 49.787
7.413666 | 6.51075 | -2.505105 | 50.8066
7.417 | 6.527134 | -2.505108 | 49.9002
7.420332 | 6.544001 | -2.505063 | 49.91309
7.423666 | 6.560253 | -2.505048 | 51.02917
7.427 | 6.577476 | -2.504986 | 49.24602
7.430332 | 6.593755 | -2.504905 | 50.12578
7.433668 | 6.61119 | -2.50485 | 51.82769
7.437 | 6.627796 | -2.504811 | 49.09112
7.440332 | 6.644556 | -2.504787 | 49.9294
7.443666 | 6.66071 | -2.504751 | 51.0979
7.447 | 6.676175 | -2.504726 | 49.34158
7.450332 | 6.694763 | -2.5047 | 50.02387
7.453668 | 6.710416 | -2.50461 | 50.18929
7.457 | 6.726901 | -2.504592 | 49.74891
7.460332 | 6.744797 | -2.504534 | 50.88841
7.463666 | 6.759856 | -2.50447 | 50.11938
7.467 | 6.778062 | -2.504454 | 49.72195
7.470334 | 6.793968 | -2.5044 | 51.09403
7.473666 | 6.8113 | -2.504371 | 49.21631
7.477 | 6.827002 | -2.504293 | 50.11788
7.480332 | 6.844082 | -2.50422 | 50.5496
7.483668 | 6.860994 | -2.50423 | 48.91989
7.487 | 6.877688 | -2.504236 | 49.99298
7.490332 | 6.893872 | -2.504161 | 51.63962
7.493668 | 6.910449 | -2.504035 | 49.24889
7.497 | 6.928034 | -2.503942 | 50.93726
7.500332 | 6.944453 | -2.503908 | 50.69711
7.503668 | 6.960682 | -2.503876 | 49.773
7.507 | 6.977432 | -2.503836 | 50.95341
7.510332 | 6.994826 | -2.503762 | 49.53348
7.513666 | 7.0112 | -2.503684 | 49.6693
7.517 | 7.027936 | -2.503642 | 51.14246
7.520332 | 7.044656 | -2.503636 | 49.51178
7.523668 | 7.06169 | -2.503608 | 50.1213
7.527 | 7.077298 | -2.503612 | 51.54242
7.530334 | 7.093747 | -2.503596 | 49.15394
7.533668 | 7.110688 | -2.503544 | 49.98451
7.537 | 7.127749 | -2.503463 | 50.92882
7.540332 | 7.144042 | -2.50344 | 49.26287
7.543668 | 7.161468 | -2.503406 | 50.69702
7.547 | 7.176776 | -2.503405 | 50.18563
7.550332 | 7.194656 | -2.503384 | 49.7331
7.553668 | 7.211174 | -2.50328 | 50.87228
7.557 | 7.227776 | -2.503166 | 49.46985
7.560332 | 7.245029 | -2.503018 | 49.73208
7.563666 | 7.260943 | -2.502984 | 50.94724
7.567 | 7.279071 | -2.502957 | 48.76739
7.570334 | 7.294205 | -2.502934 | 49.94534
7.573666 | 7.310757 | -2.502876 | 51.76606
7.577 | 7.32859 | -2.50273 | 49.1384
7.580332 | 7.344131 | -2.502653 | 50.7935
7.583668 | 7.361706 | -2.502669 | 51.47956
7.587 | 7.377036 | -2.502722 | 49.73286
7.590332 | 7.394044 | -2.502724 | 50.31097
7.593668 | 7.411572 | -2.502604 | 50.02891
7.597 | 7.428132 | -2.502494 | 49.75662
7.600332 | 7.445412 | -2.502448 | 50.77594
7.603668 | 7.46168 | -2.502433 | 49.83702
7.607 | 7.478718 | -2.502434 | 49.92914
7.610332 | 7.495069 | -2.502367 | 51.41444
7.613666 | 7.511175 | -2.502314 | 49.20022
7.617 | 7.528882 | -2.502298 | 49.86624
7.620332 | 7.543944 | -2.502305 | 51.5434
7.623666 | 7.561072 | -2.502247 | 49.07581
7.627 | 7.578074 | -2.502133 | 50.02428
7.630334 | 7.593798 | -2.502053 | 50.22184
7.633666 | 7.61163 | -2.501986 | 49.326
7.637 | 7.626614 | -2.501992 | 50.7603
7.640332 | 7.644879 | -2.501994 | 50.51392
7.643668 | 7.661514 | -2.501917 | 49.78788
7.647 | 7.677659 | -2.501819 | 50.7764
7.650332 | 7.694641 | -2.501752 | 49.29582
7.653668 | 7.71153 | -2.501736 | 49.85361
7.657 | 7.728165 | -2.501756 | 51.69992
7.660332 | 7.744445 | -2.501718 | 49.10494
7.663666 | 7.760512 | -2.501648 | 50.47384
7.667 | 7.777798 | -2.501582 | 51.66741
7.670332 | 7.794976 | -2.501464 | 49.10516
7.673666 | 7.811382 | -2.501394 | 50.02313
7.677 | 7.828457 | -2.501359 | 50.81232
7.680332 | 7.845014 | -2.501336 | 49.35584
7.683668 | 7.860925 | -2.501275 | 50.06274
7.687 | 7.878556 | -2.50116 | 49.93622
7.690332 | 7.895822 | -2.501022 | 49.81884
7.693666 | 7.912053 | -2.500896 | 50.99869
7.697 | 7.927869 | -2.500832 | 49.99619
7.700332 | 7.945507 | -2.500821 | 49.89647
7.703668 | 7.961356 | -2.500826 | 51.57374
7.707 | 7.978578 | -2.500808 | 48.76641
7.710332 | 7.994995 | -2.500742 | 49.8978
7.713666 | 8.011603 | -2.500626 | 50.28163
7.717 | 8.029347 | -2.50049 | 49.10616
7.720334 | 8.044482 | -2.500437 | 50.07042
7.723666 | 8.061689 | -2.500451 | 51.54078
7.727 | 8.0773 | -2.500425 | 49.3085
7.730332 | 8.09439 | -2.500354 | 50.88666
7.733668 | 8.112753 | -2.500223 | 50.24612
7.737 | 8.127912 | -2.500161 | 49.7949
7.740332 | 8.145662 | -2.500185 | 50.886
7.743668 | 8.161836 | -2.50016 | 49.6073
7.747 | 8.178332 | -2.500104 | 49.78292
7.750332 | 8.1965 | -2.500032 | 51.41258
7.753668 | 8.212265 | -2.499972 | 49.12056
7.757 | 8.22882 | -2.499876 | 49.96011
7.760332 | 8.244845 | -2.499792 | 51.66776
7.763666 | 8.261609 | -2.499654 | 49.37132
7.767 | 8.277829 | -2.499546 | 49.93654
7.770332 | 8.296332 | -2.49952 | 50.7932
7.773668 | 8.312961 | -2.49948 | 49.32389
7.777 | 8.328305 | -2.49939 | 50.8233
7.780334 | 8.345669 | -2.499245 | 50.1518
7.783668 | 8.361887 | -2.499113 | 49.74808
7.787 | 8.37941 | -2.499057 | 51.02843
7.790332 | 8.395595 | -2.499102 | 49.48188
7.793668 | 8.411414 | -2.499045 | 49.72761
7.797 | 8.427868 | -2.498994 | 50.85913
7.800332 | 8.44632 | -2.498911 | 48.66938
7.803668 | 8.461053 | -2.49892 | 49.93584
7.807 | 8.478112 | -2.498927 | 51.98504
7.810332 | 8.494884 | -2.49884 | 49.1668
7.813666 | 8.511142 | -2.498707 | 50.8225
7.817 | 8.529201 | -2.498578 | 51.47497
7.820334 | 8.545478 | -2.498447 | 49.32316
7.823666 | 8.561902 | -2.498387 | 50.08588
7.827 | 8.579694 | -2.498307 | 50.15318
7.830332 | 8.59486 | -2.498194 | 49.81822
7.833668 | 8.612158 | -2.498088 | 50.94919
7.837 | 8.629344 | -2.498025 | 49.5447
7.840332 | 8.646574 | -2.497963 | 49.7671
7.843668 | 8.66243 | -2.497928 | 51.34891
7.847 | 8.679162 | -2.497915 | 49.18307
7.850332 | 8.695664 | -2.497884 | 49.90479
7.853668 | 8.711964 | -2.49791 | 51.54033
7.857 | 8.729048 | -2.497905 | 49.13619
7.860332 | 8.74505 | -2.497859 | 50.07854
7.863666 | 8.761759 | -2.497756 | 50.06025
7.867 | 8.778711 | -2.497542 | 49.15185
7.870334 | 8.795566 | -2.497411 | 50.56824
7.873666 | 8.812631 | -2.497332 | 50.68778
7.877 | 8.828582 | -2.497341 | 49.84204
7.880332 | 8.846562 | -2.497338 | 50.94937
7.883668 | 8.862759 | -2.497287 | 49.4046
7.887 | 8.878922 | -2.497236 | 49.70034
7.890332 | 8.896609 | -2.497206 | 51.44438
7.893666 | 8.91243 | -2.497131 | 48.92064
7.897 | 8.928847 | -2.497097 | 50.07852
7.900332 | 8.946076 | -2.497046 | 51.73105
7.903668 | 8.962181 | -2.497012 | 49.08998
7.907 | 8.979132 | -2.496963 | 49.97581
7.910332 | 8.996148 | -2.496888 | 50.96265
7.913666 | 9.012168 | -2.49683 | 49.38676
7.917 | 9.029801 | -2.496772 | 50.03894
7.920332 | 9.046246 | -2.496731 | 50.12472
7.923668 | 9.062756 | -2.496681 | 49.79537
7.927 | 9.079625 | -2.496562 | 50.91922
7.930332 | 9.096426 | -2.496435 | 50.06342
7.933666 | 9.113051 | -2.496288 | 49.79506
7.937 | 9.130262 | -2.496223 | 51.12438
7.940332 | 9.14595 | -2.496256 | 48.70316
7.943666 | 9.162922 | -2.496317 | 49.97613
7.947 | 9.179632 | -2.496315 | 50.6627
7.950332 | 9.195304 | -2.496282 | 48.96537
7.953668 | 9.2119 | -2.496252 | 49.94474
7.957 | 9.229797 | -2.496207 | 51.50953
7.960332 | 9.246294 | -2.496184 | 49.3403
7.963668 | 9.262318 | -2.496186 | 50.91978
7.967 | 9.279084 | -2.496125 | 50.74988
7.970332 | 9.295224 | -2.496043 | 49.74868
7.973668 | 9.313374 | -2.495962 | 50.76006
7.977 | 9.328974 | -2.495878 | 50.02627
7.980332 | 9.345419 | -2.495886 | 49.88974
7.983666 | 9.362184 | -2.495924 | 51.061
7.987 | 9.379202 | -2.495918 | 49.2631
7.990332 | 9.395031 | -2.495828 | 50.09824
7.993668 | 9.412035 | -2.495729 | 51.73416
7.997 | 9.43036 | -2.495542 | 49.186
8.000334 | 9.446009 | -2.495431 | 49.90601
8.003668 | 9.461681 | -2.495396 | 50.9983
8.007 | 9.479732 | -2.495373 | 49.16859
8.010332 | 9.495772 | -2.495336 | 50.66456
8.013668 | 9.513116 | -2.495299 | 50.18582
8.017 | 9.529692 | -2.495251 | 49.7486
8.020332 | 9.545762 | -2.495135 | 50.85594
8.023666 | 9.562555 | -2.495073 | 49.87141
8.027 | 9.581199 | -2.495052 | 49.88178
8.030334 | 9.596222 | -2.494948 | 50.90154
8.033668 | 9.612672 | -2.494916 | 49.16829
8.037 | 9.630751 | -2.4949 | 49.99594
8.040332 | 9.645744 | -2.494904 | 51.63688
8.043668 | 9.663634 | -2.494942 | 49.09022
8.047 | 9.679634 | -2.494898 | 50.72856
8.050332 | 9.696087 | -2.494775 | 51.66882
8.053668 | 9.713739 | -2.494716 | 49.1676
8.057 | 9.730121 | -2.4947 | 50.02297
8.060332 | 9.745332 | -2.49472 | 50.37477
8.063666 | 9.762251 | -2.494758 | 49.74816
8.067 | 9.780197 | -2.494598 | 50.60022
8.070334 | 9.797075 | -2.494401 | 49.80544
8.073666 | 9.813582 | -2.494337 | 49.79456
8.077 | 9.829514 | -2.494316 | 51.07535
8.080334 | 9.845566 | -2.49435 | 49.69244
8.083668 | 9.863081 | -2.494342 | 50.0095
8.087 | 9.880176 | -2.494184 | 51.44368
8.090332 | 9.89704 | -2.494174 | 48.67018
8.093668 | 9.913544 | -2.494208 | 49.99119
8.097 | 9.928695 | -2.494194 | 50.18461
8.100332 | 9.946149 | -2.494136 | 49.16688
8.103668 | 9.963212 | -2.494018 | 50.06278
8.107 | 9.979945 | -2.49393 | 50.90141
8.110332 | 9.996076 | -2.493916 | 49.7244
8.113666 | 10.01262 | -2.493908 | 50.9503
8.117 | 10.02968 | -2.493854 | 50.05719
8.120334 | 10.04642 | -2.493737 | 49.8336
8.123666 | 10.06314 | -2.493647 | 50.86898
8.127 | 10.08065 | -2.493589 | 49.4797
8.130332 | 10.0964 | -2.493558 | 49.9167
8.133668 | 10.11309 | -2.493558 | 51.56996
8.137 | 10.13029 | -2.493483 | 48.96338
8.140332 | 10.14632 | -2.49337 | 49.91217
8.143666 | 10.16427 | -2.49325 | 51.63424
8.147 | 10.17992 | -2.493158 | 49.22956
8.150332 | 10.19728 | -2.493156 | 49.9515
8.153668 | 10.21348 | -2.493231 | 50.72234
8.157 | 10.2304 | -2.493274 | 49.69286
8.160332 | 10.24656 | -2.493299 | 50.88521
8.163666 | 10.26274 | -2.49328 | 50.21392
8.167 | 10.28058 | -2.493216 | 49.78691
8.170332 | 10.29619 | -2.493143 | 50.93482
8.173668 | 10.31345 | -2.493027 | 49.35795
8.177 | 10.32996 | -2.492894 | 49.75964
8.180332 | 10.34647 | -2.492789 | 50.90833
8.183666 | 10.3637 | -2.492668 | 48.73407
8.187 | 10.38066 | -2.492597 | 49.95965
8.190332 | 10.39692 | -2.492568 | 51.66646
8.193666 | 10.41369 | -2.492539 | 49.11988
8.197 | 10.4302 | -2.492504 | 50.85434
8.200332 | 10.44657 | -2.492441 | 51.5711
8.203668 | 10.46433 | -2.492333 | 49.35454
8.207 | 10.48138 | -2.49233 | 50.08594
8.210332 | 10.49702 | -2.492389 | 50.15482
8.213668 | 10.51242 | -2.492427 | 49.87328
8.217 | 10.52939 | -2.492438 | 50.83825
8.220332 | 10.54748 | -2.492376 | 49.5461
8.223668 | 10.56303 | -2.492327 | 49.64122
8.227 | 10.57963 | -2.492284 | 51.44494
8.230332 | 10.5969 | -2.492262 | 49.35521
8.233666 | 10.61386 | -2.492224 | 49.96797
8.237 | 10.62996 | -2.492142 | 51.54156
8.240332 | 10.6468 | -2.492024 | 48.91897
8.243668 | 10.66371 | -2.491949 | 49.95272
8.247 | 10.68022 | -2.49183 | 50.1892
8.250334 | 10.69755 | -2.491742 | 49.24674
8.253668 | 10.71412 | -2.491686 | 50.61622
8.257 | 10.73084 | -2.49173 | 50.69365
8.260332 | 10.74802 | -2.491817 | 49.74796
8.263668 | 10.76347 | -2.491903 | 50.90219
8.267 | 10.7797 | -2.491876 | 49.86881
8.270332 | 10.79599 | -2.491801 | 49.87352
8.273666 | 10.81325 | -2.491706 | 51.02852
8.277 | 10.83136 | -2.491626 | 49.29233
8.280334 | 10.84691 | -2.491636 | 50.16104
8.283668 | 10.86429 | -2.491615 | 51.8269
8.287 | 10.88019 | -2.491551 | 48.93382
8.290332 | 10.89782 | -2.491525 | 49.92086
8.293668 | 10.91373 | -2.491454 | 51.05242
8.297 | 10.92942 | -2.49138 | 49.37124
8.300332 | 10.94718 | -2.491285 | 50.0153
8.303668 | 10.96414 | -2.491218 | 50.21789
8.307 | 10.98068 | -2.491217 | 49.71736
8.310332 | 10.99628 | -2.491243 | 50.82424
8.313666 | 11.01273 | -2.491303 | 50.5778
8.317 | 11.031 | -2.49132 | 49.8821
8.320334 | 11.0466 | -2.491264 | 50.96806
8.323666 | 11.06338 | -2.49121 | 48.45597
8.327 | 11.08102 | -2.491152 | 50.96842
8.330334 | 11.09582 | -2.491075 | 49.50053
8.333668 | 11.11385 | -2.491018 | 49.91414
8.337 | 11.1301 | -2.490973 | 51.51121
8.340332 | 11.14715 | -2.490938 | 49.1849
8.343668 | 11.16312 | -2.490916 | 50.13369
8.347 | 11.17947 | -2.49088 | 51.44734
8.350332 | 11.19695 | -2.490816 | 49.07596
8.353668 | 11.21352 | -2.490721 | 50.1458
8.357 | 11.2302 | -2.490656 | 50.99988
8.360332 | 11.24731 | -2.490608 | 49.79978
8.363666 | 11.26371 | -2.490621 | 50.85855
8.367 | 11.28108 | -2.490582 | 49.90428
8.370334 | 11.29708 | -2.490542 | 49.77262
8.373666 | 11.31355 | -2.490528 | 50.98729
8.377 | 11.3302 | -2.490511 | 50.0587
8.380332 | 11.34722 | -2.490515 | 49.94547
8.383668 | 11.36463 | -2.490521 | 51.51202
8.387 | 11.38037 | -2.490445 | 49.20163
8.390332 | 11.39717 | -2.49035 | 49.93808
8.393666 | 11.41507 | -2.490288 | 51.5763
8.397 | 11.42987 | -2.490312 | 49.0303
8.400332 | 11.44713 | -2.490354 | 50.11836
8.403668 | 11.46352 | -2.490394 | 51.12746
8.407 | 11.48026 | -2.490436 | 49.24893
8.410332 | 11.49778 | -2.490448 | 50.78278
8.413666 | 11.51373 | -2.490415 | 50.06329
8.417 | 11.53109 | -2.490364 | 49.77303
8.420332 | 11.5474 | -2.490258 | 50.92312
8.423668 | 11.56519 | -2.490174 | 49.96591
8.427001 | 11.58007 | -2.490168 | 49.96922
8.430332 | 11.5984 | -2.490183 | 51.0469
8.433666 | 11.61412 | -2.490195 | 49.18566
8.437 | 11.6299 | -2.490228 | 49.9063
8.440332 | 11.64786 | -2.490243 | 51.41616
8.443666 | 11.66428 | -2.490236 | 49.07648
8.447 | 11.67965 | -2.490206 | 50.13794
8.450332 | 11.6963 | -2.490206 | 51.48053
8.453668 | 11.71458 | -2.490161 | 49.20164
8.457 | 11.73133 | -2.49008 | 50.25668
8.460332 | 11.74774 | -2.490052 | 50.47406
8.463668 | 11.76477 | -2.49001 | 49.38942
8.467 | 11.78131 | -2.489951 | 50.8544
8.470332 | 11.79698 | -2.489925 | 50.00176
8.473668 | 11.81498 | -2.489902 | 49.8832
8.477001 | 11.83115 | -2.489905 | 51.05977
8.480332 | 11.84664 | -2.489927 | 49.45408
8.483666 | 11.86448 | -2.489919 | 49.93828
8.487 | 11.88108 | -2.489908 | 51.51257
8.490332 | 11.89777 | -2.489842 | 49.10809
8.493668 | 11.91462 | -2.48976 | 50.14597
8.497 | 11.93227 | -2.489683 | 51.70377
8.500334 | 11.94912 | -2.489627 | 49.10809
8.503668 | 11.96483 | -2.489625 | 50.14537
8.507 | 11.9811 | -2.489641 | 50.7459
8.510332 | 11.99816 | -2.489653 | 49.31037
8.513668 | 12.01455 | -2.489624 | 50.87736
8.517 | 12.03028 | -2.489576 | 50.09282
8.520332 | 12.04822 | -2.48959 | 49.83536
8.523666 | 12.06543 | -2.489631 | 50.85982
8.527001 | 12.08082 | -2.489646 | 49.99418
8.530334 | 12.09722 | -2.489682 | 49.9295
8.533668 | 12.11461 | -2.489672 | 51.20856
8.537 | 12.13083 | -2.489697 | 49.21708
8.540332 | 12.14821 | -2.489746 | 49.95368
8.543668 | 12.16482 | -2.489781 | 51.63974
8.547 | 12.18075 | -2.489786 | 49.09226
8.550332 | 12.19734 | -2.489769 | 50.10246
8.553668 | 12.21413 | -2.489717 | 50.983
8.557 | 12.23133 | -2.489644 | 49.31016
8.560332 | 12.24804 | -2.489387 | 50.9085
8.563666 | 12.26394 | -2.489272 | 50.219
8.567001 | 12.28263 | -2.489258 | 49.78807
8.570334 | 12.29898 | -2.489243 | 50.89735
8.573666 | 12.31397 | -2.489305 | 49.80731
8.577 | 12.33174 | -2.489372 | 49.96033
8.580334 | 12.34765 | -2.489382 | 50.93772
8.583668 | 12.36535 | -2.489397 | 49.2773
8.587 | 12.38084 | -2.489391 | 49.90484
8.590332 | 12.39821 | -2.489362 | 51.50779
8.593668 | 12.41504 | -2.489323 | 49.1671
8.597 | 12.43014 | -2.489308 | 50.09775
8.600332 | 12.449 | -2.48927 | 51.12334
8.603668 | 12.4648 | -2.489235 | 49.18308
8.607001 | 12.48226 | -2.489168 | 50.30726
8.610332 | 12.49895 | -2.48914 | 50.6818
8.613666 | 12.5142 | -2.489184 | 49.35496
8.617 | 12.53155 | -2.489241 | 50.89936
8.620334 | 12.54854 | -2.489312 | 49.9674
8.623666 | 12.56571 | -2.489319 | 49.87422
8.627 | 12.58173 | -2.489329 | 51.09417
8.630332 | 12.59828 | -2.48937 | 49.51453
8.633668 | 12.61451 | -2.489382 | 49.91343
8.637 | 12.63201 | -2.489375 | 51.47854
8.640332 | 12.6476 | -2.489413 | 49.07486
8.643666 | 12.66526 | -2.48942 | 50.16878
8.647 | 12.6807 | -2.489396 | 51.63754
8.650332 | 12.6987 | -2.489374 | 49.05963
8.653668 | 12.71463 | -2.489344 | 50.1409
8.657 | 12.73233 | -2.489228 | 50.61877
8.660332 | 12.7483 | -2.489178 | 49.32425
8.663666 | 12.76582 | -2.48913 | 50.77212
8.667 | 12.78235 | -2.489133 | 50.09063
8.670332 | 12.79825 | -2.489203 | 49.78671
8.673668 | 12.8146 | -2.48918 | 50.89683
8.677001 | 12.83334 | -2.489129 | 50.02406
8.680332 | 12.84898 | -2.489097 | 49.89656
8.683666 | 12.86574 | -2.489058 | 51.23828
8.687 | 12.88184 | -2.489092 | 49.27578
8.690332 | 12.89985 | -2.489084 | 49.91241
8.693666 | 12.91503 | -2.489075 | 51.63434
8.697 | 12.93175 | -2.489122 | 49.04172
8.700332 | 12.9483 | -2.489128 | 50.07398
8.703668 | 12.96425 | -2.489153 | 51.0595
8.707 | 12.9825 | -2.489134 | 49.12032
8.710332 | 12.99834 | -2.489129 | 50.71531
8.713668 | 13.01512 | -2.48918 | 50.34196
8.717 | 13.03116 | -2.489246 | 49.35434
8.720332 | 13.04807 | -2.489287 | 50.83538
8.723668 | 13.06541 | -2.489265 | 49.86978
8.727001 | 13.08184 | -2.489172 | 49.9048
8.730332 | 13.09873 | -2.489104 | 51.0603
8.733666 | 13.11552 | -2.489128 | 49.37125
8.737 | 13.13296 | -2.489194 | 49.9053
8.740332 | 13.14798 | -2.489252 | 51.34992
8.743668 | 13.16501 | -2.489234 | 49.05875
8.747 | 13.18219 | -2.489214 | 50.10972
8.750334 | 13.19914 | -2.489205 | 51.60474
8.753668 | 13.21611 | -2.489172 | 49.18432
8.757 | 13.2317 | -2.489162 | 50.14164
8.760332 | 13.24927 | -2.489137 | 50.95261
8.763668 | 13.26536 | -2.489075 | 49.35635
8.767 | 13.2817 | -2.4891 | 50.64642
8.770332 | 13.2988 | -2.489138 | 49.93539
8.773666 | 13.3148 | -2.489104 | 49.88226
8.777001 | 13.33222 | -2.489026 | 51.05781
8.780334 | 13.34951 | -2.488982 | 49.80694
8.783668 | 13.36611 | -2.48897 | 49.90574
8.787 | 13.38236 | -2.48906 | 51.06213
8.790332 | 13.39902 | -2.489138 | 48.8618
8.793668 | 13.4155 | -2.489106 | 49.96138
8.797 | 13.43262 | -2.489088 | 51.70306
8.800332 | 13.44944 | -2.48913 | 48.99837
8.803668 | 13.46536 | -2.489192 | 50.13443
8.807 | 13.48201 | -2.489273 | 50.92104
8.810332 | 13.49971 | -2.489221 | 49.26549
8.813666 | 13.51558 | -2.489123 | 50.58478
8.817001 | 13.53216 | -2.489052 | 50.28301
8.820334 | 13.54994 | -2.489022 | 49.80416
8.823666 | 13.56567 | -2.489076 | 51.03519
8.827 | 13.5825 | -2.489126 | 49.99834
8.830334 | 13.5985 | -2.489184 | 49.8591
8.833668 | 13.61636 | -2.48922 | 50.99076
8.837 | 13.63288 | -2.489252 | 49.37295
8.840332 | 13.64932 | -2.489254 | 49.9371
8.843668 | 13.66655 | -2.489213 | 51.63744
8.847 | 13.68258 | -2.489115 | 49.12165
8.850332 | 13.69922 | -2.489106 | 50.1255
8.853668 | 13.71612 | -2.489172 | 51.51018
8.857001 | 13.73268 | -2.489301 | 49.02846
8.860332 | 13.74896 | -2.489397 | 50.29172
8.863666 | 13.76547 | -2.489442 | 50.96804
8.867 | 13.78295 | -2.489457 | 49.38783
8.870334 | 13.79882 | -2.48947 | 50.74141
8.873666 | 13.81628 | -2.489435 | 49.90406
8.877 | 13.83248 | -2.48938 | 49.80369
8.880332 | 13.84924 | -2.489313 | 51.00196
8.883668 | 13.8662 | -2.489248 | 49.54737
8.887 | 13.88163 | -2.489238 | 49.93723
8.890332 | 13.89902 | -2.4893 | 51.09282
8.893666 | 13.91555 | -2.489395 | 49.2469
8.897 | 13.93224 | -2.489497 | 49.97654
8.900332 | 13.94937 | -2.489525 | 51.47846
8.903668 | 13.96562 | -2.489434 | 48.98224
8.907 | 13.983 | -2.489367 | 50.11406
8.910332 | 14.00015 | -2.489289 | 51.07811
8.913666 | 14.01576 | -2.489292 | 49.37272
8.917 | 14.03303 | -2.489384 | 50.62229
8.920332 | 14.0498 | -2.489461 | 50.25212
8.923668 | 14.06581 | -2.489524 | 49.31121
8.927001 | 14.08265 | -2.489537 | 50.79861
8.930332 | 14.09839 | -2.4895 | 50.12528
8.933666 | 14.11714 | -2.489468 | 49.92224
8.937 | 14.1328 | -2.48948 | 50.94476
8.940332 | 14.14916 | -2.489467 | 49.35932
8.943666 | 14.16693 | -2.489428 | 49.89889
8.947 | 14.18308 | -2.489414 | 51.4495
8.950332 | 14.19975 | -2.489408 | 49.09256
8.953668 | 14.21627 | -2.489496 | 50.1019
8.957 | 14.23299 | -2.48962 | 51.60703
8.960332 | 14.24856 | -2.489626 | 49.1388
8.963668 | 14.26596 | -2.48966 | 50.21697
8.967 | 14.28324 | -2.489642 | 50.82605
8.970332 | 14.29876 | -2.48963 | 49.24816
8.973668 | 14.31734 | -2.489654 | 50.7347
8.977001 | 14.33257 | -2.489686 | 49.93583
8.980332 | 14.34949 | -2.489656 | 49.89059
8.983666 | 14.36608 | -2.489625 | 50.97526
8.987 | 14.38283 | -2.489574 | 49.7765
8.990332 | 14.40006 | -2.489578 | 49.87485
8.993668 | 14.41597 | -2.489569 | 50.98209
8.997 | 14.43218 | -2.48952 | 49.70219
9.000334 | 14.44954 | -2.489511 | 50.20041
9.003668 | 14.46732 | -2.489537 | 51.73564
9.007 | 14.48332 | -2.489599 | 49.06141
9.010332 | 14.49878 | -2.489652 | 50.08686
9.013668 | 14.51553 | -2.489614 | 51.07937
9.017 | 14.53323 | -2.489492 | 49.21754
9.020332 | 14.54964 | -2.489402 | 50.65624
9.023666 | 14.56739 | -2.489408 | 50.34781
9.027001 | 14.5833 | -2.48946 | 49.39054
9.030334 | 14.60018 | -2.489599 | 50.87111
9.033668 | 14.61668 | -2.48968 | 50.03296
9.037 | 14.63246 | -2.489762 | 49.85146
9.040332 | 14.64938 | -2.489811 | 50.94777
9.043668 | 14.66684 | -2.489796 | 49.39072
9.047 | 14.68344 | -2.489826 | 49.92224
9.050332 | 14.70035 | -2.489826 | 51.63984
9.053668 | 14.71625 | -2.489832 | 49.10638
9.057 | 14.73368 | -2.489792 | 50.08228
9.060332 | 14.74943 | -2.489697 | 51.47874
9.063666 | 14.76634 | -2.489592 | 49.07561
9.067001 | 14.78385 | -2.48958 | 50.21661
9.070334 | 14.79958 | -2.489696 | 50.85569
9.073666 | 14.81692 | -2.489857 | 49.2931
9.077 | 14.83354 | -2.489948 | 50.62948
9.080334 | 14.84978 | -2.490006 | 50.0594
9.083668 | 14.86662 | -2.490039 | 49.8503
9.087 | 14.88343 | -2.490075 | 51.07372
9.090332 | 14.89942 | -2.490092 | 49.93357
9.093668 | 14.91696 | -2.490048 | 49.90536
9.097 | 14.9326 | -2.49 | 51.09278
9.100332 | 14.95008 | -2.489955 | 49.67783
9.103668 | 14.96654 | -2.48999 | 50.2025
9.107001 | 14.98309 | -2.490194 | 51.51047
9.110332 | 14.99991 | -2.490327 | 49.04428
9.113666 | 15.01638 | -2.490425 | 50.1061
9.117 | 15.03294 | -2.490452 | 51.479
9.120334 | 15.0501 | -2.490446 | 49.15414
9.123666 | 15.06685 | -2.490378 | 50.27639
9.127 | 15.08367 | -2.490335 | 50.65281
9.130332 | 15.10011 | -2.49035 | 49.26367
9.133668 | 15.11705 | -2.49038 | 50.93288
9.137 | 15.13255 | -2.490387 | 50.12748
9.140332 | 15.14961 | -2.490416 | 49.87522
9.143666 | 15.16727 | -2.490402 | 50.92086
9.147 | 15.18358 | -2.49038 | 49.37601
9.150332 | 15.19998 | -2.490374 | 49.9539
9.153668 | 15.21724 | -2.49038 | 51.45071
9.157 | 15.23337 | -2.490404 | 49.26538
9.160332 | 15.24944 | -2.490504 | 50.1067
9.163666 | 15.26746 | -2.490593 | 51.51426
9.167 | 15.28379 | -2.490624 | 48.98465
9.170332 | 15.29952 | -2.490623 | 50.1219
9.173668 | 15.31726 | -2.490625 | 50.98412
9.177001 | 15.33394 | -2.490632 | 49.27996
9.180332 | 15.35014 | -2.490646 | 50.54424
9.183666 | 15.36704 | -2.490705 | 50.28336
9.187 | 15.38362 | -2.490734 | 49.8354
9.190332 | 15.40039 | -2.490784 | 50.90689
9.193666 | 15.41631 | -2.490831 | 49.9666
9.197 | 15.43344 | -2.490802 | 49.89032
9.200332 | 15.45045 | -2.490726 | 51.08628
9.203668 | 15.46732 | -2.49066 | 49.46617
9.207 | 15.48408 | -2.490608 | 49.91325
9.210332 | 15.50005 | -2.490609 | 51.50928
9.213668 | 15.51752 | -2.490643 | 48.7033
9.217 | 15.53414 | -2.49061 | 49.92109
9.220332 | 15.55042 | -2.490614 | 51.70234
9.223668 | 15.56776 | -2.49059 | 49.20064
9.227001 | 15.58402 | -2.490622 | 50.24836
9.230332 | 15.60069 | -2.490717 | 50.74716
9.233666 | 15.6178 | -2.490765 | 49.21652
9.237 | 15.63345 | -2.490764 | 50.84532
9.240332 | 15.64976 | -2.490834 | 50.09391
9.243668 | 15.66782 | -2.490831 | 49.81959
9.247 | 15.68272 | -2.49085 | 51.0104
9.250334 | 15.70156 | -2.490912 | 49.80758
9.253668 | 15.71713 | -2.490974 | 49.91438
9.257 | 15.73307 | -2.491165 | 51.04254
9.260332 | 15.75025 | -2.491219 | 49.31091
9.263668 | 15.76572 | -2.49119 | 49.95364
9.267 | 15.78394 | -2.491106 | 51.60776
9.270332 | 15.80016 | -2.491056 | 49.13951
9.273666 | 15.81716 | -2.491107 | 50.12235
9.277001 | 15.83356 | -2.49118 | 50.85891
9.280334 | 15.84863 | -2.491173 | 48.99941
9.283668 | 15.86813 | -2.49112 | 50.30038
9.287 | 15.88421 | -2.491075 | 50.82904
9.290332 | 15.89992 | -2.49106 | 49.9222
9.293668 | 15.91716 | -2.491096 | 50.94945
9.297 | 15.93404 | -2.491158 | 50.00067
9.300332 | 15.95067 | -2.491218 | 49.8522
9.303668 | 15.9675 | -2.491257 | 51.06168
9.307 | 15.98409 | -2.491282 | 49.50363
9.310332 | 16.0009 | -2.491298 | 49.94698
9.313666 | 16.01756 | -2.491341 | 51.3883
9.317001 | 16.03462 | -2.491422 | 48.86521
9.320334 | 16.04993 | -2.491505 | 49.97788
9.323666 | 16.06701 | -2.491547 | 51.45053
9.327 | 16.08376 | -2.491557 | 48.93762
9.330334 | 16.10021 | -2.491612 | 50.11062
9.333668 | 16.11736 | -2.491597 | 51.03324
9.337 | 16.13336 | -2.49156 | 49.32871
9.340332 | 16.15134 | -2.49153 | 50.6012
9.343668 | 16.16704 | -2.491488 | 50.09668
9.347 | 16.18352 | -2.4915 | 49.78956
9.350332 | 16.20173 | -2.491532 | 50.99697
9.353668 | 16.21741 | -2.491541 | 50.0638
9.357001 | 16.2339 | -2.491555 | 49.90713
9.360332 | 16.25164 | -2.491567 | 51.00052
9.363666 | 16.26659 | -2.491606 | 49.2348
9.367 | 16.2844 | -2.491621 | 49.88354
9.370334 | 16.30095 | -2.491652 | 51.54416
9.373666 | 16.31761 | -2.491674 | 49.139
9.377 | 16.33504 | -2.491719 | 50.15356
9.380332 | 16.3493 | -2.491786 | 51.54438
9.383668 | 16.36777 | -2.491838 | 49.04556
9.387 | 16.38426 | -2.491816 | 50.23996
9.390332 | 16.40054 | -2.491751 | 50.87428
9.393666 | 16.41728 | -2.49174 | 49.26319
9.397 | 16.43473 | -2.49182 | 50.85306
9.400332 | 16.45154 | -2.4919 | 50.06188
9.403668 | 16.4667 | -2.491984 | 49.88212
9.407 | 16.48395 | -2.491988 | 50.99413
9.410332 | 16.50083 | -2.491942 | 49.77482
9.413666 | 16.51748 | -2.491895 | 49.88996
9.417 | 16.53432 | -2.491844 | 51.03697
9.420332 | 16.55135 | -2.491838 | 49.70097
9.423668 | 16.5684 | -2.491862 | 50.17641
9.427001 | 16.58464 | -2.491925 | 51.57183
9.430332 | 16.60064 | -2.492027 | 49.07376
9.433666 | 16.6178 | -2.49212 | 50.06638
9.437 | 16.63505 | -2.49213 | 51.44378
9.440332 | 16.65078 | -2.492016 | 49.29224
9.443666 | 16.66796 | -2.491908 | 50.21652
9.447 | 16.68465 | -2.491894 | 50.71308
9.450332 | 16.70104 | -2.49194 | 49.29202
9.453668 | 16.71828 | -2.492019 | 50.91563
9.457 | 16.7348 | -2.492226 | 49.9644
9.460332 | 16.75128 | -2.492317 | 49.81836
9.463668 | 16.76746 | -2.492438 | 51.00836
9.467 | 16.78465 | -2.492534 | 49.51324
9.470332 | 16.80096 | -2.492556 | 49.9363
9.473668 | 16.81766 | -2.492575 | 51.44408
9.477001 | 16.83426 | -2.492574 | 49.19803
9.480332 | 16.85033 | -2.492573 | 50.07389
9.483666 | 16.86775 | -2.49258 | 51.60315
9.487 | 16.8843 | -2.492455 | 49.12048
9.490332 | 16.90152 | -2.492424 | 50.22019
9.493668 | 16.91841 | -2.492462 | 50.93391
9.497 | 16.93394 | -2.492516 | 49.16716
9.500334 | 16.95079 | -2.492566 | 50.34281
9.503668 | 16.96772 | -2.492595 | 50.33945
9.507 | 16.98478 | -2.492597 | 49.84144
9.510332 | 17.00141 | -2.492603 | 50.98038
9.513668 | 17.0181 | -2.492627 | 49.86815
9.517 | 17.03408 | -2.49276 | 49.86488
9.520332 | 17.05224 | -2.492803 | 51.06304
9.523666 | 17.06718 | -2.492804 | 49.41641
9.527001 | 17.08474 | -2.492844 | 49.92727
9.530334 | 17.1009 | -2.492859 | 51.56831
9.533668 | 17.11798 | -2.492884 | 48.99309
9.537 | 17.13492 | -2.492917 | 50.15604
9.540332 | 17.1511 | -2.492926 | 51.69614
9.543668 | 17.16803 | -2.492903 | 49.08696
9.547 | 17.18498 | -2.492864 | 50.16419
9.550332 | 17.20163 | -2.49284 | 50.85211
9.553668 | 17.21778 | -2.492848 | 49.32154
9.557 | 17.23472 | -2.492854 | 50.706
9.560332 | 17.25179 | -2.49293 | 50.05537
9.563666 | 17.26883 | -2.492996 | 49.3685
9.567001 | 17.28447 | -2.493088 | 50.98526
9.570334 | 17.3007 | -2.493183 | 50.02298
9.573666 | 17.31872 | -2.493213 | 49.94316
9.577 | 17.33414 | -2.493173 | 50.9914
9.580334 | 17.35049 | -2.49319 | 49.3218
9.583668 | 17.36896 | -2.493211 | 49.89597
9.587 | 17.38471 | -2.493274 | 51.56839
9.590332 | 17.40129 | -2.493298 | 49.19579
9.593668 | 17.41749 | -2.493316 | 50.12858
9.597 | 17.43532 | -2.493325 | 51.53623
9.600332 | 17.45128 | -2.493407 | 49.04002
9.603668 | 17.46755 | -2.493479 | 50.20776
9.607001 | 17.4848 | -2.493491 | 50.7734
9.610332 | 17.50068 | -2.49347 | 49.35284
9.613666 | 17.51788 | -2.493399 | 50.80204
9.617 | 17.53442 | -2.493391 | 50.05656
9.620334 | 17.55178 | -2.493452 | 49.92011
9.623666 | 17.56828 | -2.493541 | 50.9251
9.627 | 17.58408 | -2.493572 | 49.92946
9.630332 | 17.60131 | -2.493571 | 49.88861
9.633668 | 17.61897 | -2.493548 | 51.162
9.637 | 17.63535 | -2.493548 | 49.70068
9.640332 | 17.65177 | -2.493577 | 50.21572
9.643666 | 17.66842 | -2.493687 | 51.57104
9.647 | 17.68492 | -2.49374 | 48.9794
9.650332 | 17.70145 | -2.493756 | 50.10528
9.653668 | 17.7182 | -2.493798 | 51.54106
9.657 | 17.73569 | -2.493754 | 49.32457
9.660332 | 17.75123 | -2.493736 | 50.53414
9.663666 | 17.76837 | -2.493774 | 50.65043
9.667 | 17.78544 | -2.493825 | 49.90944
9.670332 | 17.80191 | -2.493904 | 50.9285
9.673668 | 17.81758 | -2.493976 | 50.0288
9.677001 | 17.83553 | -2.494058 | 49.85032
9.680332 | 17.85184 | -2.494099 | 50.9773
9.683666 | 17.86789 | -2.494142 | 49.49938
9.687 | 17.88528 | -2.494184 | 49.94462
9.690332 | 17.90168 | -2.494187 | 51.10419
9.693666 | 17.91827 | -2.494238 | 48.89039
9.697 | 17.93415 | -2.49429 | 49.90527
9.700332 | 17.95086 | -2.494302 | 51.63642
9.703668 | 17.96806 | -2.494288 | 49.19998
9.707 | 17.98522 | -2.494241 | 50.13767
9.710332 | 18.00321 | -2.49417 | 51.0462
9.713668 | 18.01816 | -2.494175 | 49.09074
9.717 | 18.03488 | -2.49426 | 50.26027
9.720332 | 18.05129 | -2.494273 | 50.65298
9.723668 | 18.06764 | -2.494335 | 49.99623
9.727001 | 18.08563 | -2.494367 | 51.0457
9.730332 | 18.10119 | -2.49442 | 49.9683
9.733666 | 18.11874 | -2.494482 | 49.84332
9.737 | 18.13519 | -2.494556 | 50.9984
9.740332 | 18.15256 | -2.494536 | 49.54609
9.743668 | 18.16924 | -2.494586 | 49.9685
9.747 | 18.18541 | -2.49466 | 51.50989
9.750334 | 18.20169 | -2.494746 | 49.15265
9.753668 | 18.21817 | -2.494902 | 50.157
9.757 | 18.2352 | -2.494955 | 51.66894
9.760332 | 18.25136 | -2.495008 | 48.90342
9.763668 | 18.26819 | -2.495068 | 50.07048
9.767 | 18.28504 | -2.495066 | 51.02942
9.770332 | 18.3013 | -2.495119 | 49.29287
9.773666 | 18.31869 | -2.495198 | 50.70834
9.777001 | 18.3348 | -2.495199 | 50.18608
9.780334 | 18.35168 | -2.495206 | 49.40211
9.783668 | 18.36906 | -2.49521 | 50.76486
9.787 | 18.38536 | -2.495241 | 49.93049
9.790332 | 18.40217 | -2.495321 | 49.90445
9.793668 | 18.41783 | -2.495466 | 50.96474
9.797 | 18.4348 | -2.495524 | 49.41824
9.800332 | 18.45165 | -2.495506 | 49.89656
9.803668 | 18.46751 | -2.49549 | 51.38024
9.807 | 18.48594 | -2.495468 | 49.21355
9.810332 | 18.50177 | -2.495467 | 50.1093
9.813666 | 18.5187 | -2.495434 | 51.60309
9.817001 | 18.53606 | -2.495448 | 49.0109
9.820334 | 18.55219 | -2.49548 | 50.12098
9.823666 | 18.56876 | -2.495514 | 50.80782
9.827 | 18.58532 | -2.495582 | 49.15106
9.830334 | 18.60192 | -2.495633 | 50.58813
9.833668 | 18.61879 | -2.495691 | 50.18324
9.837 | 18.63436 | -2.495817 | 49.83437
9.840332 | 18.65176 | -2.495918 | 50.9848
9.843668 | 18.6684 | -2.495949 | 49.96382
9.847 | 18.68584 | -2.495998 | 49.89717
9.850332 | 18.70125 | -2.496055 | 50.81018
9.853668 | 18.71775 | -2.496083 | 49.29428
9.857001 | 18.73507 | -2.496063 | 49.96058
9.860332 | 18.75182 | -2.496022 | 51.57336
9.863666 | 18.76907 | -2.495965 | 49.01222
9.867 | 18.78581 | -2.495984 | 50.11363
9.870334 | 18.80225 | -2.496042 | 51.50891
9.873666 | 18.81915 | -2.496138 | 49.18394
9.877 | 18.83536 | -2.496295 | 50.22064
9.880332 | 18.85233 | -2.496367 | 50.91869
9.883668 | 18.86727 | -2.49641 | 49.30882
9.887 | 18.88583 | -2.496435 | 50.70086
9.890332 | 18.90284 | -2.496384 | 50.216
9.893666 | 18.91906 | -2.496357 | 49.41837
9.897 | 18.93547 | -2.496327 | 50.96416
9.900332 | 18.95295 | -2.49639 | 49.96441
9.903668 | 18.96935 | -2.496464 | 49.89754
9.907 | 18.98554 | -2.496554 | 51.0973
9.910332 | 19.00269 | -2.496681 | 49.48148
9.913666 | 19.01874 | -2.496806 | 49.94466
9.917 | 19.03596 | -2.496904 | 51.38165
9.920332 | 19.05168 | -2.497032 | 49.02762
9.923668 | 19.06841 | -2.497139 | 50.18054
9.927001 | 19.08489 | -2.497221 | 51.60522
9.930332 | 19.10139 | -2.497287 | 49.04362
9.933666 | 19.118 | -2.497335 | 50.09026
9.937 | 19.13431 | -2.497344 | 50.87216
9.940332 | 19.15128 | -2.497341 | 49.31009
9.943666 | 19.16864 | -2.497331 | 50.78134
9.947 | 19.18559 | -2.497301 | 50.12533
9.950332 | 19.20238 | -2.497312 | 49.84296
9.953668 | 19.21951 | -2.497395 | 50.84006
9.957 | 19.2354 | -2.497455 | 50.0307
9.960332 | 19.25233 | -2.497482 | 49.89047
9.963668 | 19.26898 | -2.497519 | 51.02234
9.967 | 19.28544 | -2.497534 | 49.26439
9.970332 | 19.30192 | -2.49758 | 49.87441
9.973668 | 19.31994 | -2.497702 | 51.5744
9.977001 | 19.33577 | -2.497866 | 49.20034
9.980332 | 19.35319 | -2.497959 | 50.05892
9.983666 | 19.36877 | -2.498031 | 51.54258
9.987 | 19.38545 | -2.498049 | 49.12112
9.990332 | 19.40261 | -2.498094 | 50.36266
9.993668 | 19.4182 | -2.498153 | 50.92109
9.997 | 19.43544 | -2.498228 | 49.34
10.00033 | 19.45279 | -2.498309 | 50.65338
10.00367 | 19.46836 | -2.498366 | 50.0576
10.007 | 19.48541 | -2.498418 | 49.81041
10.01033 | 19.50178 | -2.498496 | 51.1552
10.01367 | 19.51831 | -2.498613 | 49.99392
10.017 | 19.53497 | -2.498698 | 49.84174
10.02033 | 19.55171 | -2.49872 | 50.98074
10.02367 | 19.56805 | -2.49873 | 49.33896
10.027 | 19.58623 | -2.498733 | 50.00699
10.03033 | 19.60278 | -2.498819 | 51.53911
10.03367 | 19.61885 | -2.498831 | 49.01056
10.037 | 19.63515 | -2.498852 | 50.1212
10.04033 | 19.65344 | -2.498816 | 51.60291
10.04367 | 19.66938 | -2.498768 | 49.10477
10.047 | 19.6855 | -2.498834 | 50.10575
10.05033 | 19.70341 | -2.498884 | 50.87026
10.05367 | 19.71944 | -2.498966 | 49.40204
10.057 | 19.73606 | -2.49914 | 50.65302
10.06033 | 19.75212 | -2.499221 | 50.12124
10.06367 | 19.76866 | -2.499214 | 49.88131
10.067 | 19.78575 | -2.49928 | 50.83418
10.07033 | 19.80216 | -2.499392 | 49.77579
10.07367 | 19.81886 | -2.499538 | 49.84226
10.077 | 19.83586 | -2.499658 | 51.17262
10.08033 | 19.85228 | -2.499669 | 49.7798
10.08367 | 19.86842 | -2.499588 | 50.09383
10.087 | 19.88618 | -2.499558 | 51.41458
10.09033 | 19.90289 | -2.499546 | 49.04361
10.09367 | 19.91824 | -2.499644 | 50.11365
10.097 | 19.93598 | -2.499726 | 51.76503
10.10033 | 19.95173 | -2.499789 | 49.15329
10.10367 | 19.96931 | -2.499858 | 50.14938
10.107 | 19.98606 | -2.499963 | 50.80855
10.11033 | 20.00225 | -2.50005 | 49.16872
10.11367 | 20.0188 | -2.500174 | 50.69316
10.117 | 20.03559 | -2.500236 | 50.0926
10.12033 | 20.0522 | -2.500262 | 49.7724
10.12367 | 20.06877 | -2.500366 | 51.08133
10.127 | 20.08552 | -2.50044 | 49.99858
10.13033 | 20.10153 | -2.500469 | 49.96096
10.13367 | 20.11909 | -2.50051 | 50.9709
10.137 | 20.1368 | -2.500474 | 49.34102
10.14033 | 20.15228 | -2.500453 | 49.88166
10.14367 | 20.16901 | -2.500597 | 51.4772
10.147 | 20.18559 | -2.500764 | 49.21472
10.15033 | 20.20182 | -2.500938 | 50.15696
10.15367 | 20.21833 | -2.501071 | 51.66658
10.157 | 20.23591 | -2.501114 | 49.0421
10.16033 | 20.25182 | -2.501106 | 50.16872
10.16367 | 20.26915 | -2.501038 | 51.02854
10.167 | 20.2852 | -2.501037 | 49.7676
10.17033 | 20.30284 | -2.501039 | 50.71228
10.17367 | 20.31898 | -2.501052 | 50.24611
10.177 | 20.33551 | -2.501162 | 49.77064
10.18033 | 20.35266 | -2.501319 | 50.95176
10.18367 | 20.36929 | -2.501471 | 49.93084
10.187 | 20.38531 | -2.501546 | 49.8878
10.19033 | 20.40223 | -2.501548 | 51.05157
10.19367 | 20.41915 | -2.50156 | 49.41596
10.197 | 20.43611 | -2.501662 | 49.93497
10.20033 | 20.45176 | -2.501772 | 51.53602
10.20367 | 20.46888 | -2.501876 | 49.14782
10.207 | 20.48592 | -2.5019 | 50.15572
10.21033 | 20.50214 | -2.501907 | 51.43924
10.21367 | 20.51865 | -2.502018 | 49.10136
10.217 | 20.53547 | -2.50211 | 50.1994
10.22033 | 20.5511 | -2.50214 | 51.00736
10.22367 | 20.56905 | -2.502141 | 49.10018
10.227 | 20.58522 | -2.502128 | 50.59262
10.23033 | 20.60203 | -2.502178 | 50.27172
10.23367 | 20.61875 | -2.502323 | 49.90263
10.237 | 20.635 | -2.502372 | 50.99316
10.24033 | 20.65194 | -2.502422 | 50.01969
10.24367 | 20.66988 | -2.502461 | 49.80786
10.247 | 20.6857 | -2.502434 | 50.8496
10.25033 | 20.70192 | -2.502419 | 49.41359
10.25367 | 20.71926 | -2.50243 | 49.91054
10.257 | 20.73639 | -2.502462 | 51.13167
10.26033 | 20.75261 | -2.502655 | 49.22516
10.26367 | 20.76895 | -2.502925 | 49.9341
10.267 | 20.78611 | -2.502996 | 51.69294
10.27033 | 20.80214 | -2.502984 | 48.99229
10.27367 | 20.81928 | -2.503023 | 50.04574
10.277 | 20.8357 | -2.503103 | 50.74101
10.28033 | 20.85098 | -2.503184 | 49.17969
10.28367 | 20.86848 | -2.503326 | 50.35383
10.287 | 20.88645 | -2.503408 | 50.7915
10.29033 | 20.90194 | -2.50348 | 49.32146
10.29367 | 20.91881 | -2.503565 | 50.78606
10.297 | 20.93579 | -2.503602 | 49.83534
10.30033 | 20.95258 | -2.503621 | 49.84883
10.30367 | 20.96927 | -2.503666 | 51.07141
10.307 | 20.98496 | -2.503775 | 49.92881
10.31033 | 21.0025 | -2.503868 | 49.89639
10.31367 | 21.01862 | -2.503954 | 51.1739
10.317 | 21.03608 | -2.504002 | 49.21264
10.32033 | 21.05231 | -2.504025 | 49.99912
10.32367 | 21.07022 | -2.504008 | 51.603
10.327 | 21.08575 | -2.50403 | 49.10458
10.33033 | 21.10233 | -2.504082 | 50.12143
10.33367 | 21.11837 | -2.504078 | 51.44433
10.337 | 21.13698 | -2.504106 | 49.23056
10.34033 | 21.15292 | -2.504214 | 50.22461
10.34367 | 21.16898 | -2.504395 | 50.31015
10.347 | 21.18543 | -2.50456 | 49.35549
10.35033 | 21.20284 | -2.504652 | 50.80489
10.35367 | 21.21859 | -2.50472 | 50.24893
10.357 | 21.2347 | -2.50481 | 49.8583
10.36033 | 21.2524 | -2.504817 | 50.91059
10.36367 | 21.26803 | -2.504864 | 49.5002
10.367 | 21.28606 | -2.504921 | 49.88966
10.37033 | 21.3024 | -2.505004 | 51.22856
10.37367 | 21.32 | -2.505102 | 49.7016
10.377 | 21.33559 | -2.505168 | 50.18444
10.38033 | 21.35205 | -2.505198 | 51.54172
10.38367 | 21.36887 | -2.50527 | 48.76624
10.387 | 21.38615 | -2.505364 | 49.95308
10.39033 | 21.40265 | -2.505442 | 51.67019
10.39367 | 21.41908 | -2.505468 | 49.154
10.397 | 21.43558 | -2.505405 | 50.18133
10.40033 | 21.4534 | -2.505395 | 50.87317
10.40367 | 21.47016 | -2.505435 | 49.29526
10.407 | 21.48588 | -2.505539 | 50.72631
10.41033 | 21.50304 | -2.505653 | 50.12654
10.41367 | 21.51911 | -2.505738 | 49.8042
10.417 | 21.5354 | -2.50586 | 50.89186
10.42033 | 21.55258 | -2.505976 | 49.93728
10.42367 | 21.56928 | -2.506016 | 49.90671
10.427 | 21.58571 | -2.506057 | 50.93642
10.43033 | 21.60256 | -2.506116 | 49.25
10.43367 | 21.61966 | -2.506169 | 49.9303
10.437 | 21.63577 | -2.50625 | 51.41836
10.44033 | 21.65259 | -2.506348 | 49.1401
10.44367 | 21.66944 | -2.506488 | 50.13022
10.447 | 21.68448 | -2.50662 | 51.54579
10.45033 | 21.70201 | -2.506714 | 49.04666
10.45367 | 21.719 | -2.506804 | 50.06784
10.457 | 21.7358 | -2.506798 | 50.97028
10.46033 | 21.75294 | -2.506824 | 49.37592
10.46367 | 21.76834 | -2.506916 | 50.673
10.467 | 21.78555 | -2.507004 | 50.22346
10.47033 | 21.80248 | -2.507048 | 49.42398
10.47367 | 21.81932 | -2.506977 | 50.93666
10.477 | 21.8368 | -2.506936 | 49.909
10.48033 | 21.85191 | -2.506978 | 49.85307
10.48367 | 21.87054 | -2.507094 | 51.02977
10.487 | 21.8867 | -2.507244 | 49.458
10.49033 | 21.90243 | -2.507373 | 49.94798
10.49367 | 21.91948 | -2.507476 | 51.42262
10.497 | 21.9361 | -2.507512 | 48.96144
10.50034 | 21.95246 | -2.507595 | 49.92426
10.50367 | 21.96908 | -2.507708 | 51.51624
10.507 | 21.98572 | -2.507828 | 49.01746
10.51033 | 22.00241 | -2.507891 | 50.16244
10.51367 | 22.01887 | -2.507955 | 51.19354
10.517 | 22.03594 | -2.508044 | 49.1735
10.52033 | 22.0517 | -2.508152 | 50.29662
10.52367 | 22.06923 | -2.508319 | 50.49674
10.527 | 22.08557 | -2.508445 | 49.43868
10.53033 | 22.10272 | -2.508477 | 50.86431
10.53367 | 22.11876 | -2.508518 | 50.00351
10.537 | 22.13602 | -2.508556 | 49.86752
10.54033 | 22.15262 | -2.508577 | 50.86081
10.54367 | 22.16938 | -2.508608 | 49.90268
10.547 | 22.18576 | -2.508614 | 49.90674
10.55033 | 22.20362 | -2.508715 | 51.12637
10.55367 | 22.21995 | -2.508922 | 49.26329
10.557 | 22.23533 | -2.50919 | 49.90609
10.56033 | 22.25282 | -2.509352 | 51.51124
10.56367 | 22.26912 | -2.509445 | 49.04481
10.567 | 22.28619 | -2.509515 | 50.0905
10.57034 | 22.30202 | -2.50964 | 51.44676
10.57367 | 22.32012 | -2.509785 | 49.12168
10.577 | 22.33558 | -2.509898 | 50.34678
10.58033 | 22.35315 | -2.509863 | 50.905
10.58367 | 22.36844 | -2.509864 | 49.34071
10.587 | 22.38632 | -2.509888 | 50.68472
10.59033 | 22.40268 | -2.509927 | 50.06102
10.59367 | 22.41912 | -2.509998 | 49.80307
10.597 | 22.43492 | -2.510111 | 51.09679
10.60033 | 22.45332 | -2.510169 | 49.99588
10.60367 | 22.4693 | -2.510195 | 49.88931
10.607 | 22.48708 | -2.510235 | 50.98894
10.61033 | 22.50354 | -2.510268 | 49.35529
10.61367 | 22.51995 | -2.510321 | 50.00734
10.617 | 22.53644 | -2.510451 | 51.57197
10.62034 | 22.55315 | -2.510544 | 49.12086
10.62367 | 22.56902 | -2.510678 | 50.10178
10.627 | 22.58622 | -2.510795 | 51.47696
10.63033 | 22.60255 | -2.510896 | 49.05888
10.63367 | 22.61995 | -2.51099 | 50.07049
10.637 | 22.63585 | -2.511125 | 50.93452
10.64033 | 22.65298 | -2.511228 | 49.27818
10.64366 | 22.67016 | -2.511252 | 50.55877
10.647 | 22.68622 | -2.511288 | 50.3436
10.65033 | 22.70299 | -2.511352 | 49.84262
10.65367 | 22.71866 | -2.511405 | 50.96766
10.657 | 22.73667 | -2.511509 | 49.96754
10.66033 | 22.75348 | -2.511602 | 49.85123
10.66367 | 22.76887 | -2.511666 | 51.01144
10.667 | 22.78594 | -2.511764 | 49.62525
10.67033 | 22.80292 | -2.511874 | 49.91464
10.67367 | 22.81978 | -2.511986 | 51.41762
10.677 | 22.8361 | -2.512071 | 49.26443
10.68033 | 22.85193 | -2.512175 | 50.13794
10.68366 | 22.86956 | -2.51218 | 51.79981
10.687 | 22.88661 | -2.512218 | 49.12519
10.69033 | 22.90436 | -2.512309 | 50.10297
10.69366 | 22.9198 | -2.512402 | 51.0021
10.697 | 22.93506 | -2.512501 | 49.12537
10.70033 | 22.9534 | -2.512564 | 50.65626
10.70367 | 22.96912 | -2.512585 | 50.6232
10.707 | 22.98672 | -2.512676 | 49.9651
10.71033 | 23.00295 | -2.512798 | 50.99863
10.71367 | 23.0196 | -2.512833 | 49.93778
10.717 | 23.03669 | -2.512853 | 49.92274
10.72033 | 23.054 | -2.512929 | 51.00704
10.72367 | 23.07032 | -2.513046 | 49.48611
10.727 | 23.08747 | -2.513202 | 49.89052
10.73033 | 23.10359 | -2.513438 | 51.14954
10.73366 | 23.11998 | -2.513544 | 49.67874
10.737 | 23.13638 | -2.51365 | 50.17807
10.74033 | 23.15289 | -2.513752 | 51.5738
10.74367 | 23.1696 | -2.51379 | 49.01266
10.747 | 23.18691 | -2.513837 | 50.0666
10.75034 | 23.20263 | -2.513949 | 51.57408
10.75367 | 23.21886 | -2.514062 | 49.26153
10.757 | 23.23636 | -2.51416 | 50.15324
10.76033 | 23.25339 | -2.514239 | 49.96744
10.76367 | 23.26968 | -2.514286 | 51.23574
10.767 | 23.28642 | -2.514304 | 49.2305
10.77033 | 23.30389 | -2.514354 | 50.311
10.77367 | 23.31965 | -2.514455 | 50.21534
10.777 | 23.33712 | -2.514474 | 49.32318
10.78033 | 23.35339 | -2.51457 | 50.9148
10.78367 | 23.3703 | -2.514713 | 49.89948
10.787 | 23.38608 | -2.51485 | 49.93536
10.79033 | 23.40326 | -2.51499 | 50.88468
10.79367 | 23.41956 | -2.515102 | 49.5432
10.797 | 23.43594 | -2.515144 | 49.9432
10.80033 | 23.45383 | -2.515211 | 51.08587
10.80367 | 23.47048 | -2.515287 | 49.13269
10.807 | 23.4865 | -2.51531 | 50.08104
10.81033 | 23.50383 | -2.515374 | 51.6311
10.81367 | 23.51983 | -2.515486 | 49.14872
10.817 | 23.53697 | -2.51556 | 50.10104
10.82034 | 23.55368 | -2.515593 | 51.40854
10.82367 | 23.56995 | -2.515625 | 49.07076
10.827 | 23.58767 | -2.515652 | 50.24702
10.83033 | 23.60364 | -2.515752 | 50.91563
10.83367 | 23.61965 | -2.515894 | 49.8497
10.837 | 23.63674 | -2.516033 | 50.72414
10.84033 | 23.65382 | -2.516148 | 50.08596
10.84367 | 23.66996 | -2.516206 | 49.76143
10.847 | 23.68602 | -2.516289 | 51.00132
10.85033 | 23.70442 | -2.516411 | 49.9585
10.85367 | 23.72 | -2.516499 | 49.94152
10.857 | 23.73662 | -2.516648 | 50.98894
10.86033 | 23.75292 | -2.516756 | 49.28769
10.86367 | 23.76875 | -2.516804 | 49.92578
10.867 | 23.78774 | -2.516834 | 51.6279
10.87034 | 23.80336 | -2.516946 | 48.91228
10.87367 | 23.82037 | -2.517117 | 50.11978
10.877 | 23.8362 | -2.517209 | 51.59619
10.88033 | 23.85301 | -2.517202 | 49.24019
10.88367 | 23.87118 | -2.517025 | 50.132
10.887 | 23.88701 | -2.516954 | 50.94339
10.89033 | 23.90488 | -2.517168 | 49.1775
10.89366 | 23.92096 | -2.517464 | 50.58444
10.897 | 23.93602 | -2.517728 | 50.30262
10.90033 | 23.95312 | -2.517924 | 49.82359
10.90367 | 23.96973 | -2.517975 | 51.00072
10.907 | 23.98612 | -2.517984 | 49.95785
10.91033 | 24.00366 | -2.51806 | 49.816
10.91367 | 24.01829 | -2.518177 | 50.94154
10.917 | 24.03689 | -2.518263 | 49.60296
10.92033 | 24.05314 | -2.518388 | 49.94976
10.92367 | 24.06992 | -2.518484 | 51.37457
10.927 | 24.08626 | -2.51856 | 49.64373
10.93033 | 24.1027 | -2.518608 | 50.19332
10.93366 | 24.12066 | -2.518496 | 51.62887
10.937 | 24.13695 | -2.518452 | 49.00674
10.94033 | 24.15363 | -2.518518 | 50.08873
10.94366 | 24.16925 | -2.518652 | 51.10282
10.947 | 24.18726 | -2.518824 | 49.13178
10.95033 | 24.20371 | -2.518921 | 50.31014
10.95367 | 24.21942 | -2.518975 | 50.7561
10.957 | 24.23649 | -2.519118 | 49.30367
10.96033 | 24.25344 | -2.519198 | 50.82385
10.96367 | 24.26856 | -2.519284 | 49.9271
10.967 | 24.28694 | -2.519326 | 49.91859
10.97033 | 24.30298 | -2.519314 | 50.97046
10.97367 | 24.3208 | -2.519365 | 49.86312
10.977 | 24.33698 | -2.519448 | 49.84782
10.98033 | 24.35373 | -2.51949 | 50.9732
10.98366 | 24.3706 | -2.51958 | 49.39802
10.987 | 24.38712 | -2.519578 | 49.94952
10.99033 | 24.40392 | -2.519605 | 51.46918
10.99367 | 24.42077 | -2.51974 | 49.1465
10.997 | 24.43674 | -2.519939 | 50.08461
11.00034 | 24.45368 | -2.52007 | 51.53287
11.00367 | 24.4701 | -2.520133 | 49.03766
11.007 | 24.48761 | -2.520201 | 50.08866
11.01033 | 24.50338 | -2.520216 | 50.93002
11.01367 | 24.51973 | -2.520305 | 49.28776
11.017 | 24.5375 | -2.520361 | 50.6405
11.02033 | 24.55302 | -2.520429 | 50.30561
11.02367 | 24.57014 | -2.52053 | 49.80072
11.027 | 24.58702 | -2.520639 | 50.8706
11.03033 | 24.60352 | -2.520708 | 49.92724
11.03367 | 24.61975 | -2.52081 | 49.91064
11.037 | 24.63667 | -2.520903 | 51.1012
11.04033 | 24.6535 | -2.520944 | 49.47888
11.04367 | 24.67047 | -2.521007 | 49.89506
11.047 | 24.68618 | -2.52108 | 51.06024
11.05033 | 24.7039 | -2.521165 | 49.22554
11.05367 | 24.72046 | -2.521255 | 49.98994
11.057 | 24.73728 | -2.521378 | 51.5994
11.06033 | 24.75329 | -2.521494 | 49.07088
11.06367 | 24.76933 | -2.521551 | 50.10498
11.067 | 24.78732 | -2.521546 | 50.99288
11.07034 | 24.8039 | -2.521566 | 49.19703
11.07367 | 24.82041 | -2.521572 | 50.27133
11.077 | 24.83648 | -2.521718 | 50.74272
11.08033 | 24.85382 | -2.521856 | 49.36891
11.08367 | 24.87117 | -2.521885 | 50.77826
11.087 | 24.88697 | -2.521913 | 50.24478
11.09033 | 24.9044 | -2.521898 | 49.8415
11.09367 | 24.92056 | -2.521948 | 50.85344
11.097 | 24.93724 | -2.522085 | 49.86597
11.10033 | 24.95314 | -2.52224 | 49.91222
11.10367 | 24.97056 | -2.522346 | 51.23159
11.107 | 24.98791 | -2.522386 | 49.74019
11.11033 | 25.00413 | -2.522358 | 50.13113
11.11367 | 25.02048 | -2.522408 | 51.50776
11.117 | 25.03808 | -2.522488 | 48.97968
11.12034 | 25.05398 | -2.522641 | 50.16899
11.12367 | 25.07121 | -2.522794 | 51.79622
11.127 | 25.08728 | -2.522813 | 49.1058
11.13033 | 25.10362 | -2.522847 | 50.11378
11.13367 | 25.12174 | -2.522915 | 51.03016
11.137 | 25.13736 | -2.523003 | 49.20004
11.14033 | 25.15369 | -2.523136 | 50.33541
11.14366 | 25.16988 | -2.523235 | 50.3758
11.147 | 25.18764 | -2.523305 | 49.78786
11.15033 | 25.20322 | -2.52342 | 50.89787
11.15367 | 25.21979 | -2.523594 | 49.90338
11.157 | 25.23717 | -2.523691 | 49.90572
11.16033 | 25.25315 | -2.523766 | 50.9352
11.16367 | 25.27044 | -2.523849 | 49.50085
11.167 | 25.28685 | -2.52382 | 49.88998
11.17033 | 25.30448 | -2.523828 | 51.18058
11.17367 | 25.32121 | -2.5239 | 49.26294
11.177 | 25.33719 | -2.524013 | 49.93736
11.18033 | 25.35266 | -2.52411 | 51.51078
11.18366 | 25.37123 | -2.524216 | 48.98198
11.187 | 25.38745 | -2.524249 | 50.11416
11.19033 | 25.40332 | -2.524274 | 51.17398
11.19366 | 25.42105 | -2.524355 | 49.2322
11.197 | 25.43704 | -2.524452 | 50.1695
11.20033 | 25.45371 | -2.524533 | 50.81031
11.20367 | 25.4703 | -2.524597 | 49.32631
11.207 | 25.48759 | -2.524643 | 50.71111
11.21033 | 25.50408 | -2.524748 | 50.18732
11.21367 | 25.51985 | -2.524855 | 49.81982
11.217 | 25.53748 | -2.524919 | 50.96298
11.22033 | 25.5548 | -2.524933 | 49.87164
11.22367 | 25.57022 | -2.524996 | 49.8748
11.227 | 25.58758 | -2.525062 | 51.04706
11.23033 | 25.60364 | -2.525133 | 49.35863
11.23366 | 25.62016 | -2.525277 | 49.93766
11.237 | 25.63782 | -2.525364 | 51.54347
11.24033 | 25.65484 | -2.525301 | 49.13848
11.24367 | 25.67138 | -2.525293 | 50.1298
11.247 | 25.68778 | -2.525348 | 51.47985
11.25034 | 25.70497 | -2.525463 | 49.04506
11.25367 | 25.72168 | -2.52558 | 50.12996
11.257 | 25.73715 | -2.52573 | 51.04706
11.26033 | 25.75483 | -2.52584 | 49.27974
11.26367 | 25.77046 | -2.525924 | 50.54382
11.267 | 25.78855 | -2.52605 | 50.63752
11.27033 | 25.80475 | -2.526144 | 49.91338
11.27367 | 25.82044 | -2.526171 | 50.96702
11.277 | 25.83742 | -2.526208 | 50.09211
11.28033 | 25.85442 | -2.526233 | 49.85876
11.28367 | 25.87044 | -2.526284 | 50.89516
11.287 | 25.88726 | -2.526372 | 49.45227
11.29033 | 25.90497 | -2.526375 | 49.87374
11.29367 | 25.9214 | -2.526361 | 51.17182
11.297 | 25.93678 | -2.526474 | 49.30865
11.30033 | 25.95444 | -2.526743 | 49.93664
11.30367 | 25.96972 | -2.526832 | 51.60304
11.307 | 25.9888 | -2.526865 | 49.07315
11.31033 | 26.00469 | -2.526892 | 50.1527
11.31367 | 26.02061 | -2.526997 | 51.60328
11.317 | 26.0375 | -2.527141 | 49.01098
11.32034 | 26.05405 | -2.52723 | 50.1759
11.32367 | 26.07132 | -2.527258 | 50.88488
11.327 | 26.08848 | -2.527207 | 49.35374
11.33033 | 26.10425 | -2.527206 | 50.75454
11.33367 | 26.12148 | -2.527308 | 50.24564
11.337 | 26.13792 | -2.5274 | 49.3705
11.34033 | 26.15504 | -2.527628 | 50.84325
11.34367 | 26.17103 | -2.527883 | 49.99379
11.347 | 26.18681 | -2.527989 | 49.9677
11.35033 | 26.2047 | -2.5281 | 50.91768
11.35367 | 26.22024 | -2.528115 | 49.27748
11.357 | 26.23706 | -2.528087 | 49.90488
11.36033 | 26.25478 | -2.528085 | 51.09109
11.36367 | 26.27126 | -2.528144 | 49.66165
11.367 | 26.28808 | -2.528332 | 50.2294
11.37034 | 26.30379 | -2.52847 | 51.73247
11.37367 | 26.32072 | -2.52848 | 49.01231
11.377 | 26.33874 | -2.528408 | 50.05084
11.38033 | 26.35466 | -2.528369 | 51.54172
11.38367 | 26.37102 | -2.5284 | 49.18406
11.387 | 26.38793 | -2.528552 | 50.2527
11.39033 | 26.40508 | -2.528616 | 50.79408
11.39366 | 26.42104 | -2.528683 | 49.35718
11.397 | 26.43806 | -2.52874 | 50.93296
11.40033 | 26.45487 | -2.528799 | 50.09361
11.40367 | 26.47119 | -2.528838 | 49.81211
11.407 | 26.48781 | -2.528867 | 50.93559
11.41033 | 26.50478 | -2.528929 | 49.9985
11.41367 | 26.52112 | -2.529026 | 49.96934
11.417 | 26.53822 | -2.529126 | 51.17518
11.42033 | 26.55488 | -2.52927 | 49.233
11.42367 | 26.57128 | -2.529356 | 49.89856
11.427 | 26.58794 | -2.529406 | 51.2895
11.43033 | 26.60495 | -2.529422 | 49.20148
11.43366 | 26.62186 | -2.529495 | 50.14583
11.437 | 26.63838 | -2.529594 | 51.73632
11.44033 | 26.65462 | -2.529705 | 49.10866
11.44366 | 26.67033 | -2.52974 | 50.10669
11.447 | 26.68886 | -2.52978 | 51.06424
11.45033 | 26.70458 | -2.529792 | 49.35863
11.45367 | 26.72131 | -2.529826 | 50.30463
11.457 | 26.7386 | -2.529903 | 50.6709
11.46033 | 26.75495 | -2.529917 | 50.00838
11.46367 | 26.77164 | -2.529967 | 51.0804
11.467 | 26.78848 | -2.53008 | 50.77928
11.47033 | 26.80496 | -2.530189 | 51.02965
11.47367 | 26.82167 | -2.530274 | 49.21932
11.477 | 26.8386 | -2.530409 | 49.9466
11.48033 | 26.85467 | -2.530453 | 51.45078
11.48366 | 26.87125 | -2.530502 | 49.07811
11.487 | 26.8877 | -2.530558 | 50.2013
11.49033 | 26.90461 | -2.530679 | 51.67417
11.49367 | 26.92169 | -2.530722 | 49.04707
11.497 | 26.93802 | -2.530734 | 50.05956
11.50034 | 26.95468 | -2.530744 | 51.12847
11.50367 | 26.97196 | -2.530805 | 49.24924
11.507 | 26.98867 | -2.530888 | 50.27656
11.51033 | 27.00464 | -2.530982 | 50.78082
11.51367 | 27.02072 | -2.531028 | 49.28064
11.517 | 27.03974 | -2.53105 | 50.7358
11.52033 | 27.05506 | -2.531056 | 50.09404
11.52367 | 27.0719 | -2.531189 | 49.83566
11.527 | 27.0885 | -2.531263 | 50.98721
11.53033 | 27.10398 | -2.531278 | 49.87253
11.53367 | 27.12263 | -2.531275 | 49.91422
11.537 | 27.13921 | -2.531326 | 51.18637
11.54033 | 27.15448 | -2.53146 | 49.45304
11.54367 | 27.17209 | -2.531566 | 49.93039
11.547 | 27.18742 | -2.531694 | 51.4495
11.55033 | 27.2054 | -2.531786 | 49.13943
11.55367 | 27.22091 | -2.531792 | 50.19336
11.557 | 27.23815 | -2.531871 | 51.67304
11.56033 | 27.25541 | -2.531914 | 49.04656
11.56367 | 27.27093 | -2.53193 | 50.09097
11.567 | 27.28868 | -2.53195 | 50.93686
11.57034 | 27.30544 | -2.532099 | 49.18758
11.57367 | 27.32082 | -2.532216 | 50.64
11.577 | 27.33776 | -2.532326 | 50.68681
11.58033 | 27.35455 | -2.532354 | 49.39087
11.58367 | 27.37094 | -2.532261 | 50.77569
11.587 | 27.38842 | -2.532125 | 49.97058
11.59033 | 27.40655 | -2.53209 | 49.86014
11.59367 | 27.4224 | -2.532132 | 51.05702
11.597 | 27.43916 | -2.532287 | 49.93632
11.60033 | 27.45588 | -2.532348 | 49.89941
11.60367 | 27.47233 | -2.532449 | 51.22676
11.607 | 27.48935 | -2.532641 | 49.7348
11.61033 | 27.50476 | -2.53294 | 50.09835
11.61367 | 27.52128 | -2.533089 | 51.5147
11.617 | 27.5383 | -2.533188 | 48.70854
11.62034 | 27.55574 | -2.533211 | 49.98578
11.62367 | 27.57191 | -2.533214 | 51.64148
11.627 | 27.58856 | -2.533236 | 49.09364
11.63033 | 27.6055 | -2.533258 | 50.07138
11.63367 | 27.62206 | -2.533234 | 50.82681
11.637 | 27.63836 | -2.533278 | 49.28004
11.64033 | 27.65522 | -2.533379 | 50.814
11.64366 | 27.67166 | -2.533512 | 50.3464
11.647 | 27.68862 | -2.533597 | 49.77308
11.65033 | 27.70467 | -2.53364 | 50.87566
11.65367 | 27.72208 | -2.533698 | 49.93498
11.657 | 27.73895 | -2.53375 | 49.87442
11.66033 | 27.75496 | -2.533823 | 50.9827
11.66367 | 27.77226 | -2.533848 | 49.83784
11.667 | 27.78922 | -2.5339 | 49.92163
11.67033 | 27.80615 | -2.534056 | 51.08372
11.67367 | 27.82207 | -2.53421 | 49.2774
11.677 | 27.83809 | -2.534336 | 49.9131
11.68033 | 27.8551 | -2.534381 | 51.63633
11.68366 | 27.87138 | -2.534345 | 49.04298
11.687 | 27.88906 | -2.534334 | 50.1052
11.69033 | 27.9051 | -2.534387 | 51.18696
11.69366 | 27.92248 | -2.534475 | 49.07348
11.697 | 27.9385 | -2.534596 | 50.153
11.70033 | 27.9555 | -2.534634 | 50.93377
11.70367 | 27.97249 | -2.534663 | 49.35554
11.707 | 27.98935 | -2.534694 | 50.89906
11.71033 | 28.00565 | -2.53477 | 50.15545
11.71367 | 28.02292 | -2.534904 | 49.80316
11.717 | 28.03856 | -2.535011 | 50.88972
11.72033 | 28.05492 | -2.535042 | 49.80797
11.72367 | 28.07242 | -2.535102 | 49.89011
11.727 | 28.08908 | -2.535155 | 51.10185
11.73033 | 28.10564 | -2.535193 | 49.48447
11.73366 | 28.12128 | -2.535225 | 49.8821
11.737 | 28.13884 | -2.53525 | 51.35268
11.74033 | 28.15554 | -2.535294 | 49.64738
11.74367 | 28.17228 | -2.535438 | 50.21787
11.747 | 28.18836 | -2.53561 | 51.51158
11.75034 | 28.20502 | -2.53569 | 49.0919
11.75367 | 28.22314 | -2.53573 | 50.12634
11.757 | 28.23833 | -2.535823 | 51.57613
11.76033 | 28.25545 | -2.535942 | 49.10806
11.76367 | 28.27224 | -2.536024 | 50.23289
11.767 | 28.2882 | -2.536037 | 50.81054
11.77033 | 28.30571 | -2.536052 | 49.29608
11.77367 | 28.32196 | -2.536102 | 50.88664
11.777 | 28.3391 | -2.53619 | 50.22266
11.78033 | 28.35568 | -2.536224 | 49.8125
11.78367 | 28.37171 | -2.536312 | 50.8724
11.787 | 28.39007 | -2.536385 | 49.7155
11.79033 | 28.40545 | -2.536534 | 49.92268
11.79367 | 28.42182 | -2.536682 | 51.15168
11.797 | 28.43853 | -2.536787 | 49.53234
11.80033 | 28.455 | -2.536844 | 49.93037
11.80367 | 28.47195 | -2.536872 | 51.44957
11.807 | 28.48985 | -2.536949 | 48.83183
11.81033 | 28.50625 | -2.537002 | 49.96186
11.81367 | 28.52219 | -2.537108 | 51.60871
11.817 | 28.53994 | -2.537219 | 49.12436
11.82034 | 28.55594 | -2.537245 | 50.08708
11.82367 | 28.5729 | -2.537279 | 51.17539
11.827 | 28.59027 | -2.537303 | 49.1558
11.83033 | 28.60591 | -2.537353 | 50.22134
11.83367 | 28.62324 | -2.537361 | 50.71699
11.837 | 28.63875 | -2.537392 | 49.40479
11.84033 | 28.65608 | -2.53748 | 50.7664
11.84367 | 28.67249 | -2.537583 | 50.06284
11.847 | 28.6885 | -2.537732 | 49.85916
11.85033 | 28.70624 | -2.537827 | 50.84829
11.85367 | 28.72278 | -2.537829 | 49.74521
11.857 | 28.73936 | -2.537874 | 49.88242
11.86033 | 28.75672 | -2.537936 | 50.93092
11.86367 | 28.77149 | -2.538058 | 49.48312
11.867 | 28.78877 | -2.538254 | 49.92171
11.87034 | 28.8051 | -2.538355 | 51.44895
11.87367 | 28.82195 | -2.538337 | 48.7377
11.877 | 28.83937 | -2.538255 | 49.93019
11.88033 | 28.85632 | -2.538225 | 51.67198
11.88367 | 28.87299 | -2.538284 | 49.04579
11.887 | 28.88982 | -2.538381 | 50.12246
11.89033 | 28.90646 | -2.538476 | 51.11152
11.89366 | 28.92188 | -2.538493 | 49.2339
11.897 | 28.93923 | -2.538432 | 50.26503
11.90033 | 28.95719 | -2.538385 | 50.74944
11.90367 | 28.97289 | -2.538432 | 49.94172
11.907 | 28.99027 | -2.538535 | 50.82011
11.91033 | 29.0062 | -2.538784 | 50.00083
11.91367 | 29.02344 | -2.538918 | 49.84412
11.917 | 29.03885 | -2.539048 | 50.9847
11.92033 | 29.05625 | -2.539158 | 49.471
11.92367 | 29.07279 | -2.53921 | 49.89065
11.927 | 29.08951 | -2.539245 | 51.03872
11.93033 | 29.10606 | -2.539305 | 49.48387
11.93366 | 29.12248 | -2.539392 | 49.94568
11.937 | 29.14018 | -2.539457 | 51.54272
11.94033 | 29.15668 | -2.53953 | 49.0599
11.94366 | 29.17238 | -2.539629 | 50.14144
11.947 | 29.1897 | -2.539674 | 51.73394
11.95033 | 29.20606 | -2.539712 | 49.16944
11.95367 | 29.2233 | -2.539768 | 50.11352
11.957 | 29.23969 | -2.53981 | 51.01298
11.96033 | 29.25604 | -2.539961 | 49.0437
11.96367 | 29.27267 | -2.540087 | 50.5343
11.967 | 29.28871 | -2.540127 | 50.76208
11.97033 | 29.3066 | -2.540169 | 49.97662
11.97367 | 29.32306 | -2.540156 | 50.9196
11.977 | 29.33985 | -2.540176 | 49.87188
11.98033 | 29.3569 | -2.540248 | 49.8585
11.98366 | 29.37282 | -2.540353 | 50.95854
11.987 | 29.39031 | -2.540385 | 49.48555
11.99033 | 29.40619 | -2.540433 | 49.85891
11.99367 | 29.42328 | -2.540467 | 51.10187
11.997 | 29.4389 | -2.540539 | 49.74132
12.00034 | 29.45648 | -2.540641 | 50.1157
12.00367 | 29.4732 | -2.540744 | 51.51096
12.007 | 29.48843 | -2.540869 | 49.07564
12.01033 | 29.50624 | -2.541103 | 50.0825
12.01367 | 29.522 | -2.541235 | 51.73406
12.017 | 29.53926 | -2.541318 | 49.13832
12.02033 | 29.55618 | -2.541375 | 50.09059
12.02367 | 29.57273 | -2.541386 | 50.80965
12.027 | 29.58932 | -2.541401 | 49.21648
12.03033 | 29.60573 | -2.541438 | 50.32381
12.03367 | 29.62308 | -2.541572 | 50.68462
12.037 | 29.63958 | -2.541667 | 49.93298
12.04033 | 29.65613 | -2.541714 | 50.88537
12.04367 | 29.67287 | -2.541802 | 50.06181
12.047 | 29.68997 | -2.541824 | 49.85068
12.05033 | 29.70642 | -2.541818 | 50.96187
12.05367 | 29.72268 | -2.541904 | 49.74528
12.057 | 29.7393 | -2.541957 | 49.9456
12.06033 | 29.75566 | -2.541975 | 51.05838
12.06367 | 29.77362 | -2.542018 | 49.43612
12.067 | 29.78957 | -2.542119 | 49.94553
12.07034 | 29.8066 | -2.542262 | 51.57676
12.07367 | 29.82336 | -2.542463 | 48.73806
12.077 | 29.839 | -2.542611 | 49.9382
12.08033 | 29.85565 | -2.542712 | 51.67242
12.08367 | 29.87235 | -2.542747 | 49.17102
12.087 | 29.88959 | -2.542778 | 50.11498
12.09033 | 29.90648 | -2.542799 | 51.03313
12.09367 | 29.9232 | -2.542818 | 49.14047
12.097 | 29.9399 | -2.542881 | 50.36744
12.10033 | 29.95666 | -2.542884 | 50.71951
12.10367 | 29.9713 | -2.542954 | 49.96531
12.107 | 29.99034 | -2.54303 | 51.0468
12.11033 | 30.00646 | -2.543103 | 49.87711
12.11367 | 30.02308 | -2.5432 | 49.84446
12.117 | 30.03986 | -2.543298 | 51.03246
12.12034 | 30.0561 | -2.543373 | 49.56539
12.12367 | 30.07354 | -2.5434 | 49.86754
12.127 | 30.08955 | -2.543487 | 51.08272
12.13033 | 30.10634 | -2.543622 | 49.42148
12.13367 | 30.12301 | -2.543725 | 49.96182
12.137 | 30.13999 | -2.543727 | 51.4795
12.14033 | 30.15681 | -2.543722 | 49.09141
12.14366 | 30.17382 | -2.54369 | 50.08646
12.147 | 30.1901 | -2.543779 | 51.76637
12.15033 | 30.20656 | -2.543998 | 49.16976
12.15367 | 30.22314 | -2.544204 | 50.0594
12.157 | 30.24005 | -2.544336 | 51.01566
12.16033 | 30.25612 | -2.54441 | 49.20184
12.16367 | 30.27312 | -2.544473 | 50.63113
12.167 | 30.29054 | -2.544579 | 50.68593
12.17033 | 30.3067 | -2.544649 | 49.97278
12.17367 | 30.32293 | -2.544706 | 50.9146
12.177 | 30.34104 | -2.544682 | 49.96918
12.18033 | 30.35666 | -2.54437 | 49.90657
12.18366 | 30.37342 | -2.542666 | 51.09566
12.187 | 30.39022 | -2.538538 | 49.8396
12.19033 | 30.4073 | -2.532874 | 49.8987
12.19366 | 30.42367 | -2.531549 | 50.92328
12.197 | 30.44117 | -2.533302 | 49.35844
12.20033 | 30.45737 | -2.539734 | 49.93014
12.20367 | 30.473 | -2.548637 | 51.47914
12.207 | 30.48952 | -2.551552 | 49.13803
12.21033 | 30.50667 | -2.551588 | 50.1612
12.21367 | 30.5238 | -2.551483 | 51.73402
12.217 | 30.54075 | -2.551389 | 49.12262
12.22033 | 30.55698 | -2.551364 | 50.04662
12.22367 | 30.5743 | -2.551347 | 51.02946
12.227 | 30.59051 | -2.551328 | 49.184
12.23033 | 30.6069 | -2.551362 | 50.65329
12.23366 | 30.62411 | -2.551378 | 50.74716
12.237 | 30.63944 | -2.551402 | 49.96498
12.24033 | 30.6566 | -2.551504 | 50.72692
12.24367 | 30.67388 | -2.551551 | 49.93596
12.247 | 30.68958 | -2.551546 | 49.82746
12.25034 | 30.70713 | -2.551438 | 51.03876
12.25367 | 30.72338 | -2.55127 | 49.53291
12.257 | 30.74124 | -2.551027 | 49.89047
12.26033 | 30.75742 | -2.550976 | 50.92638
12.26367 | 30.7739 | -2.550936 | 49.3732
12.267 | 30.7906 | -2.550994 | 49.91398
12.27033 | 30.80736 | -2.55101 | 51.60696
12.27367 | 30.82406 | -2.551022 | 49.18524
12.277 | 30.83963 | -2.551064 | 50.14164
12.28033 | 30.85705 | -2.550996 | 51.67076
12.28367 | 30.8734 | -2.550952 | 49.16983
12.287 | 30.89021 | -2.550939 | 50.04276
12.29033 | 30.90642 | -2.550974 | 51.01391
12.29367 | 30.92366 | -2.551058 | 49.3095
12.297 | 30.93967 | -2.551113 | 50.68511
12.30033 | 30.95586 | -2.551124 | 50.73176
12.30367 | 30.97297 | -2.551022 | 49.95992
12.307 | 30.98961 | -2.550915 | 50.87872
12.31033 | 31.00666 | -2.55094 | 49.87004
12.31367 | 31.02282 | -2.550984 | 49.88929
12.317 | 31.0392 | -2.551195 | 51.0848
12.32034 | 31.05515 | -2.55124 | 49.53113
12.32367 | 31.07229 | -2.551246 | 49.87384
12.327 | 31.08878 | -2.551262 | 51.06096
12.33033 | 31.10619 | -2.551125 | 49.70128
12.33367 | 31.12332 | -2.551075 | 50.16072
12.337 | 31.14054 | -2.551032 | 51.5732
12.34033 | 31.15597 | -2.551091 | 49.05902
12.34367 | 31.17331 | -2.551191 | 50.14135
12.347 | 31.18946 | -2.55122 | 51.66879
12.35033 | 31.20659 | -2.55101 | 49.09056
12.35367 | 31.2232 | -2.550874 | 50.07799
12.357 | 31.24043 | -2.550801 | 50.74361
12.36033 | 31.25738 | -2.55085 | 49.16781
12.36367 | 31.27379 | -2.5509 | 50.59717
12.367 | 31.28994 | -2.55093 | 50.24648
12.37034 | 31.30658 | -2.55092 | 49.38516
12.37367 | 31.32367 | -2.550931 | 50.85114
12.377 | 31.34068 | -2.55097 | 50.21361
12.38033 | 31.3574 | -2.551063 | 49.90434
12.38367 | 31.37371 | -2.551091 | 50.93269
12.387 | 31.38997 | -2.551097 | 49.37361
12.39033 | 31.40726 | -2.551058 | 49.82613
12.39366 | 31.42344 | -2.551039 | 51.06716
12.397 | 31.44064 | -2.551125 | 49.43347
12.40033 | 31.45625 | -2.551209 | 49.95183
12.40367 | 31.47357 | -2.551371 | 51.57176
12.407 | 31.48896 | -2.551756 | 48.85821
12.41033 | 31.5062 | -2.551813 | 49.93638
12.41367 | 31.52348 | -2.551744 | 51.73124
12.417 | 31.54101 | -2.551654 | 49.07387
12.42033 | 31.55642 | -2.551589 | 50.10579
12.42367 | 31.57483 | -2.551658 | 51.04416
12.427 | 31.59136 | -2.55186 | 49.2613
12.43033 | 31.6064 | -2.551938 | 50.27172
12.43366 | 31.62355 | -2.552002 | 50.58679
12.437 | 31.64033 | -2.55202 | 49.94014
12.44033 | 31.65674 | -2.552032 | 50.94344
12.44366 | 31.67448 | -2.552057 | 50.34222
12.447 | 31.68982 | -2.552017 | 49.72596
12.45033 | 31.70812 | -2.551975 | 50.11739
12.45367 | 31.72417 | -2.55191 | 51.12214
12.457 | 31.74166 | -2.551908 | 48.99364
12.46033 | 31.75868 | -2.55198 | 50.1327
12.46367 | 31.77441 | -2.552032 | 50.96396
12.467 | 31.79109 | -2.55207 | 49.36861
12.47033 | 31.8078 | -2.552022 | 50.77741
12.47367 | 31.82499 | -2.551984 | 50.24448
12.477 | 31.84214 | -2.552002 | 49.35205
12.48033 | 31.85784 | -2.552106 | 50.89683
12.48366 | 31.87454 | -2.552192 | 50.0248
12.487 | 31.89062 | -2.552274 | 49.86422
12.49033 | 31.90776 | -2.552297 | 50.91962
12.49367 | 31.92457 | -2.552403 | 49.4802
12.497 | 31.9407 | -2.552508 | 49.90352
12.50034 | 31.95697 | -2.55257 | 51.08924
12.50367 | 31.97382 | -2.552625 | 49.22712
12.507 | 31.99066 | -2.552661 | 49.90364
12.51033 | 32.00794 | -2.552697 | 51.66378
12.51367 | 32.02364 | -2.552782 | 49.1804
12.517 | 32.03985 | -2.552922 | 50.03031
12.52033 | 32.05742 | -2.55305 | 51.12046
12.52367 | 32.07254 | -2.55314 | 49.03881
12.527 | 32.08951 | -2.553267 | 50.19926
12.53033 | 32.10686 | -2.553322 | 51.00952
12.53367 | 32.12245 | -2.553325 | 49.74722
12.537 | 32.14075 | -2.553358 | 50.68242
12.54033 | 32.15674 | -2.553394 | 50.05318
12.54367 | 32.17361 | -2.553424 | 49.82519
12.547 | 32.18917 | -2.553512 | 50.9551
12.55033 | 32.20615 | -2.553554 | 50.11877
12.55367 | 32.22303 | -2.553619 | 49.88039
12.557 | 32.24172 | -2.553673 | 50.97632
12.56033 | 32.25746 | -2.553682 | 49.59109
12.56367 | 32.27374 | -2.553726 | 49.87256
12.567 | 32.29034 | -2.55374 | 51.12196
12.57034 | 32.30711 | -2.55376 | 49.67656
12.57367 | 32.32475 | -2.553797 | 50.20178
12.577 | 32.34086 | -2.553762 | 51.82456
12.58033 | 32.35804 | -2.553742 | 49.10318
12.58367 | 32.37517 | -2.553738 | 50.08168
12.587 | 32.39159 | -2.553697 | 51.28328
12.59033 | 32.40791 | -2.553782 | 49.0103
12.59367 | 32.42477 | -2.554127 | 50.1449
12.597 | 32.44078 | -2.554296 | 51.07496
12.60033 | 32.4567 | -2.554545 | 49.30664
12.60367 | 32.47346 | -2.554632 | 50.68246
12.607 | 32.49064 | -2.554646 | 50.21144
12.61033 | 32.50828 | -2.554738 | 50.85363
12.61367 | 32.52442 | -2.554793 | 49.38358
12.617 | 32.53959 | -2.55484 | 50.73803
12.62034 | 32.55736 | -2.554747 | 49.96166
12.62367 | 32.57449 | -2.554532 | 49.84106
12.627 | 32.59134 | -2.55443 | 51.12258
12.63033 | 32.6073 | -2.554552 | 49.86478
12.63367 | 32.62364 | -2.554956 | 49.92746
12.637 | 32.64022 | -2.55545 | 50.85656
12.64033 | 32.65736 | -2.555725 | 49.32268
12.64366 | 32.67382 | -2.555796 | 49.92758
12.647 | 32.69001 | -2.555806 | 51.53724
12.65033 | 32.70758 | -2.555796 | 49.16519
12.65367 | 32.72423 | -2.555848 | 50.18326
12.657 | 32.7414 | -2.555843 | 51.66312
12.66033 | 32.75753 | -2.555905 | 49.11752
12.66367 | 32.7741 | -2.556033 | 50.05378
12.667 | 32.79102 | -2.55612 | 51.07262
12.67033 | 32.80769 | -2.556167 | 49.1807
12.67367 | 32.82403 | -2.556166 | 50.26742
12.677 | 32.84107 | -2.556144 | 50.9663
12.68033 | 32.85842 | -2.55617 | 49.89324
12.68366 | 32.87476 | -2.556236 | 50.74436
12.687 | 32.89063 | -2.556332 | 49.86801
12.69033 | 32.90848 | -2.556364 | 49.80213
12.69366 | 32.92447 | -2.5564 | 51.09466
12.697 | 32.9416 | -2.556482 | 49.89806
12.70033 | 32.95789 | -2.556581 | 49.8807
12.70367 | 32.97447 | -2.556619 | 50.83292
12.707 | 32.99148 | -2.556648 | 49.47919
12.71033 | 33.00859 | -2.556723 | 49.90366
12.71367 | 33.02513 | -2.556839 | 51.47283
12.717 | 33.04072 | -2.557 | 49.24281
12.72033 | 33.05758 | -2.557084 | 50.07703
12.72367 | 33.07457 | -2.557164 | 51.59844
12.727 | 33.09132 | -2.55717 | 49.07
12.73033 | 33.10733 | -2.557213 | 50.0811
12.73366 | 33.12468 | -2.557262 | 51.50332
12.737 | 33.14113 | -2.557294 | 48.97734
12.74033 | 33.15731 | -2.557334 | 50.23938
12.74367 | 33.17482 | -2.55736 | 50.93212
12.747 | 33.19184 | -2.557439 | 49.35226
12.75034 | 33.20836 | -2.557556 | 50.64224
12.75367 | 33.22388 | -2.557664 | 49.99172
12.757 | 33.24108 | -2.557706 | 49.88025
12.76033 | 33.25794 | -2.55776 | 51.02316
12.76367 | 33.27392 | -2.557832 | 49.9282
12.767 | 33.2914 | -2.557983 | 49.87212
12.77033 | 33.3079 | -2.558116 | 50.8843
12.77367 | 33.32394 | -2.558073 | 49.58894
12.777 | 33.33961 | -2.558058 | 49.93506
12.78033 | 33.3586 | -2.558091 | 51.47273
12.78367 | 33.37464 | -2.558127 | 49.18018
12.787 | 33.3904 | -2.55817 | 49.92674
12.79033 | 33.40748 | -2.558174 | 51.56628
12.79367 | 33.42499 | -2.558114 | 49.06964
12.797 | 33.4419 | -2.558188 | 50.10453
12.80033 | 33.4591 | -2.558326 | 51.53492
12.80367 | 33.47532 | -2.558473 | 49.08586
12.807 | 33.49086 | -2.558701 | 50.17203
12.81033 | 33.50852 | -2.558768 | 50.9161
12.81366 | 33.52402 | -2.558832 | 49.3366
12.817 | 33.54161 | -2.558888 | 50.33041
12.82034 | 33.55812 | -2.558871 | 50.1201
12.82367 | 33.5749 | -2.558844 | 49.84137
12.827 | 33.5915 | -2.558861 | 50.94809
12.83034 | 33.6085 | -2.558902 | 49.96228
12.83367 | 33.62486 | -2.559019 | 49.84921
12.837 | 33.6415 | -2.559169 | 50.91332
12.84033 | 33.65818 | -2.559308 | 49.52939
12.84367 | 33.67472 | -2.559404 | 49.92824
12.847 | 33.69041 | -2.559414 | 51.47582
12.85033 | 33.70794 | -2.559339 | 49.32297
12.85367 | 33.72581 | -2.559305 | 49.92028
12.857 | 33.7415 | -2.559303 | 51.63437
12.86033 | 33.75798 | -2.55939 | 49.11959
12.86366 | 33.775 | -2.559484 | 50.11722
12.867 | 33.79214 | -2.559629 | 51.47541
12.87034 | 33.80824 | -2.559773 | 49.08878
12.87367 | 33.82425 | -2.559912 | 50.15687
12.877 | 33.84212 | -2.559985 | 50.96456
12.88033 | 33.858 | -2.55999 | 49.2919
12.88367 | 33.87452 | -2.560011 | 50.5173
12.887 | 33.89188 | -2.559987 | 50.18261
12.89033 | 33.90796 | -2.560045 | 49.88876
12.89366 | 33.92534 | -2.560152 | 50.92422
12.897 | 33.94081 | -2.560304 | 49.89887
12.90033 | 33.95806 | -2.560678 | 49.8179
12.90367 | 33.97455 | -2.560767 | 50.8978
12.907 | 33.99042 | -2.560858 | 50.0245
12.91033 | 34.00958 | -2.560858 | 49.94412
12.91367 | 34.02445 | -2.5609 | 51.16702
12.917 | 34.04199 | -2.560923 | 49.29236
12.92033 | 34.05873 | -2.560928 | 49.94446
12.92367 | 34.07477 | -2.56094 | 51.41352
12.927 | 34.09175 | -2.560977 | 49.1523
12.93033 | 34.10855 | -2.561029 | 50.15699
12.93367 | 34.12482 | -2.56108 | 51.66836
12.937 | 34.14212 | -2.561115 | 48.99684
12.94033 | 34.15928 | -2.561136 | 50.14152
12.94366 | 34.17462 | -2.561206 | 51.06194
12.947 | 34.19192 | -2.561306 | 49.20006
12.95034 | 34.20804 | -2.561432 | 50.70914
12.95367 | 34.2257 | -2.561548 | 50.28174
12.957 | 34.24167 | -2.561626 | 49.85093
12.96033 | 34.25816 | -2.561673 | 50.88244
12.96367 | 34.2752 | -2.561705 | 50.0302
12.967 | 34.29138 | -2.561799 | 49.8115
12.97034 | 34.30902 | -2.561859 | 50.9348
12.97367 | 34.32422 | -2.561894 | 50.02893
12.977 | 34.34227 | -2.561932 | 49.92934
12.98033 | 34.3578 | -2.56195 | 51.08139
12.98367 | 34.37536 | -2.562002 | 49.35779
12.987 | 34.39208 | -2.562046 | 49.88184
12.99033 | 34.40889 | -2.562174 | 51.57264
12.99366 | 34.42547 | -2.562286 | 49.19889
12.997 | 34.44122 | -2.56244 | 50.13703
13.00034 | 34.45902 | -2.562593 | 51.73191
13.00367 | 34.47531 | -2.562686 | 49.1052
13.007 | 34.49106 | -2.562709 | 50.13713
13.01033 | 34.50861 | -2.56275 | 51.15484
13.01367 | 34.52556 | -2.562806 | 49.12016
13.017 | 34.5422 | -2.562827 | 50.22805
13.02034 | 34.55812 | -2.562965 | 50.68088
13.02367 | 34.57545 | -2.563011 | 49.97171
13.027 | 34.59118 | -2.563068 | 50.83178
13.03033 | 34.60908 | -2.563169 | 49.99474
13.03367 | 34.62558 | -2.563358 | 49.30676
13.037 | 34.64272 | -2.563384 | 50.87554
13.04033 | 34.6585 | -2.563388 | 50.05706
13.04367 | 34.67624 | -2.56344 | 49.88897
13.047 | 34.69261 | -2.563464 | 51.00482
13.05033 | 34.70904 | -2.563476 | 49.38746
13.05367 | 34.7254 | -2.563506 | 49.88124
13.057 | 34.74248 | -2.563508 | 51.27856
13.06033 | 34.7587 | -2.563681 | 49.66168
13.06366 | 34.77563 | -2.564042 | 50.19794
13.067 | 34.7919 | -2.564271 | 51.60342
13.07034 | 34.80831 | -2.56432 | 48.93332
13.07367 | 34.82639 | -2.564366 | 50.0938
13.077 | 34.84112 | -2.564472 | 51.5403
13.08034 | 34.85822 | -2.564559 | 49.19874
13.08367 | 34.87439 | -2.56455 | 50.17686
13.087 | 34.89214 | -2.5644 | 50.71348
13.09033 | 34.90914 | -2.564317 | 49.32496
13.09367 | 34.92541 | -2.564413 | 50.58239
13.097 | 34.94196 | -2.56452 | 50.1855
13.10033 | 34.95824 | -2.564574 | 49.8035
13.10367 | 34.97577 | -2.564606 | 51.12916
13.107 | 34.9929 | -2.564592 | 50.09209
13.11033 | 35.00878 | -2.5646 | 49.85818
13.11366 | 35.02683 | -2.564675 | 50.94203
13.117 | 35.04224 | -2.564778 | 49.53076
13.12034 | 35.05852 | -2.564995 | 49.94498
13.12367 | 35.07552 | -2.565265 | 51.38326
13.127 | 35.09265 | -2.565437 | 49.29397
13.13033 | 35.10828 | -2.565496 | 49.92146
13.13367 | 35.12492 | -2.565491 | 51.47846
13.137 | 35.14238 | -2.56552 | 49.091
13.14033 | 35.15916 | -2.565546 | 50.1022
13.14366 | 35.1752 | -2.565658 | 51.57411
13.147 | 35.19256 | -2.565764 | 49.12222
13.15033 | 35.20836 | -2.56586 | 50.07861
13.15367 | 35.22563 | -2.565936 | 50.95217
13.157 | 35.24235 | -2.566024 | 49.29449
13.16033 | 35.25884 | -2.566107 | 50.56702
13.16367 | 35.2748 | -2.566201 | 50.21778
13.167 | 35.292 | -2.56621 | 49.41968
13.17033 | 35.30837 | -2.566256 | 50.98013
13.17367 | 35.3252 | -2.566272 | 49.99775
13.177 | 35.34199 | -2.566334 | 49.85846
13.18033 | 35.35869 | -2.566376 | 50.84792
13.18367 | 35.37561 | -2.566368 | 49.5941
13.187 | 35.39296 | -2.566367 | 50.00822
13.19033 | 35.40974 | -2.566436 | 51.07468
13.19366 | 35.42589 | -2.566559 | 50.73217
13.197 | 35.44191 | -2.566687 | 49.46806
13.20034 | 35.45916 | -2.566754 | 49.94539
13.20367 | 35.47571 | -2.5668 | 51.2178
13.207 | 35.49234 | -2.566937 | 49.17045
13.21033 | 35.50858 | -2.567225 | 49.88292
13.21367 | 35.52564 | -2.567323 | 51.44856
13.217 | 35.54244 | -2.567338 | 48.99856
13.22034 | 35.56006 | -2.567343 | 50.18116
13.22367 | 35.57618 | -2.567376 | 51.67212
13.227 | 35.59284 | -2.567459 | 49.18644
13.23033 | 35.60928 | -2.567567 | 50.09484
13.23367 | 35.62622 | -2.568119 | 50.93691
13.237 | 35.64225 | -2.571052 | 49.10808
13.24033 | 35.65819 | -2.577204 | 50.32766
13.24366 | 35.67504 | -2.582272 | 50.74946
13.247 | 35.69225 | -2.582872 | 50.01972
13.25034 | 35.70825 | -2.581748 | 50.85838
13.25367 | 35.72553 | -2.574235 | 49.80968
13.257 | 35.7415 | -2.55822 | 49.7882
13.26033 | 35.75847 | -2.533478 | 50.77152
13.26367 | 35.775 | -2.524861 | 50.749
13.267 | 35.79271 | -2.524849 | 50.12956
13.27034 | 35.8096 | -2.525935 | 51.0406
13.27367 | 35.82622 | -2.526781 | 49.3251
13.277 | 35.84261 | -2.527625 | 49.95268
13.28033 | 35.85883 | -2.52822 | 51.63688
13.28367 | 35.87651 | -2.528641 | 49.18377
13.287 | 35.89215 | -2.529032 | 50.10187
13.29033 | 35.90925 | -2.529386 | 51.57344
13.29367 | 35.92568 | -2.529852 | 49.07503
13.297 | 35.94153 | -2.530936 | 50.11392
13.30033 | 35.95844 | -2.532502 | 51.09283
13.30367 | 35.97442 | -2.534387 | 49.18454
13.307 | 35.99124 | -2.535308 | 50.24454
13.31033 | 36.0079 | -2.53578 | 50.74598
13.31366 | 36.0242 | -2.536176 | 49.32528
13.317 | 36.04138 | -2.536546 | 50.77315
13.32034 | 36.0574 | -2.536988 | 50.02935
13.32367 | 36.07407 | -2.53742 | 49.82726
13.327 | 36.09134 | -2.537876 | 51.03791
13.33034 | 36.10726 | -2.538332 | 50.06064
13.33367 | 36.12485 | -2.538713 | 49.85075
13.337 | 36.14084 | -2.539098 | 50.96162
13.34033 | 36.157 | -2.539436 | 49.41978
13.34367 | 36.17458 | -2.539795 | 49.94453
13.347 | 36.19258 | -2.540052 | 51.54081
13.35033 | 36.20729 | -2.540376 | 49.23013
13.35367 | 36.2254 | -2.540709 | 50.12945
13.357 | 36.24238 | -2.541124 | 51.60544
13.36033 | 36.25933 | -2.541592 | 49.09068
13.36366 | 36.2751 | -2.542118 | 50.11786
13.367 | 36.29144 | -2.542653 | 51.51031
13.37034 | 36.3079 | -2.543235 | 49.13776
13.37367 | 36.32598 | -2.543688 | 50.16937
13.377 | 36.34187 | -2.544134 | 50.84074
13.38033 | 36.35858 | -2.544484 | 49.29386
13.38367 | 36.37564 | -2.544806 | 50.67766
13.387 | 36.39275 | -2.545125 | 50.28196
13.39033 | 36.40903 | -2.545526 | 49.83538
13.39366 | 36.42534 | -2.545948 | 50.90707
13.397 | 36.4416 | -2.546351 | 49.90402
13.40033 | 36.45877 | -2.546672 | 49.81169
13.40367 | 36.47452 | -2.547024 | 51.01431
13.407 | 36.49253 | -2.547323 | 49.53213
13.41033 | 36.50822 | -2.547662 | 49.93748
13.41367 | 36.52592 | -2.54803 | 51.09338
13.417 | 36.54254 | -2.548427 | 49.1537
13.42033 | 36.55832 | -2.548827 | 49.90559
13.42367 | 36.57523 | -2.549179 | 51.54116
13.427 | 36.59285 | -2.549568 | 49.07444
13.43033 | 36.6094 | -2.549982 | 50.1609
13.43367 | 36.62539 | -2.550377 | 51.7325
13.437 | 36.64178 | -2.55069 | 49.05953
13.44033 | 36.65933 | -2.550992 | 50.04716
13.44366 | 36.67654 | -2.551243 | 50.95084
13.447 | 36.69223 | -2.551502 | 49.2628
13.45034 | 36.70895 | -2.551862 | 50.3355
13.45367 | 36.72536 | -2.55243 | 50.6523
13.457 | 36.7426 | -2.552714 | 49.99563
13.46033 | 36.75955 | -2.553008 | 50.93266
13.46367 | 36.77666 | -2.553256 | 49.99668
13.467 | 36.79214 | -2.553501 | 49.92453
13.47034 | 36.80952 | -2.553848 | 51.5725
13.47367 | 36.82562 | -2.554218 | 49.16803
13.477 | 36.84252 | -2.554553 | 50.12963
13.48033 | 36.85872 | -2.554902 | 50.87121
13.48367 | 36.87625 | -2.555186 | 49.26184
13.487 | 36.89216 | -2.555556 | 50.7569
13.49033 | 36.90894 | -2.555914 | 50.25064
13.49366 | 36.92615 | -2.556226 | 49.81913
13.497 | 36.94294 | -2.556575 | 50.89815
13.50034 | 36.95834 | -2.557112 | 49.99836
13.50367 | 36.97555 | -2.55737 | 49.86627
13.507 | 36.99252 | -2.557648 | 51.03425
13.51033 | 37.00906 | -2.55792 | 49.51591
13.51367 | 37.02612 | -2.55823 | 49.88196
13.517 | 37.04224 | -2.558558 | 51.15238
13.52034 | 37.05958 | -2.558839 | 49.26145
13.52367 | 37.07583 | -2.559136 | 49.95234
13.527 | 37.09221 | -2.559453 | 51.57226
13.53033 | 37.10936 | -2.559774 | 49.08945
13.53367 | 37.12544 | -2.560129 | 50.14887
13.537 | 37.14219 | -2.56051 | 51.63661
13.54033 | 37.15898 | -2.56084 | 49.05878
13.54367 | 37.17587 | -2.56107 | 50.19649
13.547 | 37.1925 | -2.561275 | 51.02906
13.55033 | 37.20972 | -2.561468 | 49.16836
13.55367 | 37.2266 | -2.56165 | 50.55012
13.557 | 37.24314 | -2.561954 | 50.71516
13.56033 | 37.25996 | -2.562236 | 49.3874
13.56366 | 37.2765 | -2.562456 | 50.72546
13.567 | 37.29387 | -2.562601 | 50.09222
13.57034 | 37.3104 | -2.562794 | 49.88172
13.57367 | 37.32716 | -2.563002 | 50.94584
13.577 | 37.34356 | -2.56329 | 49.99561
13.58034 | 37.35992 | -2.563596 | 49.87378
13.58367 | 37.37612 | -2.563959 | 51.04516
13.587 | 37.39473 | -2.564134 | 49.48041
13.59033 | 37.41022 | -2.564334 | 49.91246
13.59367 | 37.42753 | -2.564612 | 51.38012
13.597 | 37.44316 | -2.565175 | 49.19777
13.60033 | 37.45962 | -2.565648 | 50.13687
13.60367 | 37.47595 | -2.566185 | 51.6666
13.607 | 37.4925 | -2.566482 | 49.05746
13.61033 | 37.50944 | -2.566878 | 50.11726
13.61366 | 37.52665 | -2.567146 | 51.44416
13.617 | 37.54217 | -2.567337 | 49.19844
13.62034 | 37.5597 | -2.567594 | 50.20062
13.62367 | 37.57687 | -2.56784 | 50.80785
13.627 | 37.59199 | -2.568089 | 49.30752
13.63033 | 37.6101 | -2.568325 | 50.69994
13.63367 | 37.62564 | -2.568492 | 50.18399
13.637 | 37.6427 | -2.568686 | 49.84226
13.64033 | 37.66013 | -2.568892 | 50.93372
13.64366 | 37.67532 | -2.569055 | 49.9965
13.647 | 37.69338 | -2.569264 | 49.86576
13.65033 | 37.70958 | -2.569433 | 51.01729
13.65367 | 37.72615 | -2.569604 | 49.48336
13.657 | 37.74354 | -2.569806 | 49.88942
13.66033 | 37.75945 | -2.570013 | 51.05206
13.66367 | 37.77748 | -2.570156 | 49.2457
13.667 | 37.79199 | -2.570387 | 49.9366
13.67033 | 37.81036 | -2.570594 | 51.66644
13.67367 | 37.82684 | -2.570784 | 49.02606
13.677 | 37.8436 | -2.570935 | 50.10924
13.68033 | 37.86064 | -2.571135 | 51.6984
13.68367 | 37.87726 | -2.5716 | 49.07322
13.687 | 37.89348 | -2.572089 | 50.05878
13.69033 | 37.90942 | -2.572506 | 50.8863
13.69366 | 37.92672 | -2.572732 | 49.23038
13.697 | 37.9435 | -2.57293 | 50.27222
13.70034 | 37.96018 | -2.573116 | 50.73075
13.70367 | 37.97672 | -2.573382 | 49.35503
13.707 | 37.99342 | -2.573561 | 50.78796
13.71033 | 38.00833 | -2.57357 | 49.99676
13.71367 | 38.0278 | -2.573706 | 49.8421
13.717 | 38.04388 | -2.573908 | 51.02878
13.72034 | 38.06067 | -2.574152 | 49.92972
13.72367 | 38.07593 | -2.574363 | 49.9123
13.727 | 38.09326 | -2.574504 | 50.94458
13.73033 | 38.11062 | -2.574578 | 49.4014
13.73367 | 38.1263 | -2.574848 | 49.92798
13.737 | 38.14326 | -2.57554 | 51.37836
13.74033 | 38.15998 | -2.575759 | 49.24346
13.74366 | 38.17616 | -2.575908 | 50.14044
13.747 | 38.1931 | -2.57607 | 51.66481
13.75034 | 38.21016 | -2.57618 | 49.0562
13.75367 | 38.22683 | -2.576364 | 50.10936
13.757 | 38.24282 | -2.576534 | 51.4748
13.76033 | 38.2599 | -2.576682 | 49.13498
13.76367 | 38.2782 | -2.576656 | 50.26334
13.767 | 38.29388 | -2.576713 | 50.91714
13.77034 | 38.31137 | -2.576875 | 49.29038
13.77367 | 38.32752 | -2.577143 | 50.67486
13.777 | 38.34291 | -2.577634 | 50.1185
13.78033 | 38.36048 | -2.577928 | 49.43129
13.78367 | 38.37734 | -2.578122 | 50.8896
13.787 | 38.39363 | -2.578268 | 49.9932
13.79033 | 38.40974 | -2.578453 | 49.84128
13.79367 | 38.42728 | -2.578655 | 50.99602
13.797 | 38.4431 | -2.578837 | 49.57536
13.80033 | 38.46018 | -2.579016 | 49.9277
13.80367 | 38.47684 | -2.579183 | 51.047
13.807 | 38.49425 | -2.57932 | 49.21287
13.81033 | 38.51045 | -2.579439 | 49.92786
13.81366 | 38.52637 | -2.57994 | 51.57
13.817 | 38.5441 | -2.580254 | 49.13476
13.82034 | 38.55998 | -2.580545 | 50.08963
13.82367 | 38.57644 | -2.580777 | 51.5701
13.827 | 38.59296 | -2.580865 | 49.01013
13.83034 | 38.61039 | -2.580917 | 50.12112
13.83367 | 38.62688 | -2.58097 | 51.07528
13.837 | 38.64414 | -2.581104 | 49.15133
13.84033 | 38.66174 | -2.58131 | 50.30712
13.84367 | 38.67641 | -2.581744 | 50.34074
13.847 | 38.69297 | -2.581924 | 49.81836
13.85033 | 38.70931 | -2.582097 | 50.86496
13.85367 | 38.72728 | -2.582169 | 50.06018
13.857 | 38.74288 | -2.582263 | 49.81841
13.86033 | 38.7604 | -2.582402 | 50.96119
13.86366 | 38.77638 | -2.582533 | 50.08862
13.867 | 38.793 | -2.582648 | 49.91264
13.87034 | 38.81078 | -2.582764 | 51.04102
13.87367 | 38.82758 | -2.582942 | 49.37198
13.877 | 38.84347 | -2.583227 | 49.88908
13.88033 | 38.86005 | -2.583418 | 51.44424
13.88367 | 38.8775 | -2.58355 | 49.65378
13.887 | 38.89346 | -2.583664 | 50.18744
13.89033 | 38.91002 | -2.583764 | 51.56966
13.89366 | 38.92708 | -2.58393 | 49.00989
13.897 | 38.94402 | -2.584114 | 50.11316
13.90033 | 38.95978 | -2.584436 | 51.53817
13.90367 | 38.97668 | -2.584635 | 49.15075
13.907 | 38.99287 | -2.584778 | 50.1489
13.91033 | 39.01055 | -2.584828 | 50.91722
13.91367 | 39.02677 | -2.58497 | 49.27598
13.917 | 39.04388 | -2.585132 | 50.63585
13.92033 | 39.05922 | -2.585332 | 50.21411
13.92367 | 39.07714 | -2.585367 | 49.81824
13.927 | 39.09395 | -2.5854 | 50.97652
13.93033 | 39.1106 | -2.585484 | 49.99437
13.93367 | 39.1275 | -2.585653 | 49.87312
13.937 | 39.14337 | -2.586002 | 50.99559
13.94033 | 39.16058 | -2.586242 | 49.77037
13.94366 | 39.17636 | -2.586445 | 49.83326
13.947 | 39.19242 | -2.586625 | 51.12597
13.95034 | 39.21004 | -2.586774 | 49.35317
13.95367 | 39.22614 | -2.58688 | 49.92769
13.957 | 39.2432 | -2.587006 | 51.56953
13.96033 | 39.25986 | -2.587124 | 49.07191
13.96367 | 39.27586 | -2.587216 | 50.16813
13.967 | 39.29341 | -2.587303 | 51.6332
13.97034 | 39.31128 | -2.587381 | 48.99441
13.97367 | 39.32688 | -2.587504 | 50.09351
13.977 | 39.344 | -2.587776 | 50.97928
13.98033 | 39.36098 | -2.588002 | 49.16612
13.98367 | 39.37738 | -2.58814 | 50.29511
13.987 | 39.39364 | -2.588266 | 50.74179
13.99033 | 39.41092 | -2.588322 | 49.33691
13.99366 | 39.42712 | -2.588415 | 50.90538
13.997 | 39.44414 | -2.588514 | 50.18241
14.00034 | 39.46044 | -2.588703 | 49.84869
14.00367 | 39.47766 | -2.588889 | 50.91168
14.007 | 39.49383 | -2.589054 | 50.0235
14.01033 | 39.51024 | -2.589203 | 49.92742
14.01367 | 39.52787 | -2.589244 | 51.04766
14.017 | 39.54319 | -2.589347 | 49.49597
14.02034 | 39.56107 | -2.589429 | 49.91895
14.02367 | 39.57724 | -2.58942 | 51.04912
14.027 | 39.59378 | -2.589448 | 49.25752
14.03033 | 39.61089 | -2.589502 | 49.99764
14.03367 | 39.62776 | -2.589566 | 51.53506
14.037 | 39.64364 | -2.589673 | 49.00873
14.04033 | 39.66037 | -2.589783 | 50.07344
14.04367 | 39.67722 | -2.589897 | 51.0413
14.047 | 39.69365 | -2.589994 | 49.11826
14.05033 | 39.71063 | -2.59012 | 50.07761
14.05367 | 39.728 | -2.590242 | 50.97914
14.057 | 39.74432 | -2.590394 | 49.24329
14.06033 | 39.76072 | -2.590513 | 50.63485
14.06366 | 39.77628 | -2.5906 | 50.37038
14.067 | 39.79369 | -2.590725 | 49.80181
14.07034 | 39.81054 | -2.590829 | 50.87038
14.07367 | 39.82772 | -2.590926 | 50.0235
14.077 | 39.84375 | -2.591045 | 49.8169
14.08034 | 39.8597 | -2.591116 | 51.02186
14.08367 | 39.87766 | -2.591221 | 49.92672
14.087 | 39.89365 | -2.591338 | 49.88707
14.09033 | 39.90897 | -2.591446 | 51.03304
14.09367 | 39.92748 | -2.5915 | 49.76172
14.097 | 39.94332 | -2.59155 | 50.14437
14.10033 | 39.9604 | -2.591737 | 51.3748
14.10367 | 39.97678 | -2.591861 | 49.14764
14.107 | 39.99378 | -2.59194 | 50.14781
14.11033 | 40.01043 | -2.591979 | 51.69382
14.11366 | 40.02712 | -2.591937 | 49.13219
14.117 | 40.04422 | -2.59194 | 50.09678
14.12034 | 40.0606 | -2.592028 | 51.50191
14.12367 | 40.07786 | -2.592042 | 49.10024
14.127 | 40.09425 | -2.592085 | 50.20709
14.13033 | 40.11183 | -2.592165 | 50.94582
14.13367 | 40.12769 | -2.592253 | 49.33476
14.137 | 40.14385 | -2.592481 | 50.71138
14.14033 | 40.16191 | -2.59274 | 50.24062
14.14366 | 40.17718 | -2.592892 | 49.80004
14.147 | 40.19326 | -2.593027 | 50.91674
14.15033 | 40.21036 | -2.593098 | 49.9261
14.15367 | 40.22688 | -2.593152 | 49.8709
14.157 | 40.24356 | -2.593226 | 50.97742
14.16033 | 40.26019 | -2.5933 | 49.49344
14.16367 | 40.27628 | -2.593383 | 49.9101
14.167 | 40.294 | -2.5935 | 51.08347
14.17033 | 40.31102 | -2.593571 | 49.3029
14.17367 | 40.32622 | -2.59365 | 49.93381
14.177 | 40.3431 | -2.593695 | 51.59648
14.18033 | 40.36126 | -2.593742 | 49.1153
14.18367 | 40.37794 | -2.59377 | 50.10822
14.187 | 40.39266 | -2.593846 | 51.62704
14.19033 | 40.41084 | -2.59389 | 49.00556
14.19366 | 40.42779 | -2.593846 | 50.10422
14.197 | 40.44428 | -2.59381 | 51.13352
14.20034 | 40.46 | -2.593881 | 49.20826
14.20367 | 40.47872 | -2.593951 | 50.58402
14.207 | 40.49424 | -2.594081 | 50.72338
14.21033 | 40.50975 | -2.594265 | 49.36502
14.21367 | 40.5268 | -2.594444 | 50.80664
14.217 | 40.54426 | -2.594516 | 50.11438
14.22034 | 40.56078 | -2.594622 | 49.83869
14.22367 | 40.57772 | -2.59468 | 50.94433
14.227 | 40.59332 | -2.594698 | 49.95444
14.23033 | 40.61078 | -2.5947 | 49.92516
14.23367 | 40.62903 | -2.594744 | 50.91684
14.237 | 40.6443 | -2.59478 | 49.39778
14.24033 | 40.6607 | -2.594897 | 49.90994
14.24366 | 40.67754 | -2.595004 | 51.40516
14.247 | 40.69429 | -2.595024 | 49.65108
14.25034 | 40.71176 | -2.594982 | 50.20308
14.25367 | 40.72788 | -2.595007 | 51.49851
14.257 | 40.74421 | -2.595088 | 49.06686
14.26033 | 40.761 | -2.595123 | 50.12754
14.26367 | 40.77774 | -2.595095 | 51.69008
14.267 | 40.79507 | -2.595138 | 49.08253
14.27034 | 40.8112 | -2.595325 | 50.14688
14.27367 | 40.82698 | -2.595701 | 50.73718
14.277 | 40.84446 | -2.59581 | 49.2695
14.28033 | 40.86018 | -2.595858 | 50.77293
14.28367 | 40.87732 | -2.595857 | 50.20618
14.287 | 40.89444 | -2.595902 | 49.8387
14.29033 | 40.91096 | -2.595954 | 50.84854
14.29367 | 40.92648 | -2.596029 | 49.89334
14.297 | 40.94341 | -2.596089 | 49.86219
14.30033 | 40.96102 | -2.596188 | 50.9801
14.30367 | 40.97683 | -2.596314 | 49.89084
14.307 | 40.99324 | -2.596386 | 49.91726
14.31033 | 41.0102 | -2.596367 | 51.04672
14.31366 | 41.02774 | -2.596283 | 49.411
14.317 | 41.04426 | -2.596294 | 49.90937
14.32034 | 41.06222 | -2.596355 | 51.46523
14.32367 | 41.07681 | -2.596394 | 49.17485
14.327 | 41.09462 | -2.596373 | 50.13101
14.33034 | 41.11188 | -2.596342 | 51.59262
14.33367 | 41.12808 | -2.59639 | 49.0035
14.337 | 41.14418 | -2.596516 | 50.11988
14.34033 | 41.16122 | -2.596622 | 51.06838
14.34367 | 41.17775 | -2.596684 | 49.1607
14.347 | 41.19574 | -2.596663 | 50.23046
14.35033 | 41.21194 | -2.596656 | 50.7217
14.35367 | 41.22839 | -2.596698 | 49.34826
14.357 | 41.24464 | -2.596777 | 50.79824
14.36033 | 41.26128 | -2.596816 | 50.11367
14.36366 | 41.27822 | -2.596844 | 49.86231
14.367 | 41.2944 | -2.596957 | 51.01128
14.37034 | 41.31064 | -2.597054 | 49.95414
14.37367 | 41.32755 | -2.597053 | 49.86948
14.377 | 41.34409 | -2.597058 | 50.95918
14.38033 | 41.36108 | -2.59702 | 49.48982
14.38367 | 41.37755 | -2.596944 | 49.92444
14.387 | 41.39502 | -2.59692 | 51.0901
14.39033 | 41.41178 | -2.597001 | 49.28494
14.39366 | 41.4277 | -2.597078 | 49.95631
14.397 | 41.44372 | -2.597256 | 51.56157
14.40033 | 41.46144 | -2.597674 | 49.01944
14.40367 | 41.47812 | -2.597744 | 50.13131
14.407 | 41.49359 | -2.597795 | 51.62576
14.41033 | 41.51125 | -2.597732 | 49.17634
14.41367 | 41.5274 | -2.597639 | 50.09228
14.417 | 41.5437 | -2.597674 | 51.19678
14.42033 | 41.56201 | -2.59791 | 49.23831
14.42367 | 41.5769 | -2.598566 | 50.28989
14.427 | 41.59369 | -2.598839 | 50.20582
14.43033 | 41.61069 | -2.598893 | 49.33218
14.43367 | 41.62797 | -2.598832 | 50.93239
14.437 | 41.64428 | -2.59876 | 50.05032
14.44033 | 41.66068 | -2.598715 | 49.8464
14.44366 | 41.67786 | -2.598667 | 50.95597
14.447 | 41.69419 | -2.598651 | 49.82816
14.45034 | 41.71184 | -2.598679 | 49.86996
14.45367 | 41.72734 | -2.598712 | 51.00784
14.457 | 41.7443 | -2.59875 | 49.47448
14.46033 | 41.76084 | -2.598776 | 49.93294
14.46367 | 41.77862 | -2.598757 | 51.37138
14.467 | 41.79373 | -2.598772 | 49.22278
14.47034 | 41.81213 | -2.598748 | 50.15814
14.47367 | 41.82832 | -2.598715 | 51.52871
14.477 | 41.84572 | -2.598774 | 49.03453
14.48033 | 41.86197 | -2.59883 | 50.11934
14.48367 | 41.87813 | -2.598912 | 51.52891
14.487 | 41.89488 | -2.598967 | 49.19052
14.49033 | 41.91122 | -2.59898 | 50.12738
14.49366 | 41.92813 | -2.598956 | 50.79881
14.497 | 41.94519 | -2.598924 | 49.25313
14.50034 | 41.96216 | -2.598969 | 50.6061
14.50367 | 41.9784 | -2.599112 | 50.20538
14.507 | 41.994 | -2.599388 | 49.37816
14.51033 | 42.012 | -2.599477 | 50.79705
14.51367 | 42.02836 | -2.599544 | 49.98504
14.517 | 42.04359 | -2.599611 | 49.91661
14.52034 | 42.06152 | -2.599666 | 50.9342
14.52367 | 42.07724 | -2.5997 | 49.88674
14.527 | 42.09512 | -2.599728 | 49.90805
14.53033 | 42.1116 | -2.599732 | 51.00122
14.53367 | 42.12752 | -2.599791 | 49.39268
14.537 | 42.14511 | -2.599946 | 49.94752
14.54033 | 42.16205 | -2.600036 | 51.46368
14.54367 | 42.17739 | -2.600033 | 49.15821
14.547 | 42.19461 | -2.599982 | 50.10332
14.55033 | 42.21106 | -2.599904 | 51.49542
14.55367 | 42.22795 | -2.599907 | 49.0341
14.557 | 42.24524 | -2.599948 | 50.07204
14.56033 | 42.26072 | -2.599983 | 51.09844
14.56366 | 42.27883 | -2.599906 | 49.0964
14.567 | 42.29574 | -2.599789 | 50.25354
14.57034 | 42.3127 | -2.599803 | 50.76642
14.57367 | 42.32869 | -2.599874 | 49.34528
14.577 | 42.3447 | -2.599926 | 50.71563
14.58034 | 42.36176 | -2.599942 | 50.04539
14.58367 | 42.37894 | -2.59997 | 49.86088
14.587 | 42.39466 | -2.599994 | 50.93116
14.59033 | 42.4128 | -2.600073 | 50.04776
14.59367 | 42.42954 | -2.600128 | 49.84567
14.597 | 42.44474 | -2.600366 | 50.92302
14.60033 | 42.46176 | -2.60065 | 49.55273
14.60367 | 42.47741 | -2.60088 | 49.9244
14.607 | 42.49418 | -2.600998 | 51.05752
14.61033 | 42.51113 | -2.601042 | 49.23721
14.61366 | 42.52792 | -2.601044 | 49.9165
14.617 | 42.54543 | -2.601043 | 51.59222
14.62034 | 42.56146 | -2.601041 | 49.14238
14.62367 | 42.57848 | -2.601095 | 50.09938
14.627 | 42.5947 | -2.60123 | 51.55883
14.63033 | 42.61108 | -2.601376 | 49.01794
14.63367 | 42.6278 | -2.601465 | 50.06797
14.637 | 42.64477 | -2.60159 | 51.05144
14.64033 | 42.6621 | -2.601643 | 49.17468
14.64366 | 42.67732 | -2.60166 | 50.70869
14.647 | 42.6952 | -2.601687 | 50.70478
14.65033 | 42.71197 | -2.601677 | 49.34648
14.65367 | 42.72828 | -2.60169 | 50.79508
14.657 | 42.74553 | -2.601834 | 50.14081
14.66033 | 42.76118 | -2.601952 | 49.86082
14.66367 | 42.77732 | -2.602008 | 50.89828
14.667 | 42.79517 | -2.602024 | 50.07639
14.67033 | 42.81166 | -2.601959 | 49.91628
14.67367 | 42.82881 | -2.601931 | 50.96665
14.677 | 42.84628 | -2.601927 | 49.4888
14.68033 | 42.86291 | -2.601958 | 49.92416
14.68367 | 42.87862 | -2.602036 | 51.36912
14.687 | 42.8951 | -2.602167 | 49.66531
14.69033 | 42.91231 | -2.602253 | 50.20671
14.69366 | 42.92826 | -2.602306 | 51.52808
14.697 | 42.94519 | -2.602406 | 49.03406
14.70034 | 42.96206 | -2.60248 | 50.1035
14.70367 | 42.97816 | -2.602588 | 51.5584
14.707 | 42.99441 | -2.602648 | 49.14224
14.71033 | 43.01136 | -2.602459 | 50.22561
14.71367 | 43.02908 | -2.602322 | 50.86072
14.717 | 43.04498 | -2.60238 | 49.29866
14.72034 | 43.06266 | -2.602618 | 50.56549
14.72367 | 43.07843 | -2.60303 | 50.20404
14.727 | 43.09508 | -2.603586 | 49.37734
14.73033 | 43.11188 | -2.603628 | 50.81234
14.73367 | 43.12788 | -2.603556 | 49.98304
14.737 | 43.14524 | -2.603498 | 49.8455
14.74033 | 43.16238 | -2.603452 | 50.98648
14.74366 | 43.17775 | -2.603536 | 51.1459
14.747 | 43.19552 | -2.603567 | 49.14288
14.75034 | 43.21168 | -2.603558 | 50.16257
14.75367 | 43.22857 | -2.603548 | 50.87796
14.757 | 43.24566 | -2.603538 | 49.33119
14.76033 | 43.26294 | -2.603575 | 50.59797
14.76367 | 43.2796 | -2.603686 | 50.04739
14.767 | 43.29552 | -2.603811 | 49.81446
14.77034 | 43.312 | -2.603912 | 50.95578
14.77367 | 43.32875 | -2.603946 | 49.98652
14.777 | 43.34597 | -2.603914 | 49.8621
14.78033 | 43.36283 | -2.603906 | 50.9638
14.78367 | 43.37857 | -2.604023 | 49.55454
14.787 | 43.39561 | -2.604162 | 49.90134
14.79033 | 43.41216 | -2.604189 | 51.0866
14.79367 | 43.4287 | -2.60423 | 49.3011
14.797 | 43.44571 | -2.604297 | 49.9328
14.80033 | 43.46194 | -2.604315 | 51.4982
14.80367 | 43.47903 | -2.604288 | 49.09718
14.807 | 43.49652 | -2.604277 | 50.13473
14.81033 | 43.51284 | -2.604288 | 51.5603
14.81366 | 43.52857 | -2.604394 | 49.06558
14.817 | 43.54466 | -2.604543 | 50.08
14.82034 | 43.56189 | -2.604624 | 51.17895
14.82367 | 43.57934 | -2.60459 | 49.17562
14.827 | 43.59504 | -2.604654 | 50.28946
14.83034 | 43.61254 | -2.60476 | 50.7054
14.83367 | 43.62776 | -2.605062 | 49.3476
14.837 | 43.64448 | -2.605194 | 50.73408
14.84033 | 43.66126 | -2.605232 | 50.17534
14.84367 | 43.67742 | -2.605204 | 49.862
14.847 | 43.69593 | -2.605102 | 50.86836
14.85033 | 43.71228 | -2.605022 | 49.82846
14.85367 | 43.72861 | -2.605098 | 49.88519
14.857 | 43.745 | -2.60518 | 50.99856
14.86033 | 43.76162 | -2.605177 | 49.31648
14.86366 | 43.77878 | -2.605232 | 49.87707
14.867 | 43.79544 | -2.605458 | 51.19202
14.87034 | 43.81186 | -2.605544 | 49.64986
14.87367 | 43.82866 | -2.60562 | 50.21854
14.877 | 43.84583 | -2.605624 | 51.56063
14.88033 | 43.86216 | -2.605591 | 49.01878
14.88367 | 43.87869 | -2.605622 | 50.11523
14.887 | 43.8966 | -2.605715 | 51.59266
14.89033 | 43.91272 | -2.605782 | 49.11268
14.89366 | 43.92914 | -2.605829 | 50.09974
14.897 | 43.94605 | -2.605894 | 50.98871
14.90033 | 43.96224 | -2.60597 | 49.23782
14.90367 | 43.97888 | -2.606072 | 50.6608
14.907 | 43.99516 | -2.606192 | 50.32939
14.91033 | 44.01209 | -2.606186 | 49.37746
14.91367 | 44.02884 | -2.606062 | 50.78072
14.917 | 44.04534 | -2.606122 | 49.98344
14.92033 | 44.06308 | -2.606114 | 49.86133
14.92367 | 44.07797 | -2.606161 | 50.97867
14.927 | 44.09587 | -2.606238 | 49.85644
14.93033 | 44.11215 | -2.606316 | 49.8927
14.93367 | 44.1294 | -2.606375 | 50.94683
14.937 | 44.14642 | -2.606454 | 49.3307
14.94033 | 44.16167 | -2.60653 | 49.95532
14.94366 | 44.1785 | -2.60664 | 51.52703
14.947 | 44.1957 | -2.606706 | 49.12663
14.95034 | 44.2121 | -2.606758 | 50.13455
14.95367 | 44.22911 | -2.606826 | 51.5271
14.957 | 44.24494 | -2.606936 | 49.00231
14.96033 | 44.26188 | -2.607013 | 50.1191
14.96367 | 44.2788 | -2.607025 | 51.43198
14.967 | 44.29602 | -2.60702 | 49.09597
14.97034 | 44.31266 | -2.606936 | 50.16622
14.97367 | 44.32907 | -2.606824 | 50.92392
14.977 | 44.34591 | -2.606857 | 49.29829
14.98033 | 44.36352 | -2.606862 | 50.59654
14.98367 | 44.3799 | -2.606888 | 50.10818
14.987 | 44.3962 | -2.607085 | 49.79804
14.99033 | 44.41222 | -2.607114 | 50.92964
14.99366 | 44.42968 | -2.607206 | 49.95152
14.997 | 44.44719 | -2.607264 | 49.8452
15.00034 | 44.463 | -2.607302 | 50.90606
15.00367 | 44.47992 | -2.607442 | 49.85422
15.007 | 44.49638 | -2.607576 | 49.89966
15.01033 | 44.51306 | -2.607701 | 51.1155
15.01367 | 44.5297 | -2.607788 | 49.34482
15.017 | 44.54488 | -2.607803 | 49.93895
15.02034 | 44.563 | -2.60779 | 51.39879
15.02367 | 44.57965 | -2.607793 | 49.09546
15.027 | 44.59562 | -2.607852 | 50.10315
15.03033 | 44.61213 | -2.607968 | 51.59074
15.03367 | 44.62994 | -2.607954 | 49.03346
15.037 | 44.64606 | -2.60791 | 50.07978
15.04033 | 44.66374 | -2.607934 | 51.08199
15.04367 | 44.67894 | -2.607968 | 49.1894
15.047 | 44.69628 | -2.608002 | 50.26134
15.05033 | 44.71238 | -2.608031 | 50.78259
15.05367 | 44.72968 | -2.608174 | 49.28287
15.057 | 44.74644 | -2.608427 | 50.74694
15.06033 | 44.7623 | -2.608645 | 50.14093
15.06366 | 44.77928 | -2.608757 | 49.83691
15.067 | 44.79638 | -2.608755 | 50.94166
15.07034 | 44.8122 | -2.60877 | 49.95098
15.07367 | 44.82976 | -2.608825 | 49.87662
15.077 | 44.8459 | -2.608928 | 50.95379
15.08034 | 44.86298 | -2.608921 | 49.39366
15.08367 | 44.87888 | -2.608917 | 49.8923
15.087 | 44.89682 | -2.608908 | 51.15103
15.09033 | 44.91332 | -2.608896 | 49.2663
15.09367 | 44.929 | -2.609008 | 49.97833
15.097 | 44.94705 | -2.609087 | 51.621
15.10033 | 44.96326 | -2.609153 | 49.03205
15.10367 | 44.98008 | -2.609181 | 50.1025
15.107 | 44.9954 | -2.609182 | 51.61936
15.11033 | 45.01269 | -2.609174 | 49.07787
15.11366 | 45.03038 | -2.609194 | 50.08308
15.117 | 45.04684 | -2.609261 | 51.06422
15.12034 | 45.06261 | -2.609526 | 49.14048
15.12367 | 45.07996 | -2.609842 | 50.31241
15.127 | 45.09679 | -2.609827 | 50.63882
15.13033 | 45.11269 | -2.609852 | 49.3281
15.13367 | 45.12974 | -2.609882 | 50.84946
15.137 | 45.1463 | -2.60992 | 49.98042
15.14033 | 45.16286 | -2.609992 | 49.89113
15.14366 | 45.179 | -2.610039 | 50.94426
15.147 | 45.19656 | -2.609878 | 49.45615
15.15033 | 45.21314 | -2.6096 | 49.89106
15.15367 | 45.2303 | -2.60957 | 50.89735
15.157 | 45.24686 | -2.609556 | 49.47002
15.16033 | 45.2623 | -2.609978 | 49.92295
15.16367 | 45.2808 | -2.610333 | 51.5566
15.167 | 45.2962 | -2.610431 | 48.9061
15.17033 | 45.31394 | -2.61051 | 49.923
15.17367 | 45.33039 | -2.610598 | 51.55665
15.177 | 45.34666 | -2.610642 | 49.0006
15.18033 | 45.36344 | -2.610767 | 50.11862
15.18367 | 45.37961 | -2.610873 | 51.52493
15.187 | 45.3963 | -2.610964 | 49.0939
15.19033 | 45.41284 | -2.611083 | 50.11848
15.19366 | 45.42998 | -2.611224 | 50.98524
15.197 | 45.44661 | -2.611315 | 49.2961
15.20034 | 45.4634 | -2.611332 | 50.54698
15.20367 | 45.48052 | -2.611374 | 50.32556
15.207 | 45.4964 | -2.611426 | 49.43756
15.21033 | 45.51335 | -2.611475 | 50.8257
15.21367 | 45.53015 | -2.611452 | 49.94944
15.217 | 45.54696 | -2.61145 | 49.85206
15.22034 | 45.56375 | -2.611518 | 50.93239
15.22367 | 45.57974 | -2.611642 | 49.8527
15.227 | 45.59734 | -2.611769 | 49.90703
15.23033 | 45.61378 | -2.611734 | 51.03113
15.23367 | 45.62969 | -2.61165 | 49.2816
15.237 | 45.64774 | -2.611574 | 49.92286
15.24033 | 45.663 | -2.611583 | 51.4611
15.24366 | 45.68017 | -2.611848 | 49.20291
15.247 | 45.69752 | -2.612115 | 50.1302
15.25034 | 45.71359 | -2.612251 | 51.58812
15.25367 | 45.73004 | -2.612405 | 48.98468
15.257 | 45.746 | -2.612539 | 50.13032
15.26033 | 45.76347 | -2.612544 | 51.52502
15.26367 | 45.77913 | -2.612519 | 49.1723
15.267 | 45.79697 | -2.612582 | 50.15438
15.27034 | 45.81351 | -2.612684 | 50.8282
15.27367 | 45.8302 | -2.612744 | 49.28242
15.277 | 45.84598 | -2.61279 | 50.69928
15.28033 | 45.8641 | -2.612731 | 50.1073
15.28367 | 45.88065 | -2.61264 | 49.8057
15.287 | 45.89753 | -2.612718 | 50.92532
15.29033 | 45.9146 | -2.613134 | 49.95096
15.29367 | 45.93036 | -2.613398 | 49.82144
15.297 | 45.94712 | -2.613425 | 50.99704
15.30033 | 45.9646 | -2.613266 | 49.44188
15.30367 | 45.98091 | -2.61312 | 49.91533
15.307 | 45.99746 | -2.613194 | 51.075
15.31033 | 46.0144 | -2.613328 | 49.34413
15.31366 | 46.031 | -2.61337 | 49.9387
15.317 | 46.04717 | -2.61341 | 51.52465
15.32034 | 46.06412 | -2.613437 | 48.68847
15.32367 | 46.08 | -2.613494 | 49.92354
15.327 | 46.09712 | -2.613599 | 51.6537
15.33034 | 46.11402 | -2.613803 | 49.06391
15.33367 | 46.1307 | -2.614022 | 50.12678
15.337 | 46.14704 | -2.61416 | 51.0658
15.34033 | 46.16383 | -2.614295 | 49.15789
15.34367 | 46.18 | -2.614489 | 50.29306
15.347 | 46.19714 | -2.614492 | 50.735
15.35033 | 46.21274 | -2.614461 | 49.39234
15.35367 | 46.23046 | -2.614347 | 50.80288
15.357 | 46.24686 | -2.61424 | 50.13952
15.36033 | 46.26402 | -2.614266 | 49.86053
15.36366 | 46.28081 | -2.614358 | 50.91372
15.367 | 46.29709 | -2.614438 | 49.88748
15.37034 | 46.31361 | -2.614513 | 49.87654
15.37367 | 46.33012 | -2.614594 | 50.98612
15.377 | 46.3478 | -2.614624 | 49.48803
15.38033 | 46.36346 | -2.614728 | 49.93948
15.38367 | 46.38126 | -2.614758 | 51.14395
15.387 | 46.39678 | -2.613233 | 49.64158
15.39033 | 46.4143 | -2.604211 | 50.20856
15.39366 | 46.4311 | -2.591499 | 51.655
15.397 | 46.4485 | -2.588708 | 49.03372
15.40033 | 46.46526 | -2.590523 | 50.1034
15.40367 | 46.48106 | -2.61264 | 51.3358
15.407 | 46.49687 | -2.632068 | 49.03254
15.41033 | 46.51281 | -2.637311 | 50.18188
15.41367 | 46.5314 | -2.640786 | 51.01874
15.417 | 46.54768 | -2.644983 | 49.17309
15.42033 | 46.56421 | -2.653295 | 50.32012
15.42367 | 46.58028 | -2.653595 | 50.23198
15.427 | 46.59711 | -2.638708 | 49.2815
15.43033 | 46.61462 | -2.615661 | 50.8736
15.43367 | 46.63108 | -2.609 | 49.51792
15.437 | 46.64802 | -2.60911 | 49.88376
15.44033 | 46.66476 | -2.609522 | 50.98108
15.44366 | 46.67969 | -2.609978 | 49.8219
15.447 | 46.69754 | -2.610231 | 49.90734
15.45034 | 46.71384 | -2.610252 | 50.93738
15.45367 | 46.73105 | -2.610253 | 49.4231
15.457 | 46.74806 | -2.610384 | 49.93848
15.46033 | 46.7636 | -2.610616 | 51.46056
15.46367 | 46.78039 | -2.610839 | 48.78066
15.467 | 46.79795 | -2.611023 | 49.93846
15.47034 | 46.81445 | -2.611083 | 51.4926
15.47367 | 46.83038 | -2.611175 | 49.01628
15.477 | 46.84793 | -2.611365 | 50.11476
15.48033 | 46.86506 | -2.611555 | 51.58887
15.48367 | 46.88037 | -2.611638 | 49.14112
15.487 | 46.89709 | -2.611666 | 50.13858
15.49033 | 46.91514 | -2.6116 | 50.84364
15.49366 | 46.93141 | -2.611612 | 49.28206
15.497 | 46.94774 | -2.612102 | 50.76247
15.50034 | 46.9646 | -2.612554 | 50.2965
15.50367 | 46.98075 | -2.612801 | 49.80538
15.507 | 46.9973 | -2.613044 | 50.97266
15.51033 | 47.01392 | -2.613255 | 49.88614
15.51367 | 47.03056 | -2.613418 | 49.86817
15.517 | 47.0468 | -2.613513 | 50.95701
15.52034 | 47.06326 | -2.613579 | 49.4881
15.52367 | 47.08132 | -2.613648 | 49.8756
15.527 | 47.09803 | -2.61376 | 51.14211
15.53033 | 47.11398 | -2.613888 | 49.18699
15.53367 | 47.13183 | -2.614056 | 49.9385
15.537 | 47.1478 | -2.614158 | 51.52414
15.54033 | 47.16366 | -2.614344 | 49.09359
15.54367 | 47.18122 | -2.614529 | 50.11055
15.547 | 47.19772 | -2.61461 | 51.6836
15.55033 | 47.21346 | -2.614654 | 49.0159
15.55367 | 47.23144 | -2.614641 | 50.10643
15.557 | 47.2483 | -2.614668 | 51.04702
15.56033 | 47.26487 | -2.614922 | 49.20231
15.56366 | 47.2818 | -2.615576 | 50.2965
15.567 | 47.29791 | -2.61575 | 50.70054
15.57034 | 47.31426 | -2.615865 | 49.37436
15.57367 | 47.33122 | -2.61594 | 50.69826
15.577 | 47.34787 | -2.616058 | 50.13835
15.58034 | 47.36331 | -2.616289 | 49.85984
15.58367 | 47.38147 | -2.616512 | 50.9918
15.587 | 47.3978 | -2.616631 | 49.91836
15.59033 | 47.41426 | -2.616712 | 49.84426
15.59367 | 47.43108 | -2.616824 | 50.98416
15.597 | 47.44868 | -2.616822 | 49.37674
15.60033 | 47.46396 | -2.616896 | 49.94639
15.60367 | 47.48182 | -2.616938 | 51.15378
15.607 | 47.4973 | -2.617012 | 49.29537
15.61033 | 47.51465 | -2.617187 | 49.90646
15.61366 | 47.53126 | -2.617304 | 51.52252
15.617 | 47.54789 | -2.617406 | 49.0456
15.62034 | 47.56457 | -2.617492 | 50.09848
15.62367 | 47.58142 | -2.617561 | 51.52266
15.627 | 47.59762 | -2.617652 | 49.97938
15.63033 | 47.61438 | -2.617712 | 49.01452
15.63367 | 47.63122 | -2.617746 | 50.08274
15.637 | 47.64825 | -2.617786 | 51.55485
15.64033 | 47.66402 | -2.617869 | 49.1087
15.64366 | 47.68084 | -2.618158 | 50.13031
15.647 | 47.6978 | -2.618402 | 50.8736
15.65033 | 47.71434 | -2.618318 | 49.3275
15.65367 | 47.73004 | -2.618151 | 50.64252
15.657 | 47.7484 | -2.617534 | 49.02476
15.66033 | 47.76524 | -2.618049 | 49.43676
15.66367 | 47.78154 | -2.627182 | 50.79336
15.667 | 47.7976 | -2.642841 | 50.04157
15.67033 | 47.81335 | -2.653686 | 49.88256
15.67367 | 47.83023 | -2.655409 | 50.80452
15.677 | 47.84705 | -2.655247 | 49.84941
15.68033 | 47.86296 | -2.655159 | 49.89809
15.68367 | 47.8798 | -2.654915 | 51.04961
15.687 | 47.8965 | -2.654674 | 49.29494
15.69033 | 47.9127 | -2.654458 | 49.90602
15.69366 | 47.93008 | -2.654306 | 51.42597
15.697 | 47.94565 | -2.654122 | 48.77814
15.70034 | 47.96336 | -2.653956 | 49.95321
15.70367 | 47.97971 | -2.653838 | 51.58494
15.707 | 47.9961 | -2.653788 | 49.0603
15.71033 | 48.01282 | -2.653718 | 50.12582
15.71367 | 48.02964 | -2.653588 | 51.18918
15.717 | 48.04654 | -2.653426 | 49.18538
15.72034 | 48.06328 | -2.653247 | 50.20468
15.72367 | 48.08054 | -2.65305 | 50.82488
15.727 | 48.09598 | -2.652922 | 49.26256
15.73033 | 48.11428 | -2.652782 | 50.68769
15.73367 | 48.12997 | -2.652604 | 50.00787
15.737 | 48.14606 | -2.652411 | 49.79566
15.74033 | 48.16336 | -2.652207 | 50.9896
15.74366 | 48.18072 | -2.65195 | 50.16523
15.747 | 48.19668 | -2.651812 | 49.86632
15.75034 | 48.21384 | -2.651711 | 51.03384
15.75367 | 48.2305 | -2.651515 | 49.8791
15.757 | 48.24728 | -2.651361 | 49.88208
15.76033 | 48.26332 | -2.651312 | 51.18406
15.76367 | 48.28072 | -2.65116 | 49.71739
15.767 | 48.29637 | -2.651042 | 50.1648
15.77034 | 48.31454 | -2.650932 | 51.58394
15.77367 | 48.32972 | -2.650833 | 48.95034
15.777 | 48.34736 | -2.650767 | 50.12942
15.78033 | 48.36397 | -2.650692 | 51.64766
15.78367 | 48.38008 | -2.650515 | 49.01298
15.787 | 48.39716 | -2.650353 | 50.12188
15.79033 | 48.4137 | -2.65019 | 51.09351
15.79367 | 48.43037 | -2.650037 | 49.24762
15.797 | 48.44804 | -2.649985 | 50.23668
15.80033 | 48.46326 | -2.649894 | 50.69944
15.80367 | 48.48047 | -2.649684 | 49.27885
15.807 | 48.49744 | -2.649458 | 50.79228
15.81033 | 48.51443 | -2.64928 | 50.166
15.81366 | 48.53081 | -2.649185 | 49.84304
15.817 | 48.548 | -2.649126 | 50.96649
15.82034 | 48.56416 | -2.649061 | 49.88311
15.82367 | 48.5814 | -2.648936 | 49.89042
15.827 | 48.5966 | -2.64882 | 51.02333
15.83034 | 48.61326 | -2.648712 | 49.57868
15.83367 | 48.63153 | -2.648592 | 49.87466
15.837 | 48.64768 | -2.648492 | 51.093
15.84033 | 48.66418 | -2.648403 | 49.16996
15.84367 | 48.68088 | -2.648308 | 49.92984
15.847 | 48.69739 | -2.648187 | 51.68123
15.85033 | 48.71391 | -2.648076 | 49.1232
15.85367 | 48.73165 | -2.647883 | 50.10194
15.857 | 48.74789 | -2.647795 | 51.5204
15.86033 | 48.76439 | -2.64773 | 49.07553
15.86367 | 48.78009 | -2.6478 | 50.09038
15.867 | 48.798 | -2.647795 | 50.95038
15.87034 | 48.81389 | -2.647716 | 49.2319
15.87367 | 48.83039 | -2.647558 | 50.27238
15.877 | 48.84776 | -2.647412 | 50.5886
15.88034 | 48.86358 | -2.647345 | 49.38815
15.88366 | 48.8815 | -2.647337 | 50.73668
15.887 | 48.89697 | -2.647319 | 49.9457
15.89033 | 48.91346 | -2.647278 | 49.85884
15.89366 | 48.9311 | -2.647154 | 50.99025
15.897 | 48.9476 | -2.647039 | 49.9141
15.90033 | 48.9642 | -2.646916 | 49.89024
15.90367 | 48.98123 | -2.646824 | 50.92652
15.907 | 48.9982 | -2.646622 | 49.37232
15.91033 | 49.01458 | -2.646506 | 49.95256
15.91367 | 49.03119 | -2.64651 | 51.51948
15.917 | 49.0476 | -2.646484 | 48.90117
15.92033 | 49.0645 | -2.646466 | 49.9525
15.92367 | 49.08072 | -2.646469 | 51.6466
15.927 | 49.09812 | -2.646368 | 49.1214
15.93033 | 49.11449 | -2.646333 | 50.13344
15.93367 | 49.13202 | -2.64629 | 51.48764
15.937 | 49.1482 | -2.646129 | 49.10601
15.94033 | 49.16478 | -2.646067 | 50.15335
15.94367 | 49.18198 | -2.646065 | 50.93437
15.947 | 49.19812 | -2.646015 | 49.38746
15.95034 | 49.2145 | -2.645982 | 50.67208
15.95366 | 49.23149 | -2.645998 | 50.3228
15.957 | 49.24878 | -2.645872 | 49.41956
15.96033 | 49.26489 | -2.645787 | 50.94338
15.96366 | 49.28218 | -2.645692 | 50.07168
15.967 | 49.29895 | -2.645626 | 49.85092
15.97034 | 49.31504 | -2.645603 | 50.9956
15.97367 | 49.33184 | -2.64553 | 49.75586
15.977 | 49.34818 | -2.645504 | 49.91428
15.98034 | 49.36545 | -2.645425 | 51.12146
15.98367 | 49.38106 | -2.645315 | 49.29588
15.987 | 49.3989 | -2.645246 | 49.92203
15.99033 | 49.4156 | -2.645224 | 51.39486
15.99366 | 49.43207 | -2.64519 | 49.20131
15.997 | 49.44858 | -2.64517 | 50.1221
16.00033 | 49.4656 | -2.645152 | 51.5857
16.00366 | 49.48213 | -2.645138 | 49.01374
16.007 | 49.49824 | -2.645265 | 50.12172
16.01033 | 49.51388 | -2.645459 | 51.39371
16.01366 | 49.5315 | -2.645414 | 49.13836
16.017 | 49.54816 | -2.645309 | 50.1694
16.02033 | 49.5651 | -2.645215 | 50.80942
16.02367 | 49.58208 | -2.645127 | 49.26354
16.027 | 49.5985 | -2.64512 | 50.68884
16.03033 | 49.61576 | -2.645094 | 50.22956
16.03367 | 49.63184 | -2.64513 | 49.80402
16.037 | 49.64844 | -2.645144 | 50.90689
16.04033 | 49.6655 | -2.645136 | 50.04116
16.04366 | 49.68126 | -2.645092 | 49.85116
16.047 | 49.69944 | -2.645003 | 50.97862
16.05033 | 49.71539 | -2.644932 | 49.43896
16.05366 | 49.73148 | -2.64499 | 49.86711
16.057 | 49.74918 | -2.64494 | 51.14569
16.06033 | 49.76497 | -2.644892 | 49.34279
16.06366 | 49.7818 | -2.644842 | 49.93799
16.067 | 49.79824 | -2.644802 | 51.5546
16.07033 | 49.81606 | -2.644783 | 49.04581
16.07367 | 49.83322 | -2.644752 | 50.10641
16.077 | 49.84864 | -2.644809 | 51.61851
16.08033 | 49.86541 | -2.644897 | 49.17097
16.08366 | 49.88244 | -2.644948 | 50.09088
16.087 | 49.89874 | -2.645002 | 51.11081
16.09033 | 49.91568 | -2.645014 | 49.13903
16.09366 | 49.93283 | -2.644886 | 50.22494
16.097 | 49.94942 | -2.644797 | 50.66794
16.10033 | 49.96646 | -2.644746 | 49.37344
16.10367 | 49.98209 | -2.644715 | 50.74578
16.107 | 49.99936 | -2.644671 | 50.07502
16.11033 | 50.0151 | -2.644594 | 49.82834
16.11366 | 50.0328 | -2.644484 | 50.97581
16.117 | 50.04947 | -2.644434 | 49.9165
16.12033 | 50.06687 | -2.644376 | 49.87546
16.12366 | 50.0834 | -2.644304 | 50.95285
16.127 | 50.09888 | -2.644363 | 49.40797
16.13033 | 50.11625 | -2.644638 | 49.93839
16.13366 | 50.13208 | -2.644783 | 51.06238
16.137 | 50.14824 | -2.644795 | 49.24858
16.14033 | 50.16617 | -2.644729 | 49.9378
16.14366 | 50.18348 | -2.644622 | 51.58604
16.147 | 50.19969 | -2.644603 | 49.0924
16.15033 | 50.21541 | -2.644662 | 50.07889
16.15366 | 50.23271 | -2.644656 | 51.58661
16.157 | 50.24981 | -2.644631 | 49.06188
16.16033 | 50.26686 | -2.64456 | 50.06328
16.16366 | 50.28227 | -2.644533 | 51.01618
16.167 | 50.29989 | -2.644552 | 49.26508
16.17033 | 50.3159 | -2.644576 | 50.30454
16.17367 | 50.33359 | -2.644644 | 50.59097
16.177 | 50.34942 | -2.644675 | 49.43746
16.18033 | 50.36504 | -2.644729 | 50.85787
16.18367 | 50.38294 | -2.644767 | 50.0123
16.187 | 50.40014 | -2.644763 | 49.82026
16.19033 | 50.41627 | -2.644877 | 50.9951
16.19366 | 50.43308 | -2.644944 | 49.91466
16.197 | 50.449 | -2.644936 | 49.86707
16.20033 | 50.46646 | -2.644896 | 50.95516
16.20366 | 50.48262 | -2.64478 | 49.4218
16.207 | 50.49981 | -2.644754 | 49.94588
16.21033 | 50.51634 | -2.644783 | 51.42743
16.21366 | 50.53256 | -2.644789 | 48.84176
16.217 | 50.54948 | -2.644764 | 49.96158
16.22034 | 50.56672 | -2.644707 | 51.55448
16.22366 | 50.58264 | -2.644646 | 48.99906
16.227 | 50.5997 | -2.644652 | 50.10247
16.23033 | 50.61695 | -2.644654 | 51.55476
16.23366 | 50.63228 | -2.64468 | 49.17074
16.237 | 50.64957 | -2.64466 | 50.09884
16.24033 | 50.66586 | -2.64466 | 50.87369
16.24366 | 50.68371 | -2.644697 | 49.24944
16.247 | 50.69948 | -2.644774 | 50.66648
16.25033 | 50.7158 | -2.6449 | 50.42092
16.25366 | 50.73321 | -2.644935 | 49.77334
16.257 | 50.74938 | -2.644764 | 50.92372
16.26033 | 50.76616 | -2.644543 | 49.98006
16.26366 | 50.78318 | -2.644487 | 49.84396
16.267 | 50.79942 | -2.644527 | 51.00027
16.27033 | 50.81645 | -2.644589 | 49.91446
16.27367 | 50.8328 | -2.644608 | 49.89844
16.277 | 50.84937 | -2.644578 | 51.00238
16.28033 | 50.8671 | -2.6445 | 49.24832
16.28367 | 50.88328 | -2.644487 | 49.90628
16.287 | 50.9 | -2.644522 | 51.4584
16.29033 | 50.9167 | -2.644606 | 49.15444
16.29366 | 50.93422 | -2.644572 | 50.14162
16.297 | 50.95016 | -2.644529 | 51.64956
16.30033 | 50.96768 | -2.64456 | 49.061
16.30366 | 50.98348 | -2.644621 | 50.09418
16.307 | 51.00063 | -2.644648 | 51.18884
16.31033 | 51.01678 | -2.64472 | 49.15368
16.31366 | 51.03324 | -2.64485 | 50.21265
16.317 | 51.04936 | -2.645032 | 50.88886
16.32033 | 51.06624 | -2.645146 | 49.29494
16.32367 | 51.08254 | -2.645144 | 50.65801
16.327 | 51.1 | -2.645088 | 50.13692
16.33033 | 51.11646 | -2.644854 | 49.40494
16.33366 | 51.13315 | -2.644861 | 50.93602
16.337 | 51.15048 | -2.644892 | 50.0102
16.34033 | 51.16568 | -2.645011 | 49.84361
16.34366 | 51.1838 | -2.645036 | 50.95163
16.347 | 51.19932 | -2.645043 | 49.48616
16.35033 | 51.21656 | -2.645074 | 49.92217
16.35367 | 51.23374 | -2.645077 | 51.05481
16.357 | 51.25034 | -2.645064 | 49.31234
16.36033 | 51.26733 | -2.645042 | 49.90694
16.36366 | 51.28337 | -2.645197 | 51.55576
16.367 | 51.30078 | -2.645378 | 49.03089
16.37033 | 51.31601 | -2.645575 | 50.09485
16.37366 | 51.33358 | -2.645641 | 51.61996
16.377 | 51.35029 | -2.6456 | 49.06262
16.38033 | 51.36722 | -2.64555 | 50.11068
16.38366 | 51.3842 | -2.645563 | 51.19161
16.387 | 51.39976 | -2.645622 | 49.17168
16.39034 | 51.4169 | -2.645674 | 50.23291
16.39366 | 51.43414 | -2.645649 | 50.68444
16.397 | 51.45012 | -2.645618 | 49.31174
16.40033 | 51.46738 | -2.645625 | 50.69816
16.40366 | 51.48376 | -2.64566 | 50.16906
16.407 | 51.49984 | -2.64574 | 49.43726
16.41033 | 51.5165 | -2.645753 | 50.82582
16.41366 | 51.53398 | -2.645775 | 49.97951
16.417 | 51.55019 | -2.64577 | 49.86765
16.42033 | 51.56756 | -2.64581 | 50.95542
16.42367 | 51.58334 | -2.645822 | 49.4542
16.427 | 51.60035 | -2.64577 | 49.92202
16.43033 | 51.6167 | -2.645758 | 51.16512
16.43367 | 51.63438 | -2.645808 | 49.23252
16.437 | 51.65014 | -2.64585 | 49.93024
16.44033 | 51.6665 | -2.645954 | 51.58717
16.44366 | 51.68359 | -2.646066 | 49.10862
16.447 | 51.70078 | -2.646044 | 50.09864
16.45033 | 51.717 | -2.646072 | 51.55535
16.45366 | 51.73318 | -2.646149 | 49.14015
16.457 | 51.75041 | -2.646222 | 50.08312
16.46034 | 51.76656 | -2.646349 | 51.07984
16.46366 | 51.7831 | -2.646504 | 49.2495
16.467 | 51.80035 | -2.646512 | 50.26086
16.47034 | 51.81616 | -2.646526 | 50.6543
16.47366 | 51.83472 | -2.646576 | 49.32867
16.477 | 51.85056 | -2.646588 | 50.77074
16.48034 | 51.86653 | -2.646644 | 50.07492
16.48366 | 51.88354 | -2.646716 | 49.86026
16.487 | 51.89985 | -2.646711 | 50.96103
16.49033 | 51.91744 | -2.646724 | 50.013
16.49366 | 51.93325 | -2.6468 | 49.87603
16.497 | 51.95068 | -2.64687 | 50.87374
16.50033 | 51.96715 | -2.646994 | 49.47187
16.50366 | 51.98354 | -2.647045 | 49.93854
16.507 | 51.99986 | -2.647046 | 51.15783
16.51033 | 52.01736 | -2.647066 | 49.26481
16.51366 | 52.03358 | -2.647068 | 49.89897
16.517 | 52.05024 | -2.647152 | 51.49166
16.52033 | 52.06772 | -2.64733 | 49.04633
16.52367 | 52.08438 | -2.647325 | 50.13014
16.527 | 52.09992 | -2.647333 | 51.61919
16.53034 | 52.118 | -2.647378 | 49.0934
16.53367 | 52.13414 | -2.647434 | 50.07128
16.537 | 52.1501 | -2.647632 | 50.98429
16.54033 | 52.1665 | -2.647877 | 49.24903
16.54366 | 52.18348 | -2.648012 | 50.28456
16.547 | 52.20084 | -2.648056 | 50.62224
16.55033 | 52.21695 | -2.648026 | 49.42114
16.55366 | 52.23383 | -2.647967 | 50.73848
16.557 | 52.25102 | -2.647936 | 50.13893
16.56034 | 52.26859 | -2.647858 | 49.7894
16.56366 | 52.28378 | -2.647953 | 50.90067
16.567 | 52.3007 | -2.648069 | 49.8226
16.57033 | 52.31766 | -2.648127 | 49.88332
16.57367 | 52.33378 | -2.648179 | 51.01116
16.577 | 52.35161 | -2.648087 | 49.35982
16.58033 | 52.36819 | -2.648065 | 49.91456
16.58366 | 52.38452 | -2.648226 | 51.15367
16.587 | 52.40122 | -2.648357 | 48.96787
16.59033 | 52.41688 | -2.648481 | 49.9701
16.59366 | 52.43416 | -2.648538 | 51.62004
16.597 | 52.45111 | -2.648502 | 48.98472
16.60033 | 52.46771 | -2.648588 | 50.09882
16.60367 | 52.48368 | -2.64871 | 51.52466
16.607 | 52.50092 | -2.64879 | 49.18784
16.61034 | 52.51678 | -2.648805 | 50.12669
16.61366 | 52.53482 | -2.6486 | 50.90626
16.617 | 52.55076 | -2.648618 | 49.25044
16.62033 | 52.56841 | -2.648694 | 50.5406
16.62366 | 52.58386 | -2.648839 | 50.39171
16.627 | 52.60044 | -2.64908 | 49.80548
16.63034 | 52.61808 | -2.649161 | 50.82966
16.63366 | 52.63428 | -2.64923 | 50.07685
16.637 | 52.65002 | -2.649314 | 49.8447
16.64034 | 52.66718 | -2.649309 | 50.92146
16.64366 | 52.68474 | -2.649066 | 49.85481
16.647 | 52.7013 | -2.648886 | 49.90754
16.65033 | 52.71914 | -2.648859 | 51.00111
16.65366 | 52.73428 | -2.649062 | 49.37684
16.657 | 52.75172 | -2.649522 | 49.94726
16.66033 | 52.76744 | -2.649631 | 51.36772
16.66366 | 52.78443 | -2.649675 | 49.04826
16.667 | 52.80157 | -2.649702 | 50.09122
16.67033 | 52.81738 | -2.649778 | 51.55838
16.67367 | 52.83387 | -2.649883 | 49.04874
16.677 | 52.85156 | -2.649866 | 50.12294
16.68033 | 52.86778 | -2.649878 | 51.43142
16.68367 | 52.88525 | -2.649912 | 49.205
16.687 | 52.90051 | -2.650018 | 50.11565
16.69033 | 52.91792 | -2.650151 | 50.94101
16.69366 | 52.93384 | -2.650174 | 49.36222
16.697 | 52.95086 | -2.650137 | 50.62944
16.70033 | 52.96836 | -2.65009 | 50.17298
16.70366 | 52.98466 | -2.650058 | 49.79074
16.707 | 53.00183 | -2.650104 | 50.9823
16.71034 | 53.0181 | -2.650242 | 49.98534
16.71366 | 53.03458 | -2.65033 | 49.89281
16.717 | 53.05096 | -2.650331 | 50.91552
16.72034 | 53.06747 | -2.650369 | 49.794
16.72366 | 53.08461 | -2.650396 | 49.93272
16.727 | 53.10078 | -2.650434 | 51.10254
16.73034 | 53.11801 | -2.6505 | 49.19114
16.73366 | 53.13402 | -2.650524 | 49.90909
16.737 | 53.15049 | -2.650625 | 51.40246
16.74033 | 53.16794 | -2.650684 | 49.16008
16.74366 | 53.18434 | -2.650694 | 50.08808
16.747 | 53.20136 | -2.650676 | 51.5936
16.75033 | 53.2184 | -2.650635 | 49.03519
16.75366 | 53.23536 | -2.650683 | 50.13477
16.757 | 53.25206 | -2.650798 | 51.49678
16.76033 | 53.2673 | -2.650846 | 49.19041
16.76366 | 53.28518 | -2.65093 | 50.19837
16.767 | 53.30204 | -2.650941 | 50.75156
16.77033 | 53.31774 | -2.651014 | 49.2843
16.77367 | 53.33465 | -2.651078 | 50.71724
16.777 | 53.3509 | -2.651133 | 50.20535
16.78034 | 53.36866 | -2.65118 | 49.8301
16.78367 | 53.38477 | -2.651176 | 50.96252
16.787 | 53.40118 | -2.651251 | 49.98429
16.79033 | 53.4182 | -2.651264 | 49.87672
16.79366 | 53.4343 | -2.651215 | 51.00188
16.797 | 53.4522 | -2.651186 | 49.3787
16.80033 | 53.46818 | -2.651385 | 49.91593
16.80366 | 53.48454 | -2.651578 | 51.14032
16.807 | 53.50006 | -2.651842 | 49.29883
16.81034 | 53.51788 | -2.651936 | 49.95535
16.81366 | 53.5344 | -2.651881 | 51.49528
16.817 | 53.5514 | -2.651834 | 49.01758
16.82033 | 53.56796 | -2.651852 | 50.15402
16.82367 | 53.58518 | -2.651934 | 51.6534
16.827 | 53.60094 | -2.65218 | 49.07937
16.83033 | 53.61742 | -2.652291 | 50.09132
16.83366 | 53.63428 | -2.652258 | 51.11306
16.837 | 53.6516 | -2.652202 | 49.12645
16.84033 | 53.66872 | -2.652176 | 50.26919
16.84366 | 53.68484 | -2.652208 | 50.7986
16.847 | 53.7012 | -2.65226 | 49.32963
16.85033 | 53.71792 | -2.652242 | 50.7394
16.85367 | 53.73535 | -2.652206 | 50.07715
16.857 | 53.75213 | -2.652273 | 49.78242
16.86034 | 53.76816 | -2.652334 | 50.985
16.86366 | 53.78516 | -2.652474 | 49.88778
16.867 | 53.8022 | -2.652612 | 49.89229
16.87033 | 53.81812 | -2.652694 | 50.99364
16.87366 | 53.83445 | -2.652858 | 49.5344
16.877 | 53.85071 | -2.652967 | 49.94684
16.88034 | 53.86788 | -2.653002 | 51.10728
16.88366 | 53.8853 | -2.652963 | 49.31311
16.887 | 53.9013 | -2.652964 | 49.93929
16.89034 | 53.9178 | -2.653042 | 51.59039
16.89366 | 53.93496 | -2.653045 | 49.04858
16.897 | 53.95122 | -2.65312 | 50.11496
16.90033 | 53.96859 | -2.653194 | 51.59043
16.90366 | 53.98524 | -2.653182 | 49.04847
16.907 | 54.00115 | -2.653197 | 50.13848
16.91033 | 54.01916 | -2.653137 | 51.11324
16.91366 | 54.03558 | -2.653084 | 49.1728
16.917 | 54.05171 | -2.653162 | 50.30468
16.92033 | 54.06836 | -2.653276 | 50.60824
16.92367 | 54.08495 | -2.653416 | 49.37695
16.927 | 54.10149 | -2.653467 | 50.89084
16.93033 | 54.1184 | -2.653494 | 49.98342
16.93367 | 54.13584 | -2.653496 | 49.82167
16.937 | 54.1514 | -2.653572 | 50.98124
16.94033 | 54.16863 | -2.653718 | 49.8877
16.94366 | 54.18615 | -2.653812 | 49.8996
16.947 | 54.20183 | -2.653878 | 50.94146
16.95033 | 54.21876 | -2.653986 | 49.43984
16.95366 | 54.2357 | -2.65407 | 49.93111
16.957 | 54.25157 | -2.654134 | 51.09924
16.96034 | 54.26826 | -2.654188 | 49.64092
16.96366 | 54.28506 | -2.654212 | 50.169
16.967 | 54.30227 | -2.654224 | 51.52546
16.97034 | 54.31829 | -2.654214 | 49.09474
16.97366 | 54.33468 | -2.654284 | 50.12676
16.977 | 54.35264 | -2.654383 | 51.52706
16.98034 | 54.36921 | -2.654524 | 49.01773
16.98366 | 54.3847 | -2.654724 | 50.0679
16.987 | 54.40138 | -2.654883 | 50.93952
16.99033 | 54.4185 | -2.654945 | 49.22072
16.99366 | 54.43457 | -2.654898 | 50.60463
16.997 | 54.45209 | -2.654797 | 50.70533
17.00033 | 54.469 | -2.65474 | 49.3928
17.00366 | 54.48502 | -2.654752 | 50.78816
17.007 | 54.5018 | -2.654853 | 50.0153
17.01033 | 54.51817 | -2.654949 | 49.90053
17.01366 | 54.5351 | -2.654957 | 50.9743
17.017 | 54.55226 | -2.654949 | 49.91984
17.02033 | 54.56829 | -2.655039 | 49.87652
17.02367 | 54.58528 | -2.655161 | 51.08054
17.027 | 54.60212 | -2.655237 | 49.37704
17.03034 | 54.6188 | -2.65533 | 49.92346
17.03367 | 54.63511 | -2.65538 | 51.4309
17.037 | 54.65044 | -2.655463 | 48.87634
17.04033 | 54.66922 | -2.655654 | 49.93933
17.04366 | 54.68554 | -2.655858 | 51.65374
17.047 | 54.70088 | -2.655936 | 49.07967
17.05033 | 54.71782 | -2.655595 | 50.10715
17.05366 | 54.73542 | -2.655441 | 51.52613
17.057 | 54.75318 | -2.65544 | 49.03244
17.06034 | 54.76863 | -2.655533 | 50.1583
17.06366 | 54.786 | -2.655693 | 50.87579
17.067 | 54.802 | -2.65575 | 49.29783
17.07033 | 54.8199 | -2.655678 | 50.62828
17.07367 | 54.83664 | -2.655693 | 50.1382
17.077 | 54.85255 | -2.655777 | 49.85277
17.08033 | 54.86902 | -2.656014 | 50.98098
17.08366 | 54.88639 | -2.656242 | 50.046
17.087 | 54.90227 | -2.656337 | 49.81367
17.09033 | 54.91843 | -2.656414 | 51.00172
17.09366 | 54.93524 | -2.656471 | 49.88546
17.097 | 54.95176 | -2.656567 | 49.95531
17.10033 | 54.96844 | -2.656686 | 51.05707
17.10367 | 54.98504 | -2.656742 | 49.28261
17.107 | 55.00213 | -2.656697 | 49.9391
17.11034 | 55.01941 | -2.656701 | 51.43034
17.11366 | 55.03603 | -2.6567 | 48.75094
17.117 | 55.05241 | -2.656674 | 49.95476
17.12033 | 55.06891 | -2.656826 | 51.58898
17.12366 | 55.08704 | -2.657028 | 49.04736
17.127 | 55.10244 | -2.657217 | 50.1304
17.13034 | 55.11816 | -2.657355 | 51.55724
17.13366 | 55.13496 | -2.657407 | 49.18811
17.137 | 55.15239 | -2.657162 | 50.17377
17.14034 | 55.16882 | -2.657172 | 50.82746
17.14366 | 55.18602 | -2.65728 | 49.24934
17.147 | 55.20191 | -2.657341 | 50.71372
17.15033 | 55.21845 | -2.6574 | 50.13663
17.15366 | 55.23614 | -2.657473 | 49.82083
17.157 | 55.25312 | -2.657559 | 50.91717
17.16033 | 55.2687 | -2.657688 | 49.98212
17.16366 | 55.28564 | -2.6579 | 49.89156
17.167 | 55.30193 | -2.657993 | 51.04052
17.17033 | 55.31797 | -2.65804 | 49.4727
17.17367 | 55.33579 | -2.658061 | 49.86026
17.177 | 55.35205 | -2.65804 | 51.18277
17.18033 | 55.36943 | -2.658073 | 49.29726
17.18367 | 55.3862 | -2.658115 | 49.94672
17.187 | 55.40261 | -2.658136 | 51.46108
17.19033 | 55.42 | -2.658196 | 49.14039
17.19366 | 55.43513 | -2.658293 | 50.09879
17.197 | 55.45261 | -2.658378 | 51.6198
17.20033 | 55.46972 | -2.658412 | 49.1252
17.20366 | 55.48543 | -2.658459 | 50.06369
17.207 | 55.50229 | -2.658608 | 51.46158
17.21034 | 55.5184 | -2.658737 | 49.15663
17.21366 | 55.53496 | -2.658812 | 50.22153
17.217 | 55.55238 | -2.658881 | 50.74937
17.22034 | 55.56939 | -2.658988 | 49.28202
17.22366 | 55.58584 | -2.659146 | 50.76379
17.227 | 55.60263 | -2.659314 | 50.07773
17.23034 | 55.61922 | -2.659333 | 49.8529
17.23366 | 55.63496 | -2.659121 | 50.96602
17.237 | 55.65262 | -2.65881 | 49.88776
17.24033 | 55.6705 | -2.65882 | 49.83742
17.24366 | 55.68575 | -2.65899 | 51.03778
17.247 | 55.70214 | -2.659115 | 49.34654
17.25033 | 55.71913 | -2.659209 | 49.93176
17.25366 | 55.7357 | -2.65923 | 51.08381
17.257 | 55.75324 | -2.659211 | 49.31314
17.26033 | 55.76979 | -2.659248 | 49.8682
17.26366 | 55.78608 | -2.659316 | 51.58904
17.267 | 55.80298 | -2.659318 | 49.06328
17.27033 | 55.81939 | -2.65929 | 50.10322
17.27367 | 55.83672 | -2.659283 | 51.55818
17.277 | 55.85318 | -2.659432 | 49.00163
17.28034 | 55.86964 | -2.659588 | 50.10314
17.28367 | 55.88549 | -2.659656 | 51.11354
17.287 | 55.90242 | -2.659738 | 49.14218
17.29033 | 55.91969 | -2.65983 | 50.29687
17.29366 | 55.9357 | -2.659954 | 50.73558
17.297 | 55.95103 | -2.660054 | 49.93829
17.30033 | 55.96993 | -2.66015 | 50.88904
17.30366 | 55.9876 | -2.660169 | 50.10967
17.307 | 56.00224 | -2.660252 | 49.83778
17.31034 | 56.01942 | -2.660359 | 50.9585
17.31366 | 56.03579 | -2.660415 | 49.91996
17.317 | 56.052 | -2.660322 | 49.8612
17.32033 | 56.06943 | -2.660278 | 50.96269
17.32367 | 56.08606 | -2.660281 | 49.39488
17.327 | 56.10331 | -2.660306 | 49.91637
17.33033 | 56.11954 | -2.660662 | 51.4645
17.33366 | 56.13603 | -2.660777 | 49.28368
17.337 | 56.15258 | -2.660792 | 49.90804
17.34033 | 56.1702 | -2.6608 | 51.52631
17.34366 | 56.18651 | -2.660825 | 48.98585
17.347 | 56.20211 | -2.660896 | 50.13838
17.35033 | 56.21963 | -2.66107 | 51.65386
17.35367 | 56.2365 | -2.661188 | 49.08
17.357 | 56.25318 | -2.661425 | 50.06012
17.36034 | 56.26902 | -2.661732 | 51.003
17.36366 | 56.28602 | -2.66187 | 49.18948
17.367 | 56.30215 | -2.661954 | 50.60516
17.37033 | 56.31916 | -2.662004 | 50.70432
17.37366 | 56.33585 | -2.662015 | 49.40744
17.377 | 56.35206 | -2.66188 | 50.76337
17.38034 | 56.36944 | -2.661828 | 50.04516
17.38366 | 56.38731 | -2.661826 | 49.85264
17.387 | 56.40326 | -2.662036 | 50.99728
17.39034 | 56.41941 | -2.662565 | 49.85587
17.39366 | 56.43562 | -2.662873 | 49.86844
17.397 | 56.45304 | -2.662944 | 51.05218
17.40033 | 56.46936 | -2.662776 | 49.43996
17.40366 | 56.48603 | -2.662668 | 49.93106
17.407 | 56.50373 | -2.662654 | 51.39776
17.41033 | 56.51937 | -2.66278 | 49.25014
17.41366 | 56.5361 | -2.662942 | 49.94665
17.417 | 56.55183 | -2.663119 | 51.58855
17.42033 | 56.56972 | -2.663229 | 49.07873
17.42367 | 56.58629 | -2.663276 | 50.06764
17.427 | 56.60293 | -2.663322 | 51.43079
17.43033 | 56.6185 | -2.663444 | 49.06396
17.43367 | 56.63651 | -2.663474 | 50.11109
17.437 | 56.65242 | -2.663446 | 51.0662
17.44033 | 56.67005 | -2.663429 | 49.23566
17.44366 | 56.687 | -2.663123 | 50.33639
17.447 | 56.70292 | -2.662962 | 50.35996
17.45033 | 56.72007 | -2.663079 | 49.29828
17.45366 | 56.737 | -2.663289 | 50.8823
17.457 | 56.75366 | -2.66353 | 50.04466
17.46034 | 56.76949 | -2.663924 | 49.87627
17.46366 | 56.78653 | -2.664112 | 50.85824
17.467 | 56.80313 | -2.664166 | 49.79152
17.47034 | 56.8197 | -2.664236 | 49.86842
17.47366 | 56.837 | -2.66424 | 51.05294
17.477 | 56.85224 | -2.664306 | 49.33028
17.48034 | 56.8706 | -2.66441 | 49.89198
17.48366 | 56.8855 | -2.664509 | 51.15098
17.487 | 56.90238 | -2.66463 | 49.15733
17.49033 | 56.91953 | -2.664717 | 50.15812
17.49366 | 56.9357 | -2.664715 | 51.4315
17.497 | 56.95188 | -2.664719 | 49.01784
17.50033 | 56.97068 | -2.664748 | 50.06792
17.50366 | 56.98672 | -2.664725 | 51.59016
17.507 | 57.00243 | -2.664858 | 49.15709
17.51033 | 57.02033 | -2.664922 | 50.08738
17.51366 | 57.03594 | -2.664948 | 50.77979
17.517 | 57.05365 | -2.665004 | 49.21967
17.52033 | 57.06984 | -2.665049 | 50.65213
17.52367 | 57.08699 | -2.6651 | 50.32873
17.527 | 57.10257 | -2.665188 | 49.3765
17.53034 | 57.12014 | -2.665276 | 50.8271
17.53367 | 57.13645 | -2.66541 | 49.951
17.537 | 57.1529 | -2.665534 | 49.85284
17.54033 | 57.16863 | -2.665711 | 50.9816
17.54366 | 57.18613 | -2.665784 | 49.82356
17.547 | 57.20238 | -2.665734 | 49.86059
17.55033 | 57.22012 | -2.665728 | 50.97696
17.55366 | 57.23741 | -2.665719 | 49.33012
17.557 | 57.25347 | -2.665808 | 49.97076
17.56034 | 57.26967 | -2.666 | 51.43091
17.56366 | 57.28643 | -2.66623 | 49.09481
17.567 | 57.30346 | -2.666414 | 50.11075
17.57033 | 57.31944 | -2.666525 | 51.62165
17.57367 | 57.33596 | -2.666616 | 49.06387
17.577 | 57.35352 | -2.666705 | 50.06382
17.58033 | 57.3687 | -2.66673 | 51.5264
17.58366 | 57.38687 | -2.666774 | 49.14189
17.587 | 57.40364 | -2.666787 | 50.16222
17.59033 | 57.42075 | -2.666874 | 50.89189
17.59366 | 57.43658 | -2.667024 | 49.26653
17.597 | 57.4526 | -2.66716 | 50.61213
17.60033 | 57.47034 | -2.667257 | 50.26552
17.60367 | 57.48648 | -2.667267 | 49.78213
17.607 | 57.50322 | -2.667244 | 51.00084
17.61034 | 57.52049 | -2.667288 | 49.9515
17.61366 | 57.53652 | -2.6673 | 49.86066
17.617 | 57.55328 | -2.667444 | 50.89819
17.62033 | 57.57108 | -2.667626 | 49.78996
17.62366 | 57.58636 | -2.667557 | 49.93875
17.627 | 57.60278 | -2.667589 | 51.04761
17.63034 | 57.62066 | -2.66766 | 49.21866
17.63366 | 57.63624 | -2.667712 | 49.93864
17.637 | 57.65375 | -2.667898 | 51.461
17.64034 | 57.67002 | -2.667994 | 48.81256
17.64366 | 57.68558 | -2.667945 | 49.93084
17.647 | 57.70346 | -2.667797 | 51.74783
17.65033 | 57.7205 | -2.667723 | 49.03164
17.65366 | 57.73697 | -2.667682 | 50.10321
17.657 | 57.75404 | -2.667894 | 51.16093
17.66033 | 57.76972 | -2.667984 | 49.11084
17.66366 | 57.7868 | -2.6681 | 50.20981
17.667 | 57.80405 | -2.668115 | 50.76568
17.67033 | 57.81928 | -2.668146 | 49.25133
17.67367 | 57.83776 | -2.668135 | 50.76338
17.677 | 57.85276 | -2.668291 | 50.23504
17.68033 | 57.87119 | -2.668325 | 49.7979
17.68367 | 57.88608 | -2.668362 | 50.94544
17.687 | 57.9039 | -2.668378 | 49.95194
17.69033 | 57.9205 | -2.66834 | 49.916
17.69366 | 57.937 | -2.668406 | 50.93446
17.697 | 57.95347 | -2.669039 | 49.33206
17.70033 | 57.97028 | -2.669196 | 49.87661
17.70366 | 57.98644 | -2.669369 | 51.04784
17.707 | 58.00328 | -2.669534 | 49.31332
17.71034 | 58.01979 | -2.669584 | 49.95474
17.71366 | 58.0371 | -2.669616 | 51.5573
17.717 | 58.05335 | -2.66968 | 49.0943
17.72034 | 58.06938 | -2.669864 | 50.14213
17.72366 | 58.08674 | -2.669923 | 51.58948
17.727 | 58.10328 | -2.669935 | 49.11054
17.73034 | 58.12105 | -2.669873 | 50.06776
17.73366 | 58.13678 | -2.669853 | 51.09682
17.737 | 58.15369 | -2.669926 | 49.14191
17.74033 | 58.17045 | -2.670124 | 50.23356
17.74366 | 58.1869 | -2.670186 | 50.76646
17.747 | 58.2042 | -2.67023 | 49.36102
17.75033 | 58.21961 | -2.670321 | 50.73963
17.75366 | 58.23652 | -2.670412 | 50.10766
17.757 | 58.254 | -2.670494 | 49.43816
17.76033 | 58.27003 | -2.670554 | 50.87422
17.76366 | 58.28644 | -2.670504 | 49.91842
17.767 | 58.30385 | -2.67048 | 49.86014
17.77033 | 58.32078 | -2.670285 | 50.97709
17.77367 | 58.33788 | -2.670198 | 49.50378
17.777 | 58.35356 | -2.670361 | 49.92306
17.78034 | 58.37015 | -2.67051 | 51.42989
17.78367 | 58.3869 | -2.670672 | 49.28162
17.787 | 58.40335 | -2.670772 | 49.93128
17.79033 | 58.42056 | -2.670762 | 51.43088
17.79366 | 58.43792 | -2.670718 | 49.18876
17.797 | 58.45447 | -2.670679 | 50.14252
17.80033 | 58.47102 | -2.670615 | 51.59012
17.80366 | 58.48725 | -2.670787 | 48.97041
17.807 | 58.50479 | -2.670889 | 50.11881
17.81034 | 58.51978 | -2.671031 | 51.09714
17.81366 | 58.53736 | -2.67117 | 49.3293
17.817 | 58.55412 | -2.671382 | 50.22572
17.82033 | 58.5713 | -2.671637 | 50.70289
17.82367 | 58.58657 | -2.671904 | 49.32998
17.827 | 58.6029 | -2.671959 | 50.78761
17.83033 | 58.62 | -2.671887 | 50.10789
17.83366 | 58.63726 | -2.67178 | 49.84519
17.837 | 58.65462 | -2.67176 | 50.97022
17.84033 | 58.67012 | -2.671808 | 49.92118
17.84366 | 58.68656 | -2.671844 | 49.86123
17.847 | 58.7042 | -2.671839 | 51.1055
17.85033 | 58.72036 | -2.671885 | 49.48944
17.85367 | 58.73723 | -2.672066 | 49.9161
17.857 | 58.75396 | -2.672239 | 51.12418
17.86034 | 58.7698 | -2.672241 | 49.69631
17.86366 | 58.78738 | -2.671914 | 50.16736
17.867 | 58.80412 | -2.671857 | 51.55898
17.87033 | 58.82169 | -2.671758 | 49.11116
17.87366 | 58.83713 | -2.671885 | 50.09922
17.877 | 58.85458 | -2.672028 | 51.68668
17.88034 | 58.87076 | -2.672058 | 49.09602
17.88366 | 58.88694 | -2.672154 | 50.12706
17.887 | 58.90462 | -2.672195 | 51.08276
17.89034 | 58.92011 | -2.672312 | 49.12828
17.89366 | 58.93782 | -2.672572 | 50.28528
17.897 | 58.95382 | -2.672644 | 50.70547
17.90033 | 58.97003 | -2.672742 | 49.3784
17.90366 | 58.98774 | -2.672864 | 50.68606
17.907 | 59.00361 | -2.67301 | 50.07967
17.91033 | 59.0205 | -2.673092 | 49.80678
17.91366 | 59.03669 | -2.673044 | 50.97453
17.917 | 59.05422 | -2.672947 | 49.92182
17.92033 | 59.07086 | -2.67288 | 49.90113
17.92367 | 59.08794 | -2.672875 | 50.9915
17.927 | 59.10543 | -2.672914 | 49.45908
17.93033 | 59.1204 | -2.673275 | 49.93257
17.93367 | 59.13744 | -2.673533 | 51.13348
17.937 | 59.15399 | -2.673624 | 49.22281
17.94033 | 59.17014 | -2.67367 | 49.94097
17.94366 | 59.1882 | -2.673645 | 51.5307
17.947 | 59.20382 | -2.673638 | 49.02016
17.95033 | 59.22191 | -2.67366 | 50.13133
17.95366 | 59.2373 | -2.673683 | 51.53088
17.957 | 59.25355 | -2.67375 | 48.98941
17.96034 | 59.27163 | -2.673832 | 50.13163
17.96366 | 59.2877 | -2.673952 | 51.11722
17.967 | 59.30445 | -2.674165 | 49.2392
17.97034 | 59.32068 | -2.674344 | 50.27444
17.97366 | 59.33818 | -2.67441 | 50.69182
17.977 | 59.35463 | -2.674463 | 49.3648
17.98034 | 59.37029 | -2.67446 | 50.88632
17.98366 | 59.38775 | -2.674424 | 50.01987
17.987 | 59.40524 | -2.674358 | 49.83906
17.99033 | 59.42078 | -2.674375 | 50.8811
17.99366 | 59.43784 | -2.674504 | 49.89306
17.997 | 59.45451 | -2.674688 | 49.90186
18.00033 | 59.47062 | -2.67482 | 50.99306
18.00366 | 59.48728 | -2.675043 | 49.4765
18.007 | 59.505 | -2.67512 | 49.8941
18.01033 | 59.52056 | -2.675144 | 51.0907
18.01366 | 59.53803 | -2.675132 | 49.28635
18.017 | 59.5539 | -2.675088 | 49.94913
18.02033 | 59.5716 | -2.675125 | 51.46875
18.02367 | 59.58778 | -2.675189 | 49.0064
18.027 | 59.60385 | -2.675278 | 50.12008
18.03034 | 59.62144 | -2.675283 | 51.66074
18.03367 | 59.6374 | -2.675214 | 49.11594
18.037 | 59.6543 | -2.675297 | 50.06924
18.04033 | 59.672 | -2.675445 | 51.03967
18.04366 | 59.68738 | -2.67582 | 49.14743
18.047 | 59.70438 | -2.67601 | 50.60086
18.05033 | 59.72043 | -2.676123 | 50.6934
18.05366 | 59.73716 | -2.676238 | 49.36581
18.057 | 59.75486 | -2.67625 | 50.77531
18.06034 | 59.77026 | -2.676246 | 50.59414
18.06366 | 59.7875 | -2.676308 | 50.27076
18.067 | 59.80461 | -2.676355 | 49.78441
18.07033 | 59.8211 | -2.67645 | 50.90967
18.07367 | 59.83836 | -2.676485 | 50.02111
18.077 | 59.85462 | -2.676574 | 49.87122
18.08033 | 59.87168 | -2.676617 | 51.00954
18.08366 | 59.88819 | -2.676609 | 49.92563
18.087 | 59.90548 | -2.676628 | 49.89447
18.09033 | 59.92162 | -2.676622 | 51.0127
18.09366 | 59.93866 | -2.6765 | 49.35026
18.097 | 59.95505 | -2.676513 | 49.9415
18.10033 | 59.97218 | -2.676578 | 51.40496
18.10367 | 59.98784 | -2.677318 | 48.91254
18.107 | 60.00439 | -2.678466 | 49.9566
18.11034 | 60.02109 | -2.678646 | 51.62616
18.11366 | 60.03734 | -2.678633 | 49.06699
18.117 | 60.0544 | -2.678614 | 50.10395
18.12033 | 60.07148 | -2.678649 | 51.53134
18.12366 | 60.08804 | -2.678685 | 49.255
18.127 | 60.10407 | -2.678752 | 50.18313
18.13034 | 60.12094 | -2.67884 | 50.80094
18.13366 | 60.13708 | -2.678885 | 49.23947
18.137 | 60.154 | -2.678859 | 50.66279
18.14034 | 60.17114 | -2.678828 | 50.396
18.14366 | 60.18887 | -2.67884 | 49.8306
18.147 | 60.2053 | -2.678855 | 50.88406
18.15033 | 60.22104 | -2.678934 | 49.98694
18.15366 | 60.23828 | -2.678974 | 49.84596
18.157 | 60.25371 | -2.678974 | 50.93948
18.16033 | 60.272 | -2.678974 | 49.85627
18.16366 | 60.28809 | -2.679012 | 49.90854
18.167 | 60.30444 | -2.679082 | 51.01778
18.17033 | 60.32099 | -2.679172 | 49.3157
18.17367 | 60.33796 | -2.679228 | 49.90874
18.177 | 60.35562 | -2.679318 | 51.40159
18.18033 | 60.37182 | -2.679402 | 49.15915
18.18367 | 60.38718 | -2.679563 | 50.11136
18.187 | 60.40371 | -2.680066 | 51.56056
18.19033 | 60.42094 | -2.680306 | 49.01904
18.19366 | 60.43806 | -2.680368 | 50.10758
18.197 | 60.45383 | -2.680347 | 51.16312
18.20033 | 60.4715 | -2.680309 | 49.1441
18.20366 | 60.48826 | -2.680289 | 50.18632
18.207 | 60.50595 | -2.680297 | 50.78268
18.21034 | 60.5216 | -2.680327 | 49.33044
18.21366 | 60.53828 | -2.680451 | 50.62896
18.217 | 60.55547 | -2.680532 | 50.0468
18.22034 | 60.57201 | -2.680524 | 49.77481
18.22366 | 60.588 | -2.680534 | 51.03796
18.227 | 60.60575 | -2.680527 | 50.01597
18.23034 | 60.6221 | -2.68053 | 49.8376
18.23366 | 60.63838 | -2.680618 | 50.95847
18.237 | 60.65493 | -2.680848 | 49.79187
18.24033 | 60.67128 | -2.68081 | 49.89239
18.24366 | 60.68838 | -2.68084 | 51.13614
18.247 | 60.70521 | -2.680791 | 49.25164
18.25033 | 60.72201 | -2.680802 | 49.92378
18.25366 | 60.73965 | -2.680899 | 51.39966
18.257 | 60.75453 | -2.681051 | 49.06433
18.26033 | 60.77207 | -2.681216 | 50.10316
18.26366 | 60.78758 | -2.681068 | 51.65442
18.267 | 60.80551 | -2.680579 | 49.11131
18.27033 | 60.8219 | -2.680442 | 50.11516
18.27367 | 60.83956 | -2.680414 | 51.14584
18.277 | 60.85454 | -2.680495 | 49.11157
18.28034 | 60.87164 | -2.680908 | 50.25746
18.28367 | 60.88885 | -2.681149 | 50.71988
18.287 | 60.90396 | -2.681299 | 49.2988
18.29033 | 60.92126 | -2.681594 | 50.70762
18.29366 | 60.93865 | -2.681774 | 50.13948
18.297 | 60.9552 | -2.681814 | 49.80558
18.30033 | 60.97057 | -2.681831 | 50.89353
18.30366 | 60.98809 | -2.68173 | 49.88822
18.307 | 61.00581 | -2.6817 | 49.87632
18.31034 | 61.02324 | -2.681604 | 51.01742
18.31366 | 61.03801 | -2.68168 | 49.4728
18.317 | 61.05578 | -2.681729 | 49.91553
18.32033 | 61.07125 | -2.681758 | 51.0441
18.32367 | 61.08952 | -2.681759 | 49.25137
18.327 | 61.10515 | -2.681816 | 50.01031
18.33033 | 61.12226 | -2.681936 | 51.5585
18.33366 | 61.138 | -2.682296 | 49.07968
18.337 | 61.1553 | -2.68232 | 50.08312
18.34033 | 61.17236 | -2.682348 | 51.5888
18.34366 | 61.18912 | -2.68231 | 49.0476
18.347 | 61.20562 | -2.682264 | 50.09903
18.35033 | 61.2225 | -2.682316 | 51.08098
18.35367 | 61.23896 | -2.68235 | 49.17284
18.357 | 61.25499 | -2.682548 | 50.30488
18.36034 | 61.27201 | -2.683004 | 50.7514
18.36366 | 61.2882 | -2.68302 | 49.9344
18.367 | 61.3056 | -2.683039 | 50.86791
18.37033 | 61.32193 | -2.683034 | 50.10986
18.37366 | 61.3382 | -2.683026 | 49.84567
18.377 | 61.3551 | -2.682996 | 51.0181
18.38034 | 61.37208 | -2.683022 | 49.98377
18.38366 | 61.38968 | -2.682988 | 49.877
18.387 | 61.4053 | -2.68308 | 50.95442
18.39034 | 61.42145 | -2.683344 | 49.48769
18.39366 | 61.4381 | -2.683554 | 49.92358
18.397 | 61.45526 | -2.683701 | 51.39947
18.40033 | 61.47162 | -2.683802 | 49.2355
18.40366 | 61.48816 | -2.683709 | 49.91589
18.407 | 61.50461 | -2.683672 | 51.59068
18.41033 | 61.5218 | -2.683617 | 49.00198
18.41366 | 61.53906 | -2.683575 | 50.15826
18.417 | 61.55671 | -2.683572 | 51.559
18.42033 | 61.57184 | -2.683706 | 49.07996
18.42367 | 61.5889 | -2.684031 | 50.08346
18.427 | 61.60453 | -2.684135 | 50.9707
18.43033 | 61.62195 | -2.68423 | 49.21965
18.43367 | 61.6386 | -2.684289 | 50.52474
18.437 | 61.65528 | -2.684326 | 50.3594
18.44033 | 61.67236 | -2.68425 | 49.3449
18.44366 | 61.68892 | -2.684043 | 50.81068
18.447 | 61.70666 | -2.68395 | 50.07654
18.45033 | 61.723 | -2.68393 | 49.80562
18.45366 | 61.73899 | -2.68402 | 50.9888
18.457 | 61.7548 | -2.68467 | 49.82318
18.46034 | 61.77294 | -2.684765 | 49.9076
18.46366 | 61.78848 | -2.684794 | 51.01697
18.467 | 61.8052 | -2.684823 | 49.40794
18.47034 | 61.8228 | -2.684908 | 49.92344
18.47366 | 61.83784 | -2.685018 | 51.43088
18.477 | 61.85503 | -2.685135 | 49.17288
18.48034 | 61.87252 | -2.685175 | 50.14622
18.48366 | 61.88865 | -2.68515 | 51.55797
18.487 | 61.90497 | -2.685065 | 49.01722
18.49033 | 61.9225 | -2.684836 | 50.0993
18.49366 | 61.93918 | -2.684814 | 51.46369
18.497 | 61.95515 | -2.68485 | 49.17389
18.50033 | 61.9722 | -2.684882 | 50.15474
18.50366 | 61.98889 | -2.68493 | 50.78174
18.507 | 62.00586 | -2.685058 | 49.21988
18.51033 | 62.02222 | -2.685578 | 50.65183
18.51366 | 62.03832 | -2.685732 | 50.29752
18.517 | 62.05571 | -2.685815 | 49.80556
18.52033 | 62.07219 | -2.685732 | 50.89425
18.52367 | 62.0895 | -2.685631 | 49.91998
18.527 | 62.10629 | -2.685609 | 49.83747
18.53034 | 62.12236 | -2.685758 | 51.05351
18.53367 | 62.13938 | -2.685923 | 49.85461
18.537 | 62.15564 | -2.686035 | 49.892
18.54033 | 62.1728 | -2.686115 | 51.08748
18.54366 | 62.18853 | -2.686116 | 49.36022
18.547 | 62.2058 | -2.686175 | 49.91538
18.55033 | 62.22224 | -2.686191 | 51.42993
18.55366 | 62.23868 | -2.686199 | 49.12562
18.557 | 62.25566 | -2.686181 | 50.11866
18.56034 | 62.27251 | -2.686156 | 51.68507
18.56366 | 62.28909 | -2.686118 | 49.03222
18.567 | 62.3064 | -2.686287 | 50.14228
18.57033 | 62.32149 | -2.686568 | 51.0491
18.57367 | 62.33848 | -2.686694 | 49.18802
18.577 | 62.35512 | -2.686839 | 50.27694
18.58033 | 62.37236 | -2.686935 | 50.7815
18.58366 | 62.38849 | -2.686976 | 49.28167
18.587 | 62.40512 | -2.686959 | 50.6517
18.59033 | 62.42234 | -2.68684 | 50.1075
18.59366 | 62.43925 | -2.68682 | 49.7977
18.597 | 62.45628 | -2.687207 | 51.00839
18.60033 | 62.47093 | -2.687435 | 50.01262
18.60367 | 62.48809 | -2.687588 | 49.86861
18.607 | 62.50562 | -2.68765 | 50.86303
18.61034 | 62.52149 | -2.687662 | 49.41034
18.61366 | 62.53907 | -2.687698 | 49.93174
18.617 | 62.55496 | -2.687768 | 51.1957
18.62033 | 62.5727 | -2.687748 | 49.28304
18.62366 | 62.58832 | -2.687772 | 49.95537
18.627 | 62.60623 | -2.687859 | 51.43166
18.63034 | 62.62214 | -2.688065 | 49.0801
18.63366 | 62.63789 | -2.68816 | 50.1308
18.637 | 62.65559 | -2.688215 | 51.59119
18.64034 | 62.67176 | -2.688186 | 49.01826
18.64366 | 62.68918 | -2.688151 | 50.08377
18.647 | 62.70496 | -2.688203 | 51.05157
18.65033 | 62.72226 | -2.688278 | 49.2055
18.65366 | 62.73896 | -2.688332 | 50.53322
18.657 | 62.75562 | -2.688344 | 50.57716
18.66033 | 62.7725 | -2.68827 | 49.34527
18.66366 | 62.78916 | -2.688235 | 50.84287
18.667 | 62.80566 | -2.688451 | 50.10824
18.67033 | 62.82302 | -2.688524 | 49.82938
18.67367 | 62.8383 | -2.688594 | 50.97744
18.677 | 62.85578 | -2.688613 | 49.85633
18.68033 | 62.87328 | -2.688502 | 49.92361
18.68367 | 62.88926 | -2.688517 | 51.02567
18.687 | 62.90639 | -2.688553 | 49.44102
18.69033 | 62.92315 | -2.688591 | 49.90841
18.69366 | 62.94016 | -2.68868 | 51.30533
18.697 | 62.9556 | -2.688752 | 49.18974
18.70033 | 62.97268 | -2.688869 | 50.11119
18.70366 | 62.98936 | -2.688902 | 51.6229
18.707 | 63.00605 | -2.68891 | 49.01754
18.71034 | 63.02316 | -2.68885 | 50.08354
18.71366 | 63.03999 | -2.688902 | 51.49516
18.717 | 63.05663 | -2.689096 | 49.06454
18.72034 | 63.07274 | -2.689242 | 50.15094
18.72366 | 63.08855 | -2.689944 | 50.95714
18.727 | 63.10624 | -2.690128 | 49.23709
18.73034 | 63.12178 | -2.690124 | 50.59761
18.73366 | 63.13868 | -2.690126 | 50.26728
18.737 | 63.15655 | -2.690161 | 49.81442
18.74033 | 63.17224 | -2.690236 | 50.92305
18.74366 | 63.18907 | -2.690469 | 49.9531
18.747 | 63.20645 | -2.690643 | 49.83795
18.75033 | 63.22246 | -2.690689 | 50.94278
18.75366 | 63.23936 | -2.690668 | 49.76242
18.757 | 63.2559 | -2.690676 | 49.89296
18.76033 | 63.27248 | -2.690768 | 50.9942
18.76366 | 63.29052 | -2.690929 | 49.31564
18.767 | 63.30637 | -2.691094 | 49.94013
18.77033 | 63.32216 | -2.691212 | 51.43375
18.77367 | 63.3395 | -2.69122 | 49.14438
18.777 | 63.35563 | -2.691229 | 50.13906
18.78034 | 63.3731 | -2.69121 | 51.68924
18.78367 | 63.38929 | -2.691324 | 49.06675
18.787 | 63.40611 | -2.691375 | 50.07996
18.79033 | 63.42232 | -2.691423 | 51.49716
18.79366 | 63.43965 | -2.691403 | 49.1282
18.797 | 63.45572 | -2.691432 | 50.30919
18.80033 | 63.47236 | -2.691513 | 50.8951
18.80366 | 63.48894 | -2.691644 | 49.34688
18.807 | 63.50645 | -2.691754 | 50.76486
18.81034 | 63.52276 | -2.691817 | 50.17354
18.81366 | 63.53878 | -2.691914 | 49.81454
18.817 | 63.55595 | -2.69205 | 50.9546
18.82033 | 63.5735 | -2.69199 | 49.95276
18.82367 | 63.58918 | -2.691953 | 49.84592
18.827 | 63.60605 | -2.691896 | 51.01873
18.83033 | 63.62165 | -2.691754 | 49.5062
18.83366 | 63.63964 | -2.691775 | 49.93243
18.837 | 63.65674 | -2.691806 | 51.10214
18.84033 | 63.6729 | -2.69185 | 49.2853
18.84366 | 63.69087 | -2.691912 | 49.92496
18.847 | 63.70625 | -2.691898 | 51.5938
18.85033 | 63.72341 | -2.692021 | 49.17582
18.85367 | 63.74094 | -2.692137 | 50.09176
18.857 | 63.75637 | -2.692238 | 51.56116
18.86034 | 63.77226 | -2.69238 | 49.03484
18.86366 | 63.78999 | -2.692601 | 50.11942
18.867 | 63.80663 | -2.692607 | 51.10047
18.87033 | 63.82203 | -2.692644 | 49.25354
18.87366 | 63.83956 | -2.692704 | 50.26979
18.877 | 63.85602 | -2.69272 | 50.61071
18.88034 | 63.87261 | -2.692775 | 49.39444
18.88366 | 63.88954 | -2.692928 | 50.82116
18.887 | 63.90566 | -2.692964 | 50.1121
18.89034 | 63.92212 | -2.693018 | 49.862
18.89366 | 63.93955 | -2.69307 | 50.97982
18.897 | 63.95635 | -2.69317 | 49.89145
18.90033 | 63.97306 | -2.69334 | 49.90132
18.90366 | 63.99008 | -2.693481 | 50.89566
18.907 | 64.00437 | -2.693513 | 49.47332
18.91033 | 64.02288 | -2.693521 | 49.9086
18.91366 | 64.04068 | -2.693541 | 51.36942
18.917 | 64.0566 | -2.693656 | 49.68106
18.92033 | 64.0728 | -2.693906 | 50.18687
18.92367 | 64.08984 | -2.693992 | 51.52734
18.927 | 64.1062 | -2.694042 | 49.03339
18.93033 | 64.12351 | -2.694163 | 50.15831
18.93367 | 64.13919 | -2.694258 | 51.62305
18.937 | 64.1563 | -2.694274 | 49.12731
18.94033 | 64.17372 | -2.69419 | 50.09563
18.94366 | 64.19001 | -2.694187 | 50.92467
18.947 | 64.20657 | -2.69427 | 49.28369
18.95033 | 64.2232 | -2.694382 | 50.73189
18.95366 | 64.23976 | -2.694818 | 50.29962
18.957 | 64.25678 | -2.694891 | 49.81474
18.96034 | 64.2725 | -2.694922 | 50.84358
18.96366 | 64.2906 | -2.694968 | 49.98564
18.967 | 64.30621 | -2.695065 | 49.86967
18.97034 | 64.3231 | -2.695144 | 51.00706
18.97366 | 64.33974 | -2.695162 | 49.92022
18.977 | 64.35722 | -2.695087 | 49.92466
18.98034 | 64.37324 | -2.695003 | 51.15338
18.98366 | 64.38956 | -2.695108 | 49.31636
18.987 | 64.40718 | -2.695218 | 49.94046
18.99033 | 64.42328 | -2.69528 | 51.46604
18.99366 | 64.44005 | -2.695315 | 49.14414
18.997 | 64.45696 | -2.695336 | 50.11538
19.00033 | 64.47396 | -2.695406 | 51.56146
19.00366 | 64.49071 | -2.695528 | 49.0661
19.007 | 64.50646 | -2.695606 | 50.0957
19.01033 | 64.52434 | -2.695657 | 51.46547
19.01366 | 64.54028 | -2.695713 | 49.23765
19.017 | 64.55686 | -2.695763 | 50.24207
19.02033 | 64.57334 | -2.695912 | 50.86247
19.02367 | 64.59049 | -2.696022 | 49.28463
19.027 | 64.60681 | -2.696105 | 50.68544
19.03034 | 64.62332 | -2.696167 | 50.11162
19.03367 | 64.6398 | -2.696222 | 49.86974
19.037 | 64.65724 | -2.696041 | 51.02374
19.04033 | 64.67351 | -2.695948 | 50.05053
19.04366 | 64.69058 | -2.69603 | 49.85438
19.047 | 64.70661 | -2.696179 | 50.87262
19.05033 | 64.72296 | -2.69657 | 49.44484
19.05366 | 64.7409 | -2.69675 | 49.9404
19.057 | 64.75678 | -2.696778 | 51.11343
19.06034 | 64.77343 | -2.696862 | 49.28422
19.06366 | 64.79044 | -2.696945 | 49.90868
19.067 | 64.80615 | -2.697052 | 51.5286
19.07033 | 64.82299 | -2.69717 | 49.08114
19.07367 | 64.84 | -2.697278 | 50.13104
19.077 | 64.85627 | -2.697292 | 51.59287
19.08033 | 64.8725 | -2.69732 | 49.09737
19.08366 | 64.8905 | -2.697322 | 50.09591
19.087 | 64.90722 | -2.697278 | 51.10012
19.09033 | 64.92422 | -2.697246 | 49.2213
19.09366 | 64.94094 | -2.697239 | 50.28547
19.097 | 64.95664 | -2.697251 | 50.68904
19.10033 | 64.97442 | -2.697346 | 49.3621
19.10367 | 64.99033 | -2.697485 | 50.8043
19.107 | 65.00696 | -2.697815 | 50.14194
19.11034 | 65.02372 | -2.698339 | 49.8065
19.11366 | 65.04016 | -2.69865 | 50.94258
19.117 | 65.05635 | -2.698801 | 49.9522
19.12033 | 65.07266 | -2.698782 | 49.88454
19.12366 | 65.09018 | -2.698322 | 50.94996
19.127 | 65.10714 | -2.698238 | 49.45657
19.13034 | 65.12494 | -2.698226 | 49.90792
19.13366 | 65.13965 | -2.698315 | 51.0957
19.137 | 65.15756 | -2.69857 | 49.65696
19.14034 | 65.17374 | -2.698531 | 50.22818
19.14366 | 65.18993 | -2.698566 | 51.52664
19.147 | 65.20742 | -2.698697 | 48.98625
19.15033 | 65.22376 | -2.698837 | 50.09922
19.15366 | 65.24036 | -2.698955 | 51.55942
19.157 | 65.25681 | -2.698999 | 49.09665
19.16033 | 65.27365 | -2.699009 | 50.13511
19.16366 | 65.29065 | -2.699052 | 50.94081
19.167 | 65.30668 | -2.699203 | 49.26851
19.17033 | 65.32307 | -2.699497 | 50.62869
19.17367 | 65.34054 | -2.699642 | 50.26639
19.177 | 65.35568 | -2.699684 | 49.40854
19.18033 | 65.37344 | -2.699766 | 50.85989
19.18367 | 65.39112 | -2.699814 | 49.98432
19.187 | 65.40698 | -2.699904 | 49.84538
19.19033 | 65.42449 | -2.700174 | 50.98618
19.19366 | 65.43934 | -2.700396 | 49.85645
19.197 | 65.45776 | -2.700524 | 49.91604
19.20033 | 65.47379 | -2.700578 | 51.02966
19.20366 | 65.49024 | -2.700619 | 49.33088
19.207 | 65.50748 | -2.700506 | 49.94002
19.21034 | 65.52373 | -2.70038 | 51.46466
19.21366 | 65.54129 | -2.700162 | 49.14308
19.217 | 65.55762 | -2.700224 | 50.06796
19.22034 | 65.5751 | -2.700306 | 51.591
19.22366 | 65.58964 | -2.700383 | 49.04843
19.227 | 65.60714 | -2.700525 | 50.14643
19.23034 | 65.6243 | -2.7007 | 51.36775
19.23366 | 65.63946 | -2.700816 | 49.11094
19.237 | 65.65776 | -2.700967 | 50.24124
19.24033 | 65.67478 | -2.700951 | 50.78182
19.24366 | 65.69056 | -2.700924 | 49.25144
19.247 | 65.70778 | -2.700956 | 50.73148
19.25033 | 65.7249 | -2.700977 | 50.10802
19.25366 | 65.74068 | -2.701082 | 49.82182
19.257 | 65.75812 | -2.701232 | 50.99787
19.26033 | 65.77406 | -2.701369 | 49.92046
19.26366 | 65.79069 | -2.701526 | 49.84548
19.267 | 65.80801 | -2.701682 | 50.95414
19.27033 | 65.82456 | -2.70182 | 49.56738
19.27367 | 65.84062 | -2.701887 | 49.8999
19.277 | 65.85779 | -2.70192 | 51.0998
19.28034 | 65.87442 | -2.701876 | 48.68881
19.28367 | 65.89038 | -2.702028 | 49.89986
19.287 | 65.9071 | -2.70238 | 51.46238
19.29033 | 65.92402 | -2.702542 | 49.12616
19.29366 | 65.94028 | -2.702602 | 50.11098
19.297 | 65.9577 | -2.702606 | 51.52617
19.30033 | 65.97421 | -2.70261 | 48.98582
19.30366 | 65.99136 | -2.702575 | 50.09941
19.307 | 66.00742 | -2.702548 | 50.98716
19.31034 | 66.02355 | -2.702646 | 49.23644
19.31366 | 66.04175 | -2.702666 | 50.28906
19.317 | 66.0572 | -2.702706 | 50.70489
19.32033 | 66.07434 | -2.702872 | 49.23624
19.32367 | 66.09145 | -2.702972 | 50.77097
19.327 | 66.1078 | -2.703094 | 50.04537
19.33033 | 66.12356 | -2.70325 | 49.81344
19.33366 | 66.1402 | -2.70325 | 51.01686
19.337 | 66.15787 | -2.703126 | 49.88788
19.34033 | 66.17429 | -2.703172 | 49.88437
19.34366 | 66.1912 | -2.703455 | 50.93425
19.347 | 66.2073 | -2.703808 | 49.40915
19.35033 | 66.22391 | -2.703974 | 49.93148
19.35367 | 66.24111 | -2.703988 | 51.08392
19.357 | 66.25788 | -2.703962 | 48.90788
19.36034 | 66.2743 | -2.704016 | 49.93152
19.36366 | 66.29089 | -2.704075 | 51.52646
19.367 | 66.30691 | -2.70421 | 49.07976
19.37033 | 66.32468 | -2.704264 | 50.09141
19.37366 | 66.3415 | -2.70436 | 51.55834
19.377 | 66.35785 | -2.704475 | 49.09534
19.38034 | 66.37406 | -2.704641 | 50.13478
19.38366 | 66.39134 | -2.704825 | 50.93945
19.387 | 66.40671 | -2.704957 | 49.20468
19.39034 | 66.42444 | -2.705035 | 50.67611
19.39366 | 66.44049 | -2.705072 | 50.36182
19.397 | 66.4575 | -2.705124 | 49.79027
19.40033 | 66.4741 | -2.70518 | 50.79074
19.40366 | 66.49082 | -2.705209 | 49.9515
19.407 | 66.508 | -2.705259 | 49.85257
19.41033 | 66.52436 | -2.705299 | 50.98124
19.41366 | 66.54096 | -2.705418 | 49.44178
19.417 | 66.5575 | -2.705678 | 49.85247
19.42033 | 66.57384 | -2.705819 | 51.01178
19.42367 | 66.59206 | -2.705857 | 49.32864
19.427 | 66.6079 | -2.70581 | 49.95446
19.43033 | 66.62415 | -2.705847 | 51.65213
19.43367 | 66.64189 | -2.70592 | 49.15626
19.437 | 66.6574 | -2.705979 | 50.1031
19.44033 | 66.67356 | -2.706053 | 51.6536
19.44366 | 66.69215 | -2.706097 | 49.00157
19.447 | 66.7083 | -2.706172 | 50.0874
19.45033 | 66.72437 | -2.706264 | 51.36746
19.45366 | 66.74078 | -2.706381 | 49.14183
19.457 | 66.7586 | -2.706371 | 50.27292
19.46034 | 66.77444 | -2.706346 | 50.845
19.46366 | 66.79124 | -2.706389 | 49.31309
19.467 | 66.80862 | -2.706456 | 50.66763
19.47034 | 66.824 | -2.706578 | 50.04418
19.47366 | 66.8406 | -2.706713 | 49.85262
19.477 | 66.8581 | -2.706674 | 51.02884
19.48034 | 66.8744 | -2.706474 | 49.85464
19.48366 | 66.89101 | -2.705972 | 49.8211
19.487 | 66.9085 | -2.705924 | 50.94951
19.49033 | 66.92534 | -2.706047 | 49.53525
19.49366 | 66.94174 | -2.706485 | 49.92374
19.497 | 66.95808 | -2.70719 | 51.33588
19.50033 | 66.97446 | -2.707614 | 49.23578
19.50366 | 66.99192 | -2.70773 | 49.93898
19.507 | 67.0086 | -2.70777 | 51.49312
19.51033 | 67.02491 | -2.70777 | 49.04721
19.51366 | 67.04143 | -2.70782 | 50.11452
19.517 | 67.05862 | -2.708082 | 51.55708
19.52033 | 67.0736 | -2.70822 | 49.06328
19.52367 | 67.09093 | -2.708322 | 50.11886
19.527 | 67.108 | -2.708346 | 51.05082
19.53034 | 67.1251 | -2.708342 | 49.26704
19.53367 | 67.1417 | -2.708465 | 50.27338
19.537 | 67.1585 | -2.708526 | 50.6725
19.54033 | 67.17408 | -2.708635 | 50.0007
19.54366 | 67.19124 | -2.708731 | 50.8725
19.547 | 67.20788 | -2.708716 | 49.98306
19.55033 | 67.2242 | -2.708779 | 49.79752
19.55366 | 67.24225 | -2.708874 | 50.96097
19.557 | 67.25863 | -2.708899 | 49.9805
19.56034 | 67.27542 | -2.708976 | 49.93104
19.56366 | 67.29124 | -2.709088 | 51.0211
19.567 | 67.30835 | -2.709055 | 49.40766
19.57033 | 67.32474 | -2.70904 | 49.87631
19.57367 | 67.34294 | -2.709051 | 51.36744
19.577 | 67.35779 | -2.70917 | 49.65686
19.58033 | 67.37541 | -2.709302 | 50.22812
19.58366 | 67.39175 | -2.709356 | 51.59004
19.587 | 67.40834 | -2.709412 | 49.06366
19.59033 | 67.42501 | -2.709538 | 50.07933
19.59366 | 67.4408 | -2.70967 | 51.49344
19.597 | 67.45764 | -2.709697 | 49.14124
19.60033 | 67.47418 | -2.709722 | 50.17801
19.60367 | 67.49204 | -2.709745 | 50.78094
19.607 | 67.50751 | -2.70974 | 49.26724
19.61034 | 67.5257 | -2.709841 | 50.6442
19.61366 | 67.54145 | -2.709928 | 50.17216
19.617 | 67.55808 | -2.71001 | 49.80588
19.62033 | 67.57437 | -2.710126 | 50.92478
19.62366 | 67.59185 | -2.710132 | 49.94983
19.627 | 67.6076 | -2.710138 | 49.87602
19.63034 | 67.62611 | -2.710035 | 50.95356
19.63366 | 67.64134 | -2.709922 | 49.51924
19.637 | 67.65884 | -2.709925 | 49.89168
19.64034 | 67.6755 | -2.709968 | 51.03972
19.64366 | 67.69232 | -2.710052 | 49.29738
19.647 | 67.70836 | -2.710766 | 49.93098
19.65033 | 67.72491 | -2.711042 | 51.55691
19.65366 | 67.74236 | -2.711168 | 49.10951
19.657 | 67.75925 | -2.71127 | 50.10662
19.66033 | 67.77469 | -2.711364 | 51.68336
19.66366 | 67.79166 | -2.711466 | 49.01562
19.667 | 67.80872 | -2.711544 | 50.11456
19.67033 | 67.82519 | -2.711635 | 50.9685
19.67367 | 67.84182 | -2.711758 | 49.26435
19.677 | 67.85776 | -2.711748 | 50.67298
19.68033 | 67.87478 | -2.711738 | 50.65316
19.68367 | 67.89282 | -2.711464 | 49.31128
19.687 | 67.908 | -2.711416 | 50.80869
19.69033 | 67.92641 | -2.711482 | 50.04224
19.69366 | 67.94236 | -2.711484 | 49.86729
19.697 | 67.95889 | -2.711502 | 50.95564
19.70033 | 67.9758 | -2.711568 | 49.91559
19.70366 | 67.99124 | -2.711576 | 49.8751
19.707 | 68.0083 | -2.711622 | 50.96757
19.71034 | 68.02599 | -2.711816 | 49.45342
19.71366 | 68.04282 | -2.711846 | 49.93796
19.717 | 68.0595 | -2.711922 | 51.3955
19.72034 | 68.07612 | -2.712412 | 49.26422
19.72366 | 68.09144 | -2.712574 | 50.14566
19.727 | 68.10779 | -2.7126 | 51.71422
19.73034 | 68.12457 | -2.712564 | 49.06164
19.73366 | 68.14285 | -2.712025 | 50.06322
19.737 | 68.15884 | -2.712088 | 51.36468
19.74033 | 68.1759 | -2.712278 | 49.09348
19.74366 | 68.19228 | -2.712537 | 50.22108
19.747 | 68.20829 | -2.712705 | 50.82727
19.75033 | 68.2253 | -2.712769 | 49.23394
19.75366 | 68.24301 | -2.712752 | 50.62653
19.757 | 68.25866 | -2.712772 | 50.07473
19.76033 | 68.27576 | -2.712816 | 49.80496
19.76366 | 68.29239 | -2.712925 | 50.97168
19.767 | 68.30862 | -2.712976 | 49.94872
19.77033 | 68.32529 | -2.713062 | 49.86731
19.77367 | 68.3427 | -2.713138 | 50.89247
19.777 | 68.35869 | -2.713184 | 49.56428
19.78034 | 68.3758 | -2.71326 | 49.91422
19.78367 | 68.39194 | -2.713276 | 51.1059
19.787 | 68.40903 | -2.713225 | 49.27937
19.79033 | 68.42621 | -2.713228 | 49.93739
19.79366 | 68.44214 | -2.713276 | 51.4256
19.797 | 68.45842 | -2.713369 | 49.04453
19.80033 | 68.47612 | -2.71343 | 50.1218
19.80366 | 68.49255 | -2.713471 | 51.55304
19.807 | 68.50937 | -2.713564 | 48.967
19.81034 | 68.52532 | -2.713622 | 50.16526
19.81366 | 68.54216 | -2.713656 | 51.07796
19.817 | 68.55914 | -2.713717 | 49.13864
19.82033 | 68.57612 | -2.713638 | 50.2645
19.82367 | 68.59254 | -2.713632 | 50.68398
19.827 | 68.6095 | -2.71368 | 49.38951
19.83033 | 68.62625 | -2.713712 | 50.78504
19.83366 | 68.64209 | -2.713742 | 50.01101
19.837 | 68.65875 | -2.714203 | 49.80443
19.84033 | 68.67511 | -2.714514 | 50.86006
19.84366 | 68.6921 | -2.71456 | 50.00924
19.847 | 68.70842 | -2.714575 | 49.88292
19.85033 | 68.72553 | -2.714556 | 50.97984
19.85367 | 68.74228 | -2.714549 | 49.42272
19.857 | 68.7588 | -2.714606 | 49.91446
19.86034 | 68.77549 | -2.714665 | 51.36414
19.86366 | 68.79124 | -2.714722 | 48.81074
19.867 | 68.80978 | -2.7148 | 49.99317
19.87033 | 68.82547 | -2.714854 | 51.55531
19.87366 | 68.84101 | -2.714976 | 49.03109
19.877 | 68.85876 | -2.715064 | 50.12624
19.88034 | 68.87549 | -2.715048 | 51.49244
19.88366 | 68.8916 | -2.715078 | 49.14061
19.887 | 68.90919 | -2.715173 | 50.16164
19.89034 | 68.9255 | -2.715259 | 50.88936
19.89366 | 68.94215 | -2.715177 | 49.2802
19.897 | 68.95865 | -2.71501 | 50.69756
19.90033 | 68.97674 | -2.715036 | 50.16712
19.90366 | 68.99318 | -2.715055 | 49.37416
19.907 | 69.00779 | -2.715202 | 50.84156
19.91033 | 69.0252 | -2.715296 | 50.04395
19.91366 | 69.0432 | -2.715172 | 49.87543
19.917 | 69.05884 | -2.715088 | 50.90469
19.92033 | 69.07585 | -2.71518 | 49.82074
19.92367 | 69.09337 | -2.715593 | 49.84454
19.927 | 69.10962 | -2.716188 | 51.04774
19.93033 | 69.12639 | -2.716364 | 49.28196
19.93367 | 69.14221 | -2.71636 | 49.9467
19.937 | 69.15906 | -2.716245 | 51.46069
19.94033 | 69.176 | -2.71627 | 48.78015
19.94366 | 69.19321 | -2.716325 | 49.96975
19.947 | 69.2091 | -2.716528 | 51.65096
19.95033 | 69.22578 | -2.716725 | 49.07763
19.95366 | 69.24251 | -2.716706 | 50.0831
19.957 | 69.25855 | -2.716659 | 51.03208
19.96034 | 69.27562 | -2.716642 | 49.2497
19.96366 | 69.29269 | -2.716707 | 50.30834
19.967 | 69.3103 | -2.716808 | 50.71803
19.97034 | 69.3254 | -2.71686 | 49.32824
19.97366 | 69.34259 | -2.716906 | 50.70672
19.977 | 69.36005 | -2.716887 | 50.04504
19.98034 | 69.37584 | -2.716904 | 49.8209
19.98366 | 69.39249 | -2.717096 | 50.90092
19.987 | 69.40941 | -2.717425 | 49.94946
19.99033 | 69.42658 | -2.71762 | 49.88313
19.99366 | 69.44211 | -2.717661 | 50.9167
19.997 | 69.45832 | -2.717672 | 49.54822
20.00033 | 69.47629 | -2.717655 | 49.89098
20.00366 | 69.49203 | -2.717695 | 51.33258
20.007 | 69.50947 | -2.717834 | 48.96729
20.01033 | 69.52595 | -2.7179 | 49.96963
20.01366 | 69.54346 | -2.71782 | 51.61878
20.017 | 69.55981 | -2.717422 | 49.01494
20.02033 | 69.57593 | -2.71678 | 50.0908
20.02367 | 69.59389 | -2.71679 | 51.428
20.027 | 69.61081 | -2.716958 | 49.07779
20.03034 | 69.62556 | -2.717393 | 50.10672
20.03367 | 69.64294 | -2.718048 | 50.8581
20.037 | 69.6596 | -2.718114 | 49.2807
20.04033 | 69.67518 | -2.718134 | 50.57098
20.04366 | 69.69229 | -2.718173 | 50.22996
20.047 | 69.70884 | -2.718311 | 49.4369
20.05033 | 69.72574 | -2.718374 | 50.87275
20.05366 | 69.74268 | -2.718396 | 50.0739
20.057 | 69.7591 | -2.718412 | 49.81978
20.06034 | 69.77638 | -2.71845 | 50.91532
20.06366 | 69.79308 | -2.71849 | 49.88162
20.067 | 69.80869 | -2.718576 | 49.91403
20.07033 | 69.82637 | -2.718655 | 51.04211
20.07367 | 69.84242 | -2.718667 | 49.31084
20.077 | 69.85978 | -2.71871 | 49.92981
20.08033 | 69.87638 | -2.718758 | 51.55369
20.08366 | 69.89306 | -2.718777 | 48.8097
20.087 | 69.90932 | -2.718794 | 49.92196
20.09033 | 69.92549 | -2.718873 | 51.52203
20.09366 | 69.9436 | -2.718906 | 49.07676
20.097 | 69.95946 | -2.71897 | 50.07496
20.10033 | 69.97668 | -2.719015 | 51.0626
20.10367 | 69.99316 | -2.719068 | 49.17062
20.107 | 70.0096 | -2.719143 | 50.26474
20.11034 | 70.02616 | -2.719265 | 50.81171
20.11366 | 70.04319 | -2.719378 | 49.94152
20.117 | 70.05857 | -2.719506 | 50.78213
20.12033 | 70.07589 | -2.719602 | 50.13576
20.12366 | 70.09324 | -2.7197 | 49.80384
20.127 | 70.10942 | -2.719647 | 51.03428
20.13034 | 70.12564 | -2.719336 | 49.97704
20.13366 | 70.1436 | -2.719184 | 49.89023
20.137 | 70.16032 | -2.719091 | 50.9423
20.14034 | 70.17701 | -2.719116 | 49.405
20.14366 | 70.19326 | -2.719778 | 49.9054
20.147 | 70.2102 | -2.720099 | 51.51972
20.15033 | 70.22595 | -2.72085 | 49.2463
20.15366 | 70.24255 | -2.721304 | 49.93703
20.157 | 70.25932 | -2.721348 | 51.6794
20.16033 | 70.27651 | -2.721372 | 49.05953
20.16366 | 70.29304 | -2.721387 | 50.10989
20.167 | 70.3097 | -2.72142 | 51.5521
20.17033 | 70.32571 | -2.721532 | 49.13787
20.17367 | 70.34204 | -2.721572 | 50.12986
20.177 | 70.3594 | -2.721587 | 50.88835
20.18033 | 70.376 | -2.721619 | 49.40382
20.18367 | 70.39328 | -2.721609 | 50.6328
20.187 | 70.40968 | -2.72162 | 50.19771
20.19033 | 70.42678 | -2.72169 | 49.78855
20.19366 | 70.44253 | -2.721804 | 50.91508
20.197 | 70.46036 | -2.72187 | 50.04104
20.20033 | 70.47564 | -2.721917 | 49.87492
20.20366 | 70.49288 | -2.722024 | 50.93487
20.207 | 70.50958 | -2.72217 | 49.8177
20.21034 | 70.52678 | -2.72226 | 49.92172
20.21366 | 70.5432 | -2.722317 | 51.29216
20.217 | 70.55988 | -2.722281 | 49.32592
20.22034 | 70.57602 | -2.722272 | 49.9294
20.22366 | 70.59345 | -2.72232 | 51.55235
20.227 | 70.6097 | -2.722418 | 49.09088
20.23034 | 70.62714 | -2.722429 | 50.11774
20.23366 | 70.6429 | -2.722234 | 51.64806
20.237 | 70.66016 | -2.722053 | 48.96604
20.24033 | 70.67754 | -2.722072 | 50.0782
20.24366 | 70.69371 | -2.722208 | 50.99683
20.247 | 70.70985 | -2.723198 | 49.26194
20.25033 | 70.72656 | -2.723354 | 50.30363
20.25366 | 70.7429 | -2.72336 | 50.69837
20.257 | 70.76004 | -2.723374 | 49.40312
20.26033 | 70.77608 | -2.723148 | 50.80697
20.26366 | 70.79338 | -2.723089 | 50.10188
20.267 | 70.81003 | -2.723156 | 49.88194
20.27033 | 70.82594 | -2.723277 | 50.93066
20.27367 | 70.8435 | -2.723339 | 49.91194
20.277 | 70.85949 | -2.723354 | 49.90564
20.28034 | 70.87705 | -2.723314 | 51.1405
20.28367 | 70.8932 | -2.723363 | 49.40459
20.287 | 70.90979 | -2.723432 | 49.93738
20.29033 | 70.92595 | -2.723906 | 51.42621
20.29366 | 70.94331 | -2.724052 | 49.66293
20.297 | 70.95987 | -2.72416 | 50.22967
20.30033 | 70.97708 | -2.724356 | 51.7126
20.30366 | 70.99247 | -2.724522 | 49.07619
20.307 | 71.0095 | -2.724577 | 50.06692
20.31034 | 71.02606 | -2.724602 | 51.52188
20.31366 | 71.04343 | -2.724594 | 49.21704
20.317 | 71.0608 | -2.724546 | 50.19726
20.32033 | 71.07698 | -2.724554 | 50.82486
20.32367 | 71.09397 | -2.72457 | 49.20014
20.327 | 71.1101 | -2.724578 | 50.71958
20.33033 | 71.12696 | -2.724646 | 50.22846
20.33366 | 71.1435 | -2.724742 | 49.7879
20.337 | 71.16043 | -2.724804 | 51.00997
20.34033 | 71.17708 | -2.724839 | 50.00924
20.34366 | 71.1937 | -2.724842 | 49.86653
20.347 | 71.21028 | -2.724816 | 50.9546
20.35033 | 71.2267 | -2.724719 | 49.51659
20.35367 | 71.24338 | -2.72465 | 49.92116
20.357 | 71.26082 | -2.724682 | 51.08376
20.36034 | 71.27728 | -2.724736 | 49.27738
20.36366 | 71.2931 | -2.725144 | 49.99175
20.367 | 71.3104 | -2.725372 | 51.61463
20.37033 | 71.32724 | -2.725459 | 48.98096
20.37366 | 71.34274 | -2.725576 | 50.153
20.377 | 71.36011 | -2.725622 | 51.58391
20.38034 | 71.37647 | -2.725728 | 49.15332
20.38366 | 71.39328 | -2.72582 | 50.12576
20.387 | 71.40909 | -2.725931 | 50.99813
20.39034 | 71.42676 | -2.726034 | 49.10698
20.39366 | 71.44294 | -2.726113 | 50.31164
20.397 | 71.46 | -2.726012 | 50.6206
20.40033 | 71.47636 | -2.72591 | 49.38828
20.40366 | 71.49411 | -2.725616 | 50.75175
20.407 | 71.50988 | -2.725687 | 49.94485
20.41033 | 71.52731 | -2.725831 | 49.80326
20.41366 | 71.54278 | -2.725966 | 51.01752
20.417 | 71.5605 | -2.72611 | 49.97468
20.42033 | 71.57775 | -2.72616 | 49.8896
20.42367 | 71.59344 | -2.72623 | 51.0056
20.427 | 71.60979 | -2.726324 | 49.37228
20.43033 | 71.62662 | -2.726256 | 49.91318
20.43367 | 71.64379 | -2.726084 | 51.4877
20.437 | 71.66086 | -2.72603 | 49.23018
20.44033 | 71.67746 | -2.726256 | 50.16835
20.44366 | 71.69324 | -2.726606 | 51.70902
20.447 | 71.70962 | -2.726915 | 49.10496
20.45033 | 71.72644 | -2.727002 | 50.08993
20.45366 | 71.74362 | -2.726992 | 51.42197
20.457 | 71.76047 | -2.726978 | 49.13496
20.46034 | 71.77722 | -2.727085 | 50.20791
20.46366 | 71.79391 | -2.727205 | 50.93316
20.467 | 71.8103 | -2.727234 | 49.40078
20.47034 | 71.8265 | -2.727209 | 50.69414
20.47366 | 71.84401 | -2.726524 | 50.2562
20.477 | 71.86005 | -2.726277 | 49.83369
20.48033 | 71.87814 | -2.726426 | 51.11069
20.48366 | 71.89395 | -2.72704 | 50.00533
20.487 | 71.90996 | -2.72789 | 49.84972
20.49033 | 71.92697 | -2.728416 | 50.96157
20.49367 | 71.94328 | -2.728381 | 50.96558
20.497 | 71.96074 | -2.728356 | 50.0068
20.50033 | 71.97772 | -2.72826 | 49.88915
20.50366 | 71.99239 | -2.72827 | 50.98978
20.507 | 72.01031 | -2.728432 | 49.48276
20.51033 | 72.02712 | -2.728461 | 49.92109
20.51367 | 72.04322 | -2.728554 | 51.4244
20.517 | 72.06062 | -2.728644 | 48.99498
20.52033 | 72.07648 | -2.72867 | 49.96065
20.52367 | 72.09362 | -2.728841 | 51.71156
20.527 | 72.11014 | -2.729052 | 49.1066
20.53033 | 72.12694 | -2.729062 | 50.11394
20.53367 | 72.14352 | -2.72915 | 51.67996
20.537 | 72.16106 | -2.729054 | 49.1221
20.54033 | 72.17628 | -2.72888 | 50.18872
20.54366 | 72.19314 | -2.72896 | 50.8547
20.547 | 72.21084 | -2.728928 | 49.27754
20.55033 | 72.22595 | -2.728902 | 50.58419
20.55366 | 72.24406 | -2.728998 | 50.2581
20.557 | 72.26072 | -2.729118 | 49.85046
20.56033 | 72.27656 | -2.729224 | 50.94605
20.56367 | 72.29261 | -2.729229 | 49.97628
20.567 | 72.31044 | -2.729042 | 49.8269
20.57033 | 72.32693 | -2.728989 | 51.00554
20.57367 | 72.34449 | -2.729012 | 49.57882
20.577 | 72.36003 | -2.72914 | 49.92146
20.58033 | 72.37741 | -2.729244 | 51.18031
20.58366 | 72.3937 | -2.729277 | 49.32525
20.587 | 72.411 | -2.729352 | 49.94467
20.59033 | 72.42744 | -2.729333 | 51.58277
20.59367 | 72.44374 | -2.729405 | 49.04306
20.597 | 72.4619 | -2.72949 | 50.11357
20.60033 | 72.47547 | -2.729569 | 51.58277
20.60367 | 72.49305 | -2.729713 | 48.99646
20.607 | 72.51078 | -2.729684 | 50.1727
20.61033 | 72.52606 | -2.729632 | 51.0765
20.61367 | 72.54468 | -2.729664 | 49.18388
20.617 | 72.56074 | -2.729676 | 50.53653
20.62033 | 72.57732 | -2.729725 | 50.77744
20.62366 | 72.59491 | -2.729809 | 49.35494
20.627 | 72.61061 | -2.730066 | 50.79793
20.63033 | 72.62704 | -2.730263 | 50.1007
20.63366 | 72.64371 | -2.73042 | 49.83413
20.637 | 72.66034 | -2.73051 | 50.9376
20.64034 | 72.67701 | -2.730579 | 50.06902
20.64366 | 72.69415 | -2.73064 | 49.92106
20.647 | 72.71038 | -2.730695 | 50.91025
20.65033 | 72.7276 | -2.730745 | 49.38828
20.65366 | 72.74428 | -2.730796 | 49.89711
20.657 | 72.75994 | -2.730802 | 51.48653
20.66033 | 72.77585 | -2.730856 | 49.66162
20.66367 | 72.79562 | -2.730869 | 50.18997
20.667 | 72.81074 | -2.730878 | 51.51777
20.67033 | 72.8275 | -2.730947 | 49.08912
20.67367 | 72.84399 | -2.731006 | 50.13314
20.677 | 72.86076 | -2.73106 | 51.55024
20.68033 | 72.87722 | -2.73115 | 49.12084
20.68367 | 72.8938 | -2.731188 | 50.16492
20.687 | 72.9105 | -2.731219 | 50.8227
20.69033 | 72.92825 | -2.731306 | 49.354
20.69367 | 72.94345 | -2.731703 | 50.68562
20.697 | 72.9608 | -2.731832 | 50.2249
20.70033 | 72.97718 | -2.731947 | 49.81794
20.70366 | 72.99384 | -2.731978 | 50.9115
20.707 | 73.01052 | -2.732075 | 50.00341
20.71033 | 73.02671 | -2.732198 | 49.91967
20.71367 | 73.04298 | -2.73224 | 51.01944
20.717 | 73.06084 | -2.732185 | 49.51226
20.72034 | 73.0777 | -2.732058 | 49.91138
20.72366 | 73.09378 | -2.732092 | 51.11694
20.727 | 73.11066 | -2.732542 | 49.36756
20.73033 | 73.12725 | -2.732765 | 49.9348
20.73366 | 73.1437 | -2.732946 | 51.54574
20.737 | 73.1608 | -2.733004 | 49.10178
20.74033 | 73.17657 | -2.73294 | 50.17554
20.74367 | 73.19382 | -2.732877 | 51.6419
20.747 | 73.21022 | -2.732893 | 49.11788
20.75033 | 73.22786 | -2.732876 | 50.09317
20.75366 | 73.24468 | -2.732939 | 51.02534
20.757 | 73.2604 | -2.733078 | 49.16543
20.76033 | 73.27747 | -2.733259 | 50.57361
20.76367 | 73.29456 | -2.733315 | 50.64766
20.767 | 73.31021 | -2.733247 | 49.39986
20.77033 | 73.32744 | -2.733182 | 50.7737
20.77367 | 73.34449 | -2.733148 | 50.06824
20.777 | 73.36119 | -2.733435 | 49.83366
20.78033 | 73.37788 | -2.734111 | 50.95184
20.78367 | 73.39389 | -2.734193 | 49.87794
20.787 | 73.4104 | -2.733975 | 49.86469
20.79033 | 73.42755 | -2.733529 | 51.063
20.79366 | 73.44569 | -2.733523 | 49.51054
20.797 | 73.46061 | -2.733623 | 49.97461
20.80033 | 73.47676 | -2.733834 | 51.45187
20.80366 | 73.4945 | -2.734004 | 48.92886
20.807 | 73.51124 | -2.733993 | 49.92776
20.81033 | 73.52725 | -2.734084 | 51.73929
20.81367 | 73.54462 | -2.73419 | 49.15047
20.817 | 73.5605 | -2.73423 | 50.06991
20.82033 | 73.57743 | -2.73422 | 51.45303
20.82367 | 73.59407 | -2.734296 | 49.13534
20.827 | 73.61148 | -2.734425 | 50.2239
20.83033 | 73.6278 | -2.73469 | 50.8695
20.83366 | 73.64289 | -2.73484 | 49.3697
20.837 | 73.66068 | -2.73486 | 50.72628
20.84033 | 73.67782 | -2.73482 | 50.28866
20.84367 | 73.69475 | -2.734612 | 49.8339
20.847 | 73.71081 | -2.734614 | 50.90498
20.85033 | 73.72912 | -2.734687 | 49.97406
20.85367 | 73.74421 | -2.734858 | 49.8496
20.857 | 73.7606 | -2.735241 | 51.00868
20.86033 | 73.77776 | -2.73548 | 49.49739
20.86367 | 73.79389 | -2.735486 | 49.92813
20.867 | 73.81106 | -2.73545 | 51.11062
20.87033 | 73.82779 | -2.73542 | 49.27604
20.87366 | 73.84496 | -2.735331 | 49.93604
20.877 | 73.86098 | -2.735445 | 51.67665
20.88033 | 73.87745 | -2.735575 | 49.13548
20.88366 | 73.89431 | -2.73564 | 50.12113
20.887 | 73.91011 | -2.735719 | 51.6452
20.89034 | 73.92672 | -2.73581 | 49.07367
20.89366 | 73.94437 | -2.735808 | 50.16072
20.897 | 73.9607 | -2.735762 | 51.04436
20.90033 | 73.97712 | -2.735706 | 49.26118
20.90366 | 73.99509 | -2.735622 | 50.63906
20.907 | 74.01096 | -2.735592 | 50.38453
20.91033 | 74.0274 | -2.735873 | 49.3711
20.91367 | 74.04406 | -2.736162 | 50.83816
20.917 | 74.06116 | -2.736248 | 50.03922
20.92033 | 74.0783 | -2.73631 | 49.89704
20.92367 | 74.09394 | -2.73634 | 51.00054
20.927 | 74.11105 | -2.736394 | 50.00434
20.93033 | 74.12722 | -2.736534 | 49.92044
20.93367 | 74.14493 | -2.736546 | 51.06808
20.937 | 74.16042 | -2.736615 | 49.47968
20.94033 | 74.17788 | -2.736682 | 49.9434
20.94367 | 74.19472 | -2.736655 | 51.54787
20.947 | 74.21097 | -2.736906 | 49.1969
20.95033 | 74.22864 | -2.73712 | 50.12086
20.95366 | 74.2432 | -2.7373 | 51.64347
20.957 | 74.2604 | -2.737461 | 49.07232
20.96033 | 74.27821 | -2.737488 | 50.10526
20.96367 | 74.29444 | -2.737534 | 51.45292
20.967 | 74.31026 | -2.737616 | 49.18172
20.97034 | 74.32697 | -2.73768 | 50.21994
20.97366 | 74.34355 | -2.737781 | 50.8223
20.977 | 74.36072 | -2.737794 | 49.43237
20.98033 | 74.37715 | -2.737955 | 50.78924
20.98366 | 74.3937 | -2.738167 | 50.19361
20.987 | 74.41113 | -2.738236 | 49.81835
20.99033 | 74.42756 | -2.738276 | 50.96098
20.99367 | 74.44484 | -2.738286 | 49.94297
20.997 | 74.4607 | -2.738322 | 49.96782
21.00033 | 74.47794 | -2.738446 | 51.02926
21.00366 | 74.4936 | -2.738538 | 49.54561
21.007 | 74.51022 | -2.738601 | 49.8975
21.01033 | 74.52758 | -2.738686 | 51.17531
21.01367 | 74.54432 | -2.738647 | 49.29316
21.017 | 74.56129 | -2.738611 | 49.95253
21.02033 | 74.5782 | -2.738675 | 51.64668
21.02367 | 74.59445 | -2.738696 | 49.04314
21.027 | 74.61147 | -2.738718 | 50.12144
21.03033 | 74.62843 | -2.738728 | 51.67854
21.03367 | 74.64524 | -2.738684 | 49.16819
21.037 | 74.6621 | -2.73875 | 50.14506
21.04033 | 74.6783 | -2.739132 | 51.0289
21.04366 | 74.69419 | -2.739252 | 49.29238
21.047 | 74.71061 | -2.73925 | 50.74976
21.05033 | 74.72888 | -2.739116 | 50.25688
21.05366 | 74.7457 | -2.739056 | 49.4022
21.057 | 74.76184 | -2.739936 | 50.90279
21.06033 | 74.77864 | -2.740467 | 50.03926
21.06367 | 74.7944 | -2.740712 | 49.88192
21.067 | 74.81132 | -2.7408 | 51.02562
21.07033 | 74.82794 | -2.74072 | 49.7841
21.07367 | 74.84432 | -2.740656 | 49.89693
21.077 | 74.86206 | -2.740716 | 51.06353
21.08033 | 74.87848 | -2.740784 | 49.43316
21.08366 | 74.89465 | -2.74087 | 49.95981
21.087 | 74.91082 | -2.74101 | 51.54969
21.09033 | 74.92798 | -2.741067 | 48.86848
21.09367 | 74.9442 | -2.741035 | 49.93625
21.097 | 74.96172 | -2.74099 | 51.67725
21.10033 | 74.97792 | -2.741056 | 49.12047
21.10367 | 74.99499 | -2.741145 | 50.08634
21.107 | 75.01095 | -2.741228 | 51.14031
21.11033 | 75.02756 | -2.741236 | 49.24652
21.11367 | 75.04512 | -2.74121 | 50.28379
21.117 | 75.06109 | -2.74118 | 50.74608
21.12033 | 75.07852 | -2.741242 | 49.37198
21.12366 | 75.09439 | -2.741309 | 50.8234
21.127 | 75.11068 | -2.741317 | 50.10362
21.13033 | 75.12824 | -2.741342 | 49.85878
21.13366 | 75.14528 | -2.741413 | 51.02206
21.137 | 75.16182 | -2.741444 | 50.00867
21.14034 | 75.178 | -2.741537 | 49.88959
21.14366 | 75.1952 | -2.74153 | 50.92627
21.147 | 75.2118 | -2.741455 | 49.35698
21.15033 | 75.22842 | -2.741404 | 49.92883
21.15366 | 75.24554 | -2.741672 | 51.39246
21.157 | 75.2619 | -2.741759 | 48.96362
21.16033 | 75.27728 | -2.741876 | 49.95254
21.16367 | 75.29462 | -2.741934 | 51.51938
21.167 | 75.31102 | -2.741921 | 49.13704
21.17033 | 75.32795 | -2.74206 | 50.12976
21.17367 | 75.34494 | -2.742112 | 51.48928
21.177 | 75.36103 | -2.742197 | 49.18492
21.18033 | 75.37949 | -2.74223 | 50.18121
21.18367 | 75.39494 | -2.742218 | 50.98317
21.187 | 75.41109 | -2.742315 | 49.37226
21.19033 | 75.42806 | -2.742386 | 50.72719
21.19367 | 75.44474 | -2.742478 | 50.16428
21.197 | 75.4618 | -2.742632 | 49.7875
21.20033 | 75.47784 | -2.742733 | 50.9772
21.20366 | 75.49439 | -2.742828 | 50.03886
21.207 | 75.51161 | -2.742922 | 49.86596
21.21033 | 75.52832 | -2.742944 | 51.04904
21.21367 | 75.54419 | -2.743035 | 49.56198
21.217 | 75.56109 | -2.743241 | 49.89737
21.22034 | 75.57682 | -2.743325 | 51.19162
21.22366 | 75.59468 | -2.743318 | 49.309
21.227 | 75.61114 | -2.743298 | 49.96832
21.23033 | 75.62812 | -2.743132 | 51.61512
21.23366 | 75.64355 | -2.743191 | 49.05917
21.237 | 75.66224 | -2.743206 | 50.1174
21.24033 | 75.67772 | -2.74323 | 51.6141
21.24367 | 75.69457 | -2.743374 | 49.07428
21.247 | 75.71075 | -2.743565 | 50.1058
21.25033 | 75.72711 | -2.74373 | 50.99675
21.25366 | 75.74438 | -2.743844 | 49.27706
21.257 | 75.76145 | -2.743703 | 50.56739
21.26033 | 75.77774 | -2.743687 | 50.7134
21.26367 | 75.79497 | -2.743518 | 49.96409
21.267 | 75.81158 | -2.743589 | 50.9261
21.27033 | 75.82895 | -2.743704 | 50.13165
21.27367 | 75.84485 | -2.74382 | 49.88853
21.277 | 75.86126 | -2.743884 | 50.95598
21.28033 | 75.87874 | -2.743568 | 49.8128
21.28367 | 75.89525 | -2.743262 | 49.90414
21.287 | 75.91187 | -2.74327 | 51.07514
21.29033 | 75.92945 | -2.743526 | 49.47944
21.29366 | 75.94484 | -2.744122 | 49.95134
21.297 | 75.96106 | -2.744297 | 51.61172
21.30033 | 75.97806 | -2.74434 | 48.80438
21.30366 | 75.99464 | -2.744265 | 49.98287
21.307 | 76.01195 | -2.744022 | 51.57998
21.31033 | 76.029 | -2.744034 | 49.0568
21.31367 | 76.04582 | -2.744268 | 50.11704
21.317 | 76.06202 | -2.745325 | 51.13774
21.32033 | 76.0771 | -2.747544 | 49.24462
21.32367 | 76.09394 | -2.748132 | 50.2518
21.327 | 76.11022 | -2.748107 | 50.74375
21.33033 | 76.12801 | -2.747998 | 49.40167
21.33366 | 76.14524 | -2.747936 | 50.78998
21.337 | 76.16124 | -2.747888 | 50.19488
21.34033 | 76.17789 | -2.747952 | 49.84141
21.34367 | 76.19613 | -2.747961 | 50.96396
21.347 | 76.21152 | -2.748006 | 49.8765
21.35033 | 76.22816 | -2.748068 | 49.84141
21.35367 | 76.24472 | -2.748164 | 51.05936
21.357 | 76.26149 | -2.7482 | 49.60609
21.36033 | 76.27832 | -2.748289 | 49.92756
21.36367 | 76.295 | -2.748255 | 51.4839
21.367 | 76.31118 | -2.748306 | 48.95998
21.37033 | 76.32916 | -2.748377 | 49.9512
21.37366 | 76.3458 | -2.748454 | 51.67508
21.377 | 76.36184 | -2.748596 | 49.07198
21.38033 | 76.37814 | -2.748768 | 50.14444
21.38366 | 76.39507 | -2.74888 | 51.54794
21.387 | 76.41086 | -2.748947 | 49.11918
21.39034 | 76.42806 | -2.748915 | 50.15662
21.39366 | 76.44516 | -2.748862 | 50.91582
21.397 | 76.46278 | -2.748859 | 49.35335
21.40033 | 76.47826 | -2.748906 | 50.57413
21.40366 | 76.49502 | -2.749248 | 50.3491
21.407 | 76.51156 | -2.74933 | 49.4621
21.41033 | 76.52786 | -2.749264 | 50.85162
21.41367 | 76.54503 | -2.749234 | 50.00311
21.417 | 76.56194 | -2.749178 | 49.87215
21.42033 | 76.57862 | -2.7492 | 51.01058
21.42367 | 76.59516 | -2.749291 | 49.8741
21.427 | 76.61266 | -2.749358 | 49.91144
21.43033 | 76.62819 | -2.749396 | 51.11757
21.43367 | 76.64566 | -2.74948 | 49.36804
21.437 | 76.66161 | -2.749674 | 49.95899
21.44033 | 76.67782 | -2.749834 | 51.6433
21.44367 | 76.69485 | -2.749902 | 49.21253
21.447 | 76.7114 | -2.749908 | 50.10916
21.45033 | 76.72893 | -2.749883 | 51.64336
21.45366 | 76.74522 | -2.74993 | 49.11911
21.457 | 76.7611 | -2.750002 | 50.15653
21.46033 | 76.77813 | -2.750124 | 51.20175
21.46367 | 76.79459 | -2.75016 | 49.2754
21.467 | 76.8118 | -2.750156 | 50.2752
21.47034 | 76.82861 | -2.750212 | 50.74372
21.47366 | 76.84454 | -2.750284 | 49.36963
21.477 | 76.86179 | -2.750373 | 50.86865
21.48033 | 76.87859 | -2.75042 | 50.19426
21.48366 | 76.89519 | -2.750473 | 49.84928
21.487 | 76.91222 | -2.750549 | 50.9286
21.49033 | 76.92822 | -2.75064 | 49.94164
21.49367 | 76.9448 | -2.750753 | 49.89697
21.497 | 76.9609 | -2.750821 | 51.01656
21.50033 | 76.97906 | -2.75078 | 49.48126
21.50366 | 76.9957 | -2.750774 | 49.92037
21.507 | 77.01162 | -2.750902 | 51.42196
21.51033 | 77.02819 | -2.75108 | 49.22896
21.51367 | 77.04493 | -2.75113 | 50.14457
21.517 | 77.06231 | -2.751183 | 51.70832
21.52033 | 77.07898 | -2.751191 | 49.13522
21.52367 | 77.09418 | -2.751287 | 50.13676
21.527 | 77.11224 | -2.751408 | 51.61196
21.53033 | 77.12881 | -2.751451 | 49.22866
21.53367 | 77.14474 | -2.751451 | 50.18442
21.537 | 77.16157 | -2.75152 | 50.82178
21.54033 | 77.17886 | -2.751522 | 49.33894
21.54366 | 77.19553 | -2.751508 | 50.80526
21.547 | 77.2127 | -2.751584 | 50.25711
21.55033 | 77.2295 | -2.751622 | 49.83386
21.55366 | 77.24506 | -2.751744 | 50.96868
21.557 | 77.26303 | -2.75185 | 49.97466
21.56033 | 77.27882 | -2.751878 | 49.92814
21.56367 | 77.29581 | -2.751992 | 50.985
21.567 | 77.31287 | -2.752048 | 49.56009
21.57033 | 77.3285 | -2.752058 | 49.93591
21.57367 | 77.34556 | -2.752121 | 51.10648
21.577 | 77.36275 | -2.752174 | 49.3072
21.58033 | 77.37861 | -2.752287 | 49.95162
21.58366 | 77.39512 | -2.75237 | 51.64433
21.587 | 77.41182 | -2.752361 | 49.04111
21.59033 | 77.42925 | -2.75236 | 50.12064
21.59367 | 77.44571 | -2.752436 | 51.70661
21.597 | 77.46278 | -2.75278 | 49.1032
21.60033 | 77.47859 | -2.753248 | 50.12098
21.60367 | 77.49487 | -2.753378 | 50.99432
21.607 | 77.51171 | -2.753384 | 49.30502
21.61033 | 77.52905 | -2.753369 | 50.62846
21.61367 | 77.54582 | -2.753344 | 50.64728
21.617 | 77.56257 | -2.753338 | 49.44592
21.62033 | 77.57854 | -2.753409 | 50.8434
21.62366 | 77.59634 | -2.753462 | 50.03375
21.627 | 77.61228 | -2.753484 | 49.87196
21.63033 | 77.62952 | -2.753567 | 50.97832
21.63366 | 77.64645 | -2.75365 | 49.87408
21.637 | 77.66257 | -2.753708 | 49.9034
21.64034 | 77.67962 | -2.753799 | 51.01018
21.64366 | 77.69589 | -2.753873 | 49.39947
21.647 | 77.71264 | -2.753942 | 49.95062
21.65033 | 77.72939 | -2.754033 | 51.51433
21.65366 | 77.74586 | -2.754141 | 49.08648
21.657 | 77.76252 | -2.754266 | 50.12454
21.66033 | 77.77818 | -2.75441 | 51.64239
21.66367 | 77.7956 | -2.754431 | 49.13404
21.667 | 77.81226 | -2.75416 | 50.08153
21.67033 | 77.83006 | -2.753942 | 51.15218
21.67367 | 77.8464 | -2.75396 | 49.14856
21.677 | 77.86243 | -2.754056 | 50.31422
21.68033 | 77.87926 | -2.754154 | 50.82107
21.68367 | 77.89553 | -2.754287 | 49.92023
21.687 | 77.91314 | -2.754398 | 50.89088
21.69033 | 77.92895 | -2.754538 | 50.09802
21.69367 | 77.94508 | -2.754645 | 49.85669
21.697 | 77.96275 | -2.754492 | 51.00268
21.70033 | 77.97978 | -2.754252 | 50.00186
21.70366 | 77.99616 | -2.754295 | 49.87986
21.707 | 78.01262 | -2.754384 | 50.99042
21.71033 | 78.02905 | -2.75468 | 49.46314
21.71367 | 78.04649 | -2.754812 | 49.94256
21.717 | 78.06206 | -2.754877 | 51.41844
21.72034 | 78.07931 | -2.75493 | 49.25742
21.72366 | 78.09561 | -2.754955 | 50.1516
21.727 | 78.11203 | -2.755002 | 51.67174
21.73033 | 78.12956 | -2.755092 | 49.1166
21.73366 | 78.14521 | -2.755189 | 50.06924
21.737 | 78.1626 | -2.755296 | 51.4164
21.74033 | 78.18024 | -2.75537 | 49.06871
21.74367 | 78.19559 | -2.755457 | 50.21482
21.747 | 78.21184 | -2.755469 | 50.9286
21.75033 | 78.22999 | -2.755405 | 49.33415
21.75366 | 78.24686 | -2.755389 | 50.75362
21.757 | 78.26362 | -2.755521 | 50.1571
21.76033 | 78.27876 | -2.755904 | 49.7924
21.76367 | 78.29572 | -2.756246 | 51.0164
21.767 | 78.31204 | -2.756291 | 49.99918
21.77033 | 78.32911 | -2.756296 | 49.9024
21.77367 | 78.34556 | -2.75629 | 50.91354
21.777 | 78.3622 | -2.7563 | 49.55633
21.78033 | 78.37937 | -2.756367 | 49.93386
21.78367 | 78.39612 | -2.756366 | 51.11926
21.787 | 78.41299 | -2.756414 | 49.31928
21.79033 | 78.4309 | -2.756496 | 49.93426
21.79366 | 78.44585 | -2.756684 | 51.5125
21.797 | 78.46264 | -2.757428 | 49.0696
21.80033 | 78.4793 | -2.757541 | 50.10449
21.80366 | 78.49521 | -2.7576 | 51.64065
21.807 | 78.51358 | -2.757617 | 49.11752
21.81033 | 78.5295 | -2.757612 | 50.10094
21.81367 | 78.54595 | -2.75766 | 51.08896
21.817 | 78.56235 | -2.757684 | 49.33633
21.82033 | 78.57968 | -2.757722 | 50.53381
21.82367 | 78.59565 | -2.75782 | 50.34824
21.827 | 78.61293 | -2.75791 | 49.36834
21.83033 | 78.62937 | -2.757994 | 50.91566
21.83366 | 78.64626 | -2.757988 | 50.03478
21.837 | 78.66336 | -2.757953 | 49.8562
21.84033 | 78.68056 | -2.75805 | 50.9704
21.84367 | 78.69644 | -2.758904 | 49.99944
21.847 | 78.71254 | -2.759618 | 49.91884
21.85033 | 78.72882 | -2.759812 | 51.08137
21.85367 | 78.74563 | -2.759696 | 49.39876
21.857 | 78.763 | -2.759492 | 49.91074
21.86033 | 78.78038 | -2.759468 | 51.60822
21.86367 | 78.79669 | -2.759472 | 49.14772
21.867 | 78.81314 | -2.759515 | 50.09276
21.87033 | 78.82951 | -2.759597 | 51.64018
21.87366 | 78.8475 | -2.759714 | 49.07029
21.877 | 78.86288 | -2.759836 | 50.13628
21.88033 | 78.87924 | -2.760016 | 51.0875
21.88366 | 78.89655 | -2.76017 | 49.3045
21.887 | 78.91321 | -2.760273 | 50.27489
21.89034 | 78.92908 | -2.760494 | 50.70972
21.89366 | 78.94688 | -2.760552 | 49.3675
21.897 | 78.96176 | -2.760396 | 50.7716
21.90033 | 78.98022 | -2.760187 | 50.19069
21.90366 | 78.99649 | -2.760196 | 49.8641
21.907 | 79.01287 | -2.760253 | 50.95082
21.91033 | 79.02874 | -2.760334 | 50.00201
21.91367 | 79.04736 | -2.760356 | 49.927
21.917 | 79.0639 | -2.760302 | 51.0147
21.92033 | 79.07995 | -2.760295 | 49.385
21.92367 | 79.09728 | -2.76037 | 49.89572
21.927 | 79.11332 | -2.760482 | 51.45148
21.93033 | 79.13079 | -2.760531 | 49.11774
21.93367 | 79.14558 | -2.76065 | 50.10873
21.937 | 79.16316 | -2.760764 | 51.57726
21.94033 | 79.18047 | -2.760848 | 49.06992
21.94367 | 79.1963 | -2.76107 | 50.09676
21.947 | 79.21286 | -2.761162 | 51.70398
21.95033 | 79.23024 | -2.761254 | 49.13244
21.95366 | 79.24714 | -2.761322 | 50.19112
21.957 | 79.2631 | -2.761408 | 50.86565
21.96033 | 79.27906 | -2.761526 | 49.33456
21.96367 | 79.29644 | -2.761461 | 50.64304
21.967 | 79.31311 | -2.761334 | 50.21918
21.97034 | 79.33032 | -2.761344 | 49.8401
21.97366 | 79.34728 | -2.761408 | 50.9941
21.977 | 79.36382 | -2.76152 | 49.96938
21.98033 | 79.38058 | -2.761587 | 49.88732
21.98366 | 79.39607 | -2.761639 | 51.0501
21.987 | 79.41451 | -2.761726 | 49.5267
21.99033 | 79.42974 | -2.762068 | 49.90322
21.99367 | 79.4467 | -2.762346 | 51.15216
21.997 | 79.46272 | -2.762573 | 49.1951
22.00033 | 79.48016 | -2.762584 | 49.94252
22.00366 | 79.49626 | -2.762496 | 51.57738
22.007 | 79.51389 | -2.762561 | 49.0082
22.01033 | 79.53053 | -2.762659 | 50.13619
22.01367 | 79.54587 | -2.762764 | 51.6412
22.017 | 79.56295 | -2.762842 | 49.07067
22.02033 | 79.58094 | -2.762814 | 50.12059
22.02367 | 79.59699 | -2.762816 | 51.00973
22.027 | 79.61293 | -2.762968 | 49.27394
22.03033 | 79.6303 | -2.763138 | 50.61258
22.03367 | 79.64702 | -2.763197 | 50.44302
22.037 | 79.66372 | -2.763106 | 49.82452
22.04033 | 79.68004 | -2.763119 | 50.96948
22.04366 | 79.6979 | -2.763178 | 50.03238
22.047 | 79.71328 | -2.763275 | 49.84782
22.05033 | 79.73087 | -2.76347 | 51.08469
22.05366 | 79.74757 | -2.763604 | 49.90444
22.057 | 79.76246 | -2.763632 | 49.94254
22.06033 | 79.78038 | -2.763704 | 50.97406
22.06367 | 79.79662 | -2.763764 | 49.27339
22.067 | 79.81338 | -2.763765 | 49.93466
22.07033 | 79.8305 | -2.763871 | 51.64009
22.07367 | 79.84734 | -2.763955 | 49.16266
22.077 | 79.86412 | -2.76408 | 50.10436
22.08033 | 79.8795 | -2.764188 | 51.67102
22.08366 | 79.89661 | -2.764204 | 49.02262
22.087 | 79.91384 | -2.764166 | 50.10812
22.09033 | 79.9309 | -2.764108 | 51.11746
22.09367 | 79.94726 | -2.764154 | 49.19333
22.097 | 79.96374 | -2.764193 | 50.57054
22.10033 | 79.97976 | -2.76423 | 50.75504
22.10367 | 79.99788 | -2.764256 | 49.36474
22.107 | 80.01439 | -2.764258 | 50.84775
22.11033 | 80.0301 | -2.764444 | 50.18612
22.11367 | 80.04718 | -2.764637 | 49.90944
22.117 | 80.06372 | -2.764628 | 50.98813
22.12033 | 80.08044 | -2.7646 | 49.93437
22.12366 | 80.09838 | -2.764655 | 49.90174
22.127 | 80.11494 | -2.764742 | 50.86494
22.13033 | 80.1302 | -2.765638 | 49.38154
22.13366 | 80.14703 | -2.765999 | 49.98038
22.137 | 80.16394 | -2.76609 | 51.41461
22.14034 | 80.18039 | -2.766099 | 49.25518
22.14366 | 80.19648 | -2.766135 | 50.12753
22.147 | 80.21411 | -2.766139 | 51.63753
22.15033 | 80.23101 | -2.766166 | 49.14596
22.15366 | 80.24761 | -2.766064 | 50.15494
22.157 | 80.2635 | -2.766083 | 51.50926
22.16033 | 80.2813 | -2.766172 | 49.1453
22.16367 | 80.29644 | -2.766283 | 50.21063
22.167 | 80.31324 | -2.766433 | 50.8323
22.17033 | 80.33088 | -2.766568 | 49.33303
22.17367 | 80.34755 | -2.766632 | 50.78488
22.177 | 80.36328 | -2.766752 | 50.15689
22.18033 | 80.38031 | -2.766974 | 49.81567
22.18367 | 80.39654 | -2.76703 | 50.97217
22.187 | 80.41397 | -2.76705 | 50.06062
22.19033 | 80.43121 | -2.767035 | 49.90985
22.19367 | 80.4475 | -2.76697 | 50.98889
22.197 | 80.46457 | -2.766994 | 49.44474
22.20033 | 80.48131 | -2.767 | 49.89407
22.20366 | 80.49819 | -2.76699 | 51.10558
22.207 | 80.51425 | -2.767064 | 49.67391
22.21033 | 80.5315 | -2.767046 | 50.16948
22.21367 | 80.5478 | -2.76712 | 51.60396
22.217 | 80.56455 | -2.767198 | 49.14487
22.22034 | 80.5808 | -2.767285 | 50.11572
22.22366 | 80.5977 | -2.767358 | 51.47687
22.227 | 80.614 | -2.767435 | 49.06694
22.23033 | 80.63034 | -2.76754 | 50.17477
22.23366 | 80.64696 | -2.767607 | 51.0858
22.237 | 80.6643 | -2.767655 | 49.34817
22.24033 | 80.68064 | -2.767683 | 50.63328
22.24367 | 80.69768 | -2.767722 | 50.31106
22.247 | 80.71387 | -2.767848 | 49.41096
22.25033 | 80.73168 | -2.767913 | 50.88828
22.25366 | 80.74686 | -2.768021 | 50.0914
22.257 | 80.76389 | -2.768103 | 49.8781
22.26033 | 80.78032 | -2.768152 | 51.01984
22.26367 | 80.79816 | -2.76812 | 49.80551
22.267 | 80.8139 | -2.768106 | 49.92526
22.27033 | 80.831 | -2.768078 | 51.10648
22.27367 | 80.84742 | -2.768094 | 49.34862
22.277 | 80.86462 | -2.768142 | 49.92522
22.28033 | 80.8807 | -2.76859 | 51.66852
22.28367 | 80.8975 | -2.768698 | 49.08281
22.287 | 80.91298 | -2.768778 | 50.09994
22.29033 | 80.93054 | -2.76879 | 51.66882
22.29366 | 80.94726 | -2.768728 | 49.09896
22.297 | 80.9642 | -2.768717 | 50.09628
22.30033 | 80.98093 | -2.768718 | 51.10122
22.30366 | 80.99712 | -2.76869 | 49.23945
22.307 | 81.0146 | -2.76868 | 50.3058
22.31033 | 81.03188 | -2.768769 | 50.7232
22.31367 | 81.04794 | -2.76888 | 49.9588
22.317 | 81.06476 | -2.768972 | 50.96398
22.32033 | 81.08076 | -2.768932 | 50.15668
22.32367 | 81.09849 | -2.768952 | 49.84702
22.327 | 81.11508 | -2.769015 | 50.90881
22.33033 | 81.13113 | -2.769097 | 49.93391
22.33366 | 81.14742 | -2.769244 | 49.91766
22.337 | 81.1645 | -2.769363 | 51.03236
22.34033 | 81.18186 | -2.769358 | 49.47597
22.34367 | 81.19751 | -2.769439 | 49.93374
22.347 | 81.2148 | -2.769512 | 51.54283
22.35033 | 81.2315 | -2.769536 | 49.17769
22.35367 | 81.24759 | -2.769627 | 50.12421
22.357 | 81.26378 | -2.769689 | 51.64004
22.36033 | 81.28204 | -2.76969 | 49.10103
22.36367 | 81.29798 | -2.769644 | 50.13611
22.367 | 81.3147 | -2.769648 | 51.44966
22.37033 | 81.33162 | -2.769742 | 49.1327
22.37366 | 81.3481 | -2.769833 | 50.27869
22.377 | 81.36431 | -2.769922 | 50.80527
22.38033 | 81.3815 | -2.770026 | 49.39895
22.38366 | 81.39784 | -2.770104 | 50.75548
22.387 | 81.4137 | -2.770161 | 50.22183
22.39034 | 81.43137 | -2.770224 | 49.8481
22.39366 | 81.44793 | -2.770287 | 50.9261
22.397 | 81.46458 | -2.77028 | 49.96844
22.40033 | 81.48142 | -2.770305 | 49.88726
22.40366 | 81.49761 | -2.770383 | 51.08096
22.407 | 81.51472 | -2.770472 | 49.49206
22.41033 | 81.53093 | -2.770645 | 49.91016
22.41367 | 81.5477 | -2.770902 | 51.4156
22.417 | 81.5639 | -2.77105 | 49.64353
22.42033 | 81.58102 | -2.771107 | 50.22463
22.42367 | 81.5983 | -2.771118 | 51.63818
22.427 | 81.6148 | -2.771049 | 49.08404
22.43033 | 81.6313 | -2.771079 | 50.10028
22.43367 | 81.6484 | -2.771198 | 51.51098
22.437 | 81.66421 | -2.77123 | 49.14634
22.44033 | 81.68128 | -2.771305 | 50.19483
22.44367 | 81.69872 | -2.771376 | 50.92698
22.447 | 81.71484 | -2.771484 | 49.37996
22.45033 | 81.73174 | -2.771648 | 50.7289
22.45366 | 81.74763 | -2.77187 | 50.1859
22.457 | 81.76406 | -2.771988 | 49.41148
22.46033 | 81.78142 | -2.772035 | 50.85674
22.46367 | 81.79815 | -2.77206 | 50.06052
22.467 | 81.81464 | -2.772106 | 49.86242
22.47034 | 81.8311 | -2.772154 | 50.93289
22.47366 | 81.8475 | -2.772242 | 49.55552
22.477 | 81.86438 | -2.772305 | 49.90197
22.48033 | 81.8805 | -2.772339 | 51.4152
22.48366 | 81.89828 | -2.772418 | 49.25524
22.487 | 81.91562 | -2.772495 | 49.92527
22.49033 | 81.9304 | -2.772548 | 51.63648
22.49367 | 81.94751 | -2.772672 | 49.17637
22.497 | 81.96484 | -2.772748 | 50.1157
22.50033 | 81.98012 | -2.772769 | 51.60464
22.50366 | 81.99932 | -2.772824 | 49.11376
22.507 | 82.01465 | -2.772879 | 50.11554
22.51033 | 82.03076 | -2.77293 | 51.06848
22.51367 | 82.04884 | -2.77303 | 49.36294
22.517 | 82.06486 | -2.773054 | 50.3291
22.52033 | 82.08142 | -2.773152 | 50.31052
22.52367 | 82.09884 | -2.77318 | 49.80691
22.527 | 82.11457 | -2.773182 | 50.99052
22.53033 | 82.1327 | -2.773196 | 50.02848
22.53367 | 82.14884 | -2.773275 | 49.8854
22.537 | 82.1654 | -2.773418 | 50.88825
22.54033 | 82.18156 | -2.773598 | 49.93118
22.54366 | 82.198 | -2.773744 | 49.94072
22.547 | 82.21447 | -2.773872 | 51.22527
22.55033 | 82.23152 | -2.773903 | 49.34814
22.55366 | 82.24864 | -2.77395 | 49.93317
22.557 | 82.26514 | -2.773955 | 51.5101
22.56033 | 82.2826 | -2.774021 | 49.09898
22.56367 | 82.29831 | -2.774089 | 50.11976
22.567 | 82.3143 | -2.774169 | 51.66926
22.57033 | 82.33082 | -2.774296 | 49.13007
22.57367 | 82.3479 | -2.774392 | 50.08816
22.577 | 82.36492 | -2.774429 | 51.09981
22.58033 | 82.38215 | -2.774474 | 49.2385
22.58366 | 82.39762 | -2.774556 | 50.31328
22.587 | 82.41493 | -2.774621 | 50.69024
22.59033 | 82.4315 | -2.77466 | 49.42637
22.59367 | 82.44812 | -2.774734 | 50.87976
22.597 | 82.46522 | -2.774754 | 50.06033
22.60033 | 82.48212 | -2.77476 | 49.87782
22.60367 | 82.49871 | -2.774852 | 50.9563
22.607 | 82.51543 | -2.774973 | 49.99654
22.61033 | 82.53147 | -2.775004 | 49.9094
22.61367 | 82.54871 | -2.77498 | 51.0198
22.617 | 82.56618 | -2.774992 | 49.33355
22.62033 | 82.58239 | -2.775025 | 49.89397
22.62366 | 82.5982 | -2.775117 | 51.41504
22.627 | 82.61516 | -2.775236 | 49.25524
22.63033 | 82.6321 | -2.775363 | 50.19052
22.63366 | 82.64844 | -2.775458 | 51.63762
22.637 | 82.66374 | -2.77558 | 49.02176
22.64034 | 82.68162 | -2.775619 | 50.13987
22.64366 | 82.69861 | -2.775588 | 51.38491
22.647 | 82.71504 | -2.775595 | 49.1633
22.65033 | 82.73189 | -2.77573 | 50.20732
22.65366 | 82.74826 | -2.775963 | 50.83508
22.657 | 82.7646 | -2.776278 | 49.33633
22.66033 | 82.78226 | -2.776509 | 50.66047
22.66367 | 82.79725 | -2.776602 | 50.06466
22.667 | 82.81456 | -2.776654 | 49.87186
22.67033 | 82.83172 | -2.776669 | 50.9778
22.67367 | 82.84825 | -2.776725 | 50.06318
22.677 | 82.86562 | -2.776811 | 49.89481
22.68033 | 82.88191 | -2.77689 | 51.02938
22.68367 | 82.89811 | -2.776963 | 49.54059
22.687 | 82.91505 | -2.776978 | 49.90224
22.69033 | 82.93172 | -2.77701 | 51.214
22.69367 | 82.94864 | -2.777096 | 49.2866
22.697 | 82.96576 | -2.77713 | 49.99642
22.70033 | 82.98182 | -2.77718 | 51.60576
22.70366 | 82.99898 | -2.777214 | 49.0053
22.707 | 83.01532 | -2.777267 | 50.11163
22.71033 | 83.0328 | -2.777309 | 51.5413
22.71367 | 83.04902 | -2.777423 | 49.08316
22.717 | 83.066 | -2.777487 | 50.15526
22.72034 | 83.0825 | -2.777558 | 51.02253
22.72366 | 83.09838 | -2.777667 | 49.30206
22.727 | 83.11574 | -2.77767 | 50.61018
22.73033 | 83.13166 | -2.777622 | 50.28056
22.73366 | 83.1497 | -2.777652 | 49.44295
22.737 | 83.1659 | -2.777722 | 50.95192
22.74033 | 83.18194 | -2.777834 | 50.06243
22.74367 | 83.19922 | -2.777979 | 49.88618
22.747 | 83.21684 | -2.777996 | 50.95332
22.75033 | 83.23211 | -2.77803 | 49.50877
22.75366 | 83.24968 | -2.778023 | 49.91006
22.757 | 83.266 | -2.778001 | 51.08356
22.76033 | 83.28332 | -2.778088 | 49.36563
22.76367 | 83.29906 | -2.778856 | 49.93376
22.767 | 83.31434 | -2.77899 | 51.54291
22.77033 | 83.33181 | -2.77905 | 49.09959
22.77367 | 83.3496 | -2.779007 | 50.13556
22.777 | 83.36597 | -2.77894 | 51.66962
22.78033 | 83.38195 | -2.779219 | 49.11508
22.78367 | 83.39895 | -2.779357 | 50.11606
22.787 | 83.41439 | -2.779422 | 51.15026
22.79033 | 83.4326 | -2.779474 | 49.27234
22.79366 | 83.4493 | -2.779555 | 50.30622
22.797 | 83.46549 | -2.779684 | 50.69274
22.80033 | 83.48199 | -2.779806 | 49.3348
22.80366 | 83.49908 | -2.779765 | 50.81718
22.807 | 83.51509 | -2.779766 | 50.12418
22.81033 | 83.53203 | -2.779874 | 49.8391
22.81367 | 83.54864 | -2.779971 | 51.03992
22.817 | 83.56484 | -2.780056 | 49.96504
22.82033 | 83.5822 | -2.780105 | 49.90978
22.82367 | 83.5996 | -2.780146 | 51.05196
22.827 | 83.6158 | -2.780308 | 49.35007
22.83033 | 83.63212 | -2.7804 | 49.93338
22.83366 | 83.64916 | -2.7805 | 51.51036
22.837 | 83.66648 | -2.780478 | 49.2083
22.84033 | 83.68186 | -2.780447 | 50.13158
22.84367 | 83.69921 | -2.780463 | 51.76528
22.847 | 83.71656 | -2.780442 | 49.05258
22.85033 | 83.73272 | -2.78051 | 50.0845
22.85367 | 83.74956 | -2.780574 | 51.44786
22.857 | 83.76545 | -2.780691 | 49.24161
22.86033 | 83.78264 | -2.780816 | 50.19566
22.86367 | 83.79902 | -2.780852 | 50.81853
22.867 | 83.81522 | -2.78105 | 49.39773
22.87033 | 83.83278 | -2.78113 | 50.80344
22.87366 | 83.84859 | -2.781125 | 50.1917
22.877 | 83.86478 | -2.781304 | 49.86412
22.88033 | 83.883 | -2.781388 | 51.01453
22.88366 | 83.89835 | -2.781418 | 49.9389
22.887 | 83.91449 | -2.78156 | 49.87941
22.89034 | 83.93205 | -2.781678 | 51.03726
22.89366 | 83.94811 | -2.781797 | 49.57244
22.897 | 83.96531 | -2.781891 | 49.9263
22.90033 | 83.98199 | -2.78178 | 51.44926
22.90366 | 84.00025 | -2.781736 | 49.27252
22.907 | 84.01609 | -2.781708 | 49.98144
22.91033 | 84.03191 | -2.781996 | 51.63974
22.91367 | 84.04981 | -2.782328 | 49.00718
22.917 | 84.06564 | -2.782485 | 50.0966
22.92033 | 84.08178 | -2.782522 | 51.70361
22.92367 | 84.09958 | -2.782528 | 49.22576
22.927 | 84.11686 | -2.782458 | 49.08516
22.93033 | 84.13264 | -2.782486 | 50.09272
22.93367 | 84.14968 | -2.782544 | 51.57624
22.937 | 84.16634 | -2.782642 | 49.1948
22.94033 | 84.18214 | -2.78279 | 50.20737
22.94367 | 84.19859 | -2.783034 | 50.80326
22.947 | 84.21531 | -2.783308 | 49.28854
22.95033 | 84.23166 | -2.783406 | 50.82614
22.95366 | 84.24999 | -2.783407 | 50.25324
22.957 | 84.26555 | -2.783404 | 49.856
22.96033 | 84.28218 | -2.78346 | 50.97008
22.96367 | 84.2992 | -2.78355 | 49.97086
22.967 | 84.31519 | -2.783632 | 49.91883
22.97034 | 84.33157 | -2.783679 | 50.98756
22.97366 | 84.34924 | -2.783686 | 49.51189
22.977 | 84.36581 | -2.783743 | 49.90368
22.98033 | 84.38238 | -2.783846 | 51.13684
22.98366 | 84.39828 | -2.78399 | 49.66055
22.987 | 84.41556 | -2.78405 | 50.22872
22.99033 | 84.43338 | -2.784096 | 51.60896
22.99367 | 84.44919 | -2.784159 | 49.0859
22.997 | 84.46459 | -2.784248 | 50.10864
23.00033 | 84.48282 | -2.784377 | 51.67274
23.00366 | 84.49969 | -2.78445 | 49.13306
23.007 | 84.5161 | -2.784487 | 50.11276
23.01033 | 84.53203 | -2.784579 | 51.02489
23.01367 | 84.549 | -2.78461 | 49.24214
23.017 | 84.56578 | -2.784632 | 50.61234
23.02033 | 84.58301 | -2.784626 | 50.44148
23.02367 | 84.59944 | -2.784705 | 49.46011
23.027 | 84.61603 | -2.784787 | 50.81804
23.03033 | 84.63226 | -2.78488 | 50.03227
23.03367 | 84.64966 | -2.78499 | 49.86324
23.037 | 84.66538 | -2.785118 | 50.95004
23.04033 | 84.68191 | -2.785213 | 49.90388
23.04366 | 84.69891 | -2.785217 | 49.93402
23.047 | 84.71562 | -2.78517 | 50.92934
23.05033 | 84.73342 | -2.785205 | 49.33489
23.05366 | 84.74903 | -2.78529 | 49.94194
23.057 | 84.76563 | -2.785348 | 51.512
23.06033 | 84.78261 | -2.785436 | 49.10024
23.06367 | 84.79981 | -2.785527 | 50.11997
23.067 | 84.81616 | -2.785596 | 51.60742
23.07033 | 84.83243 | -2.785706 | 49.0539
23.07367 | 84.84978 | -2.785765 | 50.11638
23.077 | 84.8658 | -2.78584 | 51.13461
23.08033 | 84.88303 | -2.785929 | 49.24128
23.08366 | 84.89985 | -2.785976 | 50.29816
23.087 | 84.91608 | -2.786004 | 50.69288
23.09033 | 84.93286 | -2.78603 | 49.39867
23.09367 | 84.94986 | -2.78605 | 50.83496
23.097 | 84.96649 | -2.786186 | 50.12704
23.10033 | 84.98256 | -2.786383 | 49.87969
23.10367 | 84.99914 | -2.786508 | 51.00704
23.107 | 85.01634 | -2.786572 | 50.06558
23.11033 | 85.03222 | -2.78653 | 49.93504
23.11367 | 85.04968 | -2.786528 | 51.02618
23.117 | 85.06625 | -2.786743 | 49.46334
23.12033 | 85.08292 | -2.786983 | 49.9272
23.12366 | 85.09908 | -2.78708 | 51.5787
23.127 | 85.11509 | -2.78715 | 49.25843
23.13033 | 85.13292 | -2.78713 | 49.99015
23.13366 | 85.14944 | -2.787085 | 51.64206
23.137 | 85.166 | -2.787076 | 49.03958
23.14034 | 85.18366 | -2.787173 | 50.1833
23.14366 | 85.1996 | -2.78724 | 51.67236
23.147 | 85.216 | -2.787358 | 49.11691
23.15033 | 85.2329 | -2.78768 | 50.1244
23.15366 | 85.24936 | -2.787778 | 50.91372
23.157 | 85.26629 | -2.787799 | 49.3349
23.16033 | 85.28282 | -2.787804 | 50.73828
23.16367 | 85.29994 | -2.787802 | 50.31438
23.167 | 85.31638 | -2.78791 | 49.80832
23.17033 | 85.3321 | -2.788038 | 50.91232
23.17367 | 85.34956 | -2.788092 | 49.99736
23.177 | 85.36618 | -2.788159 | 49.90191
23.18033 | 85.38284 | -2.788253 | 50.96076
23.18367 | 85.39844 | -2.788369 | 49.80614
23.187 | 85.41606 | -2.788508 | 49.9566
23.19033 | 85.43303 | -2.788478 | 51.15375
23.19367 | 85.44915 | -2.788472 | 49.30106
23.197 | 85.46637 | -2.788538 | 49.93276
23.20033 | 85.48268 | -2.788584 | 51.60394
23.20366 | 85.49918 | -2.788642 | 49.1134
23.207 | 85.51581 | -2.788715 | 50.13912
23.21033 | 85.53371 | -2.78868 | 51.69974
23.21367 | 85.54969 | -2.788689 | 49.12942
23.217 | 85.56661 | -2.788742 | 50.08034
23.22034 | 85.58268 | -2.788802 | 51.0371
23.22366 | 85.59974 | -2.788848 | 49.33296
23.227 | 85.61644 | -2.788864 | 50.56213
23.23033 | 85.63311 | -2.78886 | 50.64389
23.23366 | 85.64961 | -2.788888 | 49.96248
23.237 | 85.66656 | -2.788954 | 50.9061
23.24033 | 85.6821 | -2.789028 | 50.03058
23.24367 | 85.69939 | -2.789187 | 49.90198
23.247 | 85.71628 | -2.789278 | 51.0084
23.25033 | 85.73212 | -2.7894 | 49.90259
23.25366 | 85.74938 | -2.78943 | 49.86294
23.257 | 85.76618 | -2.789448 | 50.99676
23.26033 | 85.78356 | -2.789404 | 49.44467
23.26367 | 85.79984 | -2.789424 | 49.93382
23.267 | 85.81641 | -2.789564 | 51.51142
23.27033 | 85.8327 | -2.789678 | 49.1313
23.27367 | 85.84939 | -2.789763 | 50.14368
23.277 | 85.86705 | -2.789815 | 51.7035
23.28033 | 85.88303 | -2.78987 | 49.16321
23.28367 | 85.8997 | -2.790032 | 50.1203
23.287 | 85.9162 | -2.79017 | 51.48025
23.29033 | 85.93312 | -2.790172 | 49.16232
23.29366 | 85.95008 | -2.79022 | 50.22288
23.297 | 85.96701 | -2.790226 | 50.80228
23.30033 | 85.98305 | -2.790284 | 49.36548
23.30366 | 86.00022 | -2.790366 | 50.75342
23.307 | 86.01718 | -2.790356 | 50.21846
23.31033 | 86.03414 | -2.790386 | 49.8703
23.31367 | 86.05016 | -2.79052 | 50.96
23.317 | 86.06649 | -2.790627 | 50.06047
23.32033 | 86.08384 | -2.790707 | 49.86243
23.32367 | 86.09969 | -2.790776 | 50.98016
23.327 | 86.11695 | -2.790803 | 49.52286
23.33033 | 86.13303 | -2.790934 | 49.95672
23.33366 | 86.14944 | -2.791026 | 51.09038
23.337 | 86.16582 | -2.79114 | 49.1922
23.34033 | 86.18345 | -2.791294 | 49.94892
23.34367 | 86.19921 | -2.791339 | 51.60498
23.347 | 86.21601 | -2.791266 | 49.11442
23.35033 | 86.23374 | -2.791216 | 50.10014
23.35367 | 86.25047 | -2.791201 | 51.54162
23.357 | 86.26639 | -2.791359 | 49.11469
23.36033 | 86.28358 | -2.791544 | 50.15539
23.36367 | 86.29976 | -2.791693 | 51.00668
23.367 | 86.31684 | -2.791791 | 49.38044
23.37033 | 86.33292 | -2.791851 | 50.5709
23.37366 | 86.34944 | -2.791885 | 50.3443
23.377 | 86.36676 | -2.791904 | 49.39624
23.38033 | 86.3838 | -2.791899 | 50.91236
23.38366 | 86.40044 | -2.791936 | 50.09396
23.387 | 86.41675 | -2.791973 | 49.88641
23.39034 | 86.43326 | -2.792041 | 51.00079
23.39366 | 86.45001 | -2.792094 | 49.74428
23.397 | 86.46674 | -2.792125 | 49.94922
23.40033 | 86.4839 | -2.792109 | 51.07921
23.40366 | 86.50038 | -2.792082 | 49.31828
23.407 | 86.51736 | -2.792174 | 49.94934
23.41033 | 86.53421 | -2.792365 | 51.60619
23.41367 | 86.54953 | -2.792496 | 49.14631
23.417 | 86.56634 | -2.792537 | 50.10812
23.42033 | 86.58351 | -2.792587 | 51.67038
23.42367 | 86.60048 | -2.792595 | 49.02219
23.427 | 86.61676 | -2.792627 | 50.13976
23.43033 | 86.63387 | -2.792719 | 51.11852
23.43367 | 86.65087 | -2.792815 | 49.2722
23.437 | 86.66759 | -2.792924 | 50.27476
23.44033 | 86.68353 | -2.793086 | 50.69311
23.44367 | 86.70035 | -2.79322 | 49.38212
23.447 | 86.71664 | -2.793325 | 50.87424
23.45033 | 86.73328 | -2.793391 | 50.22203
23.45366 | 86.75048 | -2.793478 | 49.87886
23.457 | 86.76678 | -2.79352 | 50.92536
23.46033 | 86.78394 | -2.793542 | 49.77706
23.46367 | 86.80078 | -2.793525 | 49.89443
23.467 | 86.81762 | -2.793535 | 51.07634
23.47034 | 86.83388 | -2.793598 | 49.35076
23.47366 | 86.8508 | -2.793589 | 49.94166
23.477 | 86.86741 | -2.793645 | 51.47954
23.48033 | 86.88532 | -2.793739 | 49.17776
23.48366 | 86.90113 | -2.79375 | 50.15533
23.487 | 86.91687 | -2.793846 | 51.67117
23.49033 | 86.9353 | -2.793931 | 49.11678
23.49367 | 86.9505 | -2.794052 | 50.1165
23.497 | 86.96805 | -2.794201 | 51.54484
23.50033 | 86.98297 | -2.794302 | 49.14796
23.50366 | 86.99994 | -2.794324 | 50.2502
23.507 | 87.01725 | -2.794292 | 50.83367
23.51033 | 87.0343 | -2.794296 | 49.30326
23.51367 | 87.05116 | -2.794416 | 50.76986
23.517 | 87.06674 | -2.79457 | 50.25232
23.52033 | 87.08358 | -2.794646 | 49.8475
23.52367 | 87.10018 | -2.794712 | 50.97297
23.527 | 87.11762 | -2.794764 | 50.0307
23.53033 | 87.13391 | -2.7949 | 49.88674
23.53367 | 87.15012 | -2.795049 | 51.001
23.537 | 87.16732 | -2.795164 | 49.55648
23.54033 | 87.18336 | -2.795228 | 49.90246
23.54366 | 87.19984 | -2.79516 | 51.16728
23.547 | 87.21791 | -2.795234 | 49.28741
23.55033 | 87.23418 | -2.795261 | 49.94965
23.55366 | 87.24978 | -2.79523 | 51.63838
23.557 | 87.26746 | -2.795237 | 49.1307
23.56033 | 87.28461 | -2.795264 | 50.05703
23.56367 | 87.30106 | -2.795264 | 51.51056
23.567 | 87.31671 | -2.795341 | 49.17796
23.57033 | 87.33509 | -2.795349 | 50.06125
23.57367 | 87.35132 | -2.795334 | 51.03914
23.577 | 87.36751 | -2.795388 | 49.27187
23.58033 | 87.38515 | -2.795475 | 50.53158
23.58366 | 87.40136 | -2.795562 | 50.37637
23.587 | 87.41751 | -2.795656 | 49.81623
23.59033 | 87.43426 | -2.795788 | 50.97347
23.59367 | 87.45028 | -2.795907 | 50.06475
23.597 | 87.46735 | -2.795948 | 49.8792
23.60033 | 87.48405 | -2.795938 | 50.94198
23.60367 | 87.50066 | -2.795938 | 49.96813
23.607 | 87.5177 | -2.795966 | 49.8872
23.61033 | 87.53391 | -2.79604 | 51.12789
23.61367 | 87.55126 | -2.796166 | 49.35175
23.617 | 87.56707 | -2.796261 | 49.95801
23.62033 | 87.58462 | -2.796258 | 51.5767
23.62366 | 87.6004 | -2.796316 | 49.10119
23.627 | 87.61799 | -2.796365 | 50.09664
23.63033 | 87.6337 | -2.796455 | 51.67256
23.63366 | 87.65079 | -2.79657 | 49.03912
23.637 | 87.66691 | -2.796623 | 50.12046
23.64034 | 87.68359 | -2.79665 | 51.13544
23.64366 | 87.701 | -2.796714 | 49.17966
23.647 | 87.71824 | -2.796738 | 50.25096
23.65033 | 87.73426 | -2.796796 | 50.74042
23.65366 | 87.75125 | -2.796826 | 49.43023
23.657 | 87.76764 | -2.796846 | 50.78852
23.66033 | 87.78431 | -2.796959 | 50.03467
23.66367 | 87.80078 | -2.79705 | 49.82519
23.667 | 87.81699 | -2.797104 | 50.90753
23.67033 | 87.83453 | -2.797108 | 49.93984
23.67367 | 87.85178 | -2.796973 | 49.9435
23.677 | 87.86798 | -2.796985 | 50.91278
23.68033 | 87.88526 | -2.797051 | 49.35478
23.68367 | 87.90156 | -2.797111 | 49.91206
23.687 | 87.91732 | -2.797194 | 51.4207
23.69033 | 87.93472 | -2.797413 | 49.2746
23.69367 | 87.95129 | -2.797476 | 50.12465
23.697 | 87.96739 | -2.797593 | 51.67467
23.70033 | 87.98526 | -2.797672 | 49.08735
23.70366 | 88.0009 | -2.797661 | 50.11646
23.707 | 88.01788 | -2.797662 | 51.57746
23.71033 | 88.03451 | -2.797676 | 49.11744
23.71367 | 88.05028 | -2.797646 | 50.2034
23.717 | 88.06776 | -2.797718 | 50.83508
23.72034 | 88.08526 | -2.797776 | 49.27372
23.72366 | 88.10119 | -2.797831 | 50.65954
23.727 | 88.11785 | -2.79792 | 50.2841
23.73033 | 88.13428 | -2.797976 | 49.84802
23.73366 | 88.15074 | -2.79802 | 50.974
23.737 | 88.1689 | -2.798052 | 50.12676
23.74033 | 88.18359 | -2.798128 | 49.90289
23.74367 | 88.20066 | -2.79829 | 50.9943
23.747 | 88.21812 | -2.798407 | 49.7777
23.75033 | 88.23475 | -2.79841 | 49.91078
23.75366 | 88.25145 | -2.798456 | 51.19572
23.757 | 88.26851 | -2.798422 | 49.30418
23.76033 | 88.2837 | -2.798452 | 49.92648
23.76367 | 88.30189 | -2.79853 | 51.48088
23.767 | 88.3175 | -2.79859 | 49.02295
23.77033 | 88.33515 | -2.79868 | 50.15572
23.77367 | 88.35082 | -2.79873 | 51.70446
23.777 | 88.36785 | -2.798777 | 49.10144
23.78033 | 88.3847 | -2.79885 | 50.12046
23.78367 | 88.40101 | -2.798952 | 51.05628
23.787 | 88.41806 | -2.799225 | 49.27352
23.79033 | 88.43432 | -2.799318 | 50.58034
23.79366 | 88.45032 | -2.799274 | 50.6471
23.797 | 88.46809 | -2.799242 | 49.97898
23.80033 | 88.4853 | -2.799196 | 50.96394
23.80366 | 88.50148 | -2.799212 | 50.12773
23.807 | 88.51816 | -2.79926 | 49.87982
23.81033 | 88.53511 | -2.799284 | 51.0066
23.81367 | 88.55226 | -2.799268 | 49.77872
23.817 | 88.56805 | -2.79928 | 49.91116
23.82033 | 88.58478 | -2.799364 | 51.05446
23.82367 | 88.60126 | -2.799488 | 49.3848
23.827 | 88.61882 | -2.79958 | 49.9353
23.83033 | 88.63476 | -2.799722 | 51.70644
23.83366 | 88.6518 | -2.799983 | 48.95971
23.837 | 88.66793 | -2.800066 | 49.9829
23.84033 | 88.68497 | -2.800106 | 51.77185
23.84367 | 88.70147 | -2.800119 | 49.05744
23.847 | 88.71812 | -2.800133 | 50.1409
23.85033 | 88.73481 | -2.80019 | 51.42202
23.85367 | 88.75148 | -2.80023 | 49.21332
23.857 | 88.7678 | -2.800236 | 50.26733
23.86033 | 88.78531 | -2.800261 | 50.79016
23.86367 | 88.80109 | -2.800357 | 49.85796
23.867 | 88.81824 | -2.800494 | 50.87575
23.87033 | 88.83351 | -2.80063 | 50.0997
23.87366 | 88.85116 | -2.8006 | 49.88121
23.877 | 88.86751 | -2.800542 | 51.02453
23.88033 | 88.88559 | -2.800548 | 50.00553
23.88366 | 88.90101 | -2.800589 | 49.85752
23.887 | 88.91851 | -2.800654 | 50.95754
23.89034 | 88.93478 | -2.800758 | 49.54526
23.89366 | 88.95141 | -2.800714 | 49.89734
23.897 | 88.96753 | -2.800652 | 51.20696
23.90033 | 88.98576 | -2.800656 | 48.90074
23.90366 | 89.00126 | -2.800863 | 49.93702
23.907 | 89.01838 | -2.800982 | 51.61604
23.91033 | 89.03387 | -2.801095 | 49.05982
23.91367 | 89.05061 | -2.801155 | 50.13358
23.917 | 89.06868 | -2.801136 | 51.58432
23.92033 | 89.08452 | -2.801226 | 49.09082
23.92367 | 89.10139 | -2.801297 | 50.11768
23.927 | 89.11725 | -2.801379 | 50.88676
23.93033 | 89.13508 | -2.801395 | 49.2463
23.93367 | 89.15176 | -2.801432 | 50.63179
23.937 | 89.1691 | -2.801534 | 50.29
23.94033 | 89.18434 | -2.80159 | 49.84208
23.94367 | 89.20184 | -2.801567 | 50.94872
23.947 | 89.21795 | -2.801556 | 50.00736
23.95033 | 89.23476 | -2.801589 | 49.8499
23.95366 | 89.25139 | -2.801666 | 51.02359
23.957 | 89.26863 | -2.80176 | 49.90724
23.96033 | 89.28539 | -2.80174 | 49.90426
23.96367 | 89.30118 | -2.801784 | 51.1701
23.967 | 89.31863 | -2.8019 | 49.24436
23.97034 | 89.33519 | -2.801985 | 49.95922
23.97366 | 89.35178 | -2.802092 | 51.54796
23.977 | 89.36818 | -2.802153 | 49.15019
23.98033 | 89.38439 | -2.80219 | 50.117
23.98366 | 89.40172 | -2.802263 | 51.61162
23.987 | 89.4183 | -2.802244 | 49.07194
23.99033 | 89.43475 | -2.802212 | 50.11284
23.99367 | 89.4521 | -2.802264 | 51.08892
23.997 | 89.46858 | -2.802307 | 49.25892
24.00033 | 89.48422 | -2.802417 | 50.51018
24.00366 | 89.50208 | -2.802469 | 50.72646
24.007 | 89.51794 | -2.802488 | 49.4141
24.01033 | 89.53515 | -2.802506 | 50.87448
24.01367 | 89.55206 | -2.8025 | 50.06363
24.017 | 89.56918 | -2.802558 | 49.86389
24.02033 | 89.58431 | -2.80267 | 50.96646
24.02367 | 89.60218 | -2.802785 | 49.96886
24.027 | 89.61844 | -2.80283 | 49.93481
24.03033 | 89.63516 | -2.802799 | 51.07385
24.03367 | 89.65231 | -2.802754 | 49.35282
24.037 | 89.66945 | -2.802784 | 49.95797
24.04033 | 89.68542 | -2.802921 | 51.5761
24.04366 | 89.70112 | -2.803051 | 48.95675
24.047 | 89.71853 | -2.803146 | 49.95775
24.05033 | 89.73462 | -2.803152 | 51.67148
24.05366 | 89.75139 | -2.803168 | 49.0543
24.057 | 89.7693 | -2.803244 | 50.11661
24.06033 | 89.78468 | -2.803281 | 51.61008
24.06367 | 89.80157 | -2.803348 | 49.1959
24.067 | 89.81841 | -2.803378 | 50.19975
24.07033 | 89.83496 | -2.803378 | 50.77246
24.07367 | 89.85191 | -2.80341 | 49.39796
24.077 | 89.86822 | -2.803482 | 50.78666
24.08033 | 89.88524 | -2.803511 | 50.22081
24.08366 | 89.90108 | -2.803587 | 49.8715
24.087 | 89.91844 | -2.803712 | 50.89756
24.09033 | 89.93449 | -2.80377 | 49.90489
24.09367 | 89.95134 | -2.803805 | 49.86294
24.097 | 89.96884 | -2.803838 | 51.04443
24.10033 | 89.98575 | -2.80382 | 49.44529
24.10367 | 90.00235 | -2.803862 | 49.92581
24.107 | 90.01881 | -2.803925 | 51.12306
24.11033 | 90.03509 | -2.80394 | 48.86178
24.11367 | 90.05184 | -2.803967 | 49.98878
24.117 | 90.06812 | -2.803972 | 51.60647
24.12033 | 90.08515 | -2.803985 | 49.03731
24.12366 | 90.10214 | -2.804017 | 50.0963
24.127 | 90.11914 | -2.804078 | 51.66965
24.13033 | 90.13531 | -2.804141 | 49.22424
24.13366 | 90.15187 | -2.804205 | 50.10428
24.137 | 90.16922 | -2.804289 | 50.97504
24.14034 | 90.18466 | -2.804386 | 49.34824
24.14366 | 90.20186 | -2.804541 | 50.64916
24.147 | 90.21844 | -2.804642 | 50.27951
24.15033 | 90.23555 | -2.804667 | 49.42646
24.15366 | 90.25184 | -2.804702 | 50.78439
24.157 | 90.26874 | -2.804713 | 49.96582
24.16033 | 90.28494 | -2.804761 | 49.8465
24.16367 | 90.30219 | -2.804822 | 51.03532
24.167 | 90.31782 | -2.804912 | 49.89976
24.17033 | 90.33493 | -2.80497 | 49.88578
24.17367 | 90.35251 | -2.804995 | 51.14176
24.177 | 90.36932 | -2.804992 | 49.31708
24.18033 | 90.38574 | -2.804969 | 49.9723
24.18367 | 90.40178 | -2.805026 | 51.57262
24.187 | 90.41879 | -2.805121 | 49.08256
24.19033 | 90.43497 | -2.805356 | 50.14709
24.19367 | 90.45196 | -2.805452 | 51.54092
24.197 | 90.46863 | -2.805491 | 49.19239
24.20033 | 90.48641 | -2.8055 | 50.05691
24.20366 | 90.5025 | -2.80543 | 51.06967
24.207 | 90.51891 | -2.805409 | 49.24038
24.21033 | 90.53689 | -2.805444 | 50.49986
24.21367 | 90.55262 | -2.805484 | 50.66064
24.217 | 90.56926 | -2.805567 | 49.96672
24.22034 | 90.58545 | -2.80585 | 50.86554
24.22366 | 90.60199 | -2.805948 | 50.18986
24.227 | 90.61913 | -2.806037 | 49.8791
24.23033 | 90.63547 | -2.806025 | 50.97372
24.23366 | 90.65243 | -2.806095 | 49.93707
24.237 | 90.66949 | -2.806204 | 49.89498
24.24033 | 90.68491 | -2.806355 | 51.02944
24.24367 | 90.70231 | -2.806426 | 49.41472
24.247 | 90.71891 | -2.806408 | 49.9265
24.25033 | 90.73602 | -2.806385 | 51.57648
24.25366 | 90.75259 | -2.806462 | 49.22534
24.257 | 90.76915 | -2.806566 | 50.11196
24.26033 | 90.78512 | -2.80665 | 51.67031
24.26367 | 90.80316 | -2.806644 | 49.16243
24.267 | 90.81932 | -2.806627 | 50.09654
24.27033 | 90.83564 | -2.80665 | 51.44795
24.27367 | 90.85187 | -2.806755 | 49.2096
24.277 | 90.86957 | -2.806812 | 50.20326
24.28033 | 90.8855 | -2.806792 | 50.80136
24.28367 | 90.90212 | -2.806775 | 49.35018
24.287 | 90.92032 | -2.806758 | 50.7293
24.29033 | 90.9368 | -2.806738 | 50.1563
24.29366 | 90.95278 | -2.806852 | 49.4116
24.297 | 90.96984 | -2.806959 | 50.90488
24.30033 | 90.98618 | -2.807033 | 49.99638
24.30366 | 91.00309 | -2.807024 | 49.9092
24.307 | 91.01975 | -2.807099 | 50.9713
24.31033 | 91.03612 | -2.807094 | 49.44346
24.31367 | 91.05219 | -2.807037 | 49.92473
24.317 | 91.07019 | -2.807045 | 51.13702
24.32033 | 91.08719 | -2.807084 | 49.22131
24.32367 | 91.10281 | -2.807213 | 49.96335
24.327 | 91.11945 | -2.807678 | 51.60146
24.33033 | 91.13626 | -2.80775 | 49.01826
24.33366 | 91.15282 | -2.807707 | 50.13875
24.337 | 91.16962 | -2.807663 | 51.6345
24.34033 | 91.1867 | -2.80768 | 49.16015
24.34367 | 91.20324 | -2.807756 | 50.13541
24.347 | 91.21938 | -2.807875 | 50.97348
24.35033 | 91.23619 | -2.807896 | 49.34758
24.35367 | 91.25159 | -2.807902 | 50.68039
24.357 | 91.27041 | -2.807865 | 50.27985
24.36033 | 91.28637 | -2.807842 | 49.82276
24.36367 | 91.30364 | -2.807928 | 50.9196
24.367 | 91.31945 | -2.808031 | 49.99713
24.37033 | 91.33655 | -2.808055 | 49.85442
24.37366 | 91.35231 | -2.808092 | 50.98416
24.377 | 91.36957 | -2.808184 | 49.8057
24.38033 | 91.38588 | -2.808374 | 49.91744
24.38366 | 91.40228 | -2.80852 | 51.14239
24.387 | 91.41907 | -2.808524 | 49.31821
24.39034 | 91.43637 | -2.808352 | 49.93373
24.39366 | 91.45345 | -2.808291 | 51.44734
24.397 | 91.47009 | -2.808298 | 49.08404
24.40033 | 91.48668 | -2.808462 | 50.17106
24.40366 | 91.50288 | -2.808488 | 51.63852
24.407 | 91.51993 | -2.808487 | 49.00654
24.41033 | 91.53686 | -2.808457 | 50.10436
24.41367 | 91.55348 | -2.808496 | 51.03897
24.417 | 91.57019 | -2.808555 | 49.28774
24.42033 | 91.58578 | -2.808625 | 50.58644
24.42367 | 91.6036 | -2.808658 | 50.72396
24.427 | 91.61944 | -2.80868 | 49.39624
24.43033 | 91.63649 | -2.808758 | 50.80127
24.43367 | 91.65295 | -2.808845 | 50.1575
24.437 | 91.66942 | -2.808875 | 49.87072
24.44033 | 91.68629 | -2.808855 | 50.92934
24.44367 | 91.70282 | -2.808818 | 49.9352
24.447 | 91.71964 | -2.80884 | 49.90222
24.45033 | 91.73652 | -2.808936 | 51.03974
24.45366 | 91.753 | -2.809064 | 49.39741
24.457 | 91.7691 | -2.809115 | 49.9023
24.46033 | 91.78632 | -2.809207 | 51.47933
24.46367 | 91.80337 | -2.809211 | 49.0373
24.467 | 91.81978 | -2.80921 | 50.16705
24.47034 | 91.83734 | -2.809104 | 51.67054
24.47366 | 91.85351 | -2.809002 | 49.11576
24.477 | 91.87076 | -2.809003 | 50.10838
24.48033 | 91.88757 | -2.809109 | 51.14986
24.48366 | 91.90335 | -2.809229 | 49.20971
24.487 | 91.91993 | -2.809357 | 50.21914
24.49033 | 91.93658 | -2.809441 | 50.7872
24.49367 | 91.95332 | -2.809482 | 49.3659
24.497 | 91.96968 | -2.809521 | 50.75394
24.50033 | 91.98666 | -2.80958 | 50.25184
24.50366 | 92.00386 | -2.809558 | 49.82369
24.507 | 92.02024 | -2.809573 | 50.93637
24.51033 | 92.03686 | -2.809586 | 49.96591
24.51367 | 92.05366 | -2.809629 | 49.90989
24.517 | 92.07038 | -2.809682 | 51.0209
24.52033 | 92.08678 | -2.809791 | 49.49202
24.52367 | 92.10272 | -2.809894 | 49.95746
24.527 | 92.11981 | -2.809968 | 51.448
24.53033 | 92.13678 | -2.80998 | 48.86217
24.53367 | 92.15382 | -2.809958 | 49.96531
24.537 | 92.16929 | -2.809974 | 51.67072
24.54033 | 92.18701 | -2.810053 | 49.0691
24.54366 | 92.20331 | -2.810125 | 50.13594
24.547 | 92.22004 | -2.810156 | 51.60752
24.55033 | 92.23598 | -2.810244 | 49.11594
24.55366 | 92.25326 | -2.810284 | 50.16315
24.557 | 92.26946 | -2.809921 | 50.91217
24.56033 | 92.28641 | -2.809697 | 49.33367
24.56367 | 92.30356 | -2.809556 | 50.65788
24.567 | 92.32076 | -2.809612 | 50.28286
24.57033 | 92.33703 | -2.810042 | 49.85513
24.57367 | 92.35394 | -2.810332 | 50.95332
24.577 | 92.36915 | -2.810428 | 50.03058
24.58033 | 92.38791 | -2.810385 | 49.85522
24.58366 | 92.40356 | -2.810333 | 51.06478
24.587 | 92.4217 | -2.810263 | 49.50952
24.59033 | 92.43688 | -2.81026 | 49.94188
24.59367 | 92.45328 | -2.810478 | 51.08372
24.597 | 92.47108 | -2.810774 | 49.20949
24.60033 | 92.48692 | -2.810913 | 49.97334
24.60367 | 92.50326 | -2.810996 | 51.63912
24.607 | 92.52 | -2.811012 | 49.11594
24.61033 | 92.53647 | -2.810967 | 50.1556
24.61367 | 92.55382 | -2.810959 | 51.6075
24.617 | 92.57043 | -2.81101 | 49.14748
24.62033 | 92.58738 | -2.81103 | 50.13964
24.62366 | 92.6041 | -2.81111 | 51.03844
24.627 | 92.62103 | -2.811195 | 49.34937
24.63033 | 92.63598 | -2.81123 | 50.61837
24.63366 | 92.65278 | -2.81127 | 50.31361
24.637 | 92.67084 | -2.811252 | 49.4279
24.64034 | 92.6866 | -2.8113 | 50.91352
24.64366 | 92.70344 | -2.811402 | 50.03138
24.647 | 92.71985 | -2.811484 | 49.87102
24.65033 | 92.73778 | -2.81151 | 51.00928
24.65366 | 92.75431 | -2.811504 | 49.87247
24.657 | 92.77022 | -2.811482 | 49.8873
24.66033 | 92.78722 | -2.811386 | 51.09637
24.66367 | 92.80434 | -2.811141 | 49.367
24.667 | 92.82079 | -2.81108 | 49.96591
24.67033 | 92.83838 | -2.811 | 51.64084
24.67367 | 92.85434 | -2.81109 | 49.0705
24.677 | 92.8714 | -2.811214 | 50.1282
24.68033 | 92.88731 | -2.81137 | 51.64135
24.68367 | 92.90397 | -2.811555 | 49.10213
24.687 | 92.92044 | -2.811671 | 50.08139
24.69033 | 92.93766 | -2.811783 | 51.1047
24.69367 | 92.95319 | -2.811837 | 49.27413
24.697 | 92.97016 | -2.811843 | 50.30668
24.70033 | 92.98726 | -2.811834 | 50.7573
24.70366 | 93.00454 | -2.811533 | 49.92832
24.707 | 93.02072 | -2.811414 | 50.90309
24.71033 | 93.03731 | -2.811395 | 50.09724
24.71367 | 93.05419 | -2.81148 | 49.82502
24.717 | 93.07144 | -2.811846 | 51.00254
24.72034 | 93.08699 | -2.812212 | 49.93853
24.72366 | 93.10391 | -2.812356 | 49.91172
24.727 | 93.12076 | -2.812326 | 51.07062
24.73033 | 93.1368 | -2.812204 | 49.33734
24.73366 | 93.15406 | -2.812094 | 49.94316
24.737 | 93.1708 | -2.81204 | 51.64309
24.74033 | 93.18769 | -2.812087 | 49.13448
24.74367 | 93.20328 | -2.81219 | 50.1601
24.747 | 93.22028 | -2.812114 | 51.5161
24.75033 | 93.23741 | -2.81211 | 49.08802
24.75366 | 93.25519 | -2.812046 | 50.09354
24.757 | 93.26955 | -2.812108 | 51.5169
24.76033 | 93.28774 | -2.812204 | 49.11928
24.76367 | 93.30428 | -2.81231 | 50.25924
24.767 | 93.32044 | -2.812375 | 50.85406
24.77033 | 93.33804 | -2.812308 | 49.40039
24.77367 | 93.35332 | -2.812018 | 50.80422
24.777 | 93.37189 | -2.811085 | 50.13084
24.78033 | 93.38828 | -2.810768 | 49.8254
24.78367 | 93.40531 | -2.810854 | 50.98738
24.787 | 93.42199 | -2.811264 | 50.09742
24.79033 | 93.4373 | -2.811382 | 49.9347
24.79366 | 93.45422 | -2.811462 | 50.931
24.797 | 93.47105 | -2.811494 | 49.51007
24.80033 | 93.48766 | -2.811506 | 49.9583
24.80366 | 93.50416 | -2.811607 | 51.45032
24.807 | 93.52114 | -2.811778 | 49.65234
24.81033 | 93.53746 | -2.811805 | 50.20338
24.81367 | 93.55372 | -2.811781 | 51.57744
24.817 | 93.57199 | -2.811803 | 49.05519
24.82033 | 93.58832 | -2.811843 | 50.11689
24.82367 | 93.60389 | -2.811891 | 51.54668
24.827 | 93.62082 | -2.811958 | 49.18064
24.83033 | 93.63788 | -2.811926 | 50.19584
24.83366 | 93.6546 | -2.811938 | 50.88381
24.837 | 93.67182 | -2.811965 | 49.36785
24.84033 | 93.68719 | -2.81207 | 50.72359
24.84367 | 93.70426 | -2.812179 | 50.31679
24.847 | 93.72101 | -2.812179 | 49.8325
24.85033 | 93.73666 | -2.81225 | 50.96619
24.85367 | 93.75465 | -2.812254 | 50.03205
24.857 | 93.77014 | -2.812324 | 49.89492
24.86033 | 93.78774 | -2.812317 | 50.94984
24.86367 | 93.80444 | -2.812259 | 49.47785
24.867 | 93.82179 | -2.812239 | 49.94989
24.87033 | 93.83792 | -2.812519 | 51.19229
24.87366 | 93.85507 | -2.812589 | 49.30464
24.877 | 93.87116 | -2.812644 | 49.95826
24.88033 | 93.88838 | -2.812537 | 51.67278
24.88366 | 93.90461 | -2.812445 | 49.05483
24.887 | 93.92131 | -2.8123 | 50.09297
24.89034 | 93.938 | -2.812346 | 51.54576
24.89366 | 93.95594 | -2.812416 | 49.08634
24.897 | 93.9711 | -2.812422 | 50.17972
24.90033 | 93.98801 | -2.812444 | 51.04089
24.90366 | 94.00572 | -2.812506 | 49.33593
24.907 | 94.02181 | -2.812417 | 50.59574
24.91033 | 94.03672 | -2.812449 | 50.28246
24.91367 | 94.05639 | -2.81243 | 49.81642
24.917 | 94.07134 | -2.812398 | 50.94187
24.92033 | 94.08816 | -2.812402 | 50.09455
24.92367 | 94.10441 | -2.812463 | 49.89498
24.927 | 94.12189 | -2.812386 | 50.93459
24.93033 | 94.13801 | -2.812388 | 49.33699
24.93367 | 94.15489 | -2.812507 | 49.94209
24.937 | 94.17066 | -2.812713 | 51.11568
24.94033 | 94.18738 | -2.812799 | 49.30274
24.94367 | 94.20376 | -2.812865 | 49.94938
24.947 | 94.22141 | -2.81285 | 51.66998
24.95033 | 94.23791 | -2.812886 | 49.16192
24.95366 | 94.25437 | -2.812907 | 50.15894
24.957 | 94.27113 | -2.812922 | 51.63689
24.96033 | 94.28875 | -2.812561 | 49.1301
24.96367 | 94.30458 | -2.812362 | 50.10412
24.967 | 94.32201 | -2.812234 | 51.00576
24.97034 | 94.33863 | -2.812204 | 49.27036
24.97366 | 94.35468 | -2.812224 | 50.57709
24.977 | 94.37134 | -2.812315 | 50.6267
24.98033 | 94.3883 | -2.81231 | 49.98188
24.98366 | 94.40491 | -2.812263 | 50.95117
24.987 | 94.42219 | -2.812344 | 50.12281
24.99033 | 94.438 | -2.812436 | 49.86241
24.99367 | 94.455 | -2.812547 | 51.02776
24.997 | 94.47194 | -2.812576 | 49.86852
25.00033 | 94.48858 | -2.812579 | 49.95674
25.00366 | 94.50459 | -2.812629 | 51.09209
25.007 | 94.52197 | -2.812735 | 49.39694
25.01033 | 94.53795 | -2.812832 | 49.9572
25.01367 | 94.55449 | -2.812778 | 51.60618
25.017 | 94.57109 | -2.812662 | 49.13064
25.02033 | 94.58808 | -2.812633 | 50.12803
25.02367 | 94.60485 | -2.81267 | 51.67108
25.027 | 94.6218 | -2.81273 | 49.00697
25.03033 | 94.63788 | -2.812798 | 50.11233
25.03367 | 94.65488 | -2.812645 | 51.19822
25.037 | 94.67234 | -2.81232 | 49.335
25.04033 | 94.68898 | -2.812231 | 50.25878
25.04366 | 94.70484 | -2.812237 | 50.75634
25.047 | 94.72234 | -2.81231 | 49.3664
25.05033 | 94.73828 | -2.812406 | 50.81801
25.05366 | 94.75605 | -2.812422 | 50.1591
25.057 | 94.77196 | -2.812348 | 49.84793
25.06033 | 94.78964 | -2.811914 | 51.00553
25.06367 | 94.80609 | -2.81195 | 49.84292
25.067 | 94.82391 | -2.812032 | 49.88716
25.07033 | 94.83788 | -2.812119 | 51.00136
25.07367 | 94.85551 | -2.812365 | 49.44622
25.077 | 94.87238 | -2.812311 | 49.97368
25.08033 | 94.88915 | -2.812275 | 51.4173
25.08366 | 94.90561 | -2.812236 | 49.64411
25.087 | 94.92139 | -2.812284 | 50.22496
25.09033 | 94.93914 | -2.812321 | 51.64057
25.09367 | 94.95549 | -2.81243 | 49.07011
25.097 | 94.97236 | -2.812604 | 50.14395
25.10033 | 94.98818 | -2.81269 | 51.64081
25.10367 | 95.00457 | -2.812762 | 49.1638
25.107 | 95.02199 | -2.812822 | 50.23882
25.11033 | 95.0392 | -2.812773 | 50.80258
25.11367 | 95.05526 | -2.81267 | 49.36594
25.117 | 95.07222 | -2.81257 | 50.78619
25.12033 | 95.08938 | -2.812467 | 50.22025
25.12366 | 95.10621 | -2.812475 | 49.80008
25.127 | 95.12218 | -2.8126 | 50.94874
25.13033 | 95.13842 | -2.812969 | 49.90382
25.13366 | 95.15508 | -2.813044 | 49.87851
25.137 | 95.17209 | -2.813018 | 51.09892
25.14034 | 95.1893 | -2.81257 | 49.44414
25.14366 | 95.2057 | -2.812618 | 49.93292
25.147 | 95.22344 | -2.81268 | 51.1495
25.15033 | 95.2385 | -2.812771 | 49.22284
25.15366 | 95.25559 | -2.813012 | 49.93254
25.157 | 95.27205 | -2.813025 | 51.57104
25.16033 | 95.28882 | -2.812893 | 49.05029
25.16367 | 95.30516 | -2.812782 | 50.18612
25.167 | 95.32246 | -2.812659 | 51.50758
25.17033 | 95.33908 | -2.812583 | 49.14403
25.17367 | 95.35556 | -2.812626 | 50.16274
25.177 | 95.3728 | -2.812678 | 51.005
25.18033 | 95.38868 | -2.812717 | 49.26902
25.18367 | 95.40566 | -2.812735 | 50.64038
25.187 | 95.4229 | -2.812768 | 50.30956
25.19033 | 95.43982 | -2.81272 | 49.83829
25.19367 | 95.45569 | -2.812688 | 50.87946
25.197 | 95.47332 | -2.812706 | 49.99578
25.20033 | 95.48941 | -2.812682 | 49.90899
25.20366 | 95.50531 | -2.812639 | 50.98684
25.207 | 95.52204 | -2.812727 | 49.80334
25.21033 | 95.53928 | -2.812806 | 49.90846
25.21367 | 95.55569 | -2.812846 | 51.20776
25.217 | 95.57257 | -2.812851 | 49.3935
25.22034 | 95.58868 | -2.81283 | 49.94806
25.22366 | 95.60655 | -2.81267 | 51.5713
25.227 | 95.62299 | -2.812618 | 49.05047
25.23033 | 95.63856 | -2.812673 | 50.12321
25.23366 | 95.656 | -2.812741 | 51.60324
25.237 | 95.67329 | -2.812666 | 49.12921
25.24033 | 95.68901 | -2.812628 | 50.10404
25.24367 | 95.70668 | -2.812602 | 51.03723
25.247 | 95.72272 | -2.812578 | 49.23864
25.25033 | 95.73925 | -2.81257 | 50.59317
25.25366 | 95.7558 | -2.812592 | 50.70724
25.257 | 95.77325 | -2.812634 | 49.99381
25.26033 | 95.78995 | -2.812672 | 50.93736
25.26367 | 95.80558 | -2.812726 | 50.02938
25.267 | 95.82284 | -2.81276 | 49.89364
25.27033 | 95.83944 | -2.812747 | 50.91646
25.27367 | 95.85572 | -2.812785 | 49.96396
25.277 | 95.87352 | -2.812841 | 49.92509
25.28033 | 95.88897 | -2.812928 | 51.15353
25.28367 | 95.90532 | -2.812931 | 49.34866
25.287 | 95.92278 | -2.812808 | 49.92478
25.29033 | 95.93985 | -2.812451 | 51.50776
25.29366 | 95.95657 | -2.812436 | 49.0972
25.297 | 95.97364 | -2.81252 | 50.19004
25.30033 | 95.98944 | -2.812592 | 51.66697
25.30366 | 96.00597 | -2.812648 | 49.1445
25.307 | 96.02238 | -2.81262 | 50.09996
25.31033 | 96.03931 | -2.812535 | 51.09997
25.31367 | 96.05681 | -2.812546 | 49.31699
25.317 | 96.07324 | -2.812589 | 50.2781
25.32033 | 96.08906 | -2.812518 | 50.65866
25.32367 | 96.1055 | -2.812496 | 49.92728
25.327 | 96.12356 | -2.812463 | 50.852
25.33033 | 96.14024 | -2.812602 | 50.02926
25.33366 | 96.15528 | -2.813006 | 49.84672
25.337 | 96.17195 | -2.813324 | 51.01952
25.34033 | 96.189 | -2.813318 | 49.96518
25.34367 | 96.2059 | -2.81327 | 49.91746
25.347 | 96.22285 | -2.813228 | 51.11081
25.35033 | 96.23944 | -2.81324 | 49.41206
25.35367 | 96.256 | -2.81325 | 49.9329
25.357 | 96.27336 | -2.813328 | 51.5087
25.36033 | 96.28905 | -2.813424 | 51.09989
25.36367 | 96.30512 | -2.813507 | 49.34814
25.367 | 96.32325 | -2.813432 | 49.95637
25.37033 | 96.33936 | -2.813086 | 51.54093
25.37366 | 96.35645 | -2.812766 | 49.0989
25.377 | 96.37368 | -2.812594 | 50.11974
25.38033 | 96.38899 | -2.812824 | 51.73306
25.38366 | 96.40731 | -2.813173 | 49.11493
25.387 | 96.42281 | -2.813188 | 50.08417
25.39034 | 96.43949 | -2.813228 | 51.06839
25.39366 | 96.4563 | -2.813238 | 49.30097
25.397 | 96.47219 | -2.813191 | 50.32912
25.40033 | 96.48956 | -2.813164 | 50.69081
25.40366 | 96.50715 | -2.812978 | 49.41026
25.407 | 96.52294 | -2.812439 | 50.79119
25.41033 | 96.53911 | -2.812232 | 49.99597
25.41367 | 96.55732 | -2.812263 | 49.87739
25.417 | 96.57336 | -2.8123 | 50.95476
25.42033 | 96.5903 | -2.812482 | 49.83662
25.42367 | 96.60668 | -2.81261 | 49.93258
25.427 | 96.62325 | -2.812584 | 51.08691
25.43033 | 96.64062 | -2.812615 | 49.33236
25.43367 | 96.65711 | -2.812546 | 49.92468
25.437 | 96.67285 | -2.812458 | 51.50824
25.44033 | 96.69028 | -2.812292 | 49.051
25.44367 | 96.70637 | -2.812076 | 50.147
25.447 | 96.72324 | -2.812055 | 51.66766
25.45033 | 96.74126 | -2.812061 | 49.0825
25.45366 | 96.7566 | -2.812103 | 50.08449
25.457 | 96.77335 | -2.812353 | 51.14853
25.46033 | 96.78974 | -2.812432 | 49.14609
25.46367 | 96.8067 | -2.812554 | 50.2583
25.467 | 96.82358 | -2.812647 | 50.75389
25.47034 | 96.83936 | -2.812696 | 49.34922
25.47366 | 96.8565 | -2.812686 | 50.73007
25.477 | 96.87225 | -2.81266 | 50.12408
25.48033 | 96.89031 | -2.81251 | 49.84714
25.48366 | 96.90656 | -2.812267 | 50.95676
25.487 | 96.92389 | -2.81216 | 49.93588
25.49033 | 96.9404 | -2.812072 | 49.87867
25.49367 | 96.95605 | -2.812036 | 51.02083
25.497 | 96.97462 | -2.812008 | 49.3349
25.50033 | 96.98999 | -2.812066 | 49.91797
25.50366 | 97.00726 | -2.8121 | 51.543
25.507 | 97.02378 | -2.812086 | 48.95556
25.51033 | 97.04054 | -2.811996 | 49.94946
25.51367 | 97.05601 | -2.811959 | 51.70209
25.517 | 97.07402 | -2.811889 | 49.06866
25.52033 | 97.08996 | -2.811905 | 50.12767
25.52367 | 97.10702 | -2.811954 | 51.57426
25.527 | 97.12278 | -2.811984 | 49.20869
25.53033 | 97.13962 | -2.812075 | 50.22672
25.53367 | 97.15762 | -2.812105 | 50.78508
25.537 | 97.17316 | -2.812126 | 49.30206
25.54033 | 97.1895 | -2.812118 | 50.80022
25.54366 | 97.20708 | -2.812094 | 50.18622
25.547 | 97.22364 | -2.812028 | 49.87017
25.55033 | 97.23974 | -2.812056 | 50.8964
25.55366 | 97.25656 | -2.812049 | 49.86997
25.557 | 97.27361 | -2.811951 | 49.90906
25.56033 | 97.29106 | -2.811858 | 50.98713
25.56367 | 97.30705 | -2.811832 | 49.37991
25.567 | 97.32324 | -2.811892 | 49.94039
25.57033 | 97.34006 | -2.81197 | 51.19339
25.57367 | 97.35699 | -2.81222 | 49.66623
25.577 | 97.37274 | -2.812314 | 50.20688
25.58033 | 97.38941 | -2.812302 | 51.73186
25.58366 | 97.40701 | -2.812062 | 49.09818
25.587 | 97.42408 | -2.811208 | 50.15902
25.59033 | 97.44082 | -2.810784 | 51.57324
25.59367 | 97.45819 | -2.810753 | 49.20808
25.597 | 97.47392 | -2.81088 | 50.19487
25.60033 | 97.49019 | -2.811005 | 50.928
25.60366 | 97.50679 | -2.811012 | 49.34829
25.607 | 97.52387 | -2.810988 | 50.71191
25.61033 | 97.54041 | -2.810991 | 50.18444
25.61367 | 97.55682 | -2.81105 | 49.82265
25.617 | 97.57353 | -2.811022 | 50.90358
25.62034 | 97.59108 | -2.810827 | 50.02754
25.62366 | 97.60809 | -2.810706 | 49.88572
25.627 | 97.62409 | -2.81072 | 51.07946
25.63034 | 97.64101 | -2.810786 | 49.4757
25.63366 | 97.65695 | -2.810798 | 49.92504
25.637 | 97.67309 | -2.810719 | 51.18566
25.64033 | 97.69194 | -2.810582 | 49.67407
25.64366 | 97.70775 | -2.810531 | 50.21676
25.647 | 97.72363 | -2.810644 | 51.57256
25.65033 | 97.73978 | -2.810728 | 49.05152
25.65366 | 97.7575 | -2.81072 | 50.12362
25.657 | 97.77416 | -2.810678 | 51.54102
25.66033 | 97.79119 | -2.810592 | 49.22344
25.66367 | 97.80791 | -2.810551 | 50.11983
25.667 | 97.82472 | -2.810538 | 50.86357
25.67033 | 97.84098 | -2.810507 | 49.33261
25.67367 | 97.85824 | -2.810508 | 50.65648
25.677 | 97.87398 | -2.810556 | 50.31054
25.68033 | 97.89038 | -2.810659 | 49.82261
25.68367 | 97.90656 | -2.810786 | 50.88739
25.687 | 97.92512 | -2.810737 | 50.02784
25.69033 | 97.93988 | -2.810708 | 49.88598
25.69367 | 97.95774 | -2.810678 | 51.00024
25.697 | 97.97324 | -2.810722 | 49.83734
25.70033 | 97.99161 | -2.810698 | 49.91739
25.70366 | 98.00653 | -2.810728 | 51.06294
25.707 | 98.02382 | -2.810738 | 49.27098
25.71033 | 98.04074 | -2.810705 | 49.95703
25.71367 | 98.05756 | -2.810515 | 51.57385
25.717 | 98.07426 | -2.810476 | 49.09928
25.72034 | 98.09156 | -2.810378 | 50.12781
25.72367 | 98.10722 | -2.81033 | 51.63801
25.727 | 98.12422 | -2.810381 | 49.11511
25.73034 | 98.1407 | -2.810458 | 50.12394
25.73367 | 98.15726 | -2.810492 | 50.92756
25.737 | 98.17478 | -2.81041 | 49.31872
25.74033 | 98.1908 | -2.810256 | 50.66697
25.74366 | 98.20844 | -2.810146 | 50.2509
25.747 | 98.22486 | -2.810066 | 49.44458
25.75033 | 98.24102 | -2.810125 | 50.87406
25.75366 | 98.25814 | -2.810248 | 50.03133
25.757 | 98.274 | -2.810292 | 49.85564
25.76033 | 98.29157 | -2.810226 | 51.03294
25.76367 | 98.30751 | -2.810184 | 49.77727
25.767 | 98.32481 | -2.810118 | 49.91062
25.77033 | 98.34182 | -2.810113 | 51.14718
25.77367 | 98.35786 | -2.810146 | 49.36562
25.777 | 98.37415 | -2.810273 | 49.95739
25.78033 | 98.39156 | -2.81031 | 51.5749
25.78367 | 98.40754 | -2.810324 | 49.03753
25.787 | 98.42392 | -2.810385 | 50.15172
25.79033 | 98.44025 | -2.8104 | 51.57597
25.79366 | 98.4568 | -2.81038 | 49.0852
25.797 | 98.47421 | -2.810339 | 50.11642
25.80033 | 98.49199 | -2.810259 | 51.0081
25.80366 | 98.50705 | -2.810166 | 49.24137
25.807 | 98.52319 | -2.810091 | 50.65912
25.81033 | 98.54137 | -2.809944 | 50.6301
25.81367 | 98.55749 | -2.809752 | 49.41356
25.817 | 98.57504 | -2.809544 | 50.85828
25.82033 | 98.59158 | -2.809479 | 50.09466
25.82367 | 98.60835 | -2.809515 | 49.83941
25.827 | 98.62476 | -2.809619 | 50.9766
25.83033 | 98.64129 | -2.809587 | 49.87056
25.83367 | 98.65809 | -2.809492 | 49.93369
25.837 | 98.67494 | -2.809428 | 51.0248
25.84033 | 98.69168 | -2.809414 | 49.27241
25.84366 | 98.70764 | -2.809394 | 49.92631
25.847 | 98.7248 | -2.809358 | 51.51226
25.85033 | 98.74228 | -2.809048 | 49.1474
25.85366 | 98.75848 | -2.808872 | 50.13212
25.857 | 98.7748 | -2.808833 | 51.64003
25.86033 | 98.79178 | -2.808813 | 49.16348
25.86367 | 98.80792 | -2.808785 | 50.08894
25.867 | 98.82441 | -2.808802 | 50.99197
25.87034 | 98.84142 | -2.808786 | 49.27274
25.87366 | 98.85828 | -2.808741 | 50.61116
25.877 | 98.87407 | -2.808723 | 50.34506
25.88034 | 98.89231 | -2.808742 | 49.8005
25.88366 | 98.90839 | -2.80875 | 50.85344
25.887 | 98.92384 | -2.808708 | 50.12684
25.89033 | 98.94031 | -2.808611 | 49.8478
25.89366 | 98.95856 | -2.808308 | 50.98928
25.897 | 98.97499 | -2.808094 | 49.87261
25.90033 | 98.99207 | -2.808066 | 49.91846
25.90366 | 99.008 | -2.808081 | 51.09641
25.907 | 99.02457 | -2.808109 | 49.36698
25.91033 | 99.04191 | -2.808091 | 49.9657
25.91367 | 99.05811 | -2.808056 | 51.5443
25.917 | 99.0752 | -2.808012 | 49.14757
25.92033 | 99.09175 | -2.807827 | 50.10806
25.92367 | 99.10786 | -2.8076 | 51.57456
25.927 | 99.12494 | -2.807608 | 49.05304
25.93033 | 99.14161 | -2.807589 | 50.12403
25.93367 | 99.15839 | -2.807584 | 51.10192
25.937 | 99.17511 | -2.807562 | 49.2407
25.94033 | 99.19195 | -2.807457 | 50.29036
25.94367 | 99.20879 | -2.807352 | 50.7246
25.947 | 99.2252 | -2.807268 | 49.39743
25.95033 | 99.24238 | -2.807232 | 50.88178
25.95366 | 99.25778 | -2.807234 | 50.125
25.957 | 99.27508 | -2.807159 | 49.8469
25.96033 | 99.29197 | -2.807145 | 50.97216
25.96367 | 99.30884 | -2.807129 | 49.9338
25.967 | 99.32522 | -2.80709 | 49.90972
25.97034 | 99.34207 | -2.807082 | 51.06806
25.97367 | 99.35856 | -2.80708 | 49.39746
25.977 | 99.37464 | -2.807035 | 49.91812
25.98034 | 99.39214 | -2.806996 | 51.63887
25.98367 | 99.40814 | -2.806946 | 48.86224
25.987 | 99.42512 | -2.806834 | 49.9811
25.99033 | 99.44191 | -2.806724 | 51.60703
25.99366 | 99.45819 | -2.806718 | 49.11587
25.997 | 99.47562 | -2.806644 | 50.09268
26.00033 | 99.49197 | -2.806609 | 51.21382
26.00366 | 99.50882 | -2.806571 | 49.20992
26.007 | 99.5253 | -2.80645 | 50.25884
26.01033 | 99.54214 | -2.806358 | 50.74113
26.01367 | 99.55941 | -2.806269 | 49.3356
26.017 | 99.57531 | -2.80622 | 50.91398
26.02033 | 99.59144 | -2.806277 | 50.12724
26.02367 | 99.6093 | -2.806297 | 49.87174
26.027 | 99.62541 | -2.806291 | 50.9785
26.03033 | 99.64188 | -2.80628 | 49.969
26.03367 | 99.6587 | -2.806216 | 49.91104
26.037 | 99.67564 | -2.806129 | 50.99041
26.04033 | 99.69191 | -2.806114 | 49.33652
26.04366 | 99.70874 | -2.806142 | 49.92678
26.047 | 99.72571 | -2.805976 | 51.51356
26.05033 | 99.74145 | -2.805869 | 49.1638
26.05366 | 99.75899 | -2.805812 | 50.1671
26.057 | 99.77563 | -2.805805 | 51.60734
26.06033 | 99.79142 | -2.805843 | 49.10063
26.06367 | 99.80795 | -2.805826 | 50.14396
26.067 | 99.82549 | -2.805561 | 51.5125
26.07033 | 99.84144 | -2.804882 | 49.19473
26.07367 | 99.86001 | -2.804558 | 50.25516
26.077 | 99.87606 | -2.804505 | 50.69346
26.08033 | 99.89203 | -2.804692 | 49.39869
26.08367 | 99.90954 | -2.805031 | 50.80339
26.087 | 99.92556 | -2.804953 | 50.06463
26.09033 | 99.94204 | -2.804806 | 49.85571
26.09366 | 99.95922 | -2.804733 | 50.95373
26.097 | 99.97628 | -2.804682 | 50.00034
26.10033 | 99.99201 | -2.804676 | 49.90272
26.10366 | 100.0089 | -2.804621 | 51.04062
26.107 | 100.0258 | -2.804508 | 49.38213
26.11033 | 100.043 | -2.80444 | 49.92578
26.11367 | 100.0599 | -2.804375 | 51.12279
26.117 | 100.0757 | -2.804321 | 49.25566
26.12034 | 100.0925 | -2.804297 | 50.1594
26.12366 | 100.1094 | -2.804228 | 51.63867
26.127 | 100.1257 | -2.804096 | 49.0687
26.13034 | 100.1423 | -2.803999 | 50.14361
26.13366 | 100.1593 | -2.803894 | 51.44809
26.137 | 100.1764 | -2.803839 | 49.20978
26.14033 | 100.1929 | -2.80372 | 50.21126
26.14366 | 100.2091 | -2.803556 | 50.78697
26.147 | 100.2263 | -2.803456 | 49.3194
26.15033 | 100.2438 | -2.803418 | 50.77813
26.15366 | 100.2596 | -2.803428 | 50.12572
26.157 | 100.2753 | -2.803742 | 49.80868
26.16033 | 100.2922 | -2.803734 | 50.92989
26.16367 | 100.3092 | -2.803564 | 50.00003
26.167 | 100.327 | -2.803354 | 49.89508
26.17033 | 100.3434 | -2.803281 | 50.95048
26.17367 | 100.3595 | -2.803228 | 49.38434
26.177 | 100.3764 | -2.80323 | 49.974
26.18033 | 100.3937 | -2.803183 | 51.51367
26.18367 | 100.4093 | -2.803059 | 49.66784
26.187 | 100.4256 | -2.802965 | 50.19164
26.19033 | 100.4431 | -2.802896 | 51.57734
26.19367 | 100.4601 | -2.802825 | 49.05514
26.197 | 100.4762 | -2.80277 | 50.10881
26.20033 | 100.4925 | -2.802663 | 51.57787
26.20366 | 100.5097 | -2.802466 | 49.13274
26.207 | 100.5266 | -2.80232 | 50.19928
26.21033 | 100.5436 | -2.802189 | 50.85048
26.21367 | 100.5596 | -2.802118 | 49.27264
26.217 | 100.5762 | -2.802022 | 50.81796
26.22034 | 100.5931 | -2.801797 | 50.18946
26.22367 | 100.6094 | -2.801733 | 49.84003
26.227 | 100.6266 | -2.801663 | 51.00932
26.23034 | 100.643 | -2.801553 | 50.06347
26.23367 | 100.6597 | -2.801464 | 49.91851
26.237 | 100.6756 | -2.801398 | 51.01694
26.24033 | 100.6927 | -2.801327 | 49.39783
26.24366 | 100.7098 | -2.801214 | 49.93361
26.247 | 100.7268 | -2.801089 | 51.41576
26.25033 | 100.7431 | -2.801015 | 49.25554
26.25366 | 100.7603 | -2.800951 | 49.9729
26.257 | 100.7767 | -2.800904 | 51.70166
26.26033 | 100.7933 | -2.800795 | 49.08386
26.26367 | 100.8099 | -2.800644 | 50.15536
26.267 | 100.8267 | -2.800504 | 51.6065
26.27033 | 100.844 | -2.800413 | 49.17727
26.27367 | 100.8602 | -2.80039 | 50.19472
26.277 | 100.8762 | -2.80043 | 50.8803
26.28033 | 100.8936 | -2.800387 | 49.84886
26.28367 | 100.9102 | -2.800224 | 50.76489
26.287 | 100.927 | -2.800074 | 50.25054
26.29033 | 100.9442 | -2.799894 | 49.82384
26.29366 | 100.9608 | -2.799858 | 50.95268
26.297 | 100.9766 | -2.799901 | 50.15646
26.30033 | 100.9932 | -2.79993 | 49.91804
26.30366 | 101.0101 | -2.799765 | 50.9381
26.307 | 101.0268 | -2.799246 | 49.54023
26.31033 | 101.0441 | -2.799082 | 49.87102
26.31367 | 101.061 | -2.798952 | 51.21448
26.317 | 101.0771 | -2.798916 | 49.6437
26.32033 | 101.0934 | -2.799198 | 50.24082
26.32367 | 101.1097 | -2.799172 | 51.64026
26.327 | 101.1264 | -2.799038 | 49.00756
26.33033 | 101.1437 | -2.798846 | 50.13602
26.33367 | 101.1612 | -2.798634 | 51.67243
26.337 | 101.177 | -2.798586 | 49.10147
26.34033 | 101.1938 | -2.798572 | 50.18369
26.34366 | 101.2089 | -2.79851 | 50.83563
26.347 | 101.2266 | -2.798391 | 49.27348
26.35033 | 101.2436 | -2.798288 | 50.69176
26.35366 | 101.2601 | -2.798165 | 50.19129
26.357 | 101.2764 | -2.798098 | 49.82474
26.36033 | 101.2934 | -2.797967 | 50.95406
26.36367 | 101.3101 | -2.7979 | 49.97044
26.367 | 101.3277 | -2.797814 | 49.87968
26.37034 | 101.3428 | -2.797777 | 50.9423
26.37366 | 101.3607 | -2.797758 | 49.54065
26.377 | 101.3765 | -2.797682 | 49.9186
26.38034 | 101.3937 | -2.797542 | 51.54475
26.38366 | 101.4108 | -2.797412 | 49.30392
26.387 | 101.4274 | -2.797036 | 49.96539
26.39033 | 101.4437 | -2.796924 | 51.57468
26.39366 | 101.4607 | -2.796846 | 49.00608
26.397 | 101.4775 | -2.79669 | 50.2143
26.40033 | 101.4939 | -2.796537 | 51.67056
26.40366 | 101.5113 | -2.796387 | 49.19339
26.407 | 101.5278 | -2.79625 | 50.1673
26.41033 | 101.5436 | -2.796216 | 50.84848
26.41367 | 101.5608 | -2.796251 | 49.36442
26.417 | 101.5776 | -2.79623 | 50.78446
26.42033 | 101.5932 | -2.796201 | 50.21806
26.42367 | 101.6105 | -2.796013 | 49.80813
26.427 | 101.6268 | -2.795825 | 50.9133
26.43033 | 101.6447 | -2.795725 | 50.09341
26.43367 | 101.6603 | -2.795608 | 49.90236
26.437 | 101.677 | -2.795368 | 50.99366
26.44033 | 101.6944 | -2.795004 | 49.43007
26.44367 | 101.7113 | -2.794727 | 49.94185
26.447 | 101.7272 | -2.794565 | 51.4167
26.45033 | 101.7437 | -2.794546 | 49.64376
26.45366 | 101.7618 | -2.794426 | 50.2327
26.457 | 101.7772 | -2.794323 | 51.63922
26.46033 | 101.7955 | -2.794258 | 49.06929
26.46367 | 101.8104 | -2.794253 | 50.12812
26.467 | 101.8277 | -2.794145 | 51.51204
26.47034 | 101.8443 | -2.794053 | 49.17812
26.47367 | 101.8612 | -2.793924 | 50.18697
26.477 | 101.8772 | -2.793862 | 50.94439
26.48034 | 101.8946 | -2.793846 | 49.38057
26.48367 | 101.9109 | -2.793652 | 50.72952
26.487 | 101.9271 | -2.793454 | 50.21796
26.49033 | 101.9451 | -2.793299 | 49.79942
26.49366 | 101.9617 | -2.793225 | 50.8997
26.497 | 101.9768 | -2.793216 | 50.05984
26.50033 | 101.9945 | -2.793168 | 49.85429
26.50366 | 102.0102 | -2.792894 | 51.01447
26.507 | 102.0283 | -2.792558 | 49.49054
26.51033 | 102.0443 | -2.792252 | 49.93234
26.51367 | 102.0618 | -2.791788 | 51.22834
26.517 | 102.0789 | -2.791682 | 49.3
26.52033 | 102.0949 | -2.791578 | 49.9562
26.52367 | 102.1106 | -2.791621 | 51.60387
26.527 | 102.1286 | -2.791612 | 49.08229
26.53033 | 102.1439 | -2.791525 | 50.10772
26.53367 | 102.1615 | -2.791341 | 51.63608
26.537 | 102.1787 | -2.791185 | 49.08266
26.54033 | 102.1953 | -2.791035 | 50.20257
26.54366 | 102.2109 | -2.790948 | 50.83214
26.547 | 102.2284 | -2.790808 | 49.36444
26.55033 | 102.2442 | -2.790652 | 50.65779
26.55366 | 102.2611 | -2.790525 | 50.21869
26.557 | 102.2778 | -2.790398 | 49.84694
26.56033 | 102.2948 | -2.79028 | 50.92444
26.56367 | 102.3116 | -2.79023 | 49.87206
26.567 | 102.3271 | -2.790178 | 49.87833
26.57033 | 102.344 | -2.790111 | 50.98834
26.57367 | 102.3611 | -2.789946 | 49.53866
26.577 | 102.3773 | -2.789755 | 49.92548
26.58033 | 102.3939 | -2.789631 | 51.44672
26.58367 | 102.4112 | -2.78948 | 49.28628
26.587 | 102.4274 | -2.7893 | 49.94906
26.59033 | 102.4449 | -2.788772 | 51.66924
26.59366 | 102.4619 | -2.788253 | 49.03664
26.597 | 102.4786 | -2.788068 | 50.167
26.60033 | 102.4959 | -2.787924 | 51.54224
26.60366 | 102.5116 | -2.787888 | 49.1463
26.607 | 102.5281 | -2.787854 | 50.20296
26.61033 | 102.5446 | -2.787768 | 50.89753
26.61367 | 102.5618 | -2.787639 | 49.35024
26.617 | 102.5787 | -2.78749 | 50.80962
26.62034 | 102.5953 | -2.78727 | 50.15876
26.62366 | 102.6119 | -2.787129 | 49.81662
26.627 | 102.6294 | -2.787033 | 50.95791
26.63034 | 102.6453 | -2.786916 | 50.00083
26.63366 | 102.6616 | -2.786754 | 49.90297
26.637 | 102.6779 | -2.78664 | 51.05798
26.64033 | 102.6955 | -2.786193 | 49.35265
26.64366 | 102.712 | -2.786075 | 49.91878
26.647 | 102.7285 | -2.785967 | 51.12805
26.65033 | 102.7453 | -2.785886 | 49.25732
26.65366 | 102.762 | -2.785748 | 50.15186
26.657 | 102.7782 | -2.785496 | 51.67312
26.66033 | 102.7951 | -2.784882 | 49.1019
26.66367 | 102.8132 | -2.78467 | 50.1206
26.667 | 102.8294 | -2.784565 | 51.51434
26.67033 | 102.8449 | -2.784467 | 49.10216
26.67367 | 102.8617 | -2.784365 | 50.26282
26.677 | 102.8799 | -2.784219 | 50.80493
26.68033 | 102.8959 | -2.78398 | 49.35234
26.68367 | 102.9122 | -2.783806 | 50.79568
26.687 | 102.9294 | -2.78364 | 50.12776
26.69033 | 102.9458 | -2.783445 | 49.83286
26.69367 | 102.9626 | -2.783264 | 50.99866
26.697 | 102.9791 | -2.7831 | 50.0336
26.70033 | 102.9963 | -2.782908 | 49.91134
26.70366 | 103.0123 | -2.7826 | 51.00632
26.707 | 103.0296 | -2.782268 | 49.50915
26.71033 | 103.0465 | -2.782038 | 49.90296
26.71367 | 103.0623 | -2.78189 | 51.51329
26.717 | 103.079 | -2.781794 | 48.98858
26.72034 | 103.0958 | -2.781659 | 49.95838
26.72367 | 103.1126 | -2.781522 | 51.57808
26.727 | 103.1297 | -2.781362 | 49.1023
26.73034 | 103.1452 | -2.781191 | 50.09707
26.73367 | 103.1633 | -2.781084 | 51.57878
26.737 | 103.1791 | -2.780866 | 49.21216
26.74033 | 103.195 | -2.780626 | 50.212
26.74366 | 103.2131 | -2.780073 | 50.7582
26.747 | 103.2299 | -2.779578 | 49.36889
26.75033 | 103.2464 | -2.779379 | 50.75672
26.75366 | 103.2629 | -2.779287 | 50.22539
26.757 | 103.2794 | -2.779182 | 49.82553
26.76033 | 103.2953 | -2.779083 | 50.9558
26.76367 | 103.3133 | -2.778879 | 50.00459
26.767 | 103.3295 | -2.778536 | 49.91196
26.77033 | 103.3463 | -2.778169 | 51.03902
26.77367 | 103.3623 | -2.777961 | 49.4158
26.777 | 103.3802 | -2.777834 | 49.94275
26.78033 | 103.3964 | -2.777636 | 51.51438
26.78367 | 103.4118 | -2.777447 | 49.2581
26.787 | 103.4305 | -2.77704 | 50.12094
26.79033 | 103.4454 | -2.776734 | 51.70696
26.79366 | 103.4632 | -2.77642 | 49.05664
26.797 | 103.4796 | -2.776182 | 50.13283
26.80033 | 103.4963 | -2.775974 | 51.15322
26.80366 | 103.514 | -2.77583 | 49.19726
26.807 | 103.5303 | -2.775746 | 50.30292
26.81033 | 103.5462 | -2.775692 | 50.74354
26.81367 | 103.5628 | -2.775368 | 49.38562
26.817 | 103.5797 | -2.774012 | 50.861
26.82033 | 103.5974 | -2.773186 | 50.13165
26.82367 | 103.6137 | -2.77295 | 49.84166
26.827 | 103.6293 | -2.772867 | 50.94859
26.83033 | 103.6466 | -2.772762 | 50.00372
26.83367 | 103.6633 | -2.772598 | 49.92027
26.837 | 103.6804 | -2.772394 | 50.98856
26.84033 | 103.6967 | -2.77215 | 49.37022
26.84366 | 103.7131 | -2.771819 | 49.94384
26.847 | 103.7299 | -2.771313 | 51.51722
26.85033 | 103.7469 | -2.770845 | 49.21336
26.85366 | 103.7635 | -2.770604 | 50.17258
26.857 | 103.7803 | -2.770453 | 51.61444
26.86033 | 103.7974 | -2.77027 | 49.18352
26.86367 | 103.8126 | -2.770136 | 50.094
26.867 | 103.8309 | -2.769918 | 51.18765
26.87034 | 103.847 | -2.769674 | 49.27743
26.87366 | 103.8646 | -2.769128 | 50.2996
26.877 | 103.8803 | -2.768885 | 50.76223
26.88034 | 103.898 | -2.768699 | 49.9291
26.88366 | 103.9138 | -2.76852 | 50.87347
26.887 | 103.9301 | -2.76832 | 50.00796
26.89033 | 103.9479 | -2.767682 | 49.85033
26.89366 | 103.9636 | -2.766311 | 51.0098
26.897 | 103.9821 | -2.765549 | 49.91119
26.90033 | 103.9982 | -2.76533 | 49.92105
26.90366 | 104.0134 | -2.765215 | 51.05282
26.907 | 104.0309 | -2.765121 | 49.41861
26.91033 | 104.0475 | -2.764975 | 49.92097
26.91367 | 104.0642 | -2.764695 | 51.58295
26.917 | 104.0807 | -2.764271 | 49.1524
26.92033 | 104.0968 | -2.763846 | 50.12504
26.92367 | 104.1143 | -2.763615 | 51.67683
26.927 | 104.1314 | -2.763181 | 49.10462
26.93033 | 104.1467 | -2.762778 | 50.12922
26.93367 | 104.1649 | -2.762417 | 51.1549
26.937 | 104.1812 | -2.76218 | 49.24526
26.94033 | 104.1981 | -2.762009 | 50.599
26.94367 | 104.2151 | -2.761835 | 50.68134
26.947 | 104.231 | -2.761637 | 49.98766
26.95033 | 104.2473 | -2.761214 | 50.97792
26.95366 | 104.2644 | -2.760678 | 50.00667
26.957 | 104.2812 | -2.760091 | 49.88937
26.96033 | 104.2981 | -2.75951 | 51.02124
26.96367 | 104.3147 | -2.758412 | 49.51511
26.967 | 104.332 | -2.758063 | 49.93653
26.97034 | 104.3486 | -2.757853 | 51.10812
26.97367 | 104.3656 | -2.757635 | 49.30894
26.977 | 104.3816 | -2.757555 | 49.95241
26.98034 | 104.3982 | -2.757384 | 51.58281
26.98367 | 104.4148 | -2.757122 | 49.07422
26.987 | 104.4316 | -2.756841 | 50.20024
26.99033 | 104.4475 | -2.756572 | 51.64726
26.99366 | 104.4644 | -2.75631 | 49.09067
26.997 | 104.4818 | -2.755993 | 50.12568
27.00033 | 104.4988 | -2.755576 | 50.99804
27.00366 | 104.5147 | -2.755285 | 49.21566
27.007 | 104.5317 | -2.754952 | 50.6321
27.01033 | 104.5482 | -2.754664 | 50.29083
27.01367 | 104.5651 | -2.754352 | 49.82712
27.017 | 104.5817 | -2.754103 | 50.98966
27.02033 | 104.5987 | -2.753877 | 50.03924
27.02367 | 104.6148 | -2.753522 | 49.87422
27.027 | 104.6313 | -2.753153 | 50.9981
27.03033 | 104.6494 | -2.75252 | 49.87914
27.03367 | 104.6656 | -2.751677 | 49.97648
27.037 | 104.6823 | -2.75144 | 51.12006
27.04033 | 104.6986 | -2.751201 | 49.16775
27.04366 | 104.7162 | -2.75089 | 49.92086
27.047 | 104.7337 | -2.750586 | 51.45519
27.05033 | 104.7491 | -2.75031 | 49.0275
27.05366 | 104.7658 | -2.749938 | 50.09415
27.057 | 104.7825 | -2.749539 | 51.5837
27.06033 | 104.7991 | -2.749217 | 49.09074
27.06367 | 104.8156 | -2.748893 | 50.18087
27.067 | 104.8326 | -2.74855 | 50.91887
27.07033 | 104.8492 | -2.748278 | 49.30976
27.07367 | 104.8658 | -2.747775 | 50.64825
27.077 | 104.8823 | -2.747488 | 50.35406
27.08033 | 104.8996 | -2.747242 | 49.82709
27.08367 | 104.9154 | -2.746967 | 50.98973
27.087 | 104.9318 | -2.746683 | 50.07117
27.09033 | 104.9487 | -2.746263 | 49.89787
27.09366 | 104.966 | -2.745092 | 50.97019
27.097 | 104.9828 | -2.743491 | 49.54752
27.10033 | 104.9992 | -2.742582 | 49.89778
27.10366 | 105.0158 | -2.742242 | 51.17526
27.107 | 105.0334 | -2.741978 | 49.30838
27.11033 | 105.0491 | -2.741766 | 49.9523
27.11367 | 105.0666 | -2.74136 | 51.51881
27.117 | 105.0825 | -2.740963 | 49.0118
27.12034 | 105.0995 | -2.740482 | 50.12166
27.12366 | 105.1165 | -2.740216 | 51.61559
27.127 | 105.1331 | -2.73981 | 49.20014
27.13034 | 105.1498 | -2.739447 | 50.17718
27.13366 | 105.1667 | -2.739139 | 50.93542
27.137 | 105.1844 | -2.738884 | 49.341
27.14033 | 105.1991 | -2.738712 | 50.75989
27.14366 | 105.2156 | -2.738429 | 50.23
27.147 | 105.2324 | -2.737392 | 49.81966
27.15033 | 105.2503 | -2.735612 | 51.02604
27.15366 | 105.2672 | -2.735255 | 49.97725
27.157 | 105.2831 | -2.734995 | 49.86678
27.16033 | 105.2996 | -2.734797 | 50.97074
27.16367 | 105.3165 | -2.734541 | 49.48444
27.167 | 105.3322 | -2.734292 | 49.90609
27.17033 | 105.3493 | -2.734008 | 51.39361
27.17367 | 105.3655 | -2.733769 | 49.23071
27.177 | 105.383 | -2.732947 | 50.1057
27.18033 | 105.3991 | -2.730162 | 51.48779
27.18367 | 105.4169 | -2.726602 | 48.99688
27.187 | 105.4344 | -2.725276 | 50.14168
27.19033 | 105.4506 | -2.724909 | 51.55366
27.19367 | 105.4662 | -2.724795 | 49.24784
27.197 | 105.4839 | -2.724619 | 50.28414
27.20033 | 105.5002 | -2.72425 | 50.8416
27.20366 | 105.5172 | -2.723212 | 49.40442
27.207 | 105.5341 | -2.722958 | 50.66534
27.21033 | 105.5509 | -2.722621 | 50.10417
27.21367 | 105.5673 | -2.722324 | 49.78834
27.217 | 105.5846 | -2.722078 | 50.96278
27.22034 | 105.6002 | -2.72184 | 49.88126
27.22367 | 105.6174 | -2.721582 | 49.83477
27.227 | 105.6336 | -2.721088 | 50.98598
27.23034 | 105.6513 | -2.720082 | 49.46679
27.23367 | 105.6675 | -2.719752 | 49.90546
27.237 | 105.6848 | -2.719579 | 51.36182
27.24033 | 105.7008 | -2.719463 | 48.93424
27.24366 | 105.7172 | -2.71927 | 49.99258
27.247 | 105.7333 | -2.718335 | 51.58502
27.25033 | 105.7501 | -2.717302 | 49.07608
27.25366 | 105.7692 | -2.716846 | 50.10631
27.257 | 105.7845 | -2.716586 | 51.10987
27.26033 | 105.8004 | -2.716447 | 49.20143
27.26367 | 105.8174 | -2.716263 | 50.24874
27.267 | 105.8334 | -2.715735 | 50.73153
27.27033 | 105.8506 | -2.715262 | 49.43568
27.27367 | 105.8673 | -2.71499 | 50.6963
27.277 | 105.8844 | -2.7147 | 50.1664
27.28033 | 105.901 | -2.714417 | 49.8744
27.28367 | 105.9177 | -2.714116 | 50.9187
27.287 | 105.9346 | -2.713428 | 50.0389
27.29033 | 105.9521 | -2.712782 | 49.85806
27.29366 | 105.969 | -2.71218 | 50.97303
27.297 | 105.9842 | -2.711941 | 49.37198
27.30033 | 106.0011 | -2.71169 | 49.93664
27.30366 | 106.018 | -2.711321 | 51.48793
27.307 | 106.035 | -2.71088 | 49.13744
27.31033 | 106.0518 | -2.710154 | 50.18452
27.31367 | 106.0682 | -2.709495 | 51.58394
27.317 | 106.0843 | -2.709174 | 49.10666
27.32033 | 106.1016 | -2.708881 | 50.10624
27.32367 | 106.1189 | -2.70851 | 51.0933
27.327 | 106.1347 | -2.707889 | 49.21644
27.33033 | 106.1511 | -2.707406 | 50.26846
27.33367 | 106.1692 | -2.706602 | 50.71571
27.337 | 106.1844 | -2.706006 | 49.3879
27.34033 | 106.2022 | -2.70562 | 50.76723
27.34366 | 106.219 | -2.705265 | 49.94476
27.347 | 106.2354 | -2.705014 | 49.83459
27.35033 | 106.2512 | -2.704778 | 51.01752
27.35366 | 106.2682 | -2.704297 | 49.8788
27.357 | 106.2858 | -2.703717 | 49.91326
27.36033 | 106.3022 | -2.702789 | 51.15154
27.36367 | 106.3187 | -2.702178 | 49.32469
27.367 | 106.3358 | -2.701847 | 49.97616
27.37034 | 106.3515 | -2.701554 | 51.67935
27.37366 | 106.3688 | -2.701025 | 49.10656
27.377 | 106.385 | -2.700602 | 50.12172
27.38034 | 106.4019 | -2.699958 | 51.7437
27.38366 | 106.4186 | -2.699446 | 49.06006
27.387 | 106.4359 | -2.699095 | 50.14163
27.39033 | 106.4525 | -2.698726 | 51.04648
27.39366 | 106.4688 | -2.698127 | 49.20061
27.397 | 106.4862 | -2.69717 | 50.54544
27.40033 | 106.503 | -2.696428 | 50.32282
27.40366 | 106.5186 | -2.69607 | 49.81959
27.407 | 106.5361 | -2.695506 | 50.96256
27.41033 | 106.5528 | -2.695146 | 50.00954
27.41367 | 106.5694 | -2.69448 | 49.87454
27.417 | 106.5857 | -2.694088 | 50.87131
27.42033 | 106.6038 | -2.693713 | 49.48428
27.42367 | 106.6194 | -2.693328 | 49.90527
27.427 | 106.6359 | -2.692953 | 51.07594
27.43033 | 106.6531 | -2.692544 | 49.19928
27.43367 | 106.6694 | -2.692152 | 49.92097
27.437 | 106.6864 | -2.69174 | 51.64649
27.44033 | 106.7027 | -2.691353 | 49.04328
27.44367 | 106.7196 | -2.690951 | 50.09791
27.447 | 106.7359 | -2.690516 | 51.61474
27.45033 | 106.7532 | -2.689923 | 49.10578
27.45366 | 106.7703 | -2.689512 | 50.20065
27.457 | 106.7865 | -2.689186 | 50.9667
27.46033 | 106.8029 | -2.688815 | 49.325
27.46367 | 106.8197 | -2.688362 | 50.75146
27.467 | 106.8365 | -2.687434 | 50.25916
27.47034 | 106.8529 | -2.68592 | 49.83496
27.47367 | 106.8698 | -2.68426 | 50.92235
27.477 | 106.8868 | -2.683395 | 49.97687
27.48034 | 106.9038 | -2.682812 | 49.88208
27.48367 | 106.9207 | -2.682382 | 50.9941
27.487 | 106.9372 | -2.681967 | 49.48363
27.49033 | 106.954 | -2.681558 | 49.95279
27.49366 | 106.9712 | -2.68113 | 51.39336
27.497 | 106.9866 | -2.680756 | 49.2311
27.50033 | 107.0037 | -2.680156 | 49.9764
27.50366 | 107.0204 | -2.67959 | 51.67984
27.507 | 107.0373 | -2.678789 | 49.06016
27.51033 | 107.053 | -2.678256 | 50.05497
27.51367 | 107.0704 | -2.67753 | 51.48955
27.517 | 107.0868 | -2.676681 | 49.13818
27.52033 | 107.1039 | -2.675894 | 50.28774
27.52367 | 107.1208 | -2.675272 | 50.71466
27.527 | 107.1379 | -2.674834 | 49.3106
27.53033 | 107.1553 | -2.674421 | 50.82416
27.53367 | 107.1707 | -2.674012 | 50.16732
27.537 | 107.1876 | -2.673281 | 49.85874
27.54033 | 107.204 | -2.672715 | 50.94194
27.54366 | 107.2219 | -2.672072 | 49.97616
27.547 | 107.2376 | -2.671486 | 49.87417
27.55033 | 107.2542 | -2.67072 | 50.99802
27.55366 | 107.271 | -2.669345 | 49.46715
27.557 | 107.2884 | -2.668418 | 49.96097
27.56033 | 107.3045 | -2.66802 | 51.6804
27.56367 | 107.32 | -2.667629 | 49.16924
27.567 | 107.3381 | -2.667223 | 50.13754
27.57033 | 107.3549 | -2.66646 | 51.6803
27.57367 | 107.3714 | -2.665422 | 49.09156
27.577 | 107.3883 | -2.664896 | 50.05507
27.58033 | 107.4046 | -2.663707 | 51.06215
27.58367 | 107.4211 | -2.662613 | 49.21668
27.587 | 107.4385 | -2.661495 | 50.26015
27.59033 | 107.4545 | -2.660848 | 50.68346
27.59366 | 107.4715 | -2.660406 | 49.34039
27.597 | 107.489 | -2.659998 | 50.8068
27.60033 | 107.505 | -2.65937 | 50.00739
27.60366 | 107.5218 | -2.658044 | 49.82672
27.607 | 107.5393 | -2.657348 | 51.005
27.61033 | 107.5559 | -2.656736 | 49.78418
27.61367 | 107.5713 | -2.656296 | 49.88938
27.617 | 107.589 | -2.65548 | 51.13153
27.62034 | 107.6058 | -2.654052 | 49.23096
27.62366 | 107.6216 | -2.652964 | 49.9686
27.627 | 107.6395 | -2.652491 | 51.61587
27.63034 | 107.6556 | -2.652027 | 49.04404
27.63366 | 107.6716 | -2.651556 | 50.12954
27.637 | 107.6895 | -2.651054 | 51.64807
27.64033 | 107.7052 | -2.650263 | 49.09144
27.64366 | 107.7222 | -2.649521 | 50.10226
27.647 | 107.739 | -2.648203 | 50.9673
27.65033 | 107.7557 | -2.646703 | 49.2633
27.65366 | 107.7729 | -2.644917 | 49.24034
27.657 | 107.7896 | -2.64367 | 49.86629
27.66033 | 107.807 | -2.64312 | 51.01791
27.66367 | 107.8233 | -2.642614 | 49.94406
27.667 | 107.839 | -2.642184 | 49.90553
27.67033 | 107.8564 | -2.641525 | 50.9826
27.67367 | 107.8734 | -2.640876 | 49.49904
27.677 | 107.889 | -2.640299 | 49.94511
27.68033 | 107.9065 | -2.639695 | 51.58447
27.68367 | 107.9236 | -2.638464 | 49.18461
27.687 | 107.94 | -2.637472 | 50.11
27.69033 | 107.9566 | -2.636416 | 51.68054
27.69367 | 107.974 | -2.635603 | 49.02939
27.697 | 107.99 | -2.634866 | 50.08658
27.70033 | 108.0062 | -2.634078 | 51.09394
27.70366 | 108.0235 | -2.633562 | 49.2167
27.707 | 108.0401 | -2.632864 | 50.31589
27.71033 | 108.0566 | -2.632212 | 50.65314
27.71367 | 108.074 | -2.631768 | 49.3575
27.717 | 108.0906 | -2.631243 | 50.76877
27.72034 | 108.1064 | -2.630588 | 50.009
27.72367 | 108.1233 | -2.629526 | 49.85867
27.727 | 108.1407 | -2.626904 | 51.05382
27.73034 | 108.1577 | -2.624762 | 50.00718
27.73367 | 108.1744 | -2.624118 | 49.89788
27.737 | 108.1904 | -2.623654 | 51.06488
27.74033 | 108.2072 | -2.623233 | 49.29333
27.74366 | 108.2232 | -2.622806 | 49.92109
27.747 | 108.24 | -2.621687 | 51.51957
27.75033 | 108.2566 | -2.619927 | 48.74521
27.75366 | 108.274 | -2.618623 | 49.94508
27.757 | 108.2912 | -2.616982 | 51.5847
27.76033 | 108.307 | -2.6154 | 49.107
27.76367 | 108.325 | -2.61419 | 50.24024
27.767 | 108.3409 | -2.612489 | 50.9512
27.77033 | 108.3583 | -2.611558 | 49.23246
27.77367 | 108.3746 | -2.610566 | 50.6417
27.777 | 108.39 | -2.609214 | 50.22998
27.78033 | 108.4086 | -2.607501 | 49.8515
27.78367 | 108.4264 | -2.605704 | 50.90006
27.787 | 108.4423 | -2.605037 | 50.04154
27.79033 | 108.4583 | -2.604575 | 50.47792
27.79366 | 108.4751 | -2.604173 | 50.13656
27.797 | 108.492 | -2.603354 | 49.78878
27.80033 | 108.5086 | -2.602333 | 50.99539
27.80366 | 108.5254 | -2.601675 | 49.9159
27.807 | 108.5422 | -2.601011 | 49.85903
27.81033 | 108.5587 | -2.600576 | 50.9753
27.81367 | 108.576 | -2.599775 | 49.48472
27.817 | 108.5919 | -2.597484 | 49.93762
27.82033 | 108.6091 | -2.596411 | 51.3318
27.82367 | 108.6262 | -2.594444 | 49.202
27.827 | 108.6427 | -2.592316 | 49.93816
27.83033 | 108.6592 | -2.591709 | 51.52313
27.83367 | 108.676 | -2.591034 | 49.09288
27.837 | 108.6918 | -2.5906 | 50.1105
27.84033 | 108.7088 | -2.590172 | 51.07946
27.84366 | 108.7254 | -2.589657 | 49.0932
27.847 | 108.7424 | -2.588361 | 50.23681
27.85033 | 108.7594 | -2.586514 | 50.70089
27.85366 | 108.7765 | -2.58506 | 49.34344
27.857 | 108.7928 | -2.584009 | 50.73028
27.86033 | 108.8091 | -2.583242 | 50.07508
27.86367 | 108.8262 | -2.582128 | 49.8283
27.867 | 108.8439 | -2.58063 | 51.0397
27.87034 | 108.8598 | -2.579968 | 49.8837
27.87366 | 108.8767 | -2.579228 | 49.92228
27.877 | 108.8934 | -2.57776 | 50.92789
27.88034 | 108.9102 | -2.576375 | 49.37463
27.88366 | 108.9266 | -2.574914 | 49.91438
27.887 | 108.943 | -2.574249 | 51.52363
27.89033 | 108.9603 | -2.573619 | 49.10918
27.89366 | 108.977 | -2.572038 | 50.10656
27.897 | 108.993 | -2.569744 | 51.55624
27.90033 | 109.0105 | -2.566066 | 49.01596
27.90366 | 109.0277 | -2.564102 | 50.12276
27.907 | 109.0448 | -2.562756 | 51.00182
27.91033 | 109.0597 | -2.562206 | 49.17285
27.91367 | 109.0775 | -2.561674 | 50.29684
27.917 | 109.0939 | -2.560935 | 50.35914
27.92033 | 109.1109 | -2.55986 | 49.37609
27.92367 | 109.1277 | -2.558382 | 50.82666
27.927 | 109.1438 | -2.556612 | 49.98208
27.93033 | 109.1618 | -2.554482 | 49.87618
27.93367 | 109.1782 | -2.55252 | 50.9538
27.937 | 109.1947 | -2.551648 | 49.58178
27.94033 | 109.2111 | -2.551179 | 49.93062
27.94367 | 109.2278 | -2.550735 | 51.11487
27.947 | 109.246 | -2.550118 | 49.26523
27.95033 | 109.2615 | -2.54705 | 49.93852
27.95366 | 109.2784 | -2.545972 | 51.61944
27.957 | 109.296 | -2.54479 | 49.07754
27.96033 | 109.3118 | -2.543384 | 50.15368
27.96367 | 109.3281 | -2.542639 | 51.52385
27.967 | 109.3452 | -2.540764 | 49.12466
27.97034 | 109.3624 | -2.538619 | 50.23719
27.97367 | 109.379 | -2.536623 | 50.90734
27.977 | 109.3956 | -2.535616 | 49.29748
27.98034 | 109.412 | -2.534497 | 50.72266
27.98367 | 109.4285 | -2.533575 | 50.23324
27.987 | 109.4458 | -2.531682 | 49.83691
27.99033 | 109.4623 | -2.530676 | 51.02063
27.99366 | 109.479 | -2.529312 | 49.9807
27.997 | 109.4951 | -2.528246 | 49.89184
28.00033 | 109.5131 | -2.527184 | 50.91402
28.00366 | 109.5296 | -2.525268 | 49.42464
28.007 | 109.5472 | -2.522617 | 49.8761
28.01033 | 109.5633 | -2.520425 | 51.15861
28.01367 | 109.5795 | -2.519082 | 49.15676
28.017 | 109.5967 | -2.517636 | 50.13421
28.02033 | 109.6128 | -2.517156 | 51.58913
28.02367 | 109.6294 | -2.516498 | 49.01645
28.027 | 109.647 | -2.51477 | 50.13046
28.03033 | 109.6635 | -2.51318 | 51.0651
28.03367 | 109.6805 | -2.511369 | 49.11031
28.037 | 109.697 | -2.510598 | 50.29691
28.04033 | 109.7134 | -2.510026 | 50.65637
28.04366 | 109.7303 | -2.509154 | 49.93438
28.047 | 109.7473 | -2.505969 | 50.93127
28.05033 | 109.7637 | -2.502946 | 50.0152
28.05366 | 109.7806 | -2.500702 | 49.84529
28.057 | 109.7967 | -2.499352 | 51.01754
28.06033 | 109.8143 | -2.49847 | 49.88735
28.06367 | 109.8308 | -2.497803 | 49.89233
28.067 | 109.8471 | -2.496672 | 50.99331
28.07033 | 109.8639 | -2.496132 | 49.31408
28.07367 | 109.8807 | -2.495426 | 49.9392
28.077 | 109.8978 | -2.493439 | 51.49422
28.08033 | 109.9143 | -2.490366 | 49.11044
28.08367 | 109.93 | -2.486519 | 50.11484
28.087 | 109.9478 | -2.483675 | 51.58989
28.09033 | 109.9654 | -2.481851 | 49.07986
28.09366 | 109.9822 | -2.480509 | 50.06788
28.097 | 109.9982 | -2.477881 | 50.876
28.10033 | 110.0155 | -2.47699 | 49.25149
28.10366 | 110.0322 | -2.475631 | 50.58957
28.107 | 110.0484 | -2.474611 | 50.29922
28.11033 | 110.0652 | -2.47422 | 49.81434
28.11367 | 110.0826 | -2.472778 | 50.97044
28.117 | 110.099 | -2.470898 | 49.88974
28.12034 | 110.1154 | -2.469662 | 49.87718
28.12366 | 110.1324 | -2.468161 | 51.0031
28.127 | 110.1494 | -2.465242 | 49.53748
28.13034 | 110.1659 | -2.463706 | 49.8929
28.13366 | 110.1826 | -2.462088 | 51.18422
28.137 | 110.1996 | -2.460175 | 49.64978
28.14033 | 110.2165 | -2.45856 | 50.18699
28.14366 | 110.2332 | -2.45708 | 51.62391
28.147 | 110.2492 | -2.45224 | 48.97182
28.15033 | 110.2658 | -2.447224 | 50.1113
28.15366 | 110.284 | -2.443135 | 51.43226
28.157 | 110.3009 | -2.43819 | 49.18926
28.16033 | 110.317 | -2.437294 | 50.25346
28.16367 | 110.3342 | -2.436657 | 50.7352
28.167 | 110.3498 | -2.436046 | 49.34556
28.17033 | 110.367 | -2.435558 | 50.76398
28.17367 | 110.384 | -2.434986 | 50.10986
28.177 | 110.3998 | -2.434103 | 49.84537
28.18033 | 110.4173 | -2.433627 | 50.93861
28.18367 | 110.4333 | -2.42966 | 49.91888
28.187 | 110.4501 | -2.425124 | 49.869
28.19033 | 110.4684 | -2.419898 | 51.02168
28.19367 | 110.4848 | -2.414683 | 49.31579
28.197 | 110.5013 | -2.412405 | 49.93191
28.20033 | 110.5186 | -2.411293 | 51.4322
28.20366 | 110.5352 | -2.410004 | 49.09572
28.207 | 110.5517 | -2.408677 | 50.15027
28.21033 | 110.5684 | -2.406295 | 51.62261
28.21367 | 110.586 | -2.40353 | 49.00219
28.217 | 110.6021 | -2.402228 | 50.14265
28.22034 | 110.6186 | -2.401237 | 50.98688
28.22367 | 110.6352 | -2.400537 | 49.21952
28.227 | 110.6516 | -2.39923 | 50.5721
28.23034 | 110.6687 | -2.395946 | 50.1704
28.23367 | 110.6861 | -2.393759 | 49.79766
28.237 | 110.7028 | -2.393072 | 50.9614
28.24033 | 110.7188 | -2.392027 | 49.98341
28.24366 | 110.7355 | -2.389615 | 49.8295
28.247 | 110.7533 | -2.383972 | 50.99348
28.25033 | 110.7693 | -2.379387 | 49.58344
28.25366 | 110.787 | -2.376977 | 49.86114
28.257 | 110.8028 | -2.375199 | 51.16804
28.26033 | 110.82 | -2.374318 | 49.2679
28.26367 | 110.8372 | -2.3735 | 49.932
28.267 | 110.8541 | -2.371956 | 51.46412
28.27033 | 110.8705 | -2.371062 | 49.08082
28.27367 | 110.8871 | -2.369982 | 50.1075
28.277 | 110.9039 | -2.36682 | 51.49668
28.28033 | 110.921 | -2.360825 | 49.19046
28.28367 | 110.9379 | -2.357592 | 50.23794
28.287 | 110.9543 | -2.355859 | 50.78354
28.29033 | 110.9709 | -2.354952 | 49.37817
28.29366 | 110.9876 | -2.353282 | 50.78094
28.297 | 111.0043 | -2.351428 | 50.04808
28.30033 | 111.022 | -2.347931 | 49.82228
28.30366 | 111.0372 | -2.344804 | 50.95029
28.307 | 111.0545 | -2.343556 | 49.98214
28.31033 | 111.0724 | -2.341476 | 49.86875
28.31367 | 111.0874 | -2.33918 | 50.98966
28.317 | 111.1047 | -2.336452 | 49.39312
28.32033 | 111.1219 | -2.331223 | 49.9078
28.32367 | 111.1396 | -2.325114 | 51.4623
28.327 | 111.1561 | -2.32208 | 49.14148
28.33033 | 111.1722 | -2.321044 | 50.09119
28.33367 | 111.1887 | -2.320243 | 51.62134
28.337 | 111.206 | -2.317995 | 49.095
28.34033 | 111.2228 | -2.312203 | 50.0875
28.34366 | 111.2399 | -2.307489 | 51.01822
28.347 | 111.2576 | -2.305566 | 49.23581
28.35033 | 111.2743 | -2.303454 | 50.62828
28.35366 | 111.2904 | -2.301605 | 50.29669
28.357 | 111.3075 | -2.297667 | 49.39093
28.36033 | 111.3235 | -2.29194 | 50.9292
28.36367 | 111.3411 | -2.28814 | 49.95012
28.367 | 111.3574 | -2.286526 | 49.89154
28.37034 | 111.3742 | -2.285384 | 50.96204
28.37366 | 111.3919 | -2.283547 | 49.52063
28.377 | 111.408 | -2.278915 | 49.92358
28.38034 | 111.4259 | -2.271008 | 51.11978
28.38366 | 111.4417 | -2.268788 | 49.21989
28.387 | 111.4594 | -2.26694 | 49.96298
28.39033 | 111.4754 | -2.264599 | 51.52662
28.39366 | 111.4925 | -2.262894 | 49.07972
28.397 | 111.5091 | -2.259307 | 50.12283
28.40033 | 111.5258 | -2.256242 | 51.4633
28.40366 | 111.5431 | -2.253882 | 49.11127
28.407 | 111.5598 | -2.251022 | 50.202
28.41033 | 111.576 | -2.247988 | 50.81429
28.41367 | 111.5931 | -2.24457 | 49.34567
28.417 | 111.6102 | -2.242976 | 50.7159
28.42033 | 111.6266 | -2.24185 | 50.0768
28.42367 | 111.6433 | -2.23935 | 49.81324
28.427 | 111.6598 | -2.236378 | 50.93697
28.43033 | 111.6768 | -2.231136 | 49.98111
28.43367 | 111.6936 | -2.225256 | 49.85244
28.437 | 111.7105 | -2.219112 | 51.01268
28.44033 | 111.7273 | -2.212186 | 49.42278
28.44367 | 111.7437 | -2.203764 | 49.94646
28.447 | 111.7617 | -2.19892 | 51.42919
28.45033 | 111.7783 | -2.196167 | 49.15597
28.45366 | 111.795 | -2.194225 | 50.12656
28.457 | 111.8115 | -2.192016 | 51.49359
28.46033 | 111.8284 | -2.189542 | 49.00103
28.46367 | 111.8453 | -2.184818 | 50.1345
28.467 | 111.8624 | -2.180264 | 50.97
28.47034 | 111.8798 | -2.176164 | 49.25086
28.47367 | 111.8962 | -2.172306 | 50.50906
28.477 | 111.9141 | -2.168268 | 50.65608
28.48034 | 111.9306 | -2.164998 | 49.40748
28.48367 | 111.9461 | -2.162755 | 50.81098
28.487 | 111.9634 | -2.159562 | 49.98096
28.49033 | 111.9804 | -2.154201 | 49.86796
28.49366 | 111.9974 | -2.148482 | 51.02053
28.497 | 112.0149 | -2.144617 | 49.85203
28.50033 | 112.0309 | -2.140918 | 49.9229
28.50366 | 112.0478 | -2.137402 | 51.11938
28.507 | 112.0657 | -2.133687 | 49.25083
28.51033 | 112.0816 | -2.127474 | 49.91547
28.51367 | 112.0982 | -2.123136 | 51.55747
28.517 | 112.1161 | -2.115172 | 49.01665
28.52033 | 112.1329 | -2.108582 | 50.13054
28.52367 | 112.1501 | -2.104701 | 51.58963
28.527 | 112.1659 | -2.100447 | 49.14176
28.53033 | 112.1832 | -2.096695 | 50.32844
28.53367 | 112.2002 | -2.091465 | 50.81303
28.537 | 112.2166 | -2.086 | 49.26633
28.54033 | 112.2345 | -2.081653 | 50.73806
28.54366 | 112.2502 | -2.077045 | 50.07626
28.547 | 112.2672 | -2.071376 | 49.82854
28.55033 | 112.2845 | -2.063782 | 50.94462
28.55366 | 112.3011 | -2.054162 | 49.94878
28.557 | 112.3188 | -2.048981 | 49.86822
28.56033 | 112.3358 | -2.042415 | 51.02064
28.56367 | 112.3526 | -2.03978 | 49.455
28.567 | 112.3695 | -2.037511 | 49.92322
28.57033 | 112.3855 | -2.030731 | 51.43006
28.57367 | 112.4025 | -2.021912 | 49.1569
28.577 | 112.4205 | -2.011618 | 50.11867
28.58033 | 112.4371 | -2.006026 | 51.58926
28.58367 | 112.4542 | -2.004166 | 49.09478
28.587 | 112.4708 | -2.003389 | 50.1106
28.59033 | 112.4875 | -1.997391 | 51.04882
28.59366 | 112.5044 | -1.989956 | 49.24976
28.597 | 112.5214 | -1.982461 | 50.57127
28.60033 | 112.5384 | -1.972772 | 50.26406
28.60366 | 112.5552 | -1.966384 | 49.37515
28.607 | 112.5729 | -1.95855 | 50.8901
28.61033 | 112.5906 | -1.947815 | 49.98096
28.61367 | 112.6076 | -1.944287 | 49.8917
28.617 | 112.6243 | -1.941321 | 50.99337
28.62034 | 112.6401 | -1.935278 | 49.44108
28.62366 | 112.6574 | -1.926104 | 49.91531
28.627 | 112.6746 | -1.913794 | 51.09141
28.63034 | 112.6917 | -1.907938 | 49.6486
28.63366 | 112.7086 | -1.90581 | 50.22602
28.637 | 112.7261 | -1.899549 | 51.5895
28.64033 | 112.7428 | -1.891702 | 49.04866
28.64366 | 112.7588 | -1.884703 | 50.05998
28.647 | 112.7765 | -1.872345 | 51.55869
28.65033 | 112.7936 | -1.861262 | 49.15805
28.65366 | 112.8106 | -1.852358 | 50.19046
28.657 | 112.8285 | -1.849177 | 50.73494
28.66033 | 112.844 | -1.843763 | 49.31488
28.66367 | 112.8614 | -1.834492 | 50.7961
28.667 | 112.879 | -1.827282 | 50.14216
28.67033 | 112.8958 | -1.814615 | 49.81416
28.67367 | 112.9119 | -1.808826 | 50.93844
28.677 | 112.9302 | -1.803632 | 49.91939
28.68033 | 112.9471 | -1.792259 | 49.90838
28.68367 | 112.9638 | -1.784042 | 50.92284
28.687 | 112.9809 | -1.777055 | 49.29904
28.69033 | 112.998 | -1.758835 | 49.91562
28.69367 | 113.0145 | -1.748547 | 51.55798
28.697 | 113.0324 | -1.73968 | 49.11049
28.70033 | 113.0493 | -1.734508 | 50.12273
28.70366 | 113.0658 | -1.72411 | 51.59062
28.707 | 113.0838 | -1.708134 | 49.08054
28.71033 | 113.101 | -1.701204 | 50.13102
28.71367 | 113.1184 | -1.692799 | 51.06734
28.717 | 113.1351 | -1.685206 | 49.2993
28.72034 | 113.1525 | -1.679636 | 50.62941
28.72367 | 113.1689 | -1.670674 | 50.29864
28.727 | 113.1861 | -1.662184 | 49.79864
28.73034 | 113.2036 | -1.650215 | 50.96219
28.73367 | 113.2205 | -1.632378 | 49.95211
28.737 | 113.2376 | -1.617132 | 49.8457
28.74033 | 113.2548 | -1.604084 | 50.98639
28.74366 | 113.2721 | -1.59715 | 49.53687
28.747 | 113.2886 | -1.594919 | 49.92426
28.75033 | 113.3064 | -1.583422 | 51.08878
28.75366 | 113.323 | -1.572181 | 49.19067
28.757 | 113.3402 | -1.554911 | 49.95628
28.76033 | 113.358 | -1.535521 | 51.59347
28.76367 | 113.3746 | -1.520136 | 49.05094
28.767 | 113.3925 | -1.514002 | 50.09203
28.77033 | 113.4094 | -1.499908 | 51.132
28.77367 | 113.427 | -1.497122 | 49.17609
28.777 | 113.4441 | -1.48571 | 50.23443
28.78033 | 113.4607 | -1.469823 | 50.67434
28.78367 | 113.4782 | -1.453816 | 49.31664
28.787 | 113.4954 | -1.433377 | 50.71734
28.79033 | 113.5127 | -1.421866 | 50.04791
28.79366 | 113.5306 | -1.405008 | 49.83011
28.797 | 113.5472 | -1.395654 | 51.04239
28.80033 | 113.5661 | -1.382817 | 49.79408
28.80366 | 113.5828 | -1.368827 | 49.9247
28.807 | 113.599 | -1.35355 | 51.09054
28.81033 | 113.617 | -1.335761 | 49.34772
28.81367 | 113.6352 | -1.322453 | 49.94848
28.817 | 113.6516 | -1.306755 | 51.56165
28.82033 | 113.6695 | -1.292335 | 49.0353
28.82367 | 113.6864 | -1.277037 | 50.08808
28.827 | 113.7042 | -1.252083 | 51.59421
28.83033 | 113.7216 | -1.235084 | 49.14516
28.83367 | 113.7398 | -1.211534 | 50.13954
28.837 | 113.756 | -1.196601 | 50.91102
28.84033 | 113.7736 | -1.182972 | 49.23902
28.84366 | 113.7918 | -1.177572 | 50.59928
28.847 | 113.8083 | -1.160782 | 50.27056
28.85033 | 113.826 | -1.132856 | 49.80739
28.85366 | 113.843 | -1.105052 | 50.89547
28.857 | 113.8611 | -1.085187 | 50.01656
28.86033 | 113.879 | -1.073895 | 49.86952
28.86367 | 113.8956 | -1.065024 | 50.94348
28.867 | 113.9133 | -1.04301 | 49.45828
28.87034 | 113.9307 | -1.024451 | 49.8934
28.87366 | 113.949 | -0.9948266 | 51.49872
28.877 | 113.9652 | -0.9810809 | 48.91153
28.88034 | 113.9833 | -0.9506202 | 49.96438
28.88366 | 114.0012 | -0.9294701 | 51.62588
28.887 | 114.0195 | -0.9034431 | 49.12938
28.89033 | 114.0367 | -0.886564 | 50.1119
28.89366 | 114.0548 | -0.8646044 | 51.1805
28.897 | 114.0723 | -0.8397624 | 49.1608
28.90033 | 114.0895 | -0.8140689 | 50.57528
28.90366 | 114.1074 | -0.7932092 | 50.675
28.907 | 114.1248 | -0.7691032 | 49.37871
28.91033 | 114.142 | -0.7475094 | 50.78129
28.91367 | 114.1602 | -0.7186064 | 49.95442
28.917 | 114.178 | -0.682605 | 49.8617
28.92033 | 114.1968 | -0.6621261 | 50.9641
28.92367 | 114.2146 | -0.6354043 | 49.52382
28.927 | 114.2318 | -0.6119566 | 49.88585
28.93033 | 114.2493 | -0.586938 | 51.0465
28.93367 | 114.2679 | -0.5466299 | 49.65842
28.937 | 114.2851 | -0.5196064 | 50.22069
28.94033 | 114.304 | -0.4918877 | 51.53067
28.94367 | 114.321 | -0.4586688 | 49.05144
28.947 | 114.339 | -0.4309338 | 50.1157
28.95033 | 114.3572 | -0.400164 | 51.49926
28.95366 | 114.3754 | -0.365932 | 49.11374
28.957 | 114.393 | -0.3285778 | 50.21036
28.96033 | 114.4116 | -0.2976029 | 50.75324
28.96367 | 114.4306 | -0.2592455 | 49.37859
28.967 | 114.4473 | -0.2395151 | 50.82854
28.97034 | 114.4662 | -0.2028594 | 50.08004
28.97367 | 114.4841 | -0.1627839 | 49.8462
28.977 | 114.5025 | -0.1229094 | 50.9714
28.98034 | 114.5206 | -0.0861671 | 49.88996
28.98367 | 114.5395 | -0.04539884 | 49.8855
28.987 | 114.5578 | -0.0032666 | 50.99816
28.99033 | 114.5763 | 0.02732484 | 49.28412
28.99366 | 114.5945 | 0.069406 | 49.93194
28.997 | 114.6122 | 0.112053 | 51.49604
29.00033 | 114.6309 | 0.1447544 | 49.11169
29.00366 | 114.6503 | 0.1952166 | 50.12316
29.007 | 114.6679 | 0.2367179 | 51.56011
29.01033 | 114.6873 | 0.2795148 | 49.11234
29.01367 | 114.7048 | 0.3197726 | 50.08397
29.017 | 114.7245 | 0.367702 | 50.94082
29.02033 | 114.7422 | 0.4053872 | 49.22169
29.02367 | 114.7612 | 0.4504376 | 50.60586
29.027 | 114.7793 | 0.508775 | 50.14236
29.03033 | 114.7978 | 0.5696169 | 49.40964
29.03367 | 114.8175 | 0.6328457 | 50.87701
29.037 | 114.836 | 0.6723661 | 49.92134
29.04033 | 114.8558 | 0.7127926 | 49.85309
29.04366 | 114.8735 | 0.7554491 | 50.98218
29.047 | 114.8915 | 0.8031235 | 49.53513
29.05033 | 114.9113 | 0.8655249 | 49.91592
29.05366 | 114.931 | 0.9232628 | 51.46422
29.057 | 114.9498 | 0.9774101 | 49.23708
29.06033 | 114.9682 | 1.028783 | 50.10734
29.06367 | 114.9873 | 1.088932 | 51.59223
29.067 | 115.0066 | 1.160058 | 49.0812
29.07033 | 115.0259 | 1.221204 | 50.11544
29.07367 | 115.0465 | 1.280937 | 51.01981
29.077 | 115.0647 | 1.327594 | 49.175
29.08033 | 115.0848 | 1.385097 | 50.62978
29.08367 | 115.1034 | 1.454754 | 50.62646
29.087 | 115.1234 | 1.523311 | 49.99703
29.09033 | 115.1424 | 1.584889 | 50.9312
29.09366 | 115.1629 | 1.654628 | 50.01531
29.097 | 115.1816 | 1.72304 | 49.8453
29.10033 | 115.2009 | 1.787672 | 50.95412
29.10366 | 115.2207 | 1.864299 | 49.79266
29.107 | 115.2409 | 1.923891 | 49.90857
29.11033 | 115.2609 | 1.995019 | 51.11287
29.11367 | 115.2805 | 2.069313 | 49.64969
29.117 | 115.3002 | 2.144502 | 50.21841
29.12034 | 115.3198 | 2.217912 | 51.62368
29.12366 | 115.3403 | 2.291957 | 49.11216
29.127 | 115.3603 | 2.364977 | 50.10752
29.13034 | 115.3792 | 2.439741 | 51.46502
29.13366 | 115.4 | 2.522366 | 49.1904
29.137 | 115.4201 | 2.602119 | 50.20584
29.14033 | 115.44 | 2.683021 | 50.76706
29.14366 | 115.4607 | 2.753737 | 49.34537
29.147 | 115.481 | 2.843581 | 50.7951
29.15033 | 115.5007 | 2.914835 | 50.0462
29.15366 | 115.5214 | 3.007361 | 49.8139
29.157 | 115.5407 | 3.089575 | 50.96965
29.16033 | 115.5617 | 3.17958 | 49.88765
29.16367 | 115.5825 | 3.267844 | 49.88458
29.167 | 115.6033 | 3.353468 | 51.07734
29.17033 | 115.6229 | 3.427676 | 49.40856
29.17367 | 115.644 | 3.515542 | 49.92382
29.177 | 115.6649 | 3.617332 | 51.46342
29.18033 | 115.6846 | 3.705963 | 49.03313
29.18367 | 115.7068 | 3.802062 | 50.12676
29.187 | 115.7276 | 3.891704 | 51.62293
29.19033 | 115.7477 | 3.971652 | 49.04929
29.19367 | 115.7684 | 4.067 | 50.1625
29.197 | 115.7904 | 4.171166 | 50.76718
29.20033 | 115.8108 | 4.271328 | 49.25247
29.20366 | 115.8319 | 4.361578 | 50.73272
29.207 | 115.8539 | 4.458218 | 50.20504
29.21033 | 115.8749 | 4.558716 | 49.79868
29.21367 | 115.8952 | 4.655492 | 50.93076
29.217 | 115.9167 | 4.759141 | 49.92174
29.22034 | 115.9385 | 4.869257 | 49.90037
29.22367 | 115.9596 | 4.95848 | 50.92658
29.227 | 115.9811 | 5.050681 | 49.3313
29.23034 | 116.0021 | 5.147253 | 49.92376
29.23367 | 116.023 | 5.259201 | 51.36796
29.237 | 116.0436 | 5.354819 | 48.87774
29.24033 | 116.0662 | 5.470955 | 49.94009
29.24366 | 116.0868 | 5.583576 | 51.6559
29.247 | 116.1082 | 5.692268 | 49.1437
29.25033 | 116.1309 | 5.80215 | 50.07615
29.25366 | 116.1516 | 5.908312 | 51.0681
29.257 | 116.173 | 6.002041 | 49.28472
29.26033 | 116.196 | 6.1175 | 50.52689
29.26367 | 116.2168 | 6.222032 | 50.14341
29.267 | 116.239 | 6.324594 | 49.8225
29.27033 | 116.2608 | 6.441678 | 50.91814
29.27367 | 116.2829 | 6.55913 | 49.98446
29.277 | 116.3034 | 6.670019 | 49.87674
29.28033 | 116.3265 | 6.78558 | 50.98628
29.28367 | 116.3475 | 6.909944 | 49.56737
29.287 | 116.3694 | 7.008022 | 49.9557
29.29033 | 116.3932 | 7.128962 | 51.08922
29.29366 | 116.4133 | 7.237869 | 49.22144
29.297 | 116.4355 | 7.347045 | 50.1348
29.30033 | 116.4585 | 7.469326 | 51.52848
29.30366 | 116.4807 | 7.580548 | 49.04992
29.307 | 116.5026 | 7.6836 | 50.11534
29.31033 | 116.5241 | 7.801064 | 51.06741
29.31367 | 116.5466 | 7.929272 | 49.191
29.317 | 116.568 | 8.05064 | 50.26198
29.32033 | 116.5905 | 8.170632 | 50.67438
29.32367 | 116.614 | 8.291734 | 49.33037
29.327 | 116.6349 | 8.405258 | 50.78807
29.33033 | 116.659 | 8.523392 | 49.95279
29.33367 | 116.68 | 8.647598 | 49.82969
29.337 | 116.7025 | 8.759382 | 51.02646
29.34033 | 116.7252 | 8.882876 | 49.91931
29.34366 | 116.7472 | 9.000681 | 49.89309
29.347 | 116.7693 | 9.115069 | 51.05738
29.35033 | 116.7919 | 9.237241 | 49.26869
29.35366 | 116.8145 | 9.368378 | 49.94812
29.357 | 116.8361 | 9.491306 | 51.62434
29.36033 | 116.8588 | 9.612352 | 49.09693
29.36367 | 116.8822 | 9.741047 | 50.12724
29.367 | 116.9036 | 9.848736 | 51.49736
29.37034 | 116.9277 | 9.970372 | 49.12856
29.37366 | 116.9481 | 10.0967 | 50.21443
29.377 | 116.9719 | 10.22093 | 50.8166
29.38034 | 116.994 | 10.3477 | 49.33184
29.38366 | 117.0171 | 10.47882 | 50.77348
29.387 | 117.039 | 10.59284 | 50.11119
29.39033 | 117.0622 | 10.7189 | 49.8226
29.39366 | 117.0848 | 10.85023 | 50.93546
29.397 | 117.1066 | 10.97298 | 49.8892
29.40033 | 117.1305 | 11.09661 | 49.90119
29.40366 | 117.1517 | 11.21967 | 51.08606
29.407 | 117.1755 | 11.3453 | 49.30017
29.41033 | 117.1977 | 11.47699 | 49.94012
29.41367 | 117.2207 | 11.60272 | 51.46482
29.417 | 117.2442 | 11.72218 | 49.03422
29.42033 | 117.265 | 11.8426 | 50.1035
29.42367 | 117.2888 | 11.97109 | 51.59254
29.427 | 117.3112 | 12.10414 | 49.06588
29.43033 | 117.3348 | 12.23834 | 50.27739
29.43367 | 117.3584 | 12.35951 | 50.87819
29.437 | 117.3804 | 12.47654 | 49.29993
29.44033 | 117.403 | 12.60128 | 50.67676
29.44367 | 117.4249 | 12.73574 | 50.17354
29.447 | 117.4472 | 12.87398 | 49.82967
29.45033 | 117.4716 | 13.00479 | 50.93023
29.45366 | 117.4955 | 13.13013 | 50.01514
29.457 | 117.5166 | 13.24728 | 49.88478
29.46033 | 117.5399 | 13.3731 | 50.98266
29.46367 | 117.5629 | 13.50176 | 49.47221
29.467 | 117.5856 | 13.62956 | 49.90051
29.47034 | 117.6081 | 13.75153 | 51.49504
29.47367 | 117.6309 | 13.8815 | 49.11034
29.477 | 117.6538 | 14.01848 | 50.1226
29.48034 | 117.6763 | 14.1456 | 51.558
29.48367 | 117.7 | 14.26539 | 49.00166
29.487 | 117.7218 | 14.38904 | 50.09541
29.49033 | 117.7448 | 14.52527 | 50.95557
29.49366 | 117.7682 | 14.65682 | 49.22028
29.497 | 117.7914 | 14.7869 | 50.71558
29.50033 | 117.8134 | 14.91357 | 50.26641
29.50366 | 117.837 | 15.04501 | 49.83687
29.507 | 117.8595 | 15.17467 | 50.89288
29.51033 | 117.8833 | 15.30668 | 50.0436
29.51367 | 117.9061 | 15.42458 | 49.87582
29.517 | 117.9288 | 15.56156 | 50.93718
29.52033 | 117.9507 | 15.69384 | 49.47146
29.52367 | 117.9741 | 15.82449 | 49.90758
29.527 | 117.9976 | 15.9522 | 51.36678
29.53033 | 118.0206 | 16.07559 | 49.21933
29.53367 | 118.0428 | 16.19763 | 50.13437
29.537 | 118.0656 | 16.33468 | 51.55742
29.54033 | 118.09 | 16.47375 | 49.0169
29.54366 | 118.1122 | 16.60265 | 50.05982
29.547 | 118.1347 | 16.72595 | 50.97088
29.55033 | 118.1582 | 16.8576 | 49.20414
29.55366 | 118.1808 | 16.97988 | 50.56368
29.557 | 118.2048 | 17.11782 | 50.3573
29.56033 | 118.2268 | 17.24064 | 49.78932
29.56367 | 118.2501 | 17.37139 | 50.88442
29.567 | 118.2728 | 17.50302 | 49.9178
29.57033 | 118.2956 | 17.6347 | 49.85246
29.57367 | 118.3179 | 17.76757 | 51.06078
29.577 | 118.3422 | 17.90435 | 49.44154
29.58033 | 118.3652 | 18.02749 | 49.92338
29.58367 | 118.3876 | 18.14282 | 51.13515
29.587 | 118.4098 | 18.27159 | 49.64102
29.59033 | 118.4334 | 18.41191 | 50.20836
29.59366 | 118.4565 | 18.55581 | 51.6532
29.597 | 118.4796 | 18.68825 | 49.00129
29.60033 | 118.5034 | 18.80914 | 50.09519
29.60366 | 118.5253 | 18.93056 | 51.46198
29.607 | 118.5481 | 19.06756 | 49.10946
29.61033 | 118.5713 | 19.19402 | 50.31241
29.61367 | 118.595 | 19.32625 | 50.32675
29.617 | 118.6172 | 19.45028 | 49.29685
29.62034 | 118.6403 | 19.58597 | 50.8818
29.62366 | 118.663 | 19.72426 | 50.0434
29.627 | 118.687 | 19.85116 | 49.85218
29.63034 | 118.71 | 19.9782 | 51.01268
29.63366 | 118.7319 | 20.1004 | 49.8526
29.637 | 118.7548 | 20.23296 | 49.87549
29.64033 | 118.7787 | 20.37089 | 51.09394
29.64366 | 118.802 | 20.50478 | 49.28033
29.647 | 118.824 | 20.62268 | 49.95396
29.65033 | 118.8475 | 20.7589 | 51.55513
29.65366 | 118.8692 | 20.88051 | 49.0619
29.657 | 118.8931 | 21.01635 | 50.1184
29.66033 | 118.9158 | 21.15164 | 51.36494
29.66367 | 118.9384 | 21.27667 | 49.12478
29.667 | 118.9631 | 21.40951 | 50.23709
29.67033 | 118.9854 | 21.54052 | 50.63787
29.67367 | 119.0078 | 21.6581 | 49.42167
29.677 | 119.0317 | 21.79592 | 50.78619
29.68033 | 119.0539 | 21.92074 | 50.1064
29.68367 | 119.077 | 22.0469 | 49.82841
29.687 | 119.0994 | 22.1834 | 50.97717
29.69033 | 119.1236 | 22.32182 | 49.88584
29.69367 | 119.1454 | 22.45388 | 49.91534
29.697 | 119.1687 | 22.57968 | 51.05991
29.70033 | 119.192 | 22.70139 | 49.28194
29.70366 | 119.2149 | 22.83418 | 49.92328
29.707 | 119.2378 | 22.96285 | 51.46184
29.71033 | 119.2612 | 23.09298 | 49.06338
29.71367 | 119.2835 | 23.22318 | 50.11088
29.717 | 119.3075 | 23.34451 | 51.46201
29.72034 | 119.3294 | 23.47754 | 49.10998
29.72367 | 119.3519 | 23.60439 | 50.18564
29.727 | 119.3764 | 23.74225 | 50.85965
29.73034 | 119.3979 | 23.8704 | 49.31224
29.73367 | 119.4211 | 23.99215 | 50.79372
29.737 | 119.4448 | 24.12648 | 50.07528
29.74033 | 119.4672 | 24.2548 | 49.82889
29.74366 | 119.4906 | 24.38663 | 50.96104
29.747 | 119.5124 | 24.52229 | 49.91748
29.75033 | 119.5377 | 24.65267 | 49.89959
29.75366 | 119.5588 | 24.77342 | 51.03652
29.757 | 119.5828 | 24.89675 | 49.34464
29.76033 | 119.6056 | 25.02745 | 49.93106
29.76367 | 119.6278 | 25.14266 | 51.52534
29.767 | 119.6509 | 25.27055 | 49.04747
29.77033 | 119.6736 | 25.4057 | 50.12992
29.77367 | 119.696 | 25.53627 | 51.6195
29.777 | 119.7196 | 25.66602 | 49.0466
29.78033 | 119.7431 | 25.79787 | 50.22502
29.78367 | 119.7648 | 25.91604 | 50.7639
29.787 | 119.7876 | 26.0431 | 49.26539
29.79033 | 119.8116 | 26.17544 | 50.78574
29.79366 | 119.8342 | 26.29834 | 50.01269
29.797 | 119.8561 | 26.41749 | 49.81288
29.80033 | 119.8791 | 26.546 | 50.98407
29.80366 | 119.9014 | 26.67815 | 49.94822
29.807 | 119.9251 | 26.80606 | 49.8829
29.81033 | 119.948 | 26.92918 | 51.02702
29.81367 | 119.9702 | 27.05756 | 49.31156
29.817 | 119.9928 | 27.17506 | 49.95367
29.82033 | 120.0167 | 27.30531 | 51.52306
29.82367 | 120.0383 | 27.43338 | 49.06176
29.827 | 120.0616 | 27.56304 | 50.15761
29.83033 | 120.0841 | 27.69609 | 51.52375
29.83367 | 120.1078 | 27.82152 | 49.15579
29.837 | 120.1302 | 27.94508 | 50.11046
29.84033 | 120.1542 | 28.06268 | 50.9057
29.84366 | 120.1763 | 28.18356 | 49.26425
29.847 | 120.198 | 28.30118 | 50.72126
29.85033 | 120.2223 | 28.42628 | 50.13692
29.85366 | 120.2436 | 28.55296 | 49.83594
29.857 | 120.2662 | 28.67906 | 50.90796
29.86033 | 120.289 | 28.8039 | 49.82074
29.86367 | 120.3129 | 28.93482 | 49.89106
29.867 | 120.3353 | 29.05077 | 50.95956
29.87034 | 120.3581 | 29.17126 | 49.37448
29.87366 | 120.3808 | 29.29822 | 49.93031
29.877 | 120.4037 | 29.41268 | 51.55506
29.88034 | 120.4255 | 29.5309 | 49.0459
29.88366 | 120.4482 | 29.65094 | 50.15354
29.887 | 120.4704 | 29.77075 | 51.61972
29.89033 | 120.4938 | 29.88729 | 49.07862
29.89366 | 120.5158 | 30.00404 | 50.16208
29.897 | 120.5382 | 30.11969 | 50.8915
29.90033 | 120.5608 | 30.24938 | 49.25064
29.90366 | 120.5832 | 30.35973 | 50.7309
29.907 | 120.6066 | 30.48042 | 50.13902
29.91033 | 120.6286 | 30.59313 | 49.83678
29.91367 | 120.6502 | 30.70658 | 51.0205
29.917 | 120.6729 | 30.82167 | 49.88698
29.92033 | 120.6957 | 30.94045 | 49.89139
29.92367 | 120.7176 | 31.06246 | 51.02342
29.927 | 120.74 | 31.17834 | 49.37486
29.93033 | 120.7632 | 31.29427 | 49.8989
29.93367 | 120.7852 | 31.40654 | 51.55525
29.937 | 120.8082 | 31.5252 | 49.01508
29.94033 | 120.8306 | 31.64562 | 50.15376
29.94367 | 120.8525 | 31.75859 | 51.52426
29.947 | 120.8755 | 31.87339 | 49.06262
29.95033 | 120.8976 | 31.97408 | 50.16596
29.95366 | 120.9189 | 32.08464 | 50.8272
29.957 | 120.9406 | 32.20361 | 49.28148
29.96033 | 120.9645 | 32.31792 | 50.80988
29.96367 | 120.9857 | 32.42632 | 50.10782
29.967 | 121.0082 | 32.5495 | 49.79726
29.97034 | 121.0302 | 32.6548 | 51.02314
29.97367 | 121.0532 | 32.76822 | 49.8516
29.977 | 121.0747 | 32.87462 | 49.89088
29.98034 | 121.0963 | 32.978 | 51.0232
29.98367 | 121.119 | 33.09154 | 49.29624
29.987 | 121.1408 | 33.20034 | 49.90688
29.99033 | 121.1627 | 33.3061 | 51.52414
29.99366 | 121.184 | 33.41221 | 49.01543
29.997 | 121.206 | 33.51906 | 50.12224
30.00033 | 121.2283 | 33.62671 | 51.52444
30.00366 | 121.2502 | 33.7342 | 49.06262
30.007 | 121.272 | 33.83746 | 50.15806
30.01033 | 121.2947 | 33.95136 | 50.87574
30.01367 | 121.3158 | 34.05213 | 49.34384
30.017 | 121.3389 | 34.15545 | 50.68283
30.02033 | 121.3595 | 34.24973 | 50.04524
30.02367 | 121.3822 | 34.35061 | 49.79772
30.027 | 121.4031 | 34.45294 | 50.96117
30.03033 | 121.4245 | 34.55508 | 49.91785
30.03367 | 121.4485 | 34.66168 | 49.90757
30.037 | 121.4695 | 34.76186 | 51.01704
30.04033 | 121.491 | 34.85106 | 49.40781
30.04366 | 121.5124 | 34.94326 | 49.947
30.047 | 121.5338 | 35.0384 | 51.62127
30.05033 | 121.5554 | 35.13274 | 49.04774
30.05366 | 121.5768 | 35.23019 | 50.15364
30.057 | 121.5985 | 35.32278 | 51.4925
30.06033 | 121.6186 | 35.41265 | 49.06264
30.06367 | 121.6406 | 35.50747 | 50.18957
30.067 | 121.6624 | 35.60544 | 50.89097
30.07033 | 121.6841 | 35.69775 | 49.26598
30.07367 | 121.705 | 35.78449 | 50.6753
30.077 | 121.727 | 35.86783 | 50.16988
30.08033 | 121.7474 | 35.95378 | 49.82876
30.08367 | 121.7682 | 36.03476 | 50.99276
30.087 | 121.7891 | 36.12512 | 49.88478
30.09033 | 121.8109 | 36.21459 | 49.89903
30.09366 | 121.8308 | 36.30214 | 51.01941
30.097 | 121.853 | 36.39196 | 49.3593
30.10033 | 121.8741 | 36.47305 | 49.94621
30.10366 | 121.8952 | 36.5507 | 51.4925
30.107 | 121.9151 | 36.6341 | 49.10978
30.11033 | 121.9363 | 36.71612 | 50.0832
30.11367 | 121.9584 | 36.7959 | 51.3981
30.117 | 121.979 | 36.86903 | 49.09444
30.12034 | 121.9989 | 36.9414 | 50.18981
30.12366 | 122.0194 | 37.02014 | 50.86026
30.127 | 122.0403 | 37.09812 | 49.2976
30.13034 | 122.0618 | 37.17754 | 50.88194
30.13366 | 122.0815 | 37.24278 | 50.10791
30.137 | 122.1015 | 37.31117 | 49.81363
30.14033 | 122.1224 | 37.38148 | 50.9856
30.14366 | 122.1438 | 37.45189 | 49.82491
30.147 | 122.1629 | 37.51432 | 49.89232
30.15033 | 122.1829 | 37.57994 | 51.009
30.15366 | 122.2038 | 37.65472 | 49.36138
30.157 | 122.2241 | 37.71488 | 49.93164
30.16033 | 122.2436 | 37.7727 | 51.59047
30.16367 | 122.2636 | 37.82791 | 49.12667
30.167 | 122.2836 | 37.88674 | 50.11112
30.17033 | 122.3038 | 37.94572 | 51.55953
30.17367 | 122.3237 | 38.00616 | 49.08126
30.177 | 122.3436 | 38.05051 | 50.14705
30.18033 | 122.3632 | 38.1114 | 50.70509
30.18367 | 122.3824 | 38.15918 | 49.2529
30.187 | 122.4019 | 38.2099 | 50.71718
30.19033 | 122.4211 | 38.25512 | 50.11104
30.19367 | 122.4407 | 38.30132 | 49.81442
30.197 | 122.4602 | 38.34378 | 51.01882
30.20033 | 122.4797 | 38.38545 | 49.92067
30.20366 | 122.4992 | 38.4314 | 49.89333
30.207 | 122.5172 | 38.46903 | 51.05866
30.21033 | 122.5374 | 38.50594 | 49.28553
30.21367 | 122.5569 | 38.54846 | 49.93278
30.217 | 122.5752 | 38.57592 | 51.56192
30.22034 | 122.5937 | 38.60764 | 49.08212
30.22367 | 122.6136 | 38.64123 | 50.08411
30.227 | 122.6319 | 38.66822 | 50.73183
30.23034 | 122.6501 | 38.68996 | 50.752
30.23367 | 122.6691 | 38.71802 | 49.16168
30.237 | 122.688 | 38.73676 | 50.08113
30.24033 | 122.7059 | 38.7497 | 50.7713
30.24366 | 122.7238 | 38.76325 | 49.53979
30.247 | 122.742 | 38.79038 | 49.25324
30.25033 | 122.7593 | 38.80564 | 50.72211
30.25366 | 122.7786 | 38.82532 | 50.3659
30.257 | 122.7965 | 38.83596 | 49.36531
30.26033 | 122.8136 | 38.84387 | 50.64194
30.26367 | 122.8318 | 38.84578 | 50.57828
30.267 | 122.8495 | 38.85632 | 49.19361
30.27033 | 122.8674 | 38.85372 | 50.0597
30.27367 | 122.8846 | 38.86062 | 50.74136
30.277 | 122.9019 | 38.85428 | 50.01644
30.28033 | 122.9201 | 38.85163 | 49.95394
30.28367 | 122.9374 | 38.83815 | 50.786
30.287 | 122.9533 | 38.82351 | 50.72376
30.29033 | 122.9697 | 38.807 | 49.1795
30.29366 | 122.9867 | 38.80136 | 50.21186
30.297 | 123.0033 | 38.78704 | 50.85019
30.30033 | 123.0195 | 38.7735 | 49.38236
30.30366 | 123.0373 | 38.76297 | 49.3954
30.307 | 123.0524 | 38.74422 | 50.70653
30.31033 | 123.0693 | 38.71564 | 50.64267
30.31367 | 123.086 | 38.69283 | 49.44334
30.317 | 123.1013 | 38.6623 | 50.68992
30.32033 | 123.117 | 38.63712 | 50.7616
30.32367 | 123.1341 | 38.61344 | 49.17881
30.327 | 123.1502 | 38.57521 | 50.01248
30.33033 | 123.1654 | 38.5358 | 50.04266
30.33367 | 123.1812 | 38.5075 | 50.0494
30.337 | 123.1961 | 38.467 | 49.38168
30.34033 | 123.2126 | 38.42762 | 50.76853
30.34366 | 123.2276 | 38.38178 | 50.67634
30.347 | 123.2433 | 38.33264 | 50.14768
30.35033 | 123.2584 | 38.28528 | 50.7063
30.35366 | 123.2728 | 38.2272 | 50.77136
30.357 | 123.2885 | 38.17559 | 49.41441
30.36033 | 123.3031 | 38.12948 | 49.71989
30.36367 | 123.3173 | 38.0849 | 50.88222
30.367 | 123.3335 | 38.03366 | 50.38206
30.37034 | 123.348 | 37.96818 | 49.21124
30.37366 | 123.362 | 37.89305 | 50.6121
30.377 | 123.3767 | 37.82972 | 50.81879
30.38034 | 123.3904 | 37.76478 | 49.81661
30.38366 | 123.4048 | 37.69843 | 50.08758
30.387 | 123.4188 | 37.62963 | 50.8047
30.39033 | 123.433 | 37.55563 | 49.92604
30.39366 | 123.4466 | 37.48992 | 49.33707
30.397 | 123.4603 | 37.42272 | 49.83075
30.40033 | 123.4746 | 37.35342 | 50.3062
30.40366 | 123.4873 | 37.27392 | 49.00808
30.407 | 123.5016 | 37.19369 | 49.97428
30.41033 | 123.5151 | 37.11062 | 51.6635
30.41367 | 123.529 | 37.02947 | 49.25839
30.417 | 123.5416 | 36.94053 | 50.93123
30.42033 | 123.5552 | 36.8548 | 50.88164
30.42367 | 123.5677 | 36.77056 | 49.69917
30.427 | 123.5809 | 36.6848 | 50.64372
30.43033 | 123.5939 | 36.59952 | 49.96014
30.43367 | 123.6077 | 36.51718 | 49.87958
30.437 | 123.6195 | 36.41844 | 50.85086
30.44033 | 123.6337 | 36.32971 | 49.43048
30.44367 | 123.6456 | 36.22724 | 49.8493
30.447 | 123.6588 | 36.12605 | 51.56687
30.45033 | 123.6703 | 36.02493 | 49.1643
30.45366 | 123.6828 | 35.92616 | 49.91886
30.457 | 123.6955 | 35.83059 | 51.56625
30.46033 | 123.7074 | 35.72862 | 49.00716
30.46367 | 123.7205 | 35.62596 | 49.95792
30.467 | 123.7322 | 35.52082 | 50.11746
30.47034 | 123.7441 | 35.41609 | 49.19458
30.47367 | 123.7551 | 35.31016 | 50.6445
30.477 | 123.769 | 35.2132 | 50.73853
30.48034 | 123.7798 | 35.10758 | 49.70725
30.48367 | 123.7925 | 34.9968 | 50.8191
30.487 | 123.8036 | 34.88103 | 49.98996
30.49033 | 123.8168 | 34.768 | 49.8484
30.49366 | 123.8274 | 34.65231 | 50.88291
30.497 | 123.8389 | 34.5513 | 49.38369
30.50033 | 123.8507 | 34.44387 | 49.94776
30.50366 | 123.862 | 34.32824 | 51.63123
30.507 | 123.8737 | 34.20452 | 49.04034
30.51033 | 123.8844 | 34.08163 | 49.90391
30.51367 | 123.896 | 33.96594 | 51.53711
30.517 | 123.9079 | 33.85569 | 49.19726
30.52033 | 123.9191 | 33.7362 | 49.96684
30.52367 | 123.9307 | 33.61493 | 50.80688
30.527 | 123.9416 | 33.49012 | 49.30624
30.53033 | 123.9534 | 33.37048 | 50.58233
30.53367 | 123.9644 | 33.25604 | 50.14974
30.537 | 123.975 | 33.13292 | 49.71574
30.54033 | 123.986 | 33.00618 | 50.86719
30.54366 | 123.9968 | 32.8905 | 49.92838
30.547 | 124.0089 | 32.76805 | 49.83272
30.55033 | 124.0199 | 32.6452 | 50.94528
30.55366 | 124.0302 | 32.52059 | 49.22715
30.557 | 124.0409 | 32.39652 | 49.94037
30.56033 | 124.0509 | 32.26571 | 51.63262
30.56367 | 124.0635 | 32.14692 | 49.07129
30.567 | 124.0734 | 32.02167 | 50.64588
30.57033 | 124.0829 | 31.89285 | 51.72816
30.57367 | 124.096 | 31.77255 | 49.19537
30.577 | 124.1052 | 31.63936 | 49.95824
30.58033 | 124.1169 | 31.50868 | 50.91959
30.58367 | 124.1272 | 31.38056 | 49.74644
30.587 | 124.1379 | 31.26282 | 50.23519
30.59033 | 124.1481 | 31.1332 | 50.08675
30.59366 | 124.1602 | 31.009 | 49.75419
30.597 | 124.1695 | 30.87782 | 50.86705
30.60033 | 124.1808 | 30.75261 | 50.1378
30.60366 | 124.1911 | 30.6279 | 49.72648
30.607 | 124.2023 | 30.49885 | 51.07169
30.61033 | 124.2128 | 30.37436 | 49.16324
30.61367 | 124.2226 | 30.23892 | 50.01814
30.617 | 124.2343 | 30.11448 | 50.79128
30.62034 | 124.2433 | 29.99072 | 48.7276
30.62366 | 124.2551 | 29.8656 | 49.94236
30.627 | 124.2642 | 29.7384 | 51.72602
30.63034 | 124.2757 | 29.61474 | 49.10132
30.63366 | 124.2856 | 29.48936 | 50.9303
30.637 | 124.297 | 29.35882 | 51.43976
30.64033 | 124.3075 | 29.23655 | 49.35054
30.64366 | 124.3175 | 29.1021 | 50.54741
30.647 | 124.3289 | 28.982 | 50.0537
30.65033 | 124.3388 | 28.85962 | 49.8006
30.65366 | 124.3496 | 28.74007 | 50.8656
30.657 | 124.3601 | 28.61792 | 49.5895
30.66033 | 124.3711 | 28.4874 | 49.6598
30.66367 | 124.3819 | 28.36798 | 51.0722
30.667 | 124.392 | 28.24225 | 49.24703
30.67033 | 124.4031 | 28.11592 | 49.87176
30.67367 | 124.4138 | 27.99465 | 51.5675
30.677 | 124.4236 | 27.86676 | 48.66697
30.68033 | 124.4349 | 27.746 | 49.92697
30.68367 | 124.4451 | 27.62375 | 50.15152
30.687 | 124.4561 | 27.50327 | 49.1956
30.69033 | 124.4664 | 27.3826 | 50.50048
30.69367 | 124.4768 | 27.25761 | 50.91873
30.697 | 124.4883 | 27.1384 | 49.70668
30.70033 | 124.4995 | 27.02414 | 50.92972
30.70366 | 124.5091 | 26.90675 | 50.24129
30.707 | 124.5202 | 26.78524 | 49.78556
30.71033 | 124.5318 | 26.66328 | 50.89891
30.71367 | 124.5416 | 26.54324 | 49.54263
30.717 | 124.5524 | 26.4235 | 49.711
30.72034 | 124.5638 | 26.3117 | 51.15208
30.72367 | 124.5743 | 26.18779 | 49.08281
30.727 | 124.586 | 26.06914 | 49.90336
30.73034 | 124.5961 | 25.95098 | 51.66306
30.73367 | 124.6076 | 25.84125 | 49.13389
30.737 | 124.6178 | 25.7211 | 49.9191
30.74033 | 124.6293 | 25.60896 | 51.04898
30.74366 | 124.6388 | 25.48874 | 49.1786
30.747 | 124.6512 | 25.37456 | 50.09195
30.75033 | 124.661 | 25.26036 | 50.14825
30.75366 | 124.6732 | 25.14697 | 49.36633
30.757 | 124.6838 | 25.03746 | 50.86705
30.76033 | 124.6947 | 24.92334 | 50.08416
30.76367 | 124.705 | 24.81276 | 49.78558
30.767 | 124.7175 | 24.70358 | 50.75537
30.77033 | 124.7273 | 24.58647 | 49.29138
30.77367 | 124.7389 | 24.47096 | 49.80604
30.777 | 124.7494 | 24.36588 | 51.56778
30.78033 | 124.7613 | 24.26262 | 48.82296
30.78367 | 124.7725 | 24.16067 | 50.47004
30.787 | 124.7842 | 24.05232 | 51.75876
30.79033 | 124.7959 | 23.94152 | 49.03848
30.79366 | 124.8064 | 23.8298 | 49.96578
30.797 | 124.8179 | 23.71766 | 51.02533
30.80033 | 124.8289 | 23.61527 | 49.35148
30.80366 | 124.8401 | 23.50901 | 49.99731
30.807 | 124.8524 | 23.40752 | 50.21136
30.81033 | 124.8625 | 23.30259 | 49.73036
30.81367 | 124.8748 | 23.19733 | 50.89829
30.817 | 124.8857 | 23.10016 | 50.4855
30.82033 | 124.8973 | 22.99042 | 49.82447
30.82367 | 124.9099 | 22.89219 | 50.99196
30.827 | 124.9204 | 22.78987 | 49.21022
30.83033 | 124.9314 | 22.69033 | 49.91186
30.83367 | 124.9442 | 22.59352 | 50.86748
30.837 | 124.9559 | 22.49448 | 48.60175
30.84033 | 124.9672 | 22.39238 | 49.91844
30.84366 | 124.9789 | 22.29769 | 51.69312
30.847 | 124.9911 | 22.19924 | 49.16307
30.85033 | 125.002 | 22.0994 | 50.81861
30.85366 | 125.0134 | 21.99981 | 51.53403
30.857 | 125.026 | 21.91199 | 49.31934
30.86033 | 125.0369 | 21.82156 | 50.09185
30.86367 | 125.0497 | 21.72333 | 50.21062
30.867 | 125.062 | 21.62982 | 49.80859
30.87034 | 125.0735 | 21.53395 | 50.8497
30.87366 | 125.0852 | 21.44132 | 49.86243
30.877 | 125.0973 | 21.35406 | 49.85582
30.88034 | 125.1097 | 21.26055 | 51.10387
30.88366 | 125.1211 | 21.16149 | 49.57388
30.887 | 125.1337 | 21.07596 | 50.06608
30.89033 | 125.1451 | 20.98627 | 51.53445
30.89366 | 125.1572 | 20.9 | 48.72824
30.897 | 125.1699 | 20.81415 | 49.97374
30.90033 | 125.1815 | 20.7279 | 50.14957
30.90366 | 125.1935 | 20.63761 | 49.13217
30.907 | 125.2061 | 20.55447 | 50.08486
30.91033 | 125.2184 | 20.47234 | 51.09412
30.91367 | 125.2312 | 20.38688 | 49.70738
30.917 | 125.2426 | 20.29696 | 50.89924
30.92033 | 125.2561 | 20.21585 | 50.24195
30.92367 | 125.2672 | 20.13685 | 49.7538
30.927 | 125.2796 | 20.04726 | 50.81848
30.93033 | 125.2927 | 19.97068 | 49.51006
30.93367 | 125.3046 | 19.89122 | 49.75818
30.937 | 125.3176 | 19.80905 | 51.47119
30.94033 | 125.3305 | 19.73098 | 49.62872
30.94367 | 125.343 | 19.64926 | 50.20522
30.947 | 125.3558 | 19.56707 | 51.56692
30.95033 | 125.3683 | 19.4912 | 49.14895
30.95366 | 125.3806 | 19.41478 | 49.92676
30.957 | 125.393 | 19.34034 | 51.04478
30.96033 | 125.4065 | 19.26349 | 49.16304
30.96367 | 125.419 | 19.18602 | 50.10778
30.967 | 125.4318 | 19.10902 | 50.2093
30.97034 | 125.4448 | 19.03282 | 49.69094
30.97367 | 125.4579 | 18.95702 | 50.89881
30.977 | 125.4709 | 18.88502 | 50.08404
30.98034 | 125.4828 | 18.80816 | 49.8088
30.98367 | 125.497 | 18.73516 | 50.70692
30.987 | 125.5089 | 18.65891 | 49.27463
30.99033 | 125.5227 | 18.58255 | 49.84137
30.99366 | 125.5349 | 18.50969 | 51.56705
30.997 | 125.5478 | 18.43732 | 49.1635
31.00033 | 125.5604 | 18.3661 | 50.69228
31.00366 | 125.5742 | 18.28984 | 51.63038
31.007 | 125.5873 | 18.21793 | 49.08682
31.01033 | 125.599 | 18.14966 | 49.96644
31.01367 | 125.6134 | 18.08254 | 50.88562
31.017 | 125.626 | 18.01052 | 49.33705
31.02033 | 125.6392 | 17.92936 | 50.09276
31.02367 | 125.6516 | 17.86009 | 50.08743
31.027 | 125.6658 | 17.78946 | 49.73878
31.03033 | 125.6786 | 17.72512 | 50.88372
31.03367 | 125.6913 | 17.65138 | 50.43028
31.037 | 125.705 | 17.57934 | 49.82504
31.04033 | 125.7179 | 17.50547 | 50.93116
31.04366 | 125.7318 | 17.43551 | 49.24372
31.047 | 125.7442 | 17.36982 | 49.9362
31.05033 | 125.7578 | 17.30172 | 50.65312
31.05366 | 125.7713 | 17.23031 | 49.02451
31.057 | 125.7844 | 17.15672 | 49.9275
31.06033 | 125.7972 | 17.08802 | 51.60084
31.06367 | 125.8098 | 17.01718 | 49.16556
31.067 | 125.8243 | 16.94374 | 50.90013
31.07033 | 125.8373 | 16.87358 | 51.04044
31.07367 | 125.85 | 16.80484 | 49.41458
31.077 | 125.863 | 16.73434 | 50.6441
31.08033 | 125.8767 | 16.66773 | 49.9288
31.08367 | 125.8902 | 16.59966 | 50.07654
31.087 | 125.9024 | 16.51975 | 50.89932
31.09033 | 125.9166 | 16.45816 | 49.35204
31.09366 | 125.9298 | 16.39307 | 50.7217
31.097 | 125.9427 | 16.32062 | 50.18046
31.10033 | 125.9564 | 16.25166 | 49.8092
31.10366 | 125.9695 | 16.17453 | 50.9787
31.107 | 125.9825 | 16.0989 | 49.96106
31.11033 | 125.9963 | 16.03491 | 49.88824
31.11367 | 126.0088 | 15.97268 | 50.92463
31.117 | 126.023 | 15.90327 | 49.44817
31.12034 | 126.0368 | 15.82858 | 49.92758
31.12366 | 126.0499 | 15.75642 | 51.47242
31.127 | 126.062 | 15.68788 | 49.13316
31.13034 | 126.0764 | 15.62196 | 50.12056
31.13366 | 126.0899 | 15.55639 | 51.5362
31.137 | 126.1031 | 15.47639 | 49.11794
31.14033 | 126.1156 | 15.40162 | 50.1883
31.14366 | 126.1291 | 15.33951 | 50.83672
31.147 | 126.1419 | 15.27003 | 49.25937
31.15033 | 126.156 | 15.20177 | 50.77016
31.15366 | 126.1689 | 15.13231 | 50.02456
31.157 | 126.1814 | 15.05506 | 49.82546
31.16033 | 126.1952 | 14.99054 | 51.00372
31.16367 | 126.2087 | 14.92311 | 49.8975
31.167 | 126.2217 | 14.85189 | 49.86469
31.17033 | 126.2351 | 14.78193 | 51.15804
31.17367 | 126.2485 | 14.70936 | 49.29038
31.177 | 126.2616 | 14.63806 | 49.95887
31.18033 | 126.2754 | 14.57035 | 51.47305
31.18367 | 126.2874 | 14.4984 | 49.04028
31.187 | 126.302 | 14.42963 | 50.1051
31.19033 | 126.314 | 14.35958 | 51.474
31.19367 | 126.3288 | 14.28532 | 49.10332
31.197 | 126.3422 | 14.21868 | 50.24758
31.20033 | 126.3551 | 14.14319 | 50.307
31.20366 | 126.3682 | 14.07394 | 49.41588
31.207 | 126.3817 | 13.99926 | 50.8345
31.21033 | 126.3946 | 13.92909 | 49.96238
31.21367 | 126.4076 | 13.8587 | 49.88064
31.217 | 126.4208 | 13.79389 | 50.97619
31.22034 | 126.4339 | 13.72221 | 49.54392
31.22367 | 126.4481 | 13.65398 | 49.90452
31.227 | 126.4609 | 13.5772 | 51.44354
31.23034 | 126.4749 | 13.50047 | 49.24438
31.23367 | 126.4878 | 13.4323 | 50.10919
31.237 | 126.5003 | 13.35627 | 51.57048
31.24033 | 126.5142 | 13.28704 | 49.10288
31.24366 | 126.5262 | 13.21577 | 50.06584
31.247 | 126.5397 | 13.14427 | 51.07431
31.25033 | 126.5534 | 13.07794 | 49.25926
31.25366 | 126.5659 | 13.00708 | 50.65888
31.257 | 126.5795 | 12.93777 | 50.18296
31.26033 | 126.5932 | 12.87286 | 49.83368
31.26367 | 126.6068 | 12.80398 | 50.95222
31.267 | 126.6204 | 12.72704 | 49.96265
31.27033 | 126.6335 | 12.65203 | 49.86502
31.27367 | 126.6467 | 12.57627 | 50.95106
31.277 | 126.6594 | 12.50746 | 49.33736
31.28033 | 126.6735 | 12.43862 | 49.93516
31.28367 | 126.6861 | 12.36587 | 51.50464
31.287 | 126.699 | 12.28907 | 49.02426
31.29033 | 126.7125 | 12.21692 | 50.14059
31.29366 | 126.7261 | 12.15014 | 51.56966
31.297 | 126.7395 | 12.08278 | 49.15012
31.30033 | 126.752 | 12.01186 | 50.29096
31.30366 | 126.7646 | 11.93919 | 50.79081
31.307 | 126.7786 | 11.87152 | 49.3051
31.31033 | 126.7916 | 11.79696 | 50.80898
31.31367 | 126.8058 | 11.73059 | 50.05504
31.317 | 126.8182 | 11.65628 | 49.86416
31.32033 | 126.8316 | 11.58536 | 50.91934
31.32367 | 126.8454 | 11.51483 | 49.83369
31.327 | 126.858 | 11.44479 | 49.91176
31.33033 | 126.8711 | 11.37723 | 51.16547
31.33367 | 126.8838 | 11.31002 | 49.6607
31.337 | 126.898 | 11.23556 | 50.22128
31.34033 | 126.9116 | 11.17058 | 51.59983
31.34366 | 126.9245 | 11.09435 | 49.02418
31.347 | 126.9381 | 11.02578 | 50.10884
31.35033 | 126.9505 | 10.95946 | 50.96254
31.35366 | 126.9637 | 10.88853 | 49.24303
31.357 | 126.9771 | 10.81648 | 50.31519
31.36033 | 126.9912 | 10.75072 | 50.21414
31.36367 | 127.0039 | 10.67766 | 49.78632
31.367 | 127.0172 | 10.60851 | 50.9596
31.37034 | 127.0309 | 10.54622 | 49.9301
31.37366 | 127.044 | 10.48477 | 49.90348
31.377 | 127.0578 | 10.41447 | 51.01119
31.38034 | 127.0716 | 10.34487 | 49.43162
31.38366 | 127.0842 | 10.27467 | 49.94272
31.387 | 127.0975 | 10.19958 | 51.4084
31.39033 | 127.1116 | 10.13654 | 49.10241
31.39366 | 127.1237 | 10.06464 | 50.15991
31.397 | 127.1376 | 10.00309 | 51.53688
31.40033 | 127.1511 | 9.936149 | 49.08734
31.40366 | 127.1642 | 9.863488 | 50.17234
31.407 | 127.1776 | 9.797632 | 50.78804
31.41033 | 127.1913 | 9.733114 | 49.32056
31.41367 | 127.2046 | 9.668499 | 50.70562
31.417 | 127.2179 | 9.607525 | 50.05516
31.42033 | 127.2315 | 9.538138 | 49.83248
31.42367 | 127.2448 | 9.467939 | 50.98304
31.427 | 127.2582 | 9.405374 | 49.86325
31.43033 | 127.2715 | 9.340838 | 49.91906
31.43367 | 127.2851 | 9.278641 | 51.097
31.437 | 127.2984 | 9.212403 | 49.66012
31.44033 | 127.3124 | 9.151109 | 50.22086
31.44367 | 127.3261 | 9.084922 | 51.59831
31.447 | 127.3402 | 9.014548 | 48.99193
31.45033 | 127.3521 | 8.943832 | 50.13217
31.45366 | 127.3664 | 8.882741 | 51.15172
31.457 | 127.3788 | 8.827541 | 49.27338
31.46033 | 127.3928 | 8.772461 | 50.56998
31.46367 | 127.4067 | 8.709488 | 50.36859
31.467 | 127.4198 | 8.640961 | 49.80115
31.47034 | 127.4342 | 8.577785 | 50.93421
31.47367 | 127.4475 | 8.514282 | 50.02182
31.477 | 127.4613 | 8.455675 | 49.87148
31.48034 | 127.4743 | 8.396294 | 50.9942
31.48367 | 127.4886 | 8.332543 | 49.46148
31.487 | 127.5027 | 8.269316 | 49.94224
31.49033 | 127.5153 | 8.208008 | 51.43896
31.49366 | 127.5289 | 8.149614 | 49.1476
31.497 | 127.5425 | 8.089691 | 50.0849
31.50033 | 127.5573 | 8.02809 | 51.47112
31.50366 | 127.5703 | 7.964947 | 49.11672
31.507 | 127.5847 | 7.902654 | 50.16406
31.51033 | 127.5974 | 7.851492 | 50.83539
31.51367 | 127.6111 | 7.791947 | 49.33564
31.517 | 127.6251 | 7.736584 | 50.82449
31.52033 | 127.6385 | 7.676445 | 49.95922
31.52367 | 127.6526 | 7.621272 | 49.8477
31.527 | 127.6659 | 7.560447 | 50.95786
31.53033 | 127.6806 | 7.500801 | 49.95616
31.53367 | 127.6939 | 7.446454 | 49.90262
31.537 | 127.7076 | 7.383591 | 51.13594
31.54033 | 127.7218 | 7.332463 | 49.66664
31.54366 | 127.7357 | 7.277626 | 50.19912
31.547 | 127.7486 | 7.222112 | 51.59536
31.55033 | 127.7637 | 7.164092 | 49.09916
31.55366 | 127.7771 | 7.111829 | 50.0885
31.557 | 127.7914 | 7.059776 | 51.16586
31.56033 | 127.8054 | 7.007024 | 49.1779
31.56367 | 127.8196 | 6.950726 | 50.5369
31.567 | 127.8327 | 6.893732 | 50.1773
31.57033 | 127.847 | 6.833603 | 49.38097
31.57367 | 127.8614 | 6.785046 | 50.91156
31.577 | 127.8754 | 6.732626 | 49.98964
31.58033 | 127.8897 | 6.676032 | 49.8399
31.58367 | 127.9028 | 6.623919 | 50.99398
31.587 | 127.9162 | 6.56841 | 49.44576
31.59033 | 127.9311 | 6.515434 | 49.95793
31.59366 | 127.945 | 6.464374 | 51.53421
31.597 | 127.9582 | 6.418352 | 49.06946
31.60033 | 127.9726 | 6.37287 | 50.11236
31.60366 | 127.9885 | 6.326201 | 51.56609
31.607 | 128.0019 | 6.270644 | 49.13279
31.61033 | 128.0162 | 6.215122 | 50.22326
31.61367 | 128.0289 | 6.16468 | 50.78858
31.617 | 128.0442 | 6.119965 | 49.35168
31.62034 | 128.0576 | 6.065848 | 50.76896
31.62366 | 128.0734 | 6.016248 | 50.055
31.627 | 128.0861 | 5.96904 | 49.85598
31.63034 | 128.1003 | 5.922608 | 50.90711
31.63366 | 128.1151 | 5.8739 | 49.55808
31.637 | 128.129 | 5.827472 | 49.91102
31.64033 | 128.1437 | 5.776739 | 51.14878
31.64366 | 128.1575 | 5.734488 | 49.2264
31.647 | 128.1707 | 5.684937 | 50.14392
31.65033 | 128.1864 | 5.643926 | 51.50354
31.65366 | 128.2004 | 5.592846 | 49.0395
31.657 | 128.2157 | 5.544928 | 50.09654
31.66033 | 128.2292 | 5.499478 | 51.0241
31.66367 | 128.2439 | 5.455263 | 49.21008
31.667 | 128.2577 | 5.408649 | 50.68034
31.67033 | 128.2727 | 5.366988 | 50.21012
31.67367 | 128.2866 | 5.321412 | 49.8005
31.677 | 128.3016 | 5.274703 | 50.99698
31.68033 | 128.3157 | 5.230848 | 49.98829
31.68367 | 128.3297 | 5.19002 | 49.879
31.687 | 128.3447 | 5.147657 | 50.9735
31.69033 | 128.3602 | 5.109554 | 49.39876
31.69367 | 128.3736 | 5.064548 | 49.93433
31.697 | 128.3882 | 5.021866 | 51.56614
31.70033 | 128.4031 | 4.980018 | 49.06953
31.70366 | 128.417 | 4.9346 | 50.14386
31.707 | 128.4314 | 4.897104 | 51.46904
31.71033 | 128.4458 | 4.855156 | 49.08437
31.71367 | 128.4614 | 4.8185 | 50.24258
31.717 | 128.4761 | 4.77504 | 50.69266
31.72034 | 128.4909 | 4.724502 | 49.38116
31.72367 | 128.5052 | 4.688278 | 50.81526
31.727 | 128.519 | 4.651787 | 50.05316
31.73034 | 128.5345 | 4.610567 | 49.83174
31.73367 | 128.5495 | 4.573268 | 51.02931
31.737 | 128.5626 | 4.534107 | 49.55671
31.74033 | 128.5786 | 4.495908 | 49.89484
31.74366 | 128.5935 | 4.459526 | 51.18735
31.747 | 128.6076 | 4.415024 | 48.91484
31.75033 | 128.6219 | 4.375561 | 49.95778
31.75366 | 128.6375 | 4.334582 | 51.5975
31.757 | 128.6518 | 4.302592 | 49.07044
31.76033 | 128.6666 | 4.264644 | 50.08908
31.76367 | 128.682 | 4.23086 | 50.99387
31.767 | 128.6956 | 4.193375 | 49.19555
31.77033 | 128.7114 | 4.160556 | 50.73726
31.77367 | 128.7268 | 4.125156 | 50.18046
31.777 | 128.7405 | 4.089505 | 49.80138
31.78033 | 128.7556 | 4.052548 | 51.01453
31.78367 | 128.7706 | 4.018494 | 49.95884
31.787 | 128.7854 | 3.979226 | 49.87981
31.79033 | 128.8 | 3.944708 | 51.00503
31.79366 | 128.8157 | 3.912765 | 49.3353
31.797 | 128.8297 | 3.879238 | 49.91855
31.80033 | 128.845 | 3.843387 | 51.5023
31.80366 | 128.8602 | 3.814942 | 49.03825
31.807 | 128.8748 | 3.775672 | 50.16686
31.81033 | 128.8902 | 3.742471 | 51.4055
31.81367 | 128.9043 | 3.711566 | 49.19332
31.817 | 128.9195 | 3.682072 | 50.34936
31.82033 | 128.9357 | 3.650445 | 50.62935
31.82367 | 128.9509 | 3.614338 | 49.99068
31.827 | 128.9653 | 3.575801 | 50.92268
31.83033 | 128.9793 | 3.54233 | 49.95872
31.83367 | 128.9951 | 3.51503 | 49.87119
31.837 | 129.0099 | 3.488672 | 51.02567
31.84033 | 129.0255 | 3.458361 | 49.52534
31.84366 | 129.0406 | 3.430898 | 49.9581
31.847 | 129.0557 | 3.3991 | 51.40754
31.85034 | 129.0707 | 3.365752 | 49.17908
31.85366 | 129.0859 | 3.332238 | 50.08497
31.857 | 129.1006 | 3.303341 | 51.59887
31.86033 | 129.1162 | 3.271289 | 49.08614
31.86367 | 129.131 | 3.239358 | 50.11676
31.867 | 129.1462 | 3.210103 | 50.80535
31.87033 | 129.1606 | 3.184796 | 49.2737
31.87366 | 129.1768 | 3.15601 | 50.76086
31.877 | 129.1919 | 3.128047 | 50.1177
31.88034 | 129.207 | 3.09992 | 49.83262
31.88367 | 129.2227 | 3.07347 | 50.98246
31.887 | 129.2369 | 3.04487 | 49.9261
31.89033 | 129.252 | 3.013737 | 49.92706
31.89366 | 129.2683 | 2.993635 | 51.09331
31.897 | 129.2834 | 2.963646 | 49.28937
31.90033 | 129.2989 | 2.936743 | 49.94276
31.90367 | 129.3145 | 2.910654 | 51.6632
31.907 | 129.3296 | 2.881629 | 48.99307
31.91033 | 129.3449 | 2.851065 | 50.1246
31.91367 | 129.3592 | 2.819842 | 51.15292
31.917 | 129.3753 | 2.797341 | 49.18047
31.92034 | 129.3898 | 2.774672 | 50.60246
31.92366 | 129.4062 | 2.751746 | 50.33866
31.927 | 129.4207 | 2.726505 | 49.80946
31.93033 | 129.4368 | 2.698074 | 50.93106
31.93367 | 129.4516 | 2.674031 | 49.96154
31.937 | 129.4665 | 2.646694 | 49.88008
31.94033 | 129.4828 | 2.623926 | 50.97442
31.94366 | 129.4978 | 2.603804 | 49.33637
31.947 | 129.5126 | 2.575028 | 49.94252
31.95033 | 129.5292 | 2.550778 | 51.4396
31.95367 | 129.5442 | 2.530047 | 49.11697
31.957 | 129.5599 | 2.506217 | 50.09297
31.96033 | 129.5751 | 2.484926 | 51.59926
31.96367 | 129.59 | 2.460468 | 49.13287
31.967 | 129.6068 | 2.440919 | 50.30242
31.97034 | 129.6223 | 2.41685 | 50.70969
31.97367 | 129.638 | 2.393317 | 49.35066
31.977 | 129.6535 | 2.364251 | 50.78417
31.98033 | 129.6691 | 2.339864 | 50.02199
31.98367 | 129.6836 | 2.316532 | 49.84772
31.987 | 129.6992 | 2.295018 | 50.97418
31.99033 | 129.7147 | 2.280844 | 49.55781
31.99367 | 129.7301 | 2.259848 | 49.8875
31.997 | 129.7469 | 2.232592 | 51.16018
32.00033 | 129.762 | 2.21456 | 49.195
32.00366 | 129.7768 | 2.187969 | 50.12045
32.007 | 129.7934 | 2.169317 | 51.56718
32.01033 | 129.8079 | 2.144438 | 49.10172
32.01367 | 129.8241 | 2.12197 | 50.1049
32.017 | 129.8389 | 2.10288 | 50.86777
32.02033 | 129.8548 | 2.086922 | 49.2893
32.02367 | 129.87 | 2.067338 | 50.68984
32.027 | 129.8862 | 2.046874 | 50.02304
32.03033 | 129.9022 | 2.023596 | 49.79346
32.03366 | 129.9169 | 2.003744 | 51.06609
32.037 | 129.9325 | 1.988534 | 49.89576
32.04033 | 129.9486 | 1.972177 | 49.92754
32.04367 | 129.9646 | 1.952698 | 51.12596
32.047 | 129.9807 | 1.934047 | 49.25906
32.05033 | 129.9965 | 1.913246 | 49.95896
32.05366 | 130.0121 | 1.898527 | 51.60078
32.057 | 130.0281 | 1.879654 | 49.11776
32.06033 | 130.0435 | 1.860369 | 50.07744
32.06367 | 130.0598 | 1.839304 | 51.15276
32.067 | 130.0755 | 1.819844 | 49.18052
32.07033 | 130.0904 | 1.796907 | 50.58691
32.07367 | 130.1068 | 1.779527 | 50.24376
32.077 | 130.1225 | 1.761014 | 49.83306
32.08034 | 130.1376 | 1.74208 | 50.93551
32.08366 | 130.154 | 1.725636 | 50.024
32.087 | 130.1694 | 1.715367 | 49.90372
32.09033 | 130.1847 | 1.695038 | 50.99416
32.09366 | 130.2011 | 1.675664 | 49.3203
32.097 | 130.2169 | 1.654758 | 49.92679
32.10034 | 130.2326 | 1.641676 | 51.53513
32.10366 | 130.2486 | 1.625331 | 50.15024
32.107 | 130.2649 | 1.608666 | 49.73802
32.11033 | 130.2803 | 1.593058 | 50.77043
32.11367 | 130.2953 | 1.574659 | 49.92512
32.117 | 130.3123 | 1.560342 | 49.86343
32.12033 | 130.3268 | 1.542344 | 51.05574
32.12366 | 130.3436 | 1.528822 | 49.64082
32.127 | 130.3588 | 1.512244 | 50.075
32.13034 | 130.3753 | 1.497051 | 51.5339
32.13367 | 130.3916 | 1.480785 | 49.13239
32.137 | 130.4062 | 1.462028 | 49.9578
32.14033 | 130.4226 | 1.442506 | 50.8563
32.14366 | 130.4385 | 1.430038 | 49.14838
32.147 | 130.454 | 1.416054 | 50.517
32.15033 | 130.4701 | 1.402299 | 50.18054
32.15367 | 130.4871 | 1.388926 | 49.71484
32.157 | 130.5018 | 1.368471 | 50.88308
32.16033 | 130.5182 | 1.355109 | 50.02286
32.16367 | 130.5337 | 1.342425 | 49.77766
32.167 | 130.5494 | 1.329141 | 50.75494
32.17034 | 130.5663 | 1.316235 | 49.29044
32.17366 | 130.5812 | 1.30755 | 49.88519
32.177 | 130.597 | 1.286575 | 51.53664
32.18033 | 130.614 | 1.275163 | 49.118
32.18367 | 130.6301 | 1.260397 | 50.7093
32.187 | 130.6456 | 1.245089 | 51.72776
32.19033 | 130.6611 | 1.228631 | 49.13292
32.19366 | 130.6777 | 1.217228 | 49.97394
32.197 | 130.693 | 1.204593 | 50.88016
32.20033 | 130.7097 | 1.196805 | 49.76982
32.20367 | 130.7253 | 1.17591 | 50.27293
32.207 | 130.7421 | 1.160444 | 50.02268
32.21033 | 130.7574 | 1.147178 | 49.76973
32.21367 | 130.7732 | 1.134133 | 50.89869
32.217 | 130.7894 | 1.116927 | 49.98732
32.22034 | 130.8052 | 1.110513 | 49.89424
32.22367 | 130.8205 | 1.094796 | 51.4068
32.227 | 130.8366 | 1.079836 | 48.78989
32.23033 | 130.8538 | 1.070462 | 49.91056
32.23367 | 130.8688 | 1.060186 | 50.36746
32.237 | 130.885 | 1.048428 | 49.08484
32.24033 | 130.9012 | 1.043684 | 49.9965
32.24367 | 130.9178 | 1.029534 | 51.59606
32.247 | 130.9345 | 1.014339 | 49.28681
32.25033 | 130.9492 | 0.9990014 | 50.8649
32.25366 | 130.966 | 0.9869054 | 50.73731
32.257 | 130.9816 | 0.9704536 | 49.74459
32.26033 | 130.9983 | 0.961479 | 50.8313
32.26367 | 131.0133 | 0.9512066 | 49.7966
32.267 | 131.03 | 0.9461418 | 49.8779
32.27033 | 131.0467 | 0.9330298 | 51.08461
32.27367 | 131.0631 | 0.9193182 | 49.22344
32.277 | 131.0781 | 0.9008426 | 50.09597
32.28033 | 131.094 | 0.8886421 | 51.59497
32.28366 | 131.1116 | 0.8890575 | 49.1305
32.287 | 131.1275 | 0.8750519 | 49.94899
32.29033 | 131.144 | 0.8615613 | 50.95286
32.29367 | 131.1596 | 0.8517918 | 49.62158
32.297 | 131.1752 | 0.837325 | 49.20644
32.30033 | 131.1921 | 0.8297447 | 50.7699
32.30366 | 131.2073 | 0.8226757 | 50.75344
32.307 | 131.2233 | 0.8003178 | 49.20861
32.31033 | 131.2402 | 0.7864816 | 50.60904
32.31367 | 131.2549 | 0.7816998 | 50.60895
32.317 | 131.2714 | 0.7725726 | 49.4604
32.32033 | 131.2881 | 0.7652352 | 49.90976
32.32367 | 131.3047 | 0.7555162 | 50.83136
32.327 | 131.3197 | 0.7421948 | 50.50148
32.33034 | 131.3361 | 0.7286205 | 50.0203
32.33366 | 131.3525 | 0.7239918 | 50.73772
32.337 | 131.3684 | 0.7116235 | 50.81772
32.34033 | 131.3842 | 0.7004712 | 49.33306
32.34366 | 131.4009 | 0.700946 | 49.77019
32.347 | 131.4166 | 0.6942474 | 50.87926
32.35034 | 131.4337 | 0.6805526 | 50.4114
32.35366 | 131.4511 | 0.6693476 | 49.16171
32.357 | 131.4656 | 0.6526914 | 50.67314
32.36033 | 131.4816 | 0.6474926 | 50.81604
32.36367 | 131.4984 | 0.6450342 | 49.86238
32.367 | 131.5153 | 0.6345015 | 50.02838
32.37033 | 131.5308 | 0.6197116 | 50.807
32.37366 | 131.5468 | 0.6089758 | 50.14146
32.377 | 131.5634 | 0.5994256 | 49.27055
32.38034 | 131.5792 | 0.5921633 | 49.19855
32.38367 | 131.5961 | 0.5911736 | 50.64224
32.387 | 131.6115 | 0.5787018 | 49.55441
32.39033 | 131.6284 | 0.566407 | 49.99782
32.39366 | 131.6452 | 0.5538669 | 50.75306
32.397 | 131.6604 | 0.5380352 | 50.72965
32.40033 | 131.6765 | 0.533916 | 49.44254
32.40367 | 131.6924 | 0.5258918 | 50.73611
32.407 | 131.7093 | 0.524787 | 50.71968
32.41033 | 131.7251 | 0.513772 | 49.41058
32.41367 | 131.7426 | 0.5032254 | 50.06628
32.417 | 131.7588 | 0.5017609 | 50.73506
32.42034 | 131.7737 | 0.489719 | 50.43474
32.42366 | 131.7904 | 0.4824682 | 49.29996
32.427 | 131.8066 | 0.4786236 | 50.70998
32.43033 | 131.8223 | 0.4646127 | 50.83055
32.43367 | 131.8397 | 0.4542434 | 49.2691
32.437 | 131.855 | 0.4492102 | 49.80102
32.44033 | 131.8713 | 0.4368444 | 50.8151
32.44366 | 131.8881 | 0.4401944 | 50.1398
32.447 | 131.9044 | 0.4300732 | 49.4096
32.45033 | 131.9209 | 0.4128461 | 50.68711
32.45367 | 131.9364 | 0.4006707 | 50.79098
32.457 | 131.9525 | 0.3938731 | 49.26967
32.46033 | 131.9691 | 0.3905232 | 50.05052
32.46367 | 131.9854 | 0.3860679 | 50.1234
32.467 | 132.0019 | 0.376366 | 49.98236
32.47034 | 132.0171 | 0.3691836 | 49.34706
32.47367 | 132.0342 | 0.3707737 | 50.73368
32.477 | 132.0512 | 0.368148 | 50.67222
32.48033 | 132.068 | 0.3616456 | 50.04876
32.48367 | 132.083 | 0.3445568 | 50.59119
32.487 | 132.1004 | 0.3287698 | 50.83075
32.49033 | 132.1154 | 0.3127658 | 49.63041
32.49367 | 132.1322 | 0.309839 | 49.1888
32.497 | 132.1482 | 0.3136388 | 50.82996
32.50033 | 132.1648 | 0.3112561 | 50.60779
32.50366 | 132.1812 | 0.3046785 | 49.26928
32.507 | 132.1973 | 0.2933438 | 50.44892
32.51033 | 132.2136 | 0.2850734 | 50.78266
32.51367 | 132.23 | 0.277534 | 49.9563
32.517 | 132.2458 | 0.274274 | 49.37874
32.52033 | 132.2629 | 0.263945 | 50.63867
32.52367 | 132.2793 | 0.2556758 | 50.65834
32.527 | 132.295 | 0.2541559 | 49.23836
32.53033 | 132.311 | 0.2511596 | 49.1357
32.53366 | 132.3284 | 0.2448668 | 50.70531
32.537 | 132.3456 | 0.2391854 | 50.0146
32.54033 | 132.3608 | 0.2233754 | 49.89307
32.54367 | 132.3771 | 0.217294 | 50.7678
32.547 | 132.3934 | 0.2122459 | 50.68847
32.55033 | 132.4109 | 0.2081164 | 49.2232
32.55366 | 132.4264 | 0.1978909 | 50.62374
32.557 | 132.4419 | 0.1942876 | 50.72794
32.56033 | 132.4591 | 0.1931466 | 49.58456
32.56367 | 132.4755 | 0.1891785 | 50.04328
32.567 | 132.4917 | 0.1800873 | 50.77856
32.57033 | 132.5083 | 0.1643288 | 50.6734
32.57367 | 132.5244 | 0.1583592 | 49.22267
32.577 | 132.5413 | 0.1590206 | 50.47957
32.58034 | 132.5574 | 0.1545265 | 50.78331
32.58366 | 132.5738 | 0.1495074 | 49.41018
32.587 | 132.5897 | 0.1417202 | 49.2841
32.59033 | 132.6064 | 0.1371911 | 50.67261
32.59366 | 132.6224 | 0.1316724 | 50.67285
32.597 | 132.639 | 0.1206253 | 49.79122
32.60034 | 132.6553 | 0.1075637 | 50.54455
32.60366 | 132.671 | 0.1070156 | 50.83133
32.607 | 132.688 | 0.1052046 | 49.35047
32.61033 | 132.7052 | 0.1068198 | 49.94869
32.61367 | 132.7209 | 0.1059007 | 49.91635
32.617 | 132.7382 | 0.09766236 | 50.58024
32.62033 | 132.7538 | 0.08455841 | 49.25496
32.62366 | 132.7699 | 0.06955684 | 50.65444
32.627 | 132.7871 | 0.06357222 | 50.76804
32.63034 | 132.8021 | 0.06436213 | 50.23741
32.63367 | 132.8189 | 0.06396851 | 50.06619
32.637 | 132.8366 | 0.06424438 | 50.83122
32.64033 | 132.8528 | 0.0582301 | 50.43489
32.64366 | 132.8685 | 0.04368794 | 49.2397
32.647 | 132.8846 | 0.03056228 | 50.68796
32.65033 | 132.9009 | 0.0267108 | 50.76006
32.65367 | 132.9174 | 0.02469756 | 49.48988
32.657 | 132.9342 | 0.0230332 | 49.90933
32.66033 | 132.9504 | 0.0223589 | 51.05336
32.66367 | 132.9664 | 0.01884323 | 49.17631
32.667 | 132.9832 | 0.01269255 | 50.63063
32.67034 | 132.9995 | 0.00657671 | 50.17548
32.67366 | 133.016 | 0.001024198 | 49.79116
32.677 | 133.0324 | -0.0062476 | 50.95102
32.68033 | 133.0491 | -0.01254412 | 49.92204
32.68367 | 133.0651 | -0.0175325 | 49.90104
32.687 | 133.0813 | -0.02117942 | 50.97406
32.69033 | 133.0982 | -0.02387406 | 49.33049
32.69366 | 133.1146 | -0.02506628 | 49.95549
32.697 | 133.1316 | -0.02824445 | 51.49562
32.70033 | 133.1482 | -0.03820761 | 49.03366
32.70367 | 133.1641 | -0.04599544 | 50.1035
32.707 | 133.18 | -0.05173752 | 51.17839
32.71033 | 133.1969 | -0.0568035 | 49.25264
32.71367 | 133.2133 | -0.05681368 | 50.58948
32.717 | 133.2294 | -0.05780962 | 50.23609
32.72034 | 133.2469 | -0.05880085 | 49.40924
32.72367 | 133.2633 | -0.06330586 | 50.8444
32.727 | 133.2799 | -0.07028876 | 49.95213
32.73033 | 133.2958 | -0.08053624 | 49.90065
32.73367 | 133.3131 | -0.0870713 | 50.97461
32.737 | 133.3287 | -0.09076148 | 49.31476
32.74033 | 133.3449 | -0.09268379 | 49.91574
32.74367 | 133.3613 | -0.09806874 | 51.62194
32.747 | 133.378 | -0.1071496 | 49.06402
32.75033 | 133.3942 | -0.1156923 | 50.11104
32.75366 | 133.41 | -0.1187664 | 51.17758
32.757 | 133.4268 | -0.1196832 | 49.22131
32.76033 | 133.4442 | -0.1196294 | 50.58938
32.76367 | 133.4596 | -0.121027 | 50.20404
32.767 | 133.4767 | -0.1235093 | 49.36212
32.77033 | 133.493 | -0.1277477 | 50.85274
32.77367 | 133.5098 | -0.1349919 | 49.98562
32.777 | 133.5247 | -0.1416413 | 49.8696
32.78033 | 133.5419 | -0.14642 | 50.97512
32.78366 | 133.5584 | -0.1486952 | 49.7285
32.787 | 133.5751 | -0.1517133 | 50.12821
32.79033 | 133.5919 | -0.1539746 | 51.46545
32.79367 | 133.6081 | -0.1575484 | 49.1127
32.797 | 133.6253 | -0.16285 | 50.10754
32.80033 | 133.6409 | -0.1681734 | 51.00468
32.80366 | 133.6569 | -0.1724338 | 49.22187
32.807 | 133.6734 | -0.1767378 | 50.28528
32.81033 | 133.6902 | -0.1802285 | 50.29739
32.81367 | 133.7068 | -0.1839911 | 49.80623
32.817 | 133.7232 | -0.1853526 | 51.00598
32.82033 | 133.7399 | -0.1857738 | 49.92082
32.82367 | 133.7576 | -0.1869281 | 49.87726
32.827 | 133.7734 | -0.1929265 | 51.11294
32.83034 | 133.7902 | -0.2009217 | 49.34754
32.83366 | 133.8063 | -0.2084456 | 49.93222
32.837 | 133.8228 | -0.2139912 | 51.52856
32.84033 | 133.8395 | -0.215806 | 49.05004
32.84366 | 133.8553 | -0.2187452 | 50.12322
32.847 | 133.8721 | -0.2242671 | 51.4335
32.85034 | 133.8886 | -0.2267133 | 49.14391
32.85366 | 133.9056 | -0.2291762 | 50.32105
32.857 | 133.9218 | -0.230127 | 50.62606
32.86033 | 133.9384 | -0.2300892 | 49.36272
32.86367 | 133.9552 | -0.2337744 | 50.837
32.867 | 133.972 | -0.2404799 | 50.01799
32.87033 | 133.9878 | -0.2467335 | 49.87736
32.87366 | 134.0046 | -0.2555554 | 50.95516
32.877 | 134.0206 | -0.2586906 | 49.48898
32.88034 | 134.0365 | -0.2590697 | 49.94015
32.88367 | 134.0539 | -0.2620794 | 51.5605
32.887 | 134.071 | -0.2639537 | 49.09687
32.89033 | 134.0857 | -0.26865 | 50.13511
32.89366 | 134.1033 | -0.2768259 | 51.49807
32.897 | 134.1186 | -0.2802297 | 49.12878
32.90033 | 134.1359 | -0.281754 | 50.30124
32.90367 | 134.1524 | -0.2830754 | 50.62662
32.907 | 134.1691 | -0.2845353 | 49.31656
32.91033 | 134.1851 | -0.2863006 | 50.82932
32.91367 | 134.2008 | -0.2876101 | 50.08117
32.917 | 134.2187 | -0.2897592 | 49.90126
32.92034 | 134.2351 | -0.292486 | 50.9437
32.92366 | 134.2517 | -0.2944126 | 49.48869
32.927 | 134.268 | -0.2985206 | 49.93214
32.93033 | 134.2842 | -0.3033344 | 51.5283
32.93367 | 134.3018 | -0.3092334 | 49.14322
32.937 | 134.3174 | -0.3144565 | 50.11537
32.94033 | 134.3337 | -0.3173186 | 51.56089
32.94366 | 134.3503 | -0.3197748 | 49.05015
32.947 | 134.3662 | -0.3237222 | 50.25758
32.95033 | 134.3841 | -0.3248176 | 50.68969
32.95367 | 134.4004 | -0.3254984 | 49.9345
32.957 | 134.417 | -0.3274719 | 50.89947
32.96033 | 134.4335 | -0.3304426 | 50.04732
32.96367 | 134.4489 | -0.337266 | 49.83766
32.967 | 134.4658 | -0.3422278 | 50.99009
32.97034 | 134.4823 | -0.345872 | 49.42648
32.97367 | 134.4992 | -0.3474317 | 49.92424
32.977 | 134.5153 | -0.3492861 | 51.43291
32.98033 | 134.5328 | -0.3516868 | 49.09632
32.98367 | 134.5487 | -0.3546372 | 50.13486
32.987 | 134.5655 | -0.3568088 | 51.52906
32.99033 | 134.5815 | -0.3588919 | 49.03547
32.99367 | 134.5984 | -0.3601528 | 50.27759
32.997 | 134.6148 | -0.3626236 | 50.7689
33.00033 | 134.6314 | -0.3658757 | 49.87614
33.00366 | 134.6477 | -0.3694851 | 50.93794
33.007 | 134.6638 | -0.372262 | 50.01645
33.01033 | 134.6814 | -0.3725061 | 49.8535
33.01367 | 134.6968 | -0.3736859 | 51.03047
33.017 | 134.7158 | -0.3749056 | 49.4889
33.02033 | 134.7314 | -0.3767146 | 49.93976
33.02367 | 134.7473 | -0.3833895 | 51.4003
33.027 | 134.7644 | -0.390968 | 49.06452
33.03033 | 134.7796 | -0.3946578 | 50.12684
33.03366 | 134.7968 | -0.3971292 | 51.59109
33.037 | 134.8143 | -0.3978617 | 49.1269
33.04033 | 134.8298 | -0.4016091 | 50.19791
33.04367 | 134.8464 | -0.4079353 | 50.75104
33.047 | 134.8626 | -0.4128714 | 49.3452
33.05033 | 134.8782 | -0.4146695 | 50.77911
33.05366 | 134.896 | -0.4150038 | 50.04574
33.057 | 134.9124 | -0.4155869 | 49.85225
33.06033 | 134.9291 | -0.4182154 | 50.98046
33.06367 | 134.9442 | -0.4209015 | 49.5651
33.067 | 134.962 | -0.4252781 | 49.90723
33.07033 | 134.9782 | -0.4258514 | 51.39688
33.07367 | 134.9944 | -0.4265919 | 49.10831
33.077 | 135.0124 | -0.427753 | 50.1378
33.08034 | 135.0282 | -0.429469 | 51.555
33.08366 | 135.0451 | -0.4312848 | 49.12444
33.087 | 135.0619 | -0.4327788 | 50.182
33.09033 | 135.0778 | -0.4353941 | 50.74876
33.09366 | 135.0947 | -0.437699 | 49.37543
33.097 | 135.1104 | -0.4398797 | 50.77883
33.10034 | 135.1286 | -0.4417258 | 49.91815
33.10366 | 135.1447 | -0.4439524 | 49.86812
33.107 | 135.1611 | -0.4488552 | 50.95728
33.11033 | 135.1767 | -0.455773 | 49.4715
33.11367 | 135.1939 | -0.4586332 | 49.92322
33.117 | 135.2096 | -0.4609034 | 51.39812
33.12033 | 135.2272 | -0.4632959 | 49.12556
33.12366 | 135.2426 | -0.4649119 | 50.12656
33.127 | 135.2595 | -0.4667729 | 51.58948
33.13034 | 135.2766 | -0.469021 | 49.06372
33.13367 | 135.2933 | -0.4696824 | 50.34806
33.137 | 135.3099 | -0.4704484 | 50.79784
33.14033 | 135.3272 | -0.4711694 | 49.29811
33.14366 | 135.343 | -0.474719 | 50.85053
33.147 | 135.3594 | -0.4777164 | 49.95141
33.15033 | 135.3756 | -0.4798664 | 49.86853
33.15367 | 135.3928 | -0.4814946 | 50.97348
33.157 | 135.4088 | -0.4837471 | 49.48838
33.16033 | 135.4259 | -0.4859794 | 49.90754
33.16367 | 135.4423 | -0.4891366 | 51.3986
33.167 | 135.4585 | -0.4926366 | 49.1568
33.17034 | 135.4754 | -0.4940208 | 50.11038
33.17366 | 135.4919 | -0.4967039 | 51.5559
33.177 | 135.5085 | -0.4986127 | 49.0936
33.18033 | 135.5243 | -0.5009285 | 50.17378
33.18367 | 135.5417 | -0.5032186 | 50.35713
33.187 | 135.5575 | -0.5049493 | 49.35874
33.19033 | 135.5752 | -0.505855 | 50.83244
33.19366 | 135.5912 | -0.5063047 | 49.9789
33.197 | 135.6082 | -0.5067954 | 49.83565
33.20033 | 135.6243 | -0.508778 | 51.01928
33.20367 | 135.6408 | -0.5143672 | 49.54866
33.207 | 135.6571 | -0.518789 | 49.89872
33.21033 | 135.674 | -0.5205816 | 51.3955
33.21367 | 135.6901 | -0.5218958 | 49.20168
33.217 | 135.708 | -0.5226406 | 50.1456
33.22034 | 135.7233 | -0.5240467 | 51.58564
33.22367 | 135.7405 | -0.5272188 | 49.06033
33.227 | 135.7572 | -0.5295028 | 50.1969
33.23033 | 135.7734 | -0.5312676 | 50.73047
33.23367 | 135.7898 | -0.53275 | 49.37276
33.237 | 135.8063 | -0.5345093 | 50.745
33.24033 | 135.8234 | -0.5362078 | 49.97958
33.24367 | 135.8399 | -0.5385037 | 49.87492
33.247 | 135.8561 | -0.540919 | 50.93579
33.25033 | 135.8726 | -0.5423579 | 49.53208
33.25366 | 135.8902 | -0.5431391 | 49.94588
33.257 | 135.906 | -0.5438106 | 51.45945
33.26033 | 135.9232 | -0.5451 | 49.20183
33.26367 | 135.9397 | -0.5479688 | 50.11416
33.267 | 135.9557 | -0.550628 | 51.61854
33.27033 | 135.9726 | -0.5551121 | 49.06134
33.27367 | 135.9893 | -0.5570118 | 50.21282
33.277 | 136.0048 | -0.5583023 | 50.69934
33.28033 | 136.0222 | -0.5592354 | 49.32602
33.28366 | 136.0379 | -0.5614784 | 50.8319
33.287 | 136.0553 | -0.5623334 | 50.04033
33.29033 | 136.0718 | -0.5628636 | 49.82701
33.29367 | 136.0888 | -0.5636493 | 51.00564
33.297 | 136.1054 | -0.5646248 | 49.49917
33.30033 | 136.1218 | -0.5659028 | 49.91334
33.30366 | 136.1378 | -0.5685006 | 51.32962
33.307 | 136.1552 | -0.5699492 | 49.21602
33.31033 | 136.1707 | -0.5731006 | 50.165
33.31367 | 136.1876 | -0.5757353 | 51.58481
33.317 | 136.2039 | -0.5779448 | 49.154
33.32033 | 136.2215 | -0.5790344 | 50.20451
33.32367 | 136.2379 | -0.5806742 | 50.68265
33.327 | 136.2549 | -0.5826261 | 49.93296
33.33034 | 136.2716 | -0.5837746 | 50.92688
33.33366 | 136.2878 | -0.5851578 | 50.00714
33.337 | 136.3046 | -0.5856556 | 49.86606
33.34033 | 136.3201 | -0.5863668 | 51.00201
33.34366 | 136.3391 | -0.5871816 | 49.48308
33.347 | 136.3542 | -0.5888458 | 49.92105
33.35034 | 136.3708 | -0.5914295 | 51.51958
33.35366 | 136.3873 | -0.5936285 | 49.18389
33.357 | 136.4047 | -0.5945059 | 50.11774
33.36033 | 136.4203 | -0.5976718 | 51.61554
33.36367 | 136.4369 | -0.6017216 | 49.16873
33.367 | 136.4534 | -0.6045771 | 50.2797
33.37033 | 136.47 | -0.6054455 | 50.74668
33.37366 | 136.4868 | -0.6063855 | 49.4512
33.377 | 136.5036 | -0.607823 | 50.91168
33.38034 | 136.5196 | -0.609573 | 50.10382
33.38367 | 136.5357 | -0.611762 | 49.89026
33.387 | 136.5528 | -0.6126991 | 51.03861
33.39033 | 136.569 | -0.6135026 | 49.51579
33.39366 | 136.5861 | -0.6144568 | 49.92184
33.397 | 136.6022 | -0.6154224 | 51.42611
33.40033 | 136.6198 | -0.6165278 | 49.07602
33.40367 | 136.6363 | -0.6188364 | 50.14516
33.407 | 136.6524 | -0.6211787 | 51.52016
33.41033 | 136.6684 | -0.6239576 | 49.09084
33.41367 | 136.6849 | -0.6249896 | 50.27576
33.417 | 136.7021 | -0.6256538 | 50.73088
33.42034 | 136.7197 | -0.6260157 | 49.4192
33.42366 | 136.736 | -0.6269129 | 50.86332
33.427 | 136.7526 | -0.6275502 | 49.94616
33.43033 | 136.7692 | -0.6278012 | 49.8665
33.43367 | 136.7865 | -0.6283422 | 51.06607
33.437 | 136.803 | -0.6324807 | 49.39028
33.44033 | 136.8184 | -0.6389728 | 49.93779
33.44366 | 136.8338 | -0.6467874 | 51.52215
33.447 | 136.8514 | -0.6483719 | 49.09201
33.45033 | 136.8675 | -0.6487382 | 50.0944
33.45367 | 136.8847 | -0.6492738 | 51.49008
33.457 | 136.9013 | -0.6500814 | 49.12302
33.46033 | 136.9179 | -0.6507859 | 50.25246
33.46367 | 136.9341 | -0.6513989 | 50.62097
33.467 | 136.9514 | -0.6519605 | 49.32596
33.47034 | 136.9673 | -0.6527166 | 50.848
33.47367 | 136.9849 | -0.6531348 | 50.00991
33.477 | 137.0014 | -0.6538606 | 49.85132
33.48033 | 137.0185 | -0.6541445 | 51.04284
33.48367 | 137.0346 | -0.6548066 | 49.45266
33.487 | 137.0518 | -0.6558849 | 49.92206
33.49033 | 137.0679 | -0.656525 | 51.39481
33.49367 | 137.084 | -0.6580515 | 48.96734
33.497 | 137.1016 | -0.660585 | 50.16523
33.50033 | 137.1168 | -0.663601 | 51.427
33.50366 | 137.1338 | -0.666171 | 49.20121
33.507 | 137.1505 | -0.6678855 | 50.29579
33.51033 | 137.1675 | -0.6686184 | 50.63624
33.51367 | 137.1832 | -0.6696207 | 49.98428
33.517 | 137.2007 | -0.6703241 | 50.97375
33.52033 | 137.2168 | -0.6709828 | 49.97787
33.52367 | 137.2337 | -0.6722214 | 49.8826
33.527 | 137.2506 | -0.6734179 | 50.94687
33.53033 | 137.2666 | -0.6740766 | 49.40531
33.53366 | 137.2829 | -0.6747995 | 49.94545
33.537 | 137.3004 | -0.6752755 | 51.6174
33.54033 | 137.3164 | -0.6763941 | 49.0142
33.54367 | 137.3332 | -0.6775625 | 50.08267
33.547 | 137.3488 | -0.678859 | 51.42711
33.55033 | 137.3666 | -0.6796265 | 49.15491
33.55366 | 137.3833 | -0.6801266 | 50.32399
33.557 | 137.3994 | -0.6807684 | 50.32527
33.56033 | 137.4168 | -0.6821575 | 49.37396
33.56367 | 137.4321 | -0.683028 | 50.96819
33.567 | 137.4498 | -0.6845431 | 49.9164
33.57033 | 137.4663 | -0.6855374 | 49.8673
33.57367 | 137.4828 | -0.6866516 | 50.90781
33.577 | 137.4995 | -0.6880418 | 49.32748
33.58034 | 137.5154 | -0.690907 | 49.93013
33.58366 | 137.5334 | -0.692625 | 51.42724
33.587 | 137.5487 | -0.6936134 | 49.04581
33.59033 | 137.5656 | -0.6946488 | 50.1143
33.59366 | 137.5822 | -0.69534 | 51.14299
33.597 | 137.5985 | -0.6960178 | 49.18666
33.60034 | 137.6154 | -0.6970526 | 50.61846
33.60366 | 137.6324 | -0.6980253 | 50.1683
33.607 | 137.6489 | -0.6984795 | 49.39016
33.61033 | 137.6651 | -0.6990632 | 50.8812
33.61367 | 137.6819 | -0.700112 | 49.94821
33.617 | 137.6991 | -0.700618 | 49.85963
33.62033 | 137.716 | -0.7014395 | 50.97439
33.62366 | 137.7321 | -0.7025061 | 49.35781
33.627 | 137.7485 | -0.703961 | 49.92192
33.63034 | 137.7648 | -0.705232 | 51.55361
33.63367 | 137.7821 | -0.7066392 | 49.07641
33.637 | 137.7986 | -0.7076562 | 50.09059
33.64033 | 137.8149 | -0.7088424 | 51.07834
33.64366 | 137.8316 | -0.7102599 | 49.2483
33.647 | 137.8481 | -0.711374 | 50.61778
33.65033 | 137.8643 | -0.713253 | 50.26207
33.65367 | 137.8812 | -0.7157512 | 49.81998
33.657 | 137.8981 | -0.7169214 | 50.93146
33.66033 | 137.914 | -0.7180574 | 49.42374
33.66367 | 137.9308 | -0.7189388 | 49.85141
33.667 | 137.948 | -0.719368 | 51.02613
33.67034 | 137.9653 | -0.7197768 | 49.34304
33.67366 | 137.9809 | -0.7208276 | 49.93054
33.677 | 137.9974 | -0.7220434 | 51.55568
33.68033 | 138.0132 | -0.7229718 | 49.10906
33.68367 | 138.031 | -0.7234576 | 50.13031
33.687 | 138.0482 | -0.72375 | 51.03293
33.69033 | 138.0639 | -0.7242266 | 49.21933
33.69366 | 138.0816 | -0.7246736 | 50.71476
33.697 | 138.0973 | -0.7250201 | 50.1708
33.70033 | 138.1147 | -0.726492 | 49.82891
33.70367 | 138.1317 | -0.7282831 | 50.91244
33.707 | 138.1469 | -0.7308011 | 49.94748
33.71033 | 138.1642 | -0.7322468 | 49.86746
33.71367 | 138.1806 | -0.733959 | 51.06604
33.717 | 138.1978 | -0.7345534 | 49.65576
33.72034 | 138.2136 | -0.7350089 | 50.22824
33.72367 | 138.2302 | -0.735417 | 51.62044
33.727 | 138.2482 | -0.7357624 | 49.01612
33.73033 | 138.2638 | -0.7362751 | 50.0989
33.73367 | 138.2805 | -0.7374311 | 50.89106
33.737 | 138.297 | -0.7384907 | 49.26619
33.74033 | 138.313 | -0.7402307 | 50.69092
33.74367 | 138.3308 | -0.7411861 | 50.01294
33.747 | 138.3465 | -0.7416849 | 49.86034
33.75033 | 138.3632 | -0.7426221 | 50.89768
33.75366 | 138.3805 | -0.7433471 | 49.8534
33.757 | 138.3967 | -0.7438172 | 49.8682
33.76033 | 138.4134 | -0.7448093 | 51.11491
33.76367 | 138.4298 | -0.747056 | 49.25044
33.767 | 138.4467 | -0.748197 | 49.93106
33.77033 | 138.4632 | -0.7488486 | 51.68386
33.77367 | 138.4796 | -0.7507184 | 49.04668
33.777 | 138.4969 | -0.7514696 | 50.08306
33.78033 | 138.5118 | -0.7522466 | 50.92216
33.78366 | 138.5302 | -0.7532968 | 49.29676
33.787 | 138.5462 | -0.7539136 | 50.7705
33.79033 | 138.563 | -0.7542908 | 49.98116
33.79367 | 138.5793 | -0.75487 | 49.813
33.797 | 138.5969 | -0.7552874 | 51.03234
33.80033 | 138.6124 | -0.7558794 | 49.78922
33.80366 | 138.6305 | -0.7565222 | 49.90689
33.807 | 138.6459 | -0.7580805 | 51.20532
33.81033 | 138.6628 | -0.7599869 | 48.93598
33.81367 | 138.6799 | -0.760954 | 49.94603
33.817 | 138.6962 | -0.7621715 | 51.58691
33.82033 | 138.7124 | -0.7629495 | 49.1396
33.82367 | 138.7293 | -0.7632343 | 50.21688
33.827 | 138.7463 | -0.7636284 | 50.79437
33.83034 | 138.7627 | -0.7649049 | 49.27961
33.83366 | 138.7791 | -0.7685206 | 50.76104
33.837 | 138.7955 | -0.7724155 | 49.948
33.84033 | 138.812 | -0.7736084 | 49.84387
33.84366 | 138.8283 | -0.7741308 | 50.96818
33.847 | 138.8455 | -0.7744656 | 49.48616
33.85034 | 138.8619 | -0.7751389 | 49.89883
33.85366 | 138.8794 | -0.7757349 | 51.42856
33.857 | 138.8948 | -0.7760932 | 48.81241
33.86033 | 138.9123 | -0.7764639 | 49.96228
33.86367 | 138.929 | -0.7767712 | 51.58844
33.867 | 138.9451 | -0.7778848 | 49.10974
33.87033 | 138.9618 | -0.7785582 | 50.21762
33.87366 | 138.9786 | -0.7790378 | 50.67084
33.877 | 138.9955 | -0.779533 | 49.40718
33.88034 | 139.0116 | -0.7802097 | 50.82685
33.88367 | 139.0285 | -0.7812451 | 49.91881
33.887 | 139.045 | -0.7825929 | 49.88357
33.89033 | 139.0617 | -0.7832584 | 50.99606
33.89366 | 139.0785 | -0.7838655 | 49.3918
33.897 | 139.0947 | -0.7842221 | 49.88331
33.90033 | 139.1115 | -0.7846282 | 51.39649
33.90367 | 139.1287 | -0.7850488 | 49.07758
33.907 | 139.1448 | -0.7864109 | 50.11435
33.91033 | 139.1612 | -0.7868958 | 51.4607
33.91367 | 139.1778 | -0.7873866 | 49.17174
33.917 | 139.1956 | -0.788091 | 50.29654
33.92034 | 139.2115 | -0.789679 | 50.38916
33.92366 | 139.2278 | -0.791002 | 49.82074
33.927 | 139.2441 | -0.7933734 | 50.86868
33.93033 | 139.2616 | -0.7940485 | 49.98074
33.93367 | 139.2774 | -0.7944 | 49.89141
33.937 | 139.295 | -0.7947694 | 50.92891
33.94033 | 139.3114 | -0.7950518 | 49.42226
33.94366 | 139.3274 | -0.7954355 | 49.89911
33.947 | 139.3447 | -0.7965997 | 51.49207
33.95033 | 139.3617 | -0.7976532 | 49.06224
33.95367 | 139.3779 | -0.7992235 | 50.1185
33.957 | 139.3944 | -0.8005562 | 51.15947
33.96033 | 139.4104 | -0.801063 | 49.18748
33.96367 | 139.4271 | -0.801372 | 50.52392
33.967 | 139.4444 | -0.80164 | 50.23236
33.97034 | 139.4604 | -0.8019546 | 49.43736
33.97367 | 139.4774 | -0.8029687 | 50.88904
33.977 | 139.4942 | -0.8038379 | 50.01119
33.98033 | 139.5103 | -0.8046996 | 49.86726
33.98367 | 139.5273 | -0.8053324 | 51.01878
33.987 | 139.5436 | -0.8056534 | 49.311
33.99033 | 139.5606 | -0.8062994 | 49.93762
33.99367 | 139.5782 | -0.8070682 | 51.64906
33.997 | 139.594 | -0.8081832 | 49.04516
34.00033 | 139.6103 | -0.8110499 | 50.09842
34.00366 | 139.6268 | -0.8137516 | 50.9833
34.007 | 139.6439 | -0.8144306 | 49.2639
34.01033 | 139.6594 | -0.8148369 | 50.6731
34.01367 | 139.6772 | -0.8153894 | 50.13645
34.017 | 139.6936 | -0.8161226 | 49.45176
34.02033 | 139.71 | -0.816857 | 50.94336
34.02367 | 139.7266 | -0.818422 | 49.84929
34.027 | 139.7436 | -0.8187788 | 49.89786
34.03033 | 139.7596 | -0.8190525 | 51.08054
34.03366 | 139.7774 | -0.8193378 | 49.19998
34.037 | 139.7943 | -0.8196625 | 49.92929
34.04033 | 139.8105 | -0.8201651 | 51.67973
34.04367 | 139.8268 | -0.8205426 | 49.0443
34.047 | 139.8442 | -0.820942 | 50.09818
34.05033 | 139.8612 | -0.8213218 | 50.90393
34.05366 | 139.877 | -0.8221024 | 49.26254
34.057 | 139.8934 | -0.8242992 | 50.76662
34.06033 | 139.9101 | -0.8259488 | 50.03926
34.06367 | 139.9259 | -0.826478 | 49.82663
34.067 | 139.9435 | -0.8268055 | 50.90976
34.07033 | 139.9604 | -0.8271058 | 49.5306
34.07367 | 139.9763 | -0.8274566 | 49.92879
34.077 | 139.9936 | -0.828086 | 51.45564
34.08034 | 140.0106 | -0.8286382 | 48.96308
34.08366 | 140.0262 | -0.8291822 | 49.99166
34.087 | 140.0438 | -0.8297974 | 51.67828
34.09033 | 140.0594 | -0.8303389 | 49.15266
34.09366 | 140.0769 | -0.8310278 | 50.22828
34.097 | 140.0927 | -0.8319816 | 50.80806
34.10034 | 140.1099 | -0.832857 | 49.41835
34.10366 | 140.126 | -0.8334504 | 50.83078
34.107 | 140.143 | -0.8337711 | 50.07191
34.11033 | 140.1596 | -0.834043 | 49.8897
34.11367 | 140.1776 | -0.8343368 | 51.00602
34.117 | 140.1929 | -0.8349441 | 49.49858
34.12033 | 140.2098 | -0.8365974 | 49.96084
34.12366 | 140.2267 | -0.8376226 | 51.45738
34.127 | 140.2417 | -0.8381981 | 49.12254
34.13034 | 140.2603 | -0.8389428 | 50.12581
34.13367 | 140.276 | -0.8402722 | 51.45783
34.137 | 140.293 | -0.8406942 | 49.2322
34.14033 | 140.3092 | -0.8411312 | 50.23272
34.14366 | 140.3266 | -0.8419098 | 50.292
34.147 | 140.343 | -0.8423071 | 49.40422
34.15033 | 140.36 | -0.842775 | 50.83977
34.15367 | 140.3761 | -0.8431378 | 49.88332
34.157 | 140.3932 | -0.8434601 | 49.89832
34.16033 | 140.4092 | -0.843721 | 51.11281
34.16367 | 140.4266 | -0.8441114 | 49.38902
34.167 | 140.4437 | -0.8444355 | 49.9454
34.17034 | 140.4586 | -0.8455535 | 51.61724
34.17366 | 140.477 | -0.8470375 | 49.04534
34.177 | 140.4927 | -0.8490715 | 50.11422
34.18033 | 140.5093 | -0.8500918 | 51.07836
34.18367 | 140.5253 | -0.8509641 | 49.2328
34.187 | 140.543 | -0.8513504 | 50.56286
34.19033 | 140.5592 | -0.8516551 | 50.26215
34.19366 | 140.576 | -0.8519038 | 49.43714
34.197 | 140.5929 | -0.8522406 | 50.8576
34.20033 | 140.6094 | -0.8526016 | 49.91572
34.20367 | 140.6255 | -0.8529852 | 49.89131
34.207 | 140.6423 | -0.8534106 | 51.10306
34.21033 | 140.6595 | -0.8537524 | 49.35928
34.21367 | 140.6756 | -0.8541739 | 49.93852
34.217 | 140.6927 | -0.8547753 | 51.61976
34.22034 | 140.7096 | -0.8565391 | 49.01609
34.22367 | 140.7249 | -0.8572076 | 50.10695
34.227 | 140.7421 | -0.8576832 | 50.9702
34.23033 | 140.7592 | -0.8585312 | 49.25092
34.23367 | 140.7759 | -0.8590512 | 50.71528
34.237 | 140.7912 | -0.8599481 | 50.14124
34.24033 | 140.8084 | -0.8605532 | 49.87663
34.24367 | 140.8248 | -0.8608851 | 50.92258
34.247 | 140.8419 | -0.8612561 | 49.85481
34.25033 | 140.8591 | -0.8615126 | 49.93158
34.25366 | 140.8748 | -0.8622278 | 51.1636
34.257 | 140.8922 | -0.8631355 | 49.18876
34.26033 | 140.9088 | -0.8635062 | 50.15803
34.26367 | 140.9254 | -0.8644675 | 51.65398
34.267 | 140.9424 | -0.8651936 | 49.01748
34.27033 | 140.9586 | -0.8656137 | 50.19394
34.27367 | 140.9755 | -0.8660088 | 50.71961
34.277 | 140.9925 | -0.8663995 | 49.37692
34.28033 | 141.0084 | -0.8670068 | 50.84359
34.28366 | 141.0253 | -0.8674813 | 49.88926
34.287 | 141.0414 | -0.8678626 | 49.86098
34.29033 | 141.0586 | -0.8681957 | 50.94638
34.29367 | 141.0748 | -0.8684996 | 49.47235
34.297 | 141.0928 | -0.8692781 | 49.9238
34.30033 | 141.1084 | -0.8696581 | 51.46338
34.30366 | 141.1249 | -0.8700762 | 49.11076
34.307 | 141.1422 | -0.870705 | 50.11476
34.31033 | 141.1583 | -0.8721618 | 51.43033
34.31367 | 141.1754 | -0.8739232 | 49.12606
34.317 | 141.1916 | -0.8748442 | 50.30863
34.32033 | 141.2083 | -0.8752045 | 50.42176
34.32367 | 141.2255 | -0.8754897 | 49.40622
34.327 | 141.2406 | -0.8758246 | 50.87376
34.33034 | 141.2587 | -0.8762298 | 49.94822
34.33366 | 141.275 | -0.8765121 | 49.87562
34.337 | 141.2911 | -0.8767813 | 50.99996
34.34033 | 141.3091 | -0.877068 | 49.31274
34.34366 | 141.3252 | -0.8774158 | 49.92278
34.347 | 141.3423 | -0.8781319 | 51.52408
34.35034 | 141.3588 | -0.8812524 | 49.0626
34.35366 | 141.3751 | -0.8821715 | 50.07956
34.357 | 141.3913 | -0.8828156 | 51.0815
34.36033 | 141.4077 | -0.8841484 | 49.2041
34.36367 | 141.4251 | -0.8852366 | 50.6121
34.367 | 141.4404 | -0.885516 | 50.1407
34.37033 | 141.4581 | -0.8858436 | 49.83698
34.37366 | 141.475 | -0.8861559 | 50.90964
34.377 | 141.4907 | -0.8866474 | 49.82312
34.38034 | 141.5087 | -0.8869566 | 49.90757
34.38367 | 141.5234 | -0.8872528 | 51.09516
34.387 | 141.5422 | -0.8875145 | 49.18724
34.39033 | 141.5582 | -0.887798 | 49.95416
34.39366 | 141.5752 | -0.8885689 | 51.52395
34.397 | 141.5917 | -0.8904324 | 49.04672
34.40033 | 141.6088 | -0.8907806 | 50.13034
34.40367 | 141.6246 | -0.8910875 | 50.82744
34.407 | 141.6416 | -0.891339 | 49.29545
34.41033 | 141.6581 | -0.8916382 | 50.81674
34.41367 | 141.6753 | -0.8921332 | 49.97896
34.417 | 141.6913 | -0.8927894 | 49.85928
34.42034 | 141.7065 | -0.8957749 | 50.928
34.42366 | 141.7243 | -0.8969132 | 49.54806
34.427 | 141.7402 | -0.8972411 | 49.92211
34.43033 | 141.7576 | -0.8975046 | 51.45884
34.43367 | 141.7751 | -0.8976739 | 49.1078
34.437 | 141.7919 | -0.8978637 | 50.12992
34.44033 | 141.8084 | -0.8980334 | 51.52252
34.44366 | 141.8237 | -0.8986519 | 49.10821
34.447 | 141.8416 | -0.8996301 | 50.24076
34.45033 | 141.8577 | -0.900214 | 50.35631
34.45367 | 141.8739 | -0.9017155 | 49.43656
34.457 | 141.8913 | -0.9029379 | 50.87292
34.46033 | 141.9082 | -0.9031945 | 49.88458
34.46367 | 141.9248 | -0.9034094 | 49.87508
34.467 | 141.9414 | -0.903633 | 50.99952
34.47034 | 141.9575 | -0.9040145 | 49.37447
34.47367 | 141.9739 | -0.9056851 | 49.90662
34.477 | 141.9908 | -0.9069609 | 51.61844
34.48033 | 142.0067 | -0.9072845 | 49.03034
34.48367 | 142.024 | -0.9075828 | 50.12616
34.487 | 142.0407 | -0.9081298 | 51.06358
34.49033 | 142.0577 | -0.9085835 | 49.21899
34.49367 | 142.0737 | -0.90913 | 50.69859
34.497 | 142.0901 | -0.9095099 | 50.16939
34.50033 | 142.1078 | -0.9097466 | 49.82082
34.50366 | 142.1238 | -0.9099028 | 50.94834
34.507 | 142.141 | -0.9101606 | 50.01031
34.51033 | 142.1589 | -0.9104701 | 49.86002
34.51367 | 142.1739 | -0.9109353 | 51.13413
34.517 | 142.1902 | -0.9112659 | 49.26538
34.52033 | 142.2081 | -0.9115387 | 49.92243
34.52367 | 142.2241 | -0.9117124 | 51.61822
34.527 | 142.2408 | -0.912655 | 49.10816
34.53033 | 142.2579 | -0.9132831 | 50.1616
34.53366 | 142.2736 | -0.9138199 | 50.7322
34.537 | 142.2911 | -0.9150215 | 49.27996
34.54033 | 142.3078 | -0.9154259 | 50.79236
34.54367 | 142.324 | -0.9158866 | 50.04202
34.547 | 142.3406 | -0.916282 | 49.83549
34.55033 | 142.3564 | -0.9166056 | 50.90746
34.55366 | 142.3743 | -0.9169258 | 49.54724
34.557 | 142.3908 | -0.9172088 | 49.92196
34.56033 | 142.4063 | -0.9178382 | 51.4583
34.56367 | 142.4246 | -0.9182293 | 49.12304
34.567 | 142.4398 | -0.9185086 | 50.14156
34.57033 | 142.4575 | -0.9187564 | 51.45772
34.57367 | 142.4739 | -0.9190555 | 49.12234
34.577 | 142.4902 | -0.9192788 | 50.32351
34.58034 | 142.5074 | -0.919693 | 50.2904
34.58366 | 142.5243 | -0.9201137 | 49.43493
34.587 | 142.5408 | -0.9204406 | 50.85574
34.59033 | 142.5575 | -0.9212478 | 49.94531
34.59366 | 142.5734 | -0.9215969 | 49.9136
34.597 | 142.5897 | -0.9219322 | 51.05741
34.60034 | 142.607 | -0.9223038 | 49.30982
34.60366 | 142.6241 | -0.922572 | 49.945
34.607 | 142.6406 | -0.9231171 | 51.58402
34.61033 | 142.6572 | -0.9239991 | 49.09086
34.61367 | 142.6741 | -0.9246601 | 50.1178
34.617 | 142.6903 | -0.9249755 | 50.95072
34.62033 | 142.7067 | -0.925282 | 49.2156
34.62366 | 142.7234 | -0.9255848 | 50.69518
34.627 | 142.7409 | -0.9258049 | 50.13287
34.63034 | 142.7561 | -0.9262329 | 49.83457
34.63367 | 142.774 | -0.9270934 | 50.93778
34.637 | 142.7899 | -0.9275841 | 49.78294
34.64033 | 142.8067 | -0.927979 | 49.8967
34.64366 | 142.8237 | -0.9282108 | 51.39037
34.647 | 142.8404 | -0.9284111 | 49.1977
34.65033 | 142.8574 | -0.9286163 | 50.12094
34.65367 | 142.8744 | -0.9288812 | 51.64502
34.657 | 142.8905 | -0.9293179 | 49.18284
34.66033 | 142.9074 | -0.9298761 | 50.20434
34.66367 | 142.9233 | -0.9306611 | 50.71286
34.667 | 142.9401 | -0.9315949 | 49.41752
34.67034 | 142.9571 | -0.9325678 | 50.89331
34.67366 | 142.9735 | -0.933342 | 50.00534
34.677 | 142.9905 | -0.9337491 | 49.88082
34.68033 | 143.0064 | -0.9342768 | 50.94448
34.68367 | 143.023 | -0.9345634 | 49.386
34.687 | 143.0398 | -0.9348004 | 49.97516
34.69033 | 143.0572 | -0.9350162 | 51.61226
34.69366 | 143.0728 | -0.9352937 | 49.11944
34.697 | 143.0909 | -0.9355181 | 50.1014
34.70033 | 143.1074 | -0.9359188 | 51.13828
34.70367 | 143.1234 | -0.9368168 | 49.27558
34.707 | 143.1401 | -0.9382788 | 50.61331
34.71033 | 143.1569 | -0.9386005 | 50.19228
34.71367 | 143.1736 | -0.9388598 | 49.82531
34.717 | 143.1896 | -0.9391366 | 51.0026
34.72034 | 143.207 | -0.9395222 | 49.9389
34.72367 | 143.224 | -0.9398132 | 49.91904
34.727 | 143.2392 | -0.9401726 | 51.08086
34.73033 | 143.2569 | -0.9406043 | 49.65234
34.73367 | 143.273 | -0.9410058 | 50.2506
34.737 | 143.2894 | -0.9413574 | 51.6098
34.74033 | 143.3064 | -0.9416456 | 49.13387
34.74367 | 143.3244 | -0.9418158 | 50.16031
34.747 | 143.3391 | -0.9422705 | 50.82054
34.75033 | 143.3574 | -0.9430207 | 49.41522
34.75366 | 143.3737 | -0.9435465 | 50.87496
34.757 | 143.3893 | -0.9444293 | 50.0648
34.76033 | 143.4072 | -0.9453621 | 49.87166
34.76367 | 143.4228 | -0.9456011 | 51.04209
34.767 | 143.4393 | -0.9463803 | 49.49384
34.77033 | 143.4574 | -0.9469842 | 49.94196
34.77367 | 143.4729 | -0.9475038 | 51.47979
34.777 | 143.4893 | -0.9484066 | 49.1001
34.78033 | 143.506 | -0.9487589 | 50.11217
34.78366 | 143.5225 | -0.9489871 | 51.15026
34.787 | 143.5387 | -0.949213 | 49.20956
34.79033 | 143.5568 | -0.9493895 | 50.5154
34.79367 | 143.5737 | -0.9496093 | 50.28192
34.797 | 143.5886 | -0.9504472 | 49.81575
34.80033 | 143.6072 | -0.9516819 | 51.02037
34.80366 | 143.622 | -0.9522465 | 49.9975
34.807 | 143.6392 | -0.9531469 | 49.90968
34.81033 | 143.6566 | -0.9536942 | 51.09873
34.81367 | 143.6718 | -0.954043 | 49.69
34.817 | 143.6893 | -0.9552441 | 50.20503
34.82033 | 143.707 | -0.9561431 | 51.57272
34.82367 | 143.722 | -0.9564234 | 49.06704
34.827 | 143.7392 | -0.9567486 | 50.08032
34.83034 | 143.757 | -0.9569484 | 51.03799
34.83366 | 143.7722 | -0.9571488 | 49.31695
34.837 | 143.7893 | -0.9574976 | 50.74366
34.84033 | 143.8056 | -0.9576798 | 50.09054
34.84366 | 143.8228 | -0.957827 | 49.88504
34.847 | 143.8398 | -0.9580694 | 51.0307
34.85034 | 143.8569 | -0.9582828 | 49.45854
34.85366 | 143.8727 | -0.9588338 | 49.9086
34.857 | 143.8899 | -0.9599158 | 51.47524
34.86033 | 143.9068 | -0.9606551 | 49.11224
34.86367 | 143.9225 | -0.9619484 | 50.16242
34.867 | 143.9399 | -0.9624931 | 51.5069
34.87033 | 143.9561 | -0.9629468 | 49.22159
34.87366 | 143.9733 | -0.9631225 | 50.30893
34.877 | 143.9888 | -0.9633332 | 50.62482
34.88034 | 144.0055 | -0.9640647 | 49.40861
34.88367 | 144.0232 | -0.9647043 | 50.96528
34.887 | 144.0394 | -0.965053 | 49.96247
34.89033 | 144.0556 | -0.9653887 | 49.86933
34.89366 | 144.0723 | -0.9656516 | 51.05356
34.897 | 144.0892 | -0.9659031 | 49.40945
34.90033 | 144.1054 | -0.9664134 | 49.94788
34.90367 | 144.1223 | -0.9668201 | 51.53765
34.907 | 144.1391 | -0.9670906 | 49.07986
34.91033 | 144.1552 | -0.9673726 | 50.16219
34.91367 | 144.1724 | -0.9676319 | 50.95538
34.917 | 144.1887 | -0.9679611 | 49.32998
34.92034 | 144.2056 | -0.9682844 | 50.73375
34.92366 | 144.2217 | -0.9685424 | 50.05621
34.927 | 144.2395 | -0.9701734 | 49.86846
34.93033 | 144.2558 | -0.9711172 | 50.92563
34.93367 | 144.2708 | -0.9719595 | 49.58292
34.937 | 144.2894 | -0.9724344 | 49.947
34.94033 | 144.3052 | -0.9726968 | 51.44082
34.94366 | 144.3227 | -0.972859 | 49.1885
34.947 | 144.3383 | -0.9731069 | 50.14232
34.95033 | 144.3551 | -0.9733921 | 51.59996
34.95367 | 144.3715 | -0.9736776 | 49.14236
34.957 | 144.3891 | -0.9738549 | 50.25738
34.96033 | 144.4061 | -0.9739957 | 50.70438
34.96367 | 144.4227 | -0.9742239 | 49.96976
34.967 | 144.4398 | -0.9744882 | 50.96328
34.97034 | 144.4554 | -0.9748093 | 50.0248
34.97367 | 144.4725 | -0.9754774 | 49.89187
34.977 | 144.4898 | -0.9760112 | 51.04082
34.98033 | 144.5062 | -0.9761902 | 49.39175
34.98367 | 144.5218 | -0.9767536 | 49.96252
34.987 | 144.5397 | -0.9779054 | 51.5986
34.99033 | 144.5554 | -0.9786704 | 49.07806
34.99367 | 144.572 | -0.9796441 | 50.13022
34.997 | 144.5889 | -0.9800301 | 51.08012
35.00033 | 144.6052 | -0.9801657 | 49.21881
35.00366 | 144.6229 | -0.9803394 | 50.80412
35.007 | 144.6392 | -0.9806262 | 50.18075
35.01033 | 144.6561 | -0.9813751 | 49.85222
35.01367 | 144.6728 | -0.9847845 | 51.01211
35.017 | 144.689 | -0.9876319 | 49.79967
35.02033 | 144.7046 | -0.9878137 | 49.91457
35.02367 | 144.7217 | -0.9879813 | 51.16874
35.027 | 144.7394 | -0.9880608 | 49.18605
35.03033 | 144.7549 | -0.9884149 | 50.14154
35.03366 | 144.7725 | -0.9896974 | 51.59674
35.037 | 144.789 | -0.9898914 | 49.20189
35.04033 | 144.8051 | -0.9900375 | 50.22484
35.04367 | 144.8222 | -0.9902768 | 50.6999
35.047 | 144.839 | -0.9905152 | 49.37296
35.05033 | 144.8551 | -0.9917061 | 50.8663
35.05366 | 144.8716 | -0.9929849 | 49.98806
35.057 | 144.8881 | -0.9931805 | 49.92131
35.06033 | 144.9049 | -0.9932819 | 51.02164
35.06367 | 144.9218 | -0.993382 | 49.37231
35.067 | 144.9383 | -0.9937409 | 49.9527
35.07033 | 144.9555 | -0.9941392 | 51.56272
35.07367 | 144.9707 | -0.994589 | 49.09184
35.077 | 144.9881 | -0.9947576 | 50.11798
35.08034 | 145.0053 | -0.9949425 | 51.06235
35.08366 | 145.022 | -0.9952174 | 49.31075
35.087 | 145.0382 | -0.9954619 | 50.67639
35.09033 | 145.0554 | -0.9958603 | 50.1478
35.09366 | 145.073 | -0.9961018 | 50.27263
35.097 | 145.088 | -0.9963246 | 49.85183
35.10034 | 145.1056 | -0.9965944 | 50.94769
35.10366 | 145.1222 | -0.996786 | 49.89194
35.107 | 145.1382 | -0.9978253 | 49.87467
35.11033 | 145.1554 | -0.9993598 | 51.50018
35.11367 | 145.171 | -0.9995548 | 49.26346
35.117 | 145.1881 | -0.9998715 | 49.99262
35.12033 | 145.2062 | -1.000443 | 51.4993
35.12366 | 145.2224 | -1.000622 | 49.06008
35.127 | 145.239 | -1.001018 | 50.13364
35.13034 | 145.255 | -1.001478 | 50.80861
35.13367 | 145.2719 | -1.00164 | 49.29424
35.137 | 145.2894 | -1.001727 | 50.96902
35.14033 | 145.3052 | -1.001893 | 50.05172
35.14366 | 145.3221 | -1.002126 | 49.88226
35.147 | 145.3389 | -1.002535 | 51.01006
35.15033 | 145.356 | -1.003526 | 49.43663
35.15367 | 145.3719 | -1.004849 | 49.95328
35.157 | 145.3882 | -1.005154 | 51.50025
35.16033 | 145.4048 | -1.005326 | 49.13884
35.16367 | 145.4216 | -1.005546 | 50.12982
35.167 | 145.438 | -1.005786 | 51.43707
35.17034 | 145.4543 | -1.005923 | 49.18644
35.17366 | 145.4713 | -1.00611 | 50.6765
35.177 | 145.4889 | -1.006286 | 50.2418
35.18033 | 145.5054 | -1.006516 | 49.83624
35.18367 | 145.5216 | -1.006764 | 50.95578
35.187 | 145.5389 | -1.007345 | 50.0525
35.19033 | 145.555 | -1.007998 | 49.93869
35.19366 | 145.5713 | -1.008782 | 51.40774
35.197 | 145.5875 | -1.009044 | 49.65628
35.20033 | 145.6052 | -1.009295 | 50.1886
35.20367 | 145.6216 | -1.009518 | 51.63048
35.207 | 145.6376 | -1.010542 | 49.14102
35.21033 | 145.655 | -1.01215 | 50.13046
35.21367 | 145.6711 | -1.013062 | 50.81186
35.217 | 145.6881 | -1.014273 | 49.39128
35.22034 | 145.7035 | -1.01471 | 50.87663
35.22367 | 145.7206 | -1.015091 | 50.11852
35.227 | 145.7383 | -1.01559 | 49.85241
35.23033 | 145.754 | -1.015857 | 50.9965
35.23367 | 145.7698 | -1.016134 | 49.47116
35.237 | 145.7872 | -1.016425 | 49.93137
35.24033 | 145.8037 | -1.016661 | 51.47328
35.24367 | 145.8204 | -1.01709 | 49.07992
35.247 | 145.837 | -1.017395 | 50.12286
35.25033 | 145.8533 | -1.017611 | 51.47379
35.25366 | 145.8716 | -1.01774 | 49.22111
35.257 | 145.8871 | -1.017935 | 50.6478
35.26033 | 145.9042 | -1.018655 | 50.2792
35.26367 | 145.9212 | -1.019519 | 49.83015
35.267 | 145.936 | -1.022867 | 50.99441
35.27033 | 145.9539 | -1.023805 | 49.41187
35.27367 | 145.9704 | -1.024092 | 49.92492
35.277 | 145.9866 | -1.024285 | 51.47664
35.28033 | 146.0044 | -1.024417 | 49.65817
35.28366 | 146.021 | -1.024509 | 50.23627
35.287 | 146.0377 | -1.024803 | 51.63507
35.29033 | 146.0547 | -1.025148 | 49.14398
35.29367 | 146.0698 | -1.025939 | 50.18654
35.297 | 146.0878 | -1.026672 | 50.78332
35.30033 | 146.1042 | -1.026885 | 49.36282
35.30366 | 146.1212 | -1.027076 | 50.94232
35.307 | 146.1376 | -1.027321 | 50.15326
35.31033 | 146.1535 | -1.027997 | 49.8459
35.31367 | 146.1707 | -1.028523 | 51.05014
35.317 | 146.1869 | -1.028895 | 49.48888
35.32033 | 146.2044 | -1.029134 | 49.96398
35.32367 | 146.221 | -1.029388 | 51.57165
35.327 | 146.2369 | -1.030609 | 49.11321
35.33034 | 146.2538 | -1.031419 | 50.1155
35.33366 | 146.2694 | -1.031584 | 51.14784
35.337 | 146.2871 | -1.03177 | 49.30124
35.34033 | 146.3038 | -1.031959 | 50.6575
35.34366 | 146.3201 | -1.032336 | 50.18731
35.347 | 146.3352 | -1.035051 | 49.83894
35.35034 | 146.3534 | -1.03635 | 50.92807
35.35366 | 146.3699 | -1.036762 | 49.9636
35.357 | 146.3859 | -1.037007 | 49.9334
35.36033 | 146.404 | -1.037244 | 51.47856
35.36367 | 146.4204 | -1.037457 | 49.65881
35.367 | 146.4365 | -1.03765 | 50.22858
35.37033 | 146.4532 | -1.037901 | 51.60491
35.37366 | 146.471 | -1.038075 | 49.0826
35.377 | 146.487 | -1.038337 | 50.22626
35.38034 | 146.5032 | -1.038575 | 50.73777
35.38367 | 146.5204 | -1.038805 | 49.41056
35.387 | 146.5375 | -1.038944 | 50.90292
35.39033 | 146.554 | -1.039195 | 49.99502
35.39366 | 146.5701 | -1.040991 | 49.90079
35.397 | 146.5866 | -1.041974 | 50.97478
35.40033 | 146.6029 | -1.043115 | 49.44111
35.40367 | 146.6201 | -1.043927 | 49.94012
35.407 | 146.6363 | -1.04471 | 51.57074
35.41033 | 146.6531 | -1.045181 | 49.09723
35.41367 | 146.6695 | -1.04555 | 50.09583
35.417 | 146.686 | -1.045841 | 51.0517
35.42034 | 146.7023 | -1.046172 | 49.34736
35.42366 | 146.7192 | -1.046448 | 50.74406
35.427 | 146.7364 | -1.046766 | 50.1234
35.43033 | 146.7529 | -1.047051 | 49.82257
35.43367 | 146.7694 | -1.047232 | 51.03035
35.437 | 146.7863 | -1.047457 | 49.4596
35.44033 | 146.8035 | -1.047756 | 49.90953
35.44366 | 146.8195 | -1.048176 | 51.6049
35.447 | 146.836 | -1.04902 | 49.0985
35.45033 | 146.8532 | -1.050808 | 50.11963
35.45367 | 146.8689 | -1.051328 | 51.19672
35.457 | 146.8868 | -1.051682 | 49.13129
35.46033 | 146.9025 | -1.051964 | 50.27041
35.46367 | 146.9203 | -1.052174 | 50.34431
35.467 | 146.9362 | -1.0524 | 49.41242
35.47034 | 146.9526 | -1.052682 | 50.98539
35.47367 | 146.9695 | -1.052968 | 50.00004
35.477 | 146.9858 | -1.054014 | 49.88688
35.48033 | 147.0032 | -1.054247 | 51.06412
35.48367 | 147.0194 | -1.05456 | 49.68299
35.487 | 147.0365 | -1.05502 | 50.21072
35.49033 | 147.0528 | -1.056223 | 51.66949
35.49367 | 147.0684 | -1.057072 | 49.08381
35.497 | 147.0859 | -1.057668 | 50.10818
35.50033 | 147.1022 | -1.057924 | 50.86441
35.50366 | 147.1192 | -1.058213 | 49.39648
35.507 | 147.1357 | -1.058525 | 50.81766
35.51033 | 147.1529 | -1.059308 | 50.03111
35.51367 | 147.169 | -1.059665 | 49.88645
35.517 | 147.1847 | -1.06013 | 51.03234
35.52033 | 147.2031 | -1.060328 | 49.39702
35.52367 | 147.2188 | -1.060606 | 49.92586
35.527 | 147.2361 | -1.060897 | 51.63833
35.53033 | 147.252 | -1.061148 | 49.09966
35.53366 | 147.2687 | -1.061771 | 50.1278
35.537 | 147.2865 | -1.062351 | 51.02329
35.54033 | 147.3019 | -1.063458 | 49.27276
35.54367 | 147.3197 | -1.064934 | 50.72292
35.547 | 147.3351 | -1.066614 | 50.15764
35.55033 | 147.3523 | -1.066984 | 49.82428
35.55366 | 147.3686 | -1.067242 | 51.01796
35.557 | 147.3859 | -1.067462 | 49.84296
35.56033 | 147.4029 | -1.067747 | 49.94267
35.56367 | 147.4193 | -1.068564 | 51.3869
35.567 | 147.4354 | -1.070989 | 49.25787
35.57033 | 147.4524 | -1.071232 | 50.12836
35.57367 | 147.4688 | -1.071448 | 51.57787
35.577 | 147.4867 | -1.071643 | 49.11786
35.58034 | 147.5026 | -1.071858 | 50.26684
35.58366 | 147.5193 | -1.073076 | 50.74203
35.587 | 147.537 | -1.074369 | 49.95567
35.59033 | 147.553 | -1.075219 | 51.00809
35.59366 | 147.5691 | -1.076059 | 50.03337
35.597 | 147.5861 | -1.076428 | 49.87985
35.60034 | 147.6025 | -1.076621 | 51.06961
35.60366 | 147.619 | -1.076894 | 49.24266
35.607 | 147.6351 | -1.077686 | 49.96652
35.61033 | 147.6516 | -1.078272 | 51.67394
35.61367 | 147.6689 | -1.080676 | 49.11815
35.617 | 147.685 | -1.08172 | 50.16416
35.62033 | 147.701 | -1.082112 | 50.78874
35.62366 | 147.7181 | -1.082452 | 49.2735
35.627 | 147.7344 | -1.082681 | 50.8187
35.63034 | 147.7514 | -1.082833 | 50.12746
35.63367 | 147.7684 | -1.083022 | 49.84821
35.637 | 147.7854 | -1.083445 | 51.05334
35.64033 | 147.8023 | -1.084064 | 49.5401
35.64366 | 147.8183 | -1.08461 | 49.93404
35.647 | 147.8354 | -1.085243 | 51.4801
35.65033 | 147.8516 | -1.085654 | 49.08468
35.65367 | 147.8682 | -1.085931 | 50.14771
35.657 | 147.8853 | -1.086212 | 51.18253
35.66033 | 147.9024 | -1.086414 | 49.16354
35.66367 | 147.9185 | -1.086808 | 50.60373
35.667 | 147.9347 | -1.087639 | 50.28393
35.67034 | 147.9516 | -1.088328 | 49.84041
35.67366 | 147.969 | -1.088656 | 51.02646
35.677 | 147.9854 | -1.088832 | 49.96888
35.68033 | 148.0019 | -1.089058 | 49.8955
35.68367 | 148.0184 | -1.089254 | 51.32328
35.687 | 148.0362 | -1.089589 | 49.16452
35.69033 | 148.0519 | -1.090743 | 50.12862
35.69366 | 148.0682 | -1.093967 | 51.70654
35.697 | 148.0858 | -1.096302 | 49.08769
35.70033 | 148.1004 | -1.096688 | 50.31472
35.70367 | 148.1186 | -1.096969 | 50.3501
35.707 | 148.1349 | -1.097236 | 49.40024
35.71033 | 148.1514 | -1.097486 | 50.90034
35.71367 | 148.168 | -1.097692 | 49.97172
35.717 | 148.1851 | -1.097909 | 49.8882
35.72034 | 148.2016 | -1.09828 | 51.11399
35.72367 | 148.2181 | -1.099688 | 49.36914
35.727 | 148.2342 | -1.100731 | 49.95904
35.73033 | 148.2514 | -1.101111 | 51.61122
35.73367 | 148.2679 | -1.10147 | 49.1034
35.737 | 148.2844 | -1.101776 | 50.16856
35.74033 | 148.3012 | -1.102044 | 50.88465
35.74367 | 148.3182 | -1.102338 | 49.2912
35.747 | 148.3352 | -1.102683 | 50.78086
35.75033 | 148.3514 | -1.103283 | 50.1318
35.75366 | 148.3682 | -1.105408 | 49.88101
35.757 | 148.3842 | -1.106122 | 51.00892
35.76033 | 148.401 | -1.106422 | 49.48178
35.76367 | 148.4175 | -1.106652 | 49.94402
35.767 | 148.4347 | -1.106931 | 51.54947
35.77033 | 148.4519 | -1.107194 | 49.07328
35.77367 | 148.4677 | -1.107498 | 50.11333
35.777 | 148.4844 | -1.107783 | 51.21804
35.78033 | 148.5018 | -1.10797 | 49.22916
35.78366 | 148.5184 | -1.108116 | 50.82889
35.787 | 148.5353 | -1.10832 | 50.09988
35.79033 | 148.5518 | -1.108764 | 49.82541
35.79367 | 148.5691 | -1.109618 | 51.05081
35.797 | 148.5848 | -1.111861 | 49.87618
35.80033 | 148.6005 | -1.11428 | 49.93536
35.80366 | 148.6176 | -1.114732 | 51.42006
35.807 | 148.635 | -1.114856 | 49.19646
35.81033 | 148.6516 | -1.115084 | 50.1521
35.81367 | 148.6679 | -1.115376 | 51.64306
35.817 | 148.6841 | -1.116257 | 49.19697
35.82033 | 148.7009 | -1.11853 | 50.60454
35.82367 | 148.7173 | -1.119965 | 50.6792
35.827 | 148.7336 | -1.120317 | 49.43022
35.83034 | 148.7502 | -1.121712 | 50.96264
35.83366 | 148.7673 | -1.122056 | 50.00183
35.837 | 148.7842 | -1.12318 | 49.9351
35.84033 | 148.8005 | -1.123789 | 51.09014
35.84366 | 148.8167 | -1.124112 | 49.70769
35.847 | 148.834 | -1.124392 | 50.1623
35.85034 | 148.85 | -1.124726 | 51.64248
35.85366 | 148.8676 | -1.12511 | 49.16556
35.857 | 148.8833 | -1.125965 | 50.09746
35.86033 | 148.9001 | -1.126301 | 50.8371
35.86367 | 148.9168 | -1.126543 | 49.40004
35.867 | 148.9341 | -1.126756 | 50.94783
35.87033 | 148.9496 | -1.127009 | 50.12908
35.87366 | 148.9678 | -1.127631 | 49.91992
35.877 | 148.984 | -1.128246 | 50.9245
35.88034 | 149.0003 | -1.128605 | 49.43258
35.88367 | 149.0178 | -1.128934 | 49.92771
35.887 | 149.0335 | -1.129166 | 51.64424
35.89033 | 149.0504 | -1.129472 | 49.13597
35.89366 | 149.0676 | -1.129813 | 50.09778
35.897 | 149.0839 | -1.130441 | 51.01188
35.90033 | 149.1006 | -1.133441 | 49.33911
35.90367 | 149.1167 | -1.136933 | 50.87016
35.907 | 149.1336 | -1.137693 | 50.10347
35.91033 | 149.1495 | -1.137943 | 49.87385
35.91367 | 149.1671 | -1.138145 | 50.98178
35.917 | 149.1844 | -1.138343 | 49.54624
35.92034 | 149.2008 | -1.138541 | 49.92136
35.92366 | 149.2168 | -1.138817 | 51.48909
35.927 | 149.2336 | -1.139391 | 49.1066
35.93033 | 149.2512 | -1.139609 | 50.161
35.93367 | 149.2668 | -1.140204 | 51.52146
35.937 | 149.284 | -1.140866 | 49.23238
35.94033 | 149.3001 | -1.142511 | 50.56247
35.94366 | 149.3164 | -1.143767 | 50.19816
35.947 | 149.3332 | -1.144878 | 49.4365
35.95033 | 149.3507 | -1.145126 | 50.92084
35.95367 | 149.3667 | -1.145401 | 49.85052
35.957 | 149.3837 | -1.14566 | 49.89063
35.96033 | 149.3993 | -1.145949 | 51.16484
35.96367 | 149.4169 | -1.146221 | 48.96617
35.967 | 149.4337 | -1.146489 | 49.94562
35.97034 | 149.4503 | -1.146947 | 51.49055
35.97367 | 149.4658 | -1.147966 | 49.10786
35.977 | 149.4819 | -1.148868 | 50.25649
35.98033 | 149.4991 | -1.150041 | 50.6847
35.98367 | 149.5172 | -1.150678 | 49.37362
35.987 | 149.5323 | -1.151129 | 50.8881
35.99033 | 149.5499 | -1.151471 | 49.94582
35.99367 | 149.5665 | -1.151746 | 49.8981
35.997 | 149.5829 | -1.152103 | 51.09714
36.00033 | 149.6 | -1.15246 | 49.29434
36.00366 | 149.616 | -1.153082 | 49.96056
36.007 | 149.6333 | -1.153472 | 51.55116
36.01033 | 149.6498 | -1.154139 | 49.02783
36.01367 | 149.6659 | -1.15452 | 50.15703
36.017 | 149.6832 | -1.154832 | 50.82447
36.02033 | 149.6991 | -1.155865 | 49.34072
36.02367 | 149.7171 | -1.156639 | 50.80811
36.027 | 149.732 | -1.157736 | 50.07193
36.03033 | 149.7489 | -1.15885 | 49.8824
36.03366 | 149.7663 | -1.159346 | 51.02652
36.037 | 149.7822 | -1.159622 | 49.43516
36.04033 | 149.7999 | -1.15992 | 49.95256
36.04367 | 149.8163 | -1.160289 | 51.55126
36.047 | 149.8325 | -1.160712 | 48.96562
36.05033 | 149.8492 | -1.161249 | 50.08614
36.05366 | 149.8664 | -1.161686 | 50.80874
36.057 | 149.8825 | -1.162047 | 49.2636
36.06033 | 149.8994 | -1.162414 | 50.75205
36.06367 | 149.916 | -1.162732 | 50.16696
36.067 | 149.9332 | -1.163427 | 49.86678
36.07033 | 149.9502 | -1.164336 | 50.98553
36.07367 | 149.9666 | -1.16518 | 49.51433
36.077 | 149.9824 | -1.167354 | 49.9368
36.08034 | 149.9998 | -1.169183 | 51.45586
36.08366 | 150.0161 | -1.169934 | 49.02772
36.087 | 150.0317 | -1.171475 | 50.15695
36.09033 | 150.0489 | -1.171813 | 51.48872
36.09366 | 150.0652 | -1.17211 | 49.21576
36.097 | 150.0835 | -1.172434 | 50.74336
36.10034 | 150.0989 | -1.173406 | 50.1969
36.10366 | 150.1158 | -1.175036 | 49.85812
36.107 | 150.1323 | -1.177157 | 51.02115
36.11033 | 150.1484 | -1.17859 | 49.48252
36.11367 | 150.165 | -1.179398 | 49.92076
36.117 | 150.1819 | -1.180105 | 51.42336
36.12033 | 150.1985 | -1.18037 | 49.16773
36.12366 | 150.2144 | -1.180594 | 50.1294
36.127 | 150.232 | -1.180838 | 51.51903
36.13034 | 150.2492 | -1.181118 | 49.19938
36.13367 | 150.2653 | -1.182796 | 50.576
36.137 | 150.2816 | -1.185044 | 50.2274
36.14033 | 150.2984 | -1.185424 | 49.84206
36.14366 | 150.3152 | -1.185699 | 50.94868
36.147 | 150.3319 | -1.186235 | 49.91046
36.15033 | 150.3489 | -1.18679 | 49.93628
36.15367 | 150.3645 | -1.187218 | 51.423
36.157 | 150.3822 | -1.187453 | 48.99411
36.16033 | 150.3992 | -1.187683 | 49.97582
36.16367 | 150.416 | -1.188009 | 51.61419
36.167 | 150.4323 | -1.189749 | 49.10546
36.17034 | 150.4491 | -1.190899 | 50.31876
36.17366 | 150.4652 | -1.191745 | 50.69683
36.177 | 150.4824 | -1.193639 | 49.40144
36.18033 | 150.4988 | -1.194461 | 50.86951
36.18367 | 150.5149 | -1.196077 | 50.06822
36.187 | 150.5323 | -1.197235 | 49.89682
36.19033 | 150.5477 | -1.197939 | 51.1115
36.19366 | 150.5656 | -1.198315 | 49.26055
36.197 | 150.582 | -1.198644 | 49.95186
36.20033 | 150.5983 | -1.198948 | 51.54947
36.20367 | 150.6148 | -1.199603 | 49.16754
36.207 | 150.6316 | -1.200068 | 50.13746
36.21033 | 150.6485 | -1.20042 | 50.93542
36.21367 | 150.6647 | -1.200986 | 49.35598
36.217 | 150.682 | -1.201644 | 50.87868
36.22034 | 150.6985 | -1.202062 | 50.00711
36.22367 | 150.7147 | -1.20236 | 49.91256
36.227 | 150.7318 | -1.202912 | 50.9931
36.23033 | 150.7482 | -1.20412 | 49.46441
36.23367 | 150.7646 | -1.209227 | 49.96756
36.237 | 150.781 | -1.212866 | 51.6457
36.24033 | 150.7968 | -1.213404 | 49.05902
36.24367 | 150.8137 | -1.213588 | 50.09406
36.247 | 150.831 | -1.213791 | 50.93444
36.25033 | 150.848 | -1.214046 | 49.3561
36.25366 | 150.8642 | -1.214932 | 50.8792
36.257 | 150.8806 | -1.215212 | 50.10384
36.26033 | 150.8976 | -1.21547 | 49.89006
36.26367 | 150.9146 | -1.215621 | 50.94261
36.267 | 150.9308 | -1.215726 | 49.43597
36.27033 | 150.9485 | -1.216131 | 49.98453
36.27367 | 150.9642 | -1.217511 | 51.45746
36.277 | 150.981 | -1.221682 | 49.06024
36.28033 | 150.997 | -1.224549 | 50.12582
36.28366 | 151.0139 | -1.225506 | 50.88866
36.287 | 151.0306 | -1.225884 | 49.21676
36.29033 | 151.0474 | -1.226164 | 50.7125
36.29367 | 151.0642 | -1.226864 | 50.10484
36.297 | 151.0801 | -1.22855 | 49.81969
36.30033 | 151.0974 | -1.228924 | 50.99472
36.30366 | 151.1136 | -1.229276 | 49.62574
36.307 | 151.131 | -1.229506 | 49.91398
36.31033 | 151.1472 | -1.230131 | 51.48985
36.31367 | 151.1644 | -1.231545 | 49.01374
36.317 | 151.18 | -1.232631 | 50.06682
36.32033 | 151.1972 | -1.23303 | 51.04682
36.32367 | 151.2134 | -1.233326 | 49.1391
36.327 | 151.2309 | -1.233522 | 50.64115
36.33034 | 151.2473 | -1.233863 | 50.16719
36.33366 | 151.2634 | -1.234425 | 49.80429
36.337 | 151.2803 | -1.2354 | 51.03408
36.34033 | 151.2971 | -1.235659 | 49.88025
36.34366 | 151.3141 | -1.236198 | 49.95324
36.347 | 151.3301 | -1.237337 | 51.42621
36.35034 | 151.3458 | -1.238196 | 48.87172
36.35366 | 151.3633 | -1.23916 | 49.9692
36.357 | 151.3806 | -1.239613 | 51.52253
36.36033 | 151.3964 | -1.239902 | 49.15502
36.36367 | 151.4131 | -1.240905 | 50.3239
36.367 | 151.43 | -1.241715 | 50.10512
36.37033 | 151.4466 | -1.241934 | 49.43674
36.37366 | 151.4627 | -1.242274 | 50.93732
36.377 | 151.4803 | -1.24274 | 49.85244
36.38034 | 151.4967 | -1.243738 | 49.89904
36.38367 | 151.5136 | -1.246546 | 51.11406
36.387 | 151.5294 | -1.24934 | 49.28054
36.39033 | 151.5464 | -1.250278 | 50.1262
36.39366 | 151.5638 | -1.250602 | 51.61954
36.397 | 151.5788 | -1.250904 | 49.09354
36.40033 | 151.5962 | -1.251174 | 50.26861
36.40367 | 151.6128 | -1.251352 | 50.23128
36.407 | 151.6294 | -1.251526 | 49.43633
36.41033 | 151.6469 | -1.251795 | 50.8569
36.41367 | 151.6639 | -1.25232 | 49.88348
36.417 | 151.6795 | -1.25347 | 49.88284
36.42034 | 151.6963 | -1.255819 | 51.08873
36.42366 | 151.7134 | -1.25632 | 49.23126
36.427 | 151.729 | -1.257383 | 49.95287
36.43033 | 151.7462 | -1.258522 | 51.61588
36.43367 | 151.7628 | -1.258772 | 49.1067
36.437 | 151.7793 | -1.259047 | 50.2567
36.44033 | 151.7966 | -1.260862 | 50.69982
36.44366 | 151.8123 | -1.263558 | 49.42044
36.447 | 151.8284 | -1.267378 | 50.89609
36.45033 | 151.8456 | -1.268312 | 49.97801
36.45367 | 151.8622 | -1.26847 | 49.9065
36.457 | 151.8787 | -1.268746 | 50.95152
36.46033 | 151.8959 | -1.269052 | 49.327
36.46367 | 151.913 | -1.269311 | 49.95371
36.467 | 151.9294 | -1.269854 | 51.55445
36.47034 | 151.946 | -1.270118 | 49.10811
36.47367 | 151.9619 | -1.270939 | 50.13
36.477 | 151.9789 | -1.271985 | 50.79422
36.48033 | 151.9958 | -1.272488 | 49.3575
36.48367 | 152.0124 | -1.273542 | 50.89582
36.487 | 152.0289 | -1.274328 | 50.04056
36.49033 | 152.0452 | -1.274714 | 49.84273
36.49367 | 152.0621 | -1.275061 | 50.966
36.497 | 152.0786 | -1.275422 | 49.34117
36.50033 | 152.0958 | -1.275784 | 49.95273
36.50366 | 152.1118 | -1.277002 | 51.5844
36.507 | 152.129 | -1.277997 | 49.02933
36.51033 | 152.1452 | -1.278495 | 50.10225
36.51367 | 152.1622 | -1.278813 | 50.96806
36.517 | 152.1788 | -1.279624 | 49.40452
36.52033 | 152.1949 | -1.280132 | 50.9043
36.52367 | 152.212 | -1.28132 | 50.01121
36.527 | 152.2281 | -1.281803 | 49.87484
36.53033 | 152.2447 | -1.282034 | 50.90378
36.53366 | 152.2626 | -1.282211 | 49.45258
36.537 | 152.2789 | -1.28246 | 49.93778
36.54033 | 152.2959 | -1.282878 | 51.55408
36.54367 | 152.3114 | -1.286225 | 49.01422
36.547 | 152.3291 | -1.288547 | 50.11414
36.55033 | 152.3453 | -1.289493 | 50.96792
36.55366 | 152.361 | -1.291237 | 49.327
36.557 | 152.3788 | -1.29235 | 50.69016
36.56033 | 152.3956 | -1.292645 | 50.07428
36.56367 | 152.4109 | -1.293333 | 49.84399
36.567 | 152.4287 | -1.294536 | 50.98371
36.57033 | 152.4444 | -1.295138 | 49.42176
36.57367 | 152.4608 | -1.29665 | 49.91414
36.577 | 152.4779 | -1.297245 | 51.52207
36.58034 | 152.494 | -1.297754 | 49.02954
36.58366 | 152.511 | -1.298201 | 50.09437
36.587 | 152.528 | -1.29866 | 50.93658
36.59033 | 152.5445 | -1.298948 | 49.26414
36.59366 | 152.5613 | -1.299306 | 50.72116
36.597 | 152.5784 | -1.300007 | 50.04184
36.60034 | 152.5954 | -1.300975 | 49.84351
36.60366 | 152.6112 | -1.302292 | 51.03063
36.607 | 152.628 | -1.302873 | 49.53191
36.61033 | 152.6449 | -1.303157 | 49.91388
36.61367 | 152.6617 | -1.303357 | 51.4259
36.617 | 152.678 | -1.303652 | 49.13838
36.62033 | 152.6948 | -1.305686 | 50.12946
36.62366 | 152.7108 | -1.310543 | 51.04483
36.627 | 152.7272 | -1.3128 | 49.20004
36.63034 | 152.7439 | -1.313528 | 50.59257
36.63367 | 152.76 | -1.314365 | 50.10258
36.637 | 152.7774 | -1.315348 | 49.84312
36.64033 | 152.7937 | -1.316333 | 51.04689
36.64366 | 152.81 | -1.31709 | 49.61074
36.647 | 152.8266 | -1.317438 | 49.9454
36.65033 | 152.8438 | -1.317677 | 51.52146
36.65367 | 152.8606 | -1.318198 | 49.16961
36.657 | 152.877 | -1.319876 | 50.12192
36.66033 | 152.8926 | -1.321098 | 51.07799
36.66367 | 152.9102 | -1.321841 | 49.17006
36.667 | 152.9271 | -1.322068 | 50.562
36.67034 | 152.9432 | -1.322324 | 50.10526
36.67366 | 152.9604 | -1.322639 | 49.82776
36.677 | 152.9768 | -1.323923 | 51.0068
36.68033 | 152.993 | -1.325781 | 49.81894
36.68367 | 153.0099 | -1.328964 | 49.90623
36.687 | 153.0262 | -1.329564 | 51.1091
36.69033 | 153.0428 | -1.33007 | 49.18567
36.69366 | 153.0599 | -1.330447 | 50.118
36.697 | 153.0764 | -1.330674 | 51.49056
36.70033 | 153.0925 | -1.331221 | 49.17058
36.70367 | 153.111 | -1.331697 | 50.658
36.707 | 153.1269 | -1.331984 | 50.23056
36.71033 | 153.1425 | -1.33292 | 49.78891
36.71367 | 153.1595 | -1.333689 | 50.96328
36.717 | 153.1764 | -1.334674 | 49.91476
36.72034 | 153.1933 | -1.337 | 49.92196
36.72367 | 153.2098 | -1.337767 | 51.19628
36.727 | 153.226 | -1.338379 | 49.16934
36.73033 | 153.2432 | -1.339277 | 50.13746
36.73367 | 153.259 | -1.339587 | 51.52139
36.737 | 153.2767 | -1.339954 | 49.07654
36.74033 | 153.294 | -1.340204 | 50.33574
36.74367 | 153.3093 | -1.340658 | 50.29408
36.747 | 153.3266 | -1.341377 | 49.82808
36.75033 | 153.3426 | -1.342872 | 50.92776
36.75366 | 153.3598 | -1.34505 | 49.9452
36.757 | 153.3762 | -1.346499 | 49.90617
36.76033 | 153.3926 | -1.346995 | 51.10902
36.76367 | 153.4098 | -1.347558 | 48.93452
36.767 | 153.4262 | -1.34849 | 49.92972
36.77033 | 153.4431 | -1.349866 | 51.42753
36.77367 | 153.4589 | -1.352664 | 49.18687
36.777 | 153.4759 | -1.353444 | 50.27664
36.78033 | 153.4923 | -1.353876 | 50.26274
36.78366 | 153.5098 | -1.354248 | 49.46856
36.787 | 153.5256 | -1.354816 | 50.84213
36.79033 | 153.5422 | -1.355493 | 49.88509
36.79367 | 153.5587 | -1.35662 | 49.92271
36.797 | 153.5764 | -1.357332 | 51.13428
36.80033 | 153.5914 | -1.359682 | 49.23374
36.80366 | 153.6087 | -1.36079 | 49.92276
36.807 | 153.625 | -1.361077 | 51.6517
36.81033 | 153.6417 | -1.36141 | 49.06262
36.81367 | 153.6596 | -1.36165 | 50.2845
36.817 | 153.675 | -1.362064 | 50.65506
36.82033 | 153.6925 | -1.362549 | 49.40672
36.82367 | 153.7097 | -1.363198 | 50.87486
36.827 | 153.7254 | -1.365701 | 49.95062
36.83034 | 153.7423 | -1.369195 | 49.86842
36.83366 | 153.7577 | -1.370631 | 51.16313
36.837 | 153.7746 | -1.371265 | 49.67224
36.84033 | 153.792 | -1.371748 | 50.16907
36.84366 | 153.8086 | -1.372224 | 51.621
36.847 | 153.8247 | -1.37406 | 49.07922
36.85034 | 153.8413 | -1.375873 | 50.25706
36.85366 | 153.8574 | -1.377227 | 50.32754
36.857 | 153.8737 | -1.37775 | 49.80518
36.86033 | 153.8913 | -1.378192 | 50.94054
36.86367 | 153.9085 | -1.37836 | 50.01233
36.867 | 153.9244 | -1.378638 | 49.9072
36.87033 | 153.9422 | -1.379112 | 51.03165
36.87366 | 153.9582 | -1.379606 | 49.63302
36.877 | 153.9749 | -1.38018 | 50.24563
36.88034 | 153.9918 | -1.380594 | 51.58909
36.88367 | 154.0087 | -1.381589 | 49.03227
36.887 | 154.0253 | -1.383817 | 50.30064
36.89033 | 154.0411 | -1.386676 | 50.65556
36.89366 | 154.0581 | -1.387776 | 49.9499
36.897 | 154.0741 | -1.388841 | 50.9547
36.90033 | 154.0911 | -1.389133 | 49.9498
36.90367 | 154.1069 | -1.389344 | 49.88415
36.907 | 154.125 | -1.389616 | 51.12383
36.91033 | 154.1412 | -1.390286 | 49.251
36.91367 | 154.1577 | -1.391796 | 49.93922
36.917 | 154.1738 | -1.395484 | 51.65361
36.92034 | 154.1907 | -1.397501 | 49.06463
36.92366 | 154.2064 | -1.399456 | 50.23
36.927 | 154.2238 | -1.399811 | 50.7204
36.93033 | 154.2399 | -1.40018 | 49.91109
36.93367 | 154.2574 | -1.400431 | 50.95981
36.937 | 154.2744 | -1.400711 | 49.95144
36.94033 | 154.291 | -1.401448 | 49.885
36.94366 | 154.3069 | -1.402054 | 51.18806
36.947 | 154.3242 | -1.402689 | 49.65753
36.95033 | 154.3405 | -1.404262 | 50.18898
36.95367 | 154.3575 | -1.406681 | 51.56
36.957 | 154.3732 | -1.407625 | 49.08078
36.96033 | 154.3904 | -1.407928 | 50.25735
36.96367 | 154.4073 | -1.408142 | 50.65724
36.967 | 154.4235 | -1.408797 | 49.40918
36.97034 | 154.4406 | -1.410686 | 50.89106
36.97367 | 154.4563 | -1.412709 | 50.01394
36.977 | 154.4732 | -1.413767 | 49.87638
36.98033 | 154.4898 | -1.414266 | 51.04844
36.98367 | 154.5063 | -1.4146 | 49.26669
36.987 | 154.524 | -1.415424 | 49.93159
36.99033 | 154.5399 | -1.416101 | 51.55876
36.99367 | 154.556 | -1.41669 | 49.04892
36.997 | 154.5736 | -1.417156 | 50.2493
37.00033 | 154.5894 | -1.417422 | 50.71976
37.00366 | 154.6062 | -1.41806 | 49.39304
37.007 | 154.6234 | -1.418717 | 50.8523
37.01033 | 154.64 | -1.419096 | 49.95284
37.01367 | 154.6564 | -1.419428 | 49.87709
37.017 | 154.6739 | -1.419752 | 51.08114
37.02033 | 154.6902 | -1.42129 | 49.63441
37.02367 | 154.7066 | -1.424365 | 50.26196
37.027 | 154.7229 | -1.427082 | 51.68908
37.03033 | 154.7386 | -1.428816 | 49.06658
37.03366 | 154.7561 | -1.42926 | 50.3251
37.037 | 154.7729 | -1.429765 | 50.36416
37.04033 | 154.7899 | -1.430299 | 49.3803
37.04367 | 154.8058 | -1.431528 | 50.9259
37.047 | 154.8229 | -1.432799 | 49.92406
37.05033 | 154.8389 | -1.434444 | 49.88606
37.05366 | 154.8554 | -1.436049 | 51.15859
37.057 | 154.8719 | -1.43717 | 49.19291
37.06033 | 154.8887 | -1.43765 | 49.94926
37.06367 | 154.906 | -1.437937 | 51.53214
37.067 | 154.9222 | -1.43855 | 49.0683
37.07033 | 154.9387 | -1.439628 | 50.31809
37.07367 | 154.9547 | -1.440626 | 50.72537
37.077 | 154.9728 | -1.441175 | 49.91996
37.08034 | 154.9889 | -1.44181 | 51.00663
37.08366 | 155.0053 | -1.44254 | 50.05252
37.087 | 155.022 | -1.4437 | 49.87874
37.09033 | 155.0392 | -1.444327 | 51.09912
37.09366 | 155.0554 | -1.445271 | 49.28662
37.097 | 155.0724 | -1.446132 | 49.95712
37.10034 | 155.0876 | -1.447137 | 51.56399
37.10366 | 155.105 | -1.449072 | 49.05283
37.107 | 155.1219 | -1.451216 | 50.23462
37.11033 | 155.138 | -1.451683 | 50.61232
37.11367 | 155.1546 | -1.452055 | 49.381
37.117 | 155.1718 | -1.452491 | 50.89462
37.12033 | 155.1888 | -1.453143 | 49.95576
37.12366 | 155.2053 | -1.454874 | 49.88611
37.127 | 155.2208 | -1.456751 | 51.14261
37.13034 | 155.2375 | -1.457864 | 49.6352
37.13367 | 155.2547 | -1.458377 | 50.2541
37.137 | 155.2709 | -1.45884 | 51.53163
37.14033 | 155.2889 | -1.459494 | 49.13024
37.14366 | 155.3052 | -1.460359 | 50.27006
37.147 | 155.3209 | -1.460853 | 50.67618
37.15033 | 155.3381 | -1.461345 | 49.41181
37.15367 | 155.3547 | -1.462161 | 50.89346
37.157 | 155.3715 | -1.462828 | 49.98524
37.16033 | 155.3877 | -1.464419 | 49.90922
37.16367 | 155.4051 | -1.465042 | 51.16172
37.167 | 155.4209 | -1.465694 | 49.23816
37.17034 | 155.4382 | -1.466603 | 49.92531
37.17366 | 155.4546 | -1.467662 | 51.53181
37.177 | 155.4704 | -1.469214 | 49.14598
37.18033 | 155.488 | -1.469714 | 50.28988
37.18367 | 155.5046 | -1.470322 | 50.36533
37.187 | 155.5208 | -1.471478 | 49.41226
37.19033 | 155.5376 | -1.472302 | 50.92761
37.19366 | 155.5536 | -1.473226 | 49.83004
37.197 | 155.5716 | -1.474344 | 49.90254
37.20033 | 155.5874 | -1.474924 | 51.15141
37.20367 | 155.6044 | -1.47597 | 49.19388
37.207 | 155.621 | -1.476509 | 50.12016
37.21033 | 155.6369 | -1.477102 | 51.53469
37.21367 | 155.6546 | -1.477902 | 49.03886
37.217 | 155.6706 | -1.478985 | 50.33399
37.22034 | 155.6868 | -1.479909 | 50.14824
37.22367 | 155.7037 | -1.48095 | 49.38257
37.227 | 155.7204 | -1.481833 | 50.86462
37.23033 | 155.7378 | -1.482796 | 49.8949
37.23367 | 155.7536 | -1.485301 | 49.91873
37.237 | 155.77 | -1.486135 | 51.16022
37.24033 | 155.7873 | -1.486812 | 49.19462
37.24367 | 155.804 | -1.487642 | 50.11234
37.247 | 155.8203 | -1.489514 | 51.5985
37.25033 | 155.836 | -1.491668 | 49.117
37.25366 | 155.8526 | -1.493414 | 50.63366
37.257 | 155.8702 | -1.49435 | 50.27412
37.26033 | 155.8861 | -1.494723 | 49.81678
37.26367 | 155.9032 | -1.495399 | 50.91061
37.267 | 155.9193 | -1.496692 | 49.8946
37.27033 | 155.9363 | -1.497913 | 49.89536
37.27367 | 155.953 | -1.499005 | 51.3766
37.277 | 155.9696 | -1.499843 | 49.02344
37.28033 | 155.9867 | -1.500439 | 50.15582
37.28366 | 156.0026 | -1.501238 | 51.02512
37.287 | 156.0198 | -1.501873 | 49.17961
37.29033 | 156.0371 | -1.502478 | 50.60113
37.29367 | 156.0526 | -1.50539 | 50.1785
37.297 | 156.0688 | -1.510744 | 49.83202
37.30033 | 156.0851 | -1.512811 | 50.95004
37.30366 | 156.1022 | -1.513415 | 49.89198
37.307 | 156.119 | -1.513957 | 49.91076
37.31033 | 156.1354 | -1.514375 | 51.47078
37.31367 | 156.1524 | -1.514741 | 49.13201
37.317 | 156.169 | -1.515256 | 50.10464
37.32033 | 156.1862 | -1.515725 | 51.05659
37.32367 | 156.203 | -1.516095 | 49.148
37.327 | 156.2191 | -1.516469 | 50.64946
37.33034 | 156.2361 | -1.51735 | 50.11628
37.33366 | 156.2521 | -1.518787 | 49.82452
37.337 | 156.27 | -1.519815 | 51.03367
37.34033 | 156.286 | -1.520606 | 49.5257
37.34366 | 156.3024 | -1.52113 | 49.91084
37.347 | 156.3191 | -1.521751 | 51.43918
37.35034 | 156.3367 | -1.522478 | 49.06987
37.35366 | 156.3523 | -1.526838 | 50.10458
37.357 | 156.3692 | -1.529708 | 51.07198
37.36033 | 156.385 | -1.532086 | 49.35102
37.36367 | 156.4026 | -1.532726 | 50.689
37.367 | 156.4188 | -1.532986 | 50.08624
37.37033 | 156.4366 | -1.533553 | 49.87976
37.37366 | 156.4526 | -1.53532 | 50.94358
37.377 | 156.4682 | -1.538174 | 49.49453
37.38034 | 156.4854 | -1.539703 | 49.91128
37.38367 | 156.5019 | -1.540377 | 51.50391
37.387 | 156.5184 | -1.541708 | 49.07096
37.39033 | 156.5351 | -1.543812 | 50.07353
37.39366 | 156.5513 | -1.545066 | 51.04197
37.397 | 156.5678 | -1.545902 | 49.321
37.40033 | 156.5842 | -1.54639 | 50.72188
37.40367 | 156.6018 | -1.546588 | 49.96134
37.407 | 156.6184 | -1.54689 | 49.85658
37.41033 | 156.6346 | -1.547439 | 50.97131
37.41367 | 156.6518 | -1.548293 | 49.416
37.417 | 156.6686 | -1.549348 | 49.96656
37.42034 | 156.685 | -1.550878 | 51.66381
37.42366 | 156.7012 | -1.552179 | 49.0557
37.427 | 156.7182 | -1.553722 | 50.09326
37.43033 | 156.7338 | -1.556739 | 50.86817
37.43367 | 156.7507 | -1.558896 | 49.30567
37.437 | 156.7673 | -1.560271 | 50.85632
37.44033 | 156.7841 | -1.56089 | 49.92831
37.44366 | 156.8008 | -1.561401 | 49.91098
37.447 | 156.8176 | -1.561866 | 51.00688
37.45033 | 156.8341 | -1.562176 | 49.39869
37.45367 | 156.851 | -1.562463 | 49.9657
37.457 | 156.8676 | -1.562858 | 51.46975
37.46033 | 156.8841 | -1.563218 | 49.06926
37.46367 | 156.901 | -1.564034 | 50.12822
37.467 | 156.9175 | -1.56629 | 50.83498
37.47034 | 156.9342 | -1.569068 | 49.38147
37.47367 | 156.9504 | -1.571892 | 50.92656
37.477 | 156.9671 | -1.57302 | 49.98877
37.48033 | 156.9835 | -1.573273 | 49.8865
37.48367 | 157.0005 | -1.573516 | 51.0641
37.487 | 157.0172 | -1.574008 | 49.28696
37.49033 | 157.034 | -1.574572 | 49.94156
37.49367 | 157.0506 | -1.576223 | 51.50064
37.497 | 157.067 | -1.577553 | 49.06858
37.50033 | 157.0844 | -1.579436 | 50.23072
37.50366 | 157.1003 | -1.581198 | 50.3016
37.507 | 157.1161 | -1.583601 | 49.80748
37.51033 | 157.1324 | -1.584519 | 50.95987
37.51367 | 157.1496 | -1.585303 | 49.98603
37.517 | 157.1668 | -1.585703 | 49.91741
37.52033 | 157.1829 | -1.586188 | 51.01559
37.52367 | 157.2 | -1.586701 | 50.64453
37.527 | 157.2164 | -1.587536 | 49.20824
37.53033 | 157.2327 | -1.588082 | 49.92559
37.53366 | 157.2492 | -1.588948 | 51.53186
37.537 | 157.2666 | -1.589783 | 49.09889
37.54033 | 157.2828 | -1.590263 | 50.19861
37.54367 | 157.2994 | -1.591693 | 50.75356
37.547 | 157.3167 | -1.592628 | 49.37942
37.55033 | 157.3326 | -1.593475 | 50.90952
37.55366 | 157.3495 | -1.594456 | 49.95391
37.557 | 157.366 | -1.594947 | 49.90908
37.56033 | 157.3824 | -1.595468 | 51.00272
37.56367 | 157.3994 | -1.595936 | 49.65802
37.567 | 157.4157 | -1.596921 | 50.22056
37.57033 | 157.4335 | -1.597972 | 51.56222
37.57367 | 157.4493 | -1.599204 | 49.09876
37.577 | 157.4661 | -1.600354 | 50.27784
37.58034 | 157.4831 | -1.601569 | 50.62832
37.58366 | 157.499 | -1.602013 | 49.36437
37.587 | 157.5157 | -1.602579 | 50.902
37.59033 | 157.5328 | -1.603708 | 49.92375
37.59366 | 157.5487 | -1.60439 | 49.87836
37.597 | 157.5659 | -1.605552 | 51.13034
37.60034 | 157.582 | -1.605922 | 49.25492
37.60366 | 157.5988 | -1.606449 | 50.12789
37.607 | 157.6158 | -1.607092 | 51.53292
37.61033 | 157.6325 | -1.608498 | 49.17786
37.61367 | 157.6483 | -1.610158 | 50.314
37.617 | 157.6655 | -1.611095 | 50.27254
37.62033 | 157.682 | -1.61214 | 49.83174
37.62366 | 157.6991 | -1.612771 | 50.99695
37.627 | 157.7151 | -1.613403 | 49.50964
37.63034 | 157.7316 | -1.615064 | 49.88669
37.63367 | 157.749 | -1.616565 | 51.46944
37.637 | 157.7644 | -1.617829 | 49.05262
37.64033 | 157.7822 | -1.618395 | 50.10009
37.64366 | 157.798 | -1.618953 | 51.1329
37.647 | 157.8158 | -1.620177 | 49.19261
37.65033 | 157.8316 | -1.622191 | 50.63932
37.65367 | 157.8486 | -1.624383 | 50.05012
37.657 | 157.8655 | -1.624927 | 49.83061
37.66033 | 157.8811 | -1.625446 | 51.05906
37.66367 | 157.8993 | -1.62599 | 49.60102
37.667 | 157.9148 | -1.627168 | 49.90128
37.67034 | 157.9317 | -1.628616 | 51.46679
37.67366 | 157.9482 | -1.630432 | 49.09858
37.677 | 157.9649 | -1.631916 | 50.08828
37.68033 | 157.9812 | -1.632899 | 50.99035
37.68367 | 157.9981 | -1.633914 | 49.16131
37.687 | 158.0141 | -1.63489 | 50.79862
37.69033 | 158.0309 | -1.6353 | 49.9883
37.69366 | 158.0477 | -1.636061 | 49.8706
37.697 | 158.0646 | -1.637744 | 50.94478
37.70033 | 158.0806 | -1.638808 | 49.45972
37.70367 | 158.0972 | -1.640181 | 49.93376
37.707 | 158.1142 | -1.642136 | 51.53304
37.71033 | 158.1302 | -1.643212 | 49.06898
37.71367 | 158.1468 | -1.644438 | 50.08088
37.717 | 158.164 | -1.645138 | 50.84951
37.72034 | 158.1808 | -1.645578 | 49.31935
37.72367 | 158.1976 | -1.646454 | 50.81664
37.727 | 158.2136 | -1.648318 | 50.11716
37.73033 | 158.2306 | -1.64953 | 49.87954
37.73367 | 158.2464 | -1.650498 | 50.94246
37.737 | 158.2644 | -1.65115 | 49.38194
37.74033 | 158.2806 | -1.651791 | 49.9025
37.74367 | 158.2972 | -1.654125 | 51.66067
37.747 | 158.3134 | -1.657092 | 49.06912
37.75033 | 158.3299 | -1.658749 | 50.15186
37.75366 | 158.347 | -1.659443 | 50.77164
37.757 | 158.3633 | -1.659846 | 49.39612
37.76033 | 158.3802 | -1.660326 | 50.85449
37.76367 | 158.3968 | -1.661078 | 49.95694
37.767 | 158.4134 | -1.662835 | 49.89406
37.77033 | 158.43 | -1.665156 | 51.07598
37.77367 | 158.4469 | -1.667668 | 49.65144
37.777 | 158.4633 | -1.670866 | 50.211
37.78033 | 158.4792 | -1.672519 | 51.53308
37.78366 | 158.4962 | -1.673506 | 49.13146
37.787 | 158.5132 | -1.673931 | 50.23915
37.79033 | 158.5287 | -1.674499 | 50.64602
37.79367 | 158.5471 | -1.675094 | 49.96315
37.797 | 158.5629 | -1.676259 | 50.99256
37.80033 | 158.5796 | -1.67691 | 49.9572
37.80366 | 158.5972 | -1.677371 | 49.9343
37.807 | 158.6131 | -1.678106 | 51.37546
37.81033 | 158.6297 | -1.679481 | 49.16309
37.81367 | 158.6459 | -1.680694 | 50.1045
37.817 | 158.6634 | -1.681313 | 51.53441
37.82033 | 158.6794 | -1.681602 | 49.19474
37.82367 | 158.6963 | -1.682055 | 50.62518
37.827 | 158.7127 | -1.683192 | 50.21044
37.83034 | 158.7301 | -1.683806 | 49.82446
37.83366 | 158.7456 | -1.685238 | 51.03354
37.837 | 158.7638 | -1.686433 | 49.47732
37.84033 | 158.7796 | -1.687441 | 49.93387
37.84366 | 158.7953 | -1.688605 | 51.43731
37.847 | 158.8128 | -1.690091 | 49.09963
37.85034 | 158.8295 | -1.692196 | 50.15148
37.85366 | 158.8458 | -1.694069 | 51.11843
37.857 | 158.8622 | -1.694618 | 49.24048
37.86033 | 158.8792 | -1.695244 | 50.71174
37.86367 | 158.8957 | -1.696123 | 50.11473
37.867 | 158.9128 | -1.696827 | 49.83176
37.87033 | 158.929 | -1.698036 | 51.02891
37.87366 | 158.9456 | -1.698681 | 49.50801
37.877 | 158.9623 | -1.699261 | 49.93393
37.88034 | 158.9792 | -1.699972 | 51.4695
37.88367 | 158.9966 | -1.700399 | 49.0065
37.887 | 159.0116 | -1.70116 | 50.12804
37.89033 | 159.0294 | -1.704362 | 50.89724
37.89366 | 159.0458 | -1.706688 | 49.31904
37.897 | 159.0615 | -1.708946 | 50.86332
37.90033 | 159.0787 | -1.710437 | 49.98964
37.90367 | 159.0951 | -1.710964 | 49.8786
37.907 | 159.1116 | -1.711815 | 51.01978
37.91033 | 159.129 | -1.712242 | 49.33358
37.91367 | 159.1453 | -1.713154 | 49.93332
37.917 | 159.1622 | -1.713918 | 51.56335
37.92034 | 159.1786 | -1.715306 | 49.05244
37.92366 | 159.1946 | -1.717178 | 50.17132
37.927 | 159.212 | -1.717709 | 50.77083
37.93033 | 159.2274 | -1.718431 | 49.91572
37.93367 | 159.245 | -1.719814 | 50.90402
37.937 | 159.2615 | -1.720873 | 49.9875
37.94033 | 159.278 | -1.722069 | 49.90938
37.94366 | 159.2948 | -1.723116 | 51.11413
37.947 | 159.3118 | -1.723719 | 49.19148
37.95033 | 159.3285 | -1.724269 | 49.97228
37.95367 | 159.3446 | -1.725138 | 51.52947
37.957 | 159.3614 | -1.725765 | 49.08153
37.96033 | 159.3779 | -1.72657 | 50.2498
37.96367 | 159.3949 | -1.727923 | 50.26804
37.967 | 159.4117 | -1.730197 | 49.39402
37.97034 | 159.4279 | -1.731022 | 50.91574
37.97367 | 159.4429 | -1.732768 | 49.88856
37.977 | 159.4611 | -1.733841 | 49.9321
37.98033 | 159.4775 | -1.734273 | 51.36934
37.98367 | 159.4946 | -1.734653 | 49.17434
37.987 | 159.5104 | -1.736594 | 50.11488
37.99033 | 159.5279 | -1.73874 | 51.4313
37.99367 | 159.5428 | -1.7401 | 49.15784
37.997 | 159.561 | -1.740517 | 50.63606
38.00033 | 159.578 | -1.741234 | 50.10855
38.00366 | 159.5942 | -1.741575 | 49.8055
38.007 | 159.6096 | -1.742626 | 51.08359
38.01033 | 159.6272 | -1.743351 | 49.5815
38.01367 | 159.6437 | -1.743933 | 49.92305
38.017 | 159.6613 | -1.744721 | 51.52476
38.02033 | 159.6769 | -1.746322 | 49.06248
38.02367 | 159.6938 | -1.749364 | 50.10256
38.027 | 159.7108 | -1.750884 | 51.09563
38.03033 | 159.7273 | -1.751744 | 49.2806
38.03366 | 159.7438 | -1.752339 | 50.77762
38.037 | 159.7606 | -1.752698 | 50.01019
38.04033 | 159.7768 | -1.753281 | 49.83542
38.04367 | 159.7942 | -1.754056 | 51.00264
38.047 | 159.8105 | -1.754733 | 49.32648
38.05033 | 159.827 | -1.756304 | 49.93752
38.05366 | 159.8433 | -1.757561 | 51.61748
38.057 | 159.8602 | -1.758218 | 49.06126
38.06033 | 159.877 | -1.75885 | 50.12606
38.06367 | 159.8932 | -1.760581 | 50.87447
38.067 | 159.9109 | -1.762364 | 49.34262
38.07033 | 159.9268 | -1.765835 | 50.93691
38.07367 | 159.9431 | -1.767967 | 49.88652
38.077 | 159.9586 | -1.769137 | 49.88348
38.08034 | 159.9763 | -1.769575 | 51.01134
38.08366 | 159.9935 | -1.769876 | 49.28086
38.087 | 160.0099 | -1.770547 | 49.9624
38.09033 | 160.026 | -1.771249 | 51.55732
38.09366 | 160.0428 | -1.773 | 49.12606
38.097 | 160.0598 | -1.774184 | 50.2612
38.10034 | 160.0759 | -1.775057 | 50.60846
38.10366 | 160.0924 | -1.776604 | 49.4233
38.107 | 160.1101 | -1.778668 | 50.91529
38.11033 | 160.1261 | -1.779578 | 49.79136
38.11367 | 160.1418 | -1.780846 | 49.86065
38.117 | 160.1592 | -1.781738 | 51.431
38.12033 | 160.1758 | -1.782742 | 49.12604
38.12366 | 160.1916 | -1.783414 | 50.1265
38.127 | 160.2085 | -1.784666 | 51.43124
38.13034 | 160.2264 | -1.78509 | 49.1422
38.13367 | 160.2414 | -1.785805 | 50.59661
38.137 | 160.2586 | -1.786442 | 50.07738
38.14033 | 160.2754 | -1.786867 | 49.82956
38.14366 | 160.2922 | -1.787389 | 50.99387
38.147 | 160.3093 | -1.787854 | 49.45722
38.15033 | 160.325 | -1.788426 | 49.8923
38.15367 | 160.3425 | -1.78915 | 51.46313
38.157 | 160.3588 | -1.789879 | 49.08004
38.16033 | 160.3751 | -1.790334 | 50.09938
38.16367 | 160.3914 | -1.791475 | 51.03524
38.167 | 160.409 | -1.792498 | 49.26758
38.17034 | 160.4253 | -1.793921 | 50.85119
38.17366 | 160.4414 | -1.795888 | 49.92062
38.177 | 160.4584 | -1.798125 | 49.86102
38.18033 | 160.4746 | -1.799057 | 50.96254
38.18367 | 160.4916 | -1.80048 | 49.40873
38.187 | 160.508 | -1.802492 | 49.93913
38.19033 | 160.5243 | -1.803232 | 51.6845
38.19366 | 160.5406 | -1.803688 | 49.03203
38.197 | 160.5585 | -1.804388 | 50.21332
38.20033 | 160.5747 | -1.804771 | 50.74984
38.20367 | 160.5914 | -1.805554 | 49.90294
38.207 | 160.6083 | -1.808247 | 50.99425
38.21033 | 160.6247 | -1.810425 | 50.0136
38.21367 | 160.6409 | -1.811911 | 49.87626
38.217 | 160.6575 | -1.812798 | 51.14313
38.22034 | 160.6751 | -1.813509 | 49.63303
38.22367 | 160.6907 | -1.81398 | 50.23769
38.227 | 160.7079 | -1.814627 | 51.49338
38.23033 | 160.7251 | -1.815049 | 49.11034
38.23367 | 160.7409 | -1.81586 | 50.31265
38.237 | 160.758 | -1.817449 | 50.26474
38.24033 | 160.7737 | -1.820682 | 49.45346
38.24367 | 160.7908 | -1.82301 | 50.97746
38.247 | 160.8082 | -1.824588 | 49.47211
38.25033 | 160.8238 | -1.825198 | 49.93857
38.25366 | 160.8411 | -1.825684 | 51.45978
38.257 | 160.8576 | -1.826263 | 49.03
38.26033 | 160.8737 | -1.827044 | 50.09454
38.26367 | 160.8908 | -1.827862 | 51.09478
38.267 | 160.9072 | -1.828826 | 49.29558
38.27033 | 160.9239 | -1.82947 | 50.70474
38.27367 | 160.9407 | -1.829998 | 50.00993
38.277 | 160.9576 | -1.831081 | 49.84319
38.28033 | 160.9736 | -1.833899 | 51.01447
38.28366 | 160.9905 | -1.837602 | 49.45217
38.287 | 161.0061 | -1.838666 | 49.92209
38.29033 | 161.0239 | -1.838947 | 51.6501
38.29367 | 161.0405 | -1.839336 | 49.0459
38.297 | 161.0575 | -1.840111 | 50.15372
38.30033 | 161.0736 | -1.840835 | 50.79461
38.30366 | 161.0903 | -1.841857 | 49.35866
38.307 | 161.1079 | -1.842366 | 50.84985
38.31033 | 161.1228 | -1.842856 | 50.01138
38.31367 | 161.1401 | -1.844421 | 49.87549
38.317 | 161.1575 | -1.845842 | 51.11043
38.32033 | 161.1734 | -1.847444 | 49.32762
38.32367 | 161.1901 | -1.848964 | 49.93846
38.327 | 161.2066 | -1.849504 | 51.55587
38.33034 | 161.2235 | -1.849878 | 49.09384
38.33366 | 161.2401 | -1.851113 | 50.26094
38.337 | 161.2564 | -1.853045 | 50.29415
38.34033 | 161.2724 | -1.854872 | 49.82862
38.34366 | 161.2894 | -1.856097 | 50.9924
38.347 | 161.3066 | -1.856384 | 49.8836
38.35034 | 161.3227 | -1.856928 | 49.88352
38.35366 | 161.3396 | -1.857835 | 51.42914
38.357 | 161.356 | -1.858605 | 49.04672
38.36033 | 161.373 | -1.860414 | 50.15375
38.36367 | 161.3893 | -1.862911 | 51.14397
38.367 | 161.4056 | -1.863817 | 49.26572
38.37033 | 161.4224 | -1.864376 | 50.72226
38.37366 | 161.4405 | -1.864685 | 50.10784
38.377 | 161.4568 | -1.865061 | 49.84436
38.38034 | 161.4725 | -1.866567 | 51.03236
38.38367 | 161.4891 | -1.869806 | 49.48594
38.387 | 161.5051 | -1.870791 | 49.93856
38.39033 | 161.5221 | -1.872395 | 51.58782
38.39366 | 161.5399 | -1.872783 | 49.04676
38.397 | 161.5558 | -1.8739 | 50.1381
38.40033 | 161.5726 | -1.875351 | 50.82806
38.40367 | 161.5882 | -1.876891 | 49.29661
38.407 | 161.606 | -1.877881 | 50.81728
38.41033 | 161.6224 | -1.878691 | 49.88433
38.41367 | 161.6389 | -1.879142 | 49.89866
38.417 | 161.6557 | -1.879973 | 51.0661
38.42034 | 161.6719 | -1.880546 | 49.2634
38.42366 | 161.6886 | -1.881176 | 49.95312
38.427 | 161.705 | -1.881763 | 51.61669
38.43033 | 161.7222 | -1.882332 | 49.09171
38.43367 | 161.7388 | -1.883264 | 50.32366
38.437 | 161.7552 | -1.884062 | 50.2924
38.44033 | 161.7715 | -1.884822 | 49.43446
38.44366 | 161.7894 | -1.886461 | 50.87102
38.447 | 161.805 | -1.888991 | 49.8162
38.45033 | 161.821 | -1.89184 | 49.91328
38.45367 | 161.8372 | -1.894037 | 51.39319
38.457 | 161.8544 | -1.894748 | 49.12256
38.46033 | 161.8712 | -1.89576 | 50.12569
38.46367 | 161.8867 | -1.896954 | 51.09418
38.467 | 161.9035 | -1.897858 | 49.29492
38.47034 | 161.9202 | -1.89815 | 50.80086
38.47367 | 161.9378 | -1.898357 | 50.07516
38.477 | 161.9546 | -1.898682 | 49.85162
38.48033 | 161.9713 | -1.899785 | 50.99524
38.48367 | 161.9875 | -1.90109 | 49.46872
38.487 | 162.0046 | -1.902476 | 49.92266
38.49033 | 162.0208 | -1.903485 | 51.61986
38.49367 | 162.0376 | -1.904392 | 49.06254
38.497 | 162.0544 | -1.905249 | 50.14215
38.50033 | 162.071 | -1.905643 | 50.7168
38.50366 | 162.0876 | -1.905962 | 49.32844
38.507 | 162.1042 | -1.906611 | 50.88197
38.51033 | 162.1213 | -1.907511 | 49.91826
38.51367 | 162.1376 | -1.909039 | 49.89938
38.517 | 162.1534 | -1.91136 | 51.13064
38.52033 | 162.1714 | -1.913426 | 48.96911
38.52367 | 162.1873 | -1.914496 | 49.9863
38.527 | 162.2035 | -1.915958 | 51.55796
38.53033 | 162.2211 | -1.917666 | 49.15743
38.53366 | 162.2364 | -1.918468 | 50.30094
38.537 | 162.2536 | -1.919192 | 50.13987
38.54033 | 162.2707 | -1.919597 | 49.81372
38.54367 | 162.2878 | -1.919963 | 50.9695
38.547 | 162.3035 | -1.921352 | 49.48898
38.55033 | 162.3196 | -1.922984 | 49.88424
38.55366 | 162.3365 | -1.923502 | 51.46332
38.557 | 162.3533 | -1.923888 | 49.0961
38.56033 | 162.3701 | -1.924507 | 50.09553
38.56367 | 162.387 | -1.927188 | 50.98777
38.567 | 162.403 | -1.930521 | 49.26813
38.57033 | 162.4194 | -1.93207 | 50.78832
38.57367 | 162.4355 | -1.93309 | 49.95253
38.577 | 162.4533 | -1.934042 | 49.86914
38.58034 | 162.47 | -1.93452 | 50.99054
38.58366 | 162.4861 | -1.9349 | 49.3621
38.587 | 162.5039 | -1.935373 | 49.90847
38.59033 | 162.5199 | -1.936277 | 51.56006
38.59366 | 162.5365 | -1.938286 | 49.00322
38.597 | 162.5521 | -1.939891 | 50.1983
38.60034 | 162.569 | -1.940279 | 50.65806
38.60366 | 162.5863 | -1.940696 | 49.40946
38.607 | 162.6034 | -1.940994 | 50.8289
38.61033 | 162.6196 | -1.942781 | 49.7942
38.61367 | 162.6359 | -1.945638 | 49.89295
38.617 | 162.653 | -1.947015 | 51.3378
38.62033 | 162.6698 | -1.9475 | 49.09654
38.62366 | 162.6863 | -1.94789 | 50.14275
38.627 | 162.7026 | -1.949139 | 51.43377
38.63034 | 162.7191 | -1.951022 | 49.144
38.63367 | 162.7358 | -1.952864 | 50.6932
38.637 | 162.7528 | -1.953609 | 50.01652
38.64033 | 162.7691 | -1.954457 | 49.84544
38.64366 | 162.7859 | -1.954889 | 51.03392
38.647 | 162.8025 | -1.95548 | 49.45676
38.65033 | 162.8188 | -1.95602 | 49.93964
38.65367 | 162.8355 | -1.956476 | 51.5272
38.657 | 162.8526 | -1.957181 | 49.01797
38.66033 | 162.8694 | -1.958685 | 50.07582
38.66367 | 162.8854 | -1.959984 | 50.86225
38.667 | 162.902 | -1.961019 | 49.29904
38.67034 | 162.918 | -1.961748 | 50.88233
38.67366 | 162.9354 | -1.962273 | 49.94961
38.677 | 162.952 | -1.962659 | 49.89976
38.68033 | 162.9692 | -1.963489 | 51.02014
38.68367 | 162.9854 | -1.964622 | 49.2662
38.687 | 163.0026 | -1.965543 | 49.94688
38.69033 | 163.0186 | -1.967348 | 51.62112
38.69366 | 163.0354 | -1.968432 | 49.11046
38.697 | 163.0519 | -1.970151 | 50.56412
38.70033 | 163.0692 | -1.970987 | 50.2331
38.70367 | 163.0841 | -1.97209 | 49.813
38.707 | 163.1014 | -1.972902 | 51.0315
38.71033 | 163.118 | -1.973388 | 49.51898
38.71367 | 163.1346 | -1.973599 | 49.94633
38.717 | 163.1519 | -1.973928 | 51.46033
38.72034 | 163.1689 | -1.974474 | 49.01515
38.72367 | 163.1845 | -1.976428 | 50.10637
38.727 | 163.2014 | -1.979491 | 50.99988
38.73033 | 163.2178 | -1.981126 | 49.21769
38.73367 | 163.2345 | -1.9817 | 50.79272
38.737 | 163.251 | -1.982296 | 49.9806
38.74033 | 163.268 | -1.982965 | 49.85192
38.74367 | 163.2846 | -1.983276 | 51.01186
38.747 | 163.3015 | -1.983526 | 49.29634
38.75033 | 163.3176 | -1.983905 | 49.93049
38.75366 | 163.3346 | -1.984348 | 51.5875
38.757 | 163.3515 | -1.985164 | 49.12474
38.76033 | 163.3689 | -1.986844 | 50.22903
38.76367 | 163.3844 | -1.989619 | 50.62296
38.767 | 163.4011 | -1.991166 | 49.40628
38.77033 | 163.4171 | -1.992124 | 50.8895
38.77367 | 163.434 | -1.992664 | 49.88458
38.777 | 163.4509 | -1.993441 | 49.91488
38.78033 | 163.467 | -1.994978 | 51.42889
38.78366 | 163.4838 | -1.995784 | 49.09334
38.787 | 163.5004 | -1.996238 | 50.10226
38.79033 | 163.5174 | -1.996653 | 51.17436
38.79367 | 163.5346 | -1.996944 | 49.28018
38.797 | 163.5508 | -1.997469 | 50.7297
38.80033 | 163.5678 | -1.998187 | 50.10606
38.80366 | 163.5839 | -1.998807 | 49.85981
38.807 | 163.601 | -1.999329 | 51.02447
38.81033 | 163.617 | -2.000874 | 49.45395
38.81367 | 163.6344 | -2.002685 | 49.96214
38.817 | 163.6514 | -2.004918 | 51.52416
38.82033 | 163.6672 | -2.006543 | 49.00022
38.82367 | 163.6839 | -2.007452 | 50.14222
38.827 | 163.7 | -2.007897 | 50.70124
38.83034 | 163.717 | -2.008287 | 49.34407
38.83366 | 163.7341 | -2.008777 | 50.87408
38.837 | 163.7509 | -2.009905 | 49.97994
38.84033 | 163.7666 | -2.012084 | 49.86011
38.84366 | 163.783 | -2.014143 | 51.10262
38.847 | 163.7996 | -2.015543 | 49.1718
38.85034 | 163.8161 | -2.017099 | 50.13023
38.85366 | 163.8327 | -2.017916 | 51.46086
38.857 | 163.8495 | -2.018821 | 49.187
38.86033 | 163.8661 | -2.019849 | 50.63449
38.86367 | 163.8824 | -2.020118 | 50.01202
38.867 | 163.9 | -2.020372 | 49.8519
38.87033 | 163.9169 | -2.020677 | 50.96474
38.87366 | 163.9334 | -2.021577 | 49.53366
38.877 | 163.9498 | -2.024228 | 49.94667
38.88034 | 163.9668 | -2.025322 | 51.55669
38.88367 | 163.9831 | -2.025845 | 49.03176
38.887 | 163.9997 | -2.026355 | 50.15025
38.89033 | 164.0166 | -2.026764 | 50.82843
38.89366 | 164.0322 | -2.027332 | 49.3291
38.897 | 164.0496 | -2.028029 | 50.8667
38.90033 | 164.0658 | -2.028479 | 50.04498
38.90367 | 164.0828 | -2.029858 | 49.91559
38.907 | 164.1 | -2.032409 | 51.07597
38.91033 | 164.1157 | -2.034508 | 49.64114
38.91367 | 164.1318 | -2.035534 | 50.22412
38.917 | 164.1491 | -2.03588 | 51.5581
38.92034 | 164.1658 | -2.036387 | 49.14229
38.92366 | 164.183 | -2.036802 | 50.61267
38.927 | 164.199 | -2.037205 | 50.1402
38.93033 | 164.2149 | -2.037933 | 49.82156
38.93367 | 164.2321 | -2.039178 | 50.93372
38.937 | 164.2488 | -2.040969 | 49.55064
38.94033 | 164.2651 | -2.041826 | 49.92369
38.94366 | 164.2817 | -2.042233 | 51.59021
38.947 | 164.2992 | -2.042912 | 48.98616
38.95033 | 164.3151 | -2.044264 | 50.12282
38.95367 | 164.3312 | -2.045926 | 50.82903
38.957 | 164.3475 | -2.047808 | 49.37601
38.96033 | 164.3656 | -2.048317 | 50.87417
38.96367 | 164.3815 | -2.048731 | 49.85531
38.967 | 164.3981 | -2.049363 | 49.8997
38.97034 | 164.4153 | -2.049862 | 51.0988
38.97367 | 164.4322 | -2.050396 | 49.64806
38.977 | 164.4482 | -2.051067 | 50.20228
38.98033 | 164.4647 | -2.05227 | 51.55559
38.98367 | 164.4823 | -2.053215 | 49.14024
38.987 | 164.498 | -2.054626 | 50.62586
38.99033 | 164.515 | -2.055499 | 50.13652
38.99367 | 164.5312 | -2.055973 | 49.83592
38.997 | 164.5484 | -2.056713 | 50.97097
39.00033 | 164.5658 | -2.057115 | 49.50163
39.00366 | 164.582 | -2.057556 | 49.94605
39.007 | 164.5985 | -2.058086 | 51.55528
39.01033 | 164.6159 | -2.058614 | 48.99962
39.01367 | 164.6326 | -2.061223 | 50.08688
39.017 | 164.6484 | -2.065824 | 50.87469
39.02033 | 164.6643 | -2.067251 | 49.34351
39.02367 | 164.6813 | -2.068053 | 50.85784
39.027 | 164.699 | -2.068467 | 49.9804
39.03033 | 164.715 | -2.068882 | 49.84434
39.03366 | 164.7311 | -2.070545 | 51.14247
39.037 | 164.7484 | -2.071909 | 49.65633
39.04033 | 164.7641 | -2.072949 | 50.22807
39.04367 | 164.7814 | -2.073487 | 51.5254
39.047 | 164.7974 | -2.075362 | 49.06328
39.05033 | 164.8146 | -2.076702 | 50.55592
39.05366 | 164.8304 | -2.077326 | 50.20319
39.057 | 164.8477 | -2.078086 | 49.86066
39.06033 | 164.8637 | -2.078568 | 50.94582
39.06367 | 164.8803 | -2.078894 | 49.56654
39.067 | 164.8975 | -2.079263 | 49.93134
39.07033 | 164.9136 | -2.080498 | 51.52612
39.07367 | 164.9306 | -2.081092 | 49.00159
39.077 | 164.9466 | -2.082774 | 50.09526
39.08034 | 164.9638 | -2.084026 | 50.79721
39.08366 | 164.98 | -2.084578 | 49.40796
39.087 | 164.9967 | -2.085029 | 50.89094
39.09033 | 165.0138 | -2.085439 | 49.91998
39.09366 | 165.0304 | -2.0858 | 49.90009
39.097 | 165.0461 | -2.086772 | 51.08389
39.10034 | 165.0638 | -2.087125 | 48.90772
39.10366 | 165.0802 | -2.087625 | 49.96297
39.107 | 165.0975 | -2.088363 | 51.46294
39.11033 | 165.1138 | -2.090286 | 49.23611
39.11367 | 165.1309 | -2.092622 | 50.61281
39.117 | 165.1469 | -2.094159 | 50.14111
39.12033 | 165.1629 | -2.094901 | 49.81354
39.12366 | 165.1799 | -2.095244 | 51.00106
39.127 | 165.1971 | -2.095613 | 49.44024
39.13034 | 165.2145 | -2.096644 | 49.92338
39.13367 | 165.2304 | -2.098908 | 51.55754
39.137 | 165.246 | -2.102317 | 49.00144
39.14033 | 165.263 | -2.103325 | 50.09527
39.14366 | 165.2796 | -2.103754 | 50.7811
39.147 | 165.2966 | -2.104148 | 49.36062
39.15033 | 165.3134 | -2.104762 | 50.86654
39.15367 | 165.3295 | -2.10623 | 49.88687
39.157 | 165.3462 | -2.108168 | 49.85998
39.16033 | 165.3627 | -2.109266 | 51.1343
39.16367 | 165.3799 | -2.110092 | 49.26531
39.167 | 165.3962 | -2.110706 | 50.13803
39.17034 | 165.4128 | -2.111318 | 51.55594
39.17366 | 165.4296 | -2.111888 | 49.1087
39.177 | 165.4462 | -2.112634 | 50.54686
39.18033 | 165.4631 | -2.113226 | 50.16893
39.18367 | 165.4794 | -2.113744 | 49.82034
39.187 | 165.4962 | -2.114417 | 51.07502
39.19033 | 165.5131 | -2.114835 | 49.39153
39.19366 | 165.5296 | -2.115331 | 49.93822
39.197 | 165.5465 | -2.115712 | 51.587
39.20033 | 165.5624 | -2.116638 | 49.06202
39.20367 | 165.5797 | -2.117102 | 50.13447
39.207 | 165.5957 | -2.117458 | 50.7968
39.21033 | 165.6134 | -2.117841 | 49.40647
39.21367 | 165.6295 | -2.119533 | 50.84209
39.217 | 165.6469 | -2.119927 | 49.98038
39.22034 | 165.6618 | -2.120564 | 49.86794
39.22367 | 165.68 | -2.122435 | 51.14626
39.227 | 165.6964 | -2.122853 | 49.15626
39.23033 | 165.7118 | -2.123377 | 50.1185
39.23367 | 165.7296 | -2.123834 | 51.4617
39.237 | 165.7462 | -2.124425 | 49.15676
39.24033 | 165.7622 | -2.125415 | 50.69896
39.24367 | 165.779 | -2.126918 | 50.07719
39.247 | 165.7955 | -2.129088 | 49.88383
39.25033 | 165.8127 | -2.130234 | 51.04494
39.25366 | 165.8292 | -2.130932 | 49.4237
39.257 | 165.8452 | -2.131892 | 49.94678
39.26033 | 165.8623 | -2.132825 | 51.62079
39.26367 | 165.8793 | -2.133523 | 49.11024
39.267 | 165.8949 | -2.134518 | 50.1544
39.27033 | 165.9119 | -2.135586 | 50.63946
39.27367 | 165.9284 | -2.136048 | 49.40676
39.277 | 165.9451 | -2.136598 | 50.85838
39.28033 | 165.9623 | -2.137848 | 49.91758
39.28366 | 165.978 | -2.140016 | 49.92297
39.287 | 165.9942 | -2.141816 | 51.4286
39.29033 | 166.0112 | -2.142314 | 49.07709
39.29367 | 166.0276 | -2.142588 | 50.14566
39.297 | 166.0452 | -2.142917 | 51.04761
39.30033 | 166.0612 | -2.144724 | 49.24938
39.30366 | 166.078 | -2.147144 | 50.80846
39.307 | 166.0944 | -2.149885 | 50.04304
39.31033 | 166.1111 | -2.150268 | 49.87488
39.31367 | 166.1283 | -2.150459 | 50.95135
39.317 | 166.1454 | -2.150652 | 49.27966
39.32033 | 166.1619 | -2.151149 | 49.95368
39.32367 | 166.1783 | -2.15284 | 51.4275
39.327 | 166.1947 | -2.156578 | 49.06179
39.33034 | 166.2117 | -2.158384 | 50.25254
39.33366 | 166.2277 | -2.159984 | 50.65419
39.337 | 166.2448 | -2.160504 | 50.00429
39.34033 | 166.2618 | -2.160885 | 50.95734
39.34366 | 166.2779 | -2.161188 | 49.85136
39.347 | 166.2949 | -2.161777 | 49.9067
39.35034 | 166.312 | -2.163965 | 51.36424
39.35366 | 166.3285 | -2.165176 | 49.06158
39.357 | 166.3442 | -2.165521 | 50.16545
39.36033 | 166.3605 | -2.16597 | 51.00066
39.36367 | 166.3779 | -2.16645 | 49.24951
39.367 | 166.3952 | -2.167114 | 50.82532
39.37033 | 166.4112 | -2.168006 | 50.07485
39.37366 | 166.4271 | -2.168667 | 49.86693
39.377 | 166.4439 | -2.16943 | 51.08175
39.38034 | 166.4608 | -2.170052 | 49.29492
39.38367 | 166.4776 | -2.170534 | 49.96122
39.387 | 166.4941 | -2.170894 | 51.61676
39.39033 | 166.5118 | -2.17162 | 49.1381
39.39366 | 166.5274 | -2.173933 | 50.32748
39.397 | 166.544 | -2.175608 | 50.16584
39.40033 | 166.5605 | -2.176339 | 49.84305
39.40367 | 166.5776 | -2.176838 | 50.95132
39.407 | 166.5942 | -2.177318 | 49.46918
39.41033 | 166.6104 | -2.179577 | 49.9535
39.41367 | 166.6262 | -2.181612 | 51.49015
39.417 | 166.6434 | -2.18305 | 48.98292
39.42034 | 166.6605 | -2.18348 | 50.16142
39.42366 | 166.6766 | -2.183822 | 50.79434
39.427 | 166.6936 | -2.18401 | 49.35804
39.43033 | 166.7106 | -2.18421 | 50.91206
39.43367 | 166.7273 | -2.184518 | 49.97842
39.437 | 166.7441 | -2.185118 | 49.90614
39.44033 | 166.7601 | -2.187084 | 51.125
39.44366 | 166.7771 | -2.188266 | 48.84039
39.447 | 166.7936 | -2.189912 | 49.95316
39.45033 | 166.8094 | -2.192774 | 51.5215
39.45367 | 166.8268 | -2.194142 | 49.1854
39.457 | 166.843 | -2.194534 | 50.68097
39.46033 | 166.8607 | -2.194708 | 50.07222
39.46367 | 166.8775 | -2.194914 | 49.84328
39.467 | 166.8942 | -2.195614 | 50.96716
39.47034 | 166.9108 | -2.197294 | 49.46863
39.47367 | 166.9264 | -2.198006 | 49.91444
39.477 | 166.943 | -2.199054 | 51.58646
39.48033 | 166.9609 | -2.199742 | 49.01481
39.48367 | 166.9764 | -2.200254 | 50.17741
39.487 | 166.9928 | -2.200964 | 50.7012
39.49033 | 167.01 | -2.201879 | 49.39037
39.49367 | 167.0271 | -2.2021 | 50.94518
39.497 | 167.0431 | -2.202774 | 49.85243
39.50033 | 167.0609 | -2.203674 | 49.91473
39.50366 | 167.0763 | -2.204316 | 51.10672
39.507 | 167.0928 | -2.206164 | 49.0784
39.51033 | 167.1099 | -2.207296 | 50.13816
39.51367 | 167.1264 | -2.207884 | 51.01737
39.517 | 167.1427 | -2.208256 | 49.31314
39.52033 | 167.1596 | -2.208547 | 50.69846
39.52367 | 167.1762 | -2.208809 | 49.98122
39.527 | 167.1931 | -2.208997 | 49.87553
39.53033 | 167.2097 | -2.209523 | 51.00016
39.53366 | 167.2277 | -2.210072 | 49.3591
39.537 | 167.243 | -2.21134 | 49.96172
39.54033 | 167.2592 | -2.215426 | 51.65009
39.54367 | 167.2764 | -2.218398 | 49.15523
39.547 | 167.292 | -2.219775 | 50.28451
39.55033 | 167.3096 | -2.221162 | 50.26278
39.55366 | 167.3254 | -2.22155 | 49.84387
39.557 | 167.3429 | -2.221826 | 51.00004
39.56033 | 167.3597 | -2.222128 | 49.85014
39.56367 | 167.3765 | -2.22237 | 49.9145
39.567 | 167.3929 | -2.222794 | 51.5867
39.57033 | 167.4105 | -2.223194 | 49.07739
39.57367 | 167.4262 | -2.223527 | 50.10664
39.577 | 167.4434 | -2.223811 | 50.90719
39.58034 | 167.4601 | -2.22427 | 49.32816
39.58366 | 167.477 | -2.224971 | 50.8656
39.587 | 167.4937 | -2.225899 | 49.94986
39.59033 | 167.5091 | -2.22702 | 49.9156
39.59366 | 167.5262 | -2.227582 | 51.05974
39.597 | 167.542 | -2.227905 | 49.21954
39.60034 | 167.5598 | -2.228278 | 50.14216
39.60366 | 167.5762 | -2.228928 | 51.09736
39.607 | 167.5929 | -2.229655 | 49.19011
39.61033 | 167.6089 | -2.230911 | 50.63701
39.61367 | 167.6259 | -2.232127 | 50.07969
39.617 | 167.6424 | -2.233222 | 49.8691
39.62033 | 167.6579 | -2.235176 | 50.97472
39.62366 | 167.6752 | -2.235872 | 49.394
39.627 | 167.6918 | -2.236172 | 49.94766
39.63034 | 167.7082 | -2.236409 | 51.62324
39.63367 | 167.725 | -2.236925 | 49.15886
39.637 | 167.7426 | -2.237704 | 50.22162
39.64033 | 167.7585 | -2.238176 | 50.64081
39.64366 | 167.7749 | -2.238627 | 50.01663
39.647 | 167.7924 | -2.238978 | 51.02461
39.65033 | 167.8084 | -2.239334 | 49.85481
39.65367 | 167.8257 | -2.239717 | 49.91576
39.657 | 167.842 | -2.240213 | 51.49482
39.66033 | 167.8586 | -2.240974 | 49.04852
39.66367 | 167.8752 | -2.242254 | 50.11498
39.667 | 167.892 | -2.242844 | 50.9712
39.67034 | 167.9081 | -2.243901 | 49.25171
39.67366 | 167.9256 | -2.246162 | 50.85926
39.677 | 167.9411 | -2.247045 | 49.98406
39.68033 | 167.9584 | -2.247768 | 49.91591
39.68367 | 167.975 | -2.24814 | 51.02911
39.687 | 167.9926 | -2.2484 | 49.63356
39.69033 | 168.0094 | -2.248665 | 50.23008
39.69366 | 168.0244 | -2.249256 | 51.62265
39.697 | 168.0421 | -2.249861 | 49.14254
39.70033 | 168.0591 | -2.25037 | 50.6284
39.70367 | 168.0755 | -2.250845 | 50.11006
39.707 | 168.0925 | -2.251245 | 49.81426
39.71033 | 168.1083 | -2.251582 | 50.97049
39.71367 | 168.1258 | -2.251838 | 49.52012
39.717 | 168.1421 | -2.252129 | 49.93203
39.72034 | 168.1584 | -2.253557 | 51.59082
39.72367 | 168.1758 | -2.256142 | 49.00166
39.727 | 168.1915 | -2.258875 | 50.1741
39.73033 | 168.2086 | -2.26031 | 50.78313
39.73367 | 168.2245 | -2.260705 | 49.92653
39.737 | 168.2413 | -2.261168 | 50.95121
39.74033 | 168.2586 | -2.262305 | 49.88636
39.74367 | 168.2747 | -2.263256 | 49.89218
39.747 | 168.2913 | -2.264974 | 51.43132
39.75033 | 168.3066 | -2.266234 | 49.09522
39.75366 | 168.3244 | -2.267294 | 50.10322
39.757 | 168.3415 | -2.26791 | 51.05052
39.76033 | 168.3566 | -2.268322 | 49.23641
39.76367 | 168.3742 | -2.268668 | 50.78769
39.767 | 168.3913 | -2.268812 | 49.95144
39.77033 | 168.408 | -2.269034 | 49.86093
39.77367 | 168.4251 | -2.269776 | 50.97739
39.777 | 168.4409 | -2.271285 | 49.23582
39.78033 | 168.4576 | -2.272443 | 49.92373
39.78366 | 168.4747 | -2.272944 | 51.55874
39.787 | 168.4904 | -2.273339 | 49.1427
39.79033 | 168.5076 | -2.273858 | 50.56542
39.79367 | 168.5242 | -2.274229 | 50.17272
39.797 | 168.5404 | -2.274763 | 49.82988
39.80033 | 168.5578 | -2.275303 | 50.96244
39.80366 | 168.5748 | -2.275684 | 49.45766
39.807 | 168.5898 | -2.277706 | 49.91638
39.81033 | 168.6077 | -2.279117 | 51.49624
39.81367 | 168.6233 | -2.280008 | 49.09661
39.817 | 168.6405 | -2.280419 | 50.16664
39.82033 | 168.6572 | -2.280842 | 50.73633
39.82367 | 168.6736 | -2.281332 | 49.91511
39.827 | 168.6912 | -2.281749 | 50.9502
39.83034 | 168.7077 | -2.282562 | 49.95168
39.83366 | 168.7241 | -2.282961 | 49.89283
39.837 | 168.7408 | -2.284165 | 51.3693
39.84033 | 168.7568 | -2.285435 | 49.14348
39.84366 | 168.7739 | -2.28643 | 50.14682
39.847 | 168.7902 | -2.286785 | 51.00424
39.85034 | 168.8076 | -2.287064 | 49.22187
39.85366 | 168.8242 | -2.287422 | 50.79627
39.857 | 168.8411 | -2.289265 | 49.98432
39.86033 | 168.8573 | -2.290262 | 49.88486
39.86367 | 168.8726 | -2.291142 | 51.01382
39.867 | 168.8901 | -2.292157 | 49.2209
39.87033 | 168.9072 | -2.292454 | 49.93233
39.87366 | 168.9238 | -2.292824 | 51.59314
39.877 | 168.9401 | -2.293227 | 49.09747
39.88034 | 168.9566 | -2.293654 | 50.62204
39.88367 | 168.974 | -2.294176 | 50.14314
39.887 | 168.99 | -2.294918 | 49.83076
39.89033 | 169.0062 | -2.295671 | 50.98028
39.89366 | 169.0234 | -2.296365 | 49.53738
39.897 | 169.0393 | -2.296712 | 49.90936
39.90033 | 169.0564 | -2.296972 | 51.59417
39.90367 | 169.0731 | -2.297376 | 49.1141
39.907 | 169.0902 | -2.298164 | 50.17119
39.91033 | 169.106 | -2.299187 | 50.73897
39.91367 | 169.1223 | -2.30127 | 49.9234
39.917 | 169.1398 | -2.302974 | 51.01108
39.92034 | 169.1559 | -2.303332 | 49.98413
39.92366 | 169.1724 | -2.304082 | 49.909
39.927 | 169.1896 | -2.304582 | 51.46581
39.93033 | 169.2061 | -2.304964 | 49.0661
39.93367 | 169.2216 | -2.305616 | 50.1352
39.937 | 169.2395 | -2.306534 | 50.91059
39.94033 | 169.2563 | -2.307067 | 49.33068
39.94366 | 169.2724 | -2.307392 | 50.81982
39.947 | 169.2891 | -2.30774 | 50.04737
39.95033 | 169.3066 | -2.30807 | 49.86914
39.95367 | 169.322 | -2.308344 | 51.03812
39.957 | 169.3403 | -2.308676 | 50.7225
39.96033 | 169.3572 | -2.308975 | 49.67352
39.96367 | 169.3727 | -2.309812 | 50.17727
39.967 | 169.3894 | -2.314067 | 51.49732
39.97034 | 169.4058 | -2.317139 | 49.15986
39.97367 | 169.4221 | -2.319158 | 50.6063
39.977 | 169.4388 | -2.319683 | 50.20614
39.98033 | 169.4562 | -2.32034 | 49.82256
39.98367 | 169.472 | -2.32067 | 51.06262
39.987 | 169.489 | -2.321031 | 49.5057
39.99033 | 169.5061 | -2.321562 | 49.9326
39.99367 | 169.5223 | -2.321884 | 51.5613
39.997 | 169.5383 | -2.322689 | 49.01957
40.00033 | 169.5557 | -2.323252 | 50.16292
40.00366 | 169.5725 | -2.3235 | 50.69031
40.007 | 169.5895 | -2.323708 | 49.95844
40.01033 | 169.606 | -2.324381 | 51.03244
40.01367 | 169.6221 | -2.325417 | 49.92118
40.017 | 169.6388 | -2.326856 | 49.9012
40.02033 | 169.6547 | -2.328368 | 51.4347
40.02367 | 169.6719 | -2.328824 | 49.08254
40.027 | 169.6888 | -2.329159 | 50.12356
40.03033 | 169.7057 | -2.329748 | 51.02187
40.03366 | 169.7217 | -2.330572 | 49.23902
40.037 | 169.7391 | -2.331094 | 50.8217
40.04033 | 169.7552 | -2.33188 | 50.0199
40.04367 | 169.7717 | -2.332251 | 49.91739
40.047 | 169.7881 | -2.332684 | 51.04694
40.05033 | 169.8054 | -2.333033 | 49.65064
40.05366 | 169.8218 | -2.33336 | 50.20313
40.057 | 169.8388 | -2.333642 | 51.43634
40.06033 | 169.8557 | -2.334179 | 49.16165
40.06367 | 169.8718 | -2.335073 | 50.71884
40.067 | 169.8882 | -2.336028 | 50.05112
40.07033 | 169.9048 | -2.336536 | 49.8544
40.07367 | 169.922 | -2.336885 | 50.99998
40.077 | 169.9394 | -2.33716 | 49.4111
40.08034 | 169.9546 | -2.337859 | 49.93274
40.08366 | 169.9723 | -2.338761 | 51.62551
40.087 | 169.9886 | -2.339786 | 49.05122
40.09033 | 170.0051 | -2.340155 | 50.28164
40.09366 | 170.0221 | -2.340451 | 50.33217
40.097 | 170.0384 | -2.341042 | 49.83061
40.10034 | 170.0564 | -2.341552 | 50.9317
40.10366 | 170.0711 | -2.341899 | 49.58582
40.107 | 170.0884 | -2.342603 | 49.9329
40.11033 | 170.1059 | -2.343221 | 51.53036
40.11367 | 170.1216 | -2.344644 | 49.09797
40.117 | 170.1382 | -2.348094 | 50.12752
40.12033 | 170.1543 | -2.34962 | 50.69128
40.12366 | 170.1713 | -2.350113 | 49.33382
40.127 | 170.1881 | -2.350477 | 50.85465
40.13034 | 170.2039 | -2.351224 | 49.98837
40.13367 | 170.2211 | -2.352352 | 49.90204
40.137 | 170.2375 | -2.353706 | 51.08766
40.14033 | 170.2545 | -2.354078 | 49.14691
40.14366 | 170.2715 | -2.354451 | 50.1161
40.147 | 170.2882 | -2.354876 | 51.07119
40.15033 | 170.3038 | -2.35533 | 49.2256
40.15367 | 170.3207 | -2.355915 | 50.87982
40.157 | 170.3379 | -2.35637 | 49.9591
40.16033 | 170.3546 | -2.356631 | 49.87918
40.16367 | 170.3712 | -2.356919 | 51.02157
40.167 | 170.3888 | -2.357124 | 49.68309
40.17034 | 170.4038 | -2.357555 | 50.20307
40.17366 | 170.4208 | -2.359182 | 51.56484
40.177 | 170.4379 | -2.360545 | 49.17797
40.18033 | 170.4541 | -2.361289 | 50.56856
40.18367 | 170.4711 | -2.361655 | 50.14716
40.187 | 170.4878 | -2.362139 | 49.87104
40.19033 | 170.5044 | -2.362736 | 50.96148
40.19366 | 170.5211 | -2.363332 | 49.3826
40.197 | 170.5377 | -2.364063 | 49.94958
40.20033 | 170.5537 | -2.364395 | 51.56466
40.20367 | 170.5716 | -2.364818 | 49.06881
40.207 | 170.5882 | -2.365366 | 50.18336
40.21033 | 170.6047 | -2.365952 | 50.67775
40.21367 | 170.621 | -2.36628 | 49.98642
40.217 | 170.6376 | -2.366615 | 50.9959
40.22034 | 170.6556 | -2.367123 | 49.9851
40.22367 | 170.6712 | -2.369026 | 49.90192
40.227 | 170.6868 | -2.370402 | 51.46798
40.23033 | 170.7041 | -2.371199 | 48.9898
40.23367 | 170.7212 | -2.371514 | 50.108
40.237 | 170.7374 | -2.371758 | 50.7236
40.24033 | 170.7539 | -2.372086 | 49.33455
40.24367 | 170.7713 | -2.372496 | 50.85504
40.247 | 170.7877 | -2.373158 | 49.98891
40.25033 | 170.8042 | -2.375003 | 49.89466
40.25366 | 170.8206 | -2.377304 | 51.14024
40.257 | 170.8366 | -2.377986 | 49.14781
40.26033 | 170.8535 | -2.378381 | 50.10846
40.26367 | 170.8707 | -2.378718 | 51.1038
40.267 | 170.8862 | -2.379023 | 49.2263
40.27033 | 170.9034 | -2.379385 | 50.83225
40.27367 | 170.9208 | -2.379831 | 50.05531
40.277 | 170.9371 | -2.380293 | 49.87967
40.28033 | 170.9536 | -2.380923 | 50.97467
40.28366 | 170.9706 | -2.381315 | 49.32032
40.287 | 170.9863 | -2.381629 | 49.93468
40.29033 | 171.0041 | -2.38193 | 51.599
40.29367 | 171.0203 | -2.383572 | 49.16428
40.297 | 171.0372 | -2.385425 | 50.56228
40.30033 | 171.0536 | -2.386764 | 50.18154
40.30366 | 171.0698 | -2.387127 | 49.86415
40.307 | 171.0866 | -2.387515 | 50.99881
40.31033 | 171.1037 | -2.387793 | 49.41571
40.31367 | 171.1199 | -2.3883 | 49.96626
40.317 | 171.1365 | -2.388874 | 51.59918
40.32033 | 171.1535 | -2.389336 | 49.07032
40.32367 | 171.1701 | -2.3899 | 50.23089
40.327 | 171.187 | -2.39022 | 50.69354
40.33034 | 171.2031 | -2.390518 | 49.95139
40.33366 | 171.2207 | -2.390856 | 51.0229
40.337 | 171.2374 | -2.391348 | 49.92442
40.34033 | 171.2535 | -2.391713 | 49.89546
40.34366 | 171.2698 | -2.392114 | 51.50366
40.347 | 171.2869 | -2.392831 | 48.97704
40.35034 | 171.3041 | -2.393137 | 50.13634
40.35366 | 171.3201 | -2.394632 | 50.77352
40.357 | 171.3371 | -2.396924 | 49.35148
40.36033 | 171.3537 | -2.397777 | 50.8325
40.36367 | 171.3702 | -2.399242 | 49.99058
40.367 | 171.386 | -2.399841 | 49.91887
40.37033 | 171.4036 | -2.400251 | 51.06516
40.37366 | 171.4201 | -2.400864 | 49.21085
40.377 | 171.436 | -2.401225 | 50.13222
40.38034 | 171.4525 | -2.40159 | 51.15238
40.38367 | 171.4704 | -2.401885 | 49.19566
40.387 | 171.4862 | -2.402123 | 50.88059
40.39033 | 171.5035 | -2.40261 | 50.02328
40.39366 | 171.5204 | -2.403259 | 49.87992
40.397 | 171.5364 | -2.404132 | 51.02262
40.40033 | 171.5523 | -2.405638 | 49.66026
40.40367 | 171.5691 | -2.405958 | 50.23697
40.407 | 171.5863 | -2.406312 | 51.56804
40.41033 | 171.6031 | -2.407155 | 49.11789
40.41367 | 171.6195 | -2.408476 | 50.61803
40.417 | 171.6352 | -2.408997 | 50.08722
40.42034 | 171.6529 | -2.409317 | 49.86436
40.42366 | 171.6692 | -2.40951 | 51.01486
40.427 | 171.6866 | -2.409744 | 49.41576
40.43033 | 171.7031 | -2.410318 | 49.94284
40.43367 | 171.7197 | -2.410744 | 51.56784
40.437 | 171.7361 | -2.411472 | 49.04016
40.44033 | 171.7533 | -2.41417 | 50.2868
40.44366 | 171.7695 | -2.414799 | 50.6808
40.447 | 171.7852 | -2.415354 | 49.98718
40.45033 | 171.8032 | -2.416234 | 51.01426
40.45367 | 171.8192 | -2.416572 | 49.65368
40.457 | 171.8364 | -2.417036 | 49.94351
40.46033 | 171.8535 | -2.417713 | 51.56969
40.46367 | 171.8683 | -2.419321 | 49.02556
40.467 | 171.8854 | -2.421355 | 50.14078
40.47034 | 171.9025 | -2.421715 | 50.76069
40.47367 | 171.9198 | -2.421896 | 49.40162
40.477 | 171.9365 | -2.422126 | 50.89112
40.48033 | 171.9533 | -2.422702 | 50.02603
40.48367 | 171.9691 | -2.423695 | 49.92041
40.487 | 171.9859 | -2.425024 | 51.1787
40.49033 | 172.0026 | -2.425184 | 49.16674
40.49367 | 172.019 | -2.425377 | 50.16841
40.497 | 172.0361 | -2.425642 | 51.09192
40.50033 | 172.0528 | -2.426742 | 49.29221
40.50366 | 172.0685 | -2.429304 | 50.86678
40.507 | 172.0857 | -2.430888 | 49.96368
40.51033 | 172.102 | -2.43147 | 49.8885
40.51367 | 172.1194 | -2.431783 | 51.09879
40.517 | 172.136 | -2.432032 | 49.64532
40.52033 | 172.1517 | -2.432274 | 50.20126
40.52367 | 172.1689 | -2.432606 | 51.13672
40.527 | 172.1852 | -2.432974 | 49.24315
40.53033 | 172.2018 | -2.43327 | 50.6982
40.53366 | 172.2185 | -2.433893 | 49.99342
40.537 | 172.2365 | -2.435737 | 49.86414
40.54033 | 172.252 | -2.436435 | 50.99838
40.54367 | 172.2678 | -2.436696 | 49.32049
40.547 | 172.2857 | -2.436829 | 49.9503
40.55033 | 172.303 | -2.436844 | 51.50312
40.55366 | 172.32 | -2.437092 | 49.0395
40.557 | 172.3365 | -2.437622 | 50.54712
40.56033 | 172.3519 | -2.439134 | 50.14994
40.56367 | 172.3688 | -2.440223 | 49.84867
40.567 | 172.3856 | -2.440734 | 51.0076
40.57033 | 172.4028 | -2.441176 | 49.47952
40.57367 | 172.4188 | -2.441487 | 49.92728
40.577 | 172.4346 | -2.442224 | 51.53637
40.58034 | 172.4522 | -2.44314 | 49.08684
40.58366 | 172.4684 | -2.443818 | 50.19578
40.587 | 172.4851 | -2.444208 | 50.40112
40.59033 | 172.5022 | -2.444524 | 49.81679
40.59366 | 172.5181 | -2.444778 | 51.02236
40.597 | 172.5346 | -2.445802 | 49.86156
40.60034 | 172.552 | -2.447736 | 49.94238
40.60366 | 172.5676 | -2.448298 | 51.53468
40.607 | 172.5839 | -2.448566 | 49.05422
40.61033 | 172.6012 | -2.448778 | 50.09281
40.61367 | 172.6191 | -2.448992 | 50.81962
40.617 | 172.6351 | -2.449248 | 49.36686
40.62033 | 172.6522 | -2.449541 | 50.90317
40.62366 | 172.6685 | -2.449853 | 50.02002
40.627 | 172.6851 | -2.450153 | 49.89463
40.63034 | 172.7024 | -2.450458 | 51.15503
40.63367 | 172.7175 | -2.451134 | 49.14669
40.637 | 172.735 | -2.45178 | 50.12424
40.64033 | 172.7526 | -2.45231 | 50.99248
40.64366 | 172.7683 | -2.452788 | 49.3039
40.647 | 172.785 | -2.453112 | 50.88742
40.65033 | 172.8014 | -2.453392 | 50.02157
40.65367 | 172.8182 | -2.453718 | 49.85568
40.657 | 172.8355 | -2.453981 | 51.08051
40.66033 | 172.8516 | -2.454281 | 49.644
40.66367 | 172.8682 | -2.454629 | 50.20125
40.667 | 172.8848 | -2.454997 | 51.4707
40.67034 | 172.9018 | -2.455496 | 49.21022
40.67366 | 172.9178 | -2.456205 | 50.72836
40.677 | 172.9336 | -2.456732 | 49.99014
40.68033 | 172.9514 | -2.457208 | 49.87128
40.68367 | 172.9677 | -2.457492 | 50.94584
40.687 | 172.9838 | -2.457752 | 49.70631
40.69033 | 173.0015 | -2.458126 | 50.17754
40.69366 | 173.0186 | -2.458498 | 51.62808
40.697 | 173.0348 | -2.459527 | 49.14661
40.70033 | 173.0515 | -2.460102 | 50.53694
40.70367 | 173.0678 | -2.460576 | 50.11564
40.707 | 173.0848 | -2.46118 | 49.84
40.71033 | 173.1005 | -2.4623 | 51.04153
40.71367 | 173.1171 | -2.462763 | 49.47726
40.717 | 173.1336 | -2.463232 | 49.91843
40.72034 | 173.1509 | -2.46353 | 51.56476
40.72367 | 173.1676 | -2.463944 | 49.0683
40.727 | 173.1847 | -2.46491 | 50.21484
40.73033 | 173.2006 | -2.465762 | 50.3339
40.73367 | 173.2166 | -2.46626 | 49.41222
40.737 | 173.2342 | -2.466588 | 50.92734
40.74033 | 173.2506 | -2.466838 | 49.8607
40.74367 | 173.2675 | -2.467296 | 49.9342
40.747 | 173.2848 | -2.468471 | 51.47018
40.75033 | 173.2998 | -2.469011 | 49.03818
40.75366 | 173.3176 | -2.469802 | 50.14404
40.757 | 173.3342 | -2.470178 | 50.77235
40.76033 | 173.3504 | -2.470482 | 49.35136
40.76367 | 173.3673 | -2.470787 | 50.86451
40.767 | 173.385 | -2.471102 | 49.95769
40.77033 | 173.4009 | -2.471584 | 49.89524
40.77367 | 173.4176 | -2.472272 | 51.40794
40.777 | 173.4335 | -2.472769 | 49.02326
40.78033 | 173.4514 | -2.47314 | 50.17937
40.78366 | 173.4683 | -2.473423 | 50.99402
40.787 | 173.4842 | -2.473636 | 49.27348
40.79033 | 173.5006 | -2.474002 | 50.92006
40.79367 | 173.5181 | -2.474376 | 49.96044
40.797 | 173.5344 | -2.474896 | 49.87967
40.80033 | 173.5508 | -2.476133 | 51.14824
40.80366 | 173.5674 | -2.477058 | 49.13275
40.807 | 173.5847 | -2.477388 | 50.1441
40.81033 | 173.6006 | -2.478083 | 51.05724
40.81367 | 173.6175 | -2.479445 | 49.29006
40.817 | 173.6338 | -2.480456 | 50.75363
40.82033 | 173.6505 | -2.48098 | 50.02371
40.82367 | 173.6668 | -2.481266 | 49.90308
40.827 | 173.6843 | -2.481584 | 51.0098
40.83034 | 173.7008 | -2.481912 | 49.652
40.83366 | 173.7164 | -2.482259 | 50.20328
40.837 | 173.7338 | -2.482596 | 51.56739
40.84033 | 173.7507 | -2.482897 | 49.14936
40.84366 | 173.7674 | -2.483388 | 50.71409
40.847 | 173.7844 | -2.484984 | 50.11921
40.85034 | 173.7998 | -2.486908 | 49.84858
40.85366 | 173.8165 | -2.48742 | 51.03956
40.857 | 173.8333 | -2.487709 | 49.38452
40.86033 | 173.8505 | -2.487928 | 49.94331
40.86367 | 173.8677 | -2.488185 | 51.66477
40.867 | 173.8836 | -2.488406 | 49.13455
40.87033 | 173.9003 | -2.48873 | 50.67535
40.87366 | 173.9181 | -2.489091 | 50.15248
40.877 | 173.9339 | -2.489691 | 49.87324
40.88034 | 173.9508 | -2.490068 | 50.98106
40.88367 | 173.9674 | -2.490407 | 49.51188
40.887 | 173.9847 | -2.490927 | 49.95981
40.89033 | 174.0009 | -2.493181 | 51.53959
40.89366 | 174.0163 | -2.49508 | 49.12049
40.897 | 174.0331 | -2.495577 | 50.26766
40.90033 | 174.0506 | -2.495885 | 50.2787
40.90367 | 174.0668 | -2.496237 | 49.83424
40.907 | 174.0836 | -2.49681 | 51.01696
40.91033 | 174.0999 | -2.497456 | 49.59285
40.91367 | 174.117 | -2.497759 | 49.91276
40.917 | 174.1329 | -2.498318 | 51.5716
40.92034 | 174.1502 | -2.49894 | 49.08966
40.92366 | 174.1659 | -2.499261 | 50.18091
40.927 | 174.1842 | -2.499551 | 50.73108
40.93033 | 174.2014 | -2.499799 | 49.4189
40.93367 | 174.2168 | -2.50023 | 50.9327
40.937 | 174.233 | -2.500864 | 49.9952
40.94033 | 174.2505 | -2.501628 | 49.93707
40.94366 | 174.2674 | -2.501936 | 51.41433
40.947 | 174.2826 | -2.502659 | 49.02805
40.95033 | 174.3004 | -2.50316 | 50.14133
40.95367 | 174.3166 | -2.503744 | 50.76264
40.957 | 174.3332 | -2.504135 | 49.388
40.96033 | 174.3496 | -2.504436 | 50.93259
40.96367 | 174.3664 | -2.504726 | 49.90266
40.967 | 174.3834 | -2.505104 | 49.88996
40.97033 | 174.3998 | -2.505491 | 51.35047
40.97367 | 174.4166 | -2.505869 | 49.1364
40.977 | 174.4326 | -2.506361 | 50.09787
40.98033 | 174.4503 | -2.506769 | 50.94957
40.98367 | 174.4662 | -2.507198 | 49.30869
40.987 | 174.4833 | -2.507593 | 50.89252
40.99033 | 174.5 | -2.508033 | 50.02984
40.99367 | 174.5166 | -2.508761 | 49.92922
40.997 | 174.533 | -2.509126 | 51.08064
41.00033 | 174.5495 | -2.509485 | 49.24658
41.00367 | 174.5664 | -2.509837 | 50.14913
41.007 | 174.584 | -2.510157 | 51.12519
41.01033 | 174.6002 | -2.510416 | 49.21588
41.01367 | 174.6165 | -2.510687 | 50.74916
41.017 | 174.6337 | -2.5111 | 49.93506
41.02033 | 174.6503 | -2.512073 | 49.88953
41.02367 | 174.6666 | -2.514072 | 51.03656
41.027 | 174.6826 | -2.515786 | 49.19854
41.03033 | 174.6998 | -2.516405 | 50.16842
41.03366 | 174.716 | -2.516787 | 51.44489
41.037 | 174.7329 | -2.517116 | 49.24594
41.04033 | 174.7495 | -2.517352 | 50.76434
41.04367 | 174.7667 | -2.517523 | 50.02921
41.047 | 174.7844 | -2.517722 | 49.86588
41.05033 | 174.8012 | -2.518142 | 51.01777
41.05367 | 174.817 | -2.519544 | 49.37123
41.057 | 174.8328 | -2.520369 | 49.97606
41.06033 | 174.8504 | -2.52073 | 51.541
41.06367 | 174.867 | -2.521035 | 49.16825
41.067 | 174.883 | -2.521373 | 50.54996
41.07033 | 174.9 | -2.521686 | 50.1559
41.07367 | 174.9169 | -2.521986 | 49.84259
41.077 | 174.9337 | -2.52246 | 51.02956
41.08033 | 174.9492 | -2.523962 | 49.43466
41.08366 | 174.9657 | -2.525429 | 49.93682
41.087 | 174.9826 | -2.526081 | 51.60516
41.09033 | 174.9987 | -2.526402 | 49.13758
41.09366 | 175.0156 | -2.526718 | 50.34324
41.097 | 175.0326 | -2.527022 | 50.12344
41.10034 | 175.0494 | -2.527316 | 49.8429
41.10367 | 175.0659 | -2.527652 | 51.01419
41.107 | 175.0831 | -2.527937 | 49.48312
41.11033 | 175.0987 | -2.52823 | 49.9371
41.11367 | 175.1162 | -2.528525 | 51.63746
41.117 | 175.1329 | -2.528764 | 49.05961
41.12033 | 175.1494 | -2.52902 | 50.28334
41.12366 | 175.1673 | -2.529258 | 50.28
41.127 | 175.183 | -2.52983 | 49.81878
41.13033 | 175.2001 | -2.531062 | 50.94546
41.13367 | 175.2168 | -2.532623 | 49.5773
41.137 | 175.2325 | -2.533199 | 49.96016
41.14033 | 175.2496 | -2.53367 | 51.57214
41.14366 | 175.2665 | -2.533965 | 49.13652
41.147 | 175.2833 | -2.534331 | 50.20048
41.15033 | 175.2997 | -2.53484 | 50.69896
41.15367 | 175.3158 | -2.53514 | 49.3709
41.157 | 175.3321 | -2.535451 | 50.90696
41.16033 | 175.3494 | -2.535661 | 49.92956
41.16367 | 175.366 | -2.535958 | 49.90472
41.167 | 175.3834 | -2.536639 | 51.50756
41.17033 | 175.3996 | -2.537008 | 49.0581
41.17366 | 175.4157 | -2.537354 | 50.1334
41.177 | 175.4332 | -2.537862 | 50.74559
41.18033 | 175.4496 | -2.538377 | 49.90164
41.18367 | 175.466 | -2.539177 | 50.98042
41.187 | 175.4831 | -2.539547 | 49.96367
41.19033 | 175.4993 | -2.53985 | 49.91348
41.19366 | 175.5159 | -2.540154 | 51.54184
41.197 | 175.533 | -2.540398 | 49.075
41.20033 | 175.5496 | -2.540716 | 50.106
41.20367 | 175.5669 | -2.541066 | 50.8408
41.207 | 175.5826 | -2.5414 | 49.35684
41.21033 | 175.5996 | -2.541952 | 50.88516
41.21367 | 175.6164 | -2.542469 | 49.93419
41.217 | 175.6325 | -2.543 | 49.87437
41.22033 | 175.6495 | -2.543643 | 51.35092
41.22367 | 175.6663 | -2.543995 | 49.04304
41.227 | 175.6821 | -2.544268 | 50.1136
41.23033 | 175.6987 | -2.544572 | 50.93451
41.23367 | 175.7166 | -2.544869 | 49.32457
41.237 | 175.7326 | -2.545286 | 50.81973
41.24033 | 175.7491 | -2.545797 | 49.96313
41.24367 | 175.7656 | -2.546205 | 49.88118
41.247 | 175.7831 | -2.546559 | 51.19836
41.25033 | 175.7994 | -2.5469 | 49.1511
41.25367 | 175.8154 | -2.547242 | 50.12528
41.257 | 175.8326 | -2.547847 | 51.02908
41.26033 | 175.8491 | -2.548246 | 49.26146
41.26367 | 175.8655 | -2.548602 | 50.83581
41.267 | 175.8826 | -2.548951 | 50.02768
41.27033 | 175.8991 | -2.549354 | 49.9132
41.27367 | 175.9158 | -2.549713 | 51.10449
41.277 | 175.9326 | -2.550056 | 49.1524
41.28033 | 175.9487 | -2.55043 | 50.1569
41.28366 | 175.9662 | -2.550744 | 51.01337
41.287 | 175.9816 | -2.551105 | 49.27784
41.29033 | 175.9995 | -2.551429 | 50.76453
41.29367 | 176.015 | -2.551703 | 49.90334
41.297 | 176.0324 | -2.55202 | 49.88187
41.30033 | 176.0498 | -2.552272 | 51.02478
41.30367 | 176.0652 | -2.552598 | 49.26147
41.307 | 176.0825 | -2.552994 | 50.11336
41.31033 | 176.0996 | -2.553364 | 51.09136
41.31367 | 176.1162 | -2.553673 | 49.16736
41.317 | 176.1328 | -2.553998 | 50.73986
41.32033 | 176.1491 | -2.555031 | 49.99805
41.32367 | 176.1656 | -2.556458 | 49.8819
41.327 | 176.1819 | -2.558684 | 51.02533
41.33033 | 176.1988 | -2.55973 | 49.26183
41.33366 | 176.2146 | -2.560155 | 49.96044
41.337 | 176.2321 | -2.56043 | 51.44648
41.34033 | 176.2492 | -2.560656 | 49.16938
41.34366 | 176.2656 | -2.560898 | 50.7894
41.347 | 176.282 | -2.56115 | 50.03088
41.35034 | 176.2989 | -2.56165 | 49.88217
41.35367 | 176.3158 | -2.562225 | 50.97824
41.357 | 176.3312 | -2.563252 | 49.29346
41.36033 | 176.3486 | -2.563669 | 49.9448
41.36367 | 176.3654 | -2.563968 | 51.54165
41.367 | 176.3822 | -2.564275 | 49.23112
41.37033 | 176.3983 | -2.56477 | 50.74027
41.37366 | 176.4144 | -2.565712 | 50.12228
41.377 | 176.432 | -2.566618 | 49.88929
41.38033 | 176.4481 | -2.566908 | 50.9738
41.38367 | 176.465 | -2.567138 | 49.33943
41.387 | 176.4828 | -2.567379 | 49.9602
41.39033 | 176.4985 | -2.567634 | 51.5408
41.39366 | 176.5154 | -2.56805 | 49.21508
41.397 | 176.532 | -2.56835 | 50.62158
41.40033 | 176.5489 | -2.568658 | 50.12304
41.40367 | 176.5654 | -2.568944 | 49.86616
41.407 | 176.5825 | -2.569222 | 51.0022
41.41033 | 176.5988 | -2.569523 | 49.3719
41.41367 | 176.6164 | -2.569832 | 49.91334
41.417 | 176.6319 | -2.570288 | 51.57328
41.42033 | 176.6492 | -2.57058 | 49.1375
41.42366 | 176.6653 | -2.570874 | 50.64563
41.427 | 176.6822 | -2.571141 | 50.18687
41.43033 | 176.6992 | -2.5714 | 49.85844
41.43367 | 176.7158 | -2.571716 | 51.0223
41.437 | 176.732 | -2.572346 | 49.40262
41.44033 | 176.7485 | -2.572653 | 49.93633
41.44366 | 176.7658 | -2.572918 | 51.66735
41.447 | 176.782 | -2.573576 | 49.10496
41.45033 | 176.7989 | -2.57427 | 50.58076
41.45367 | 176.8154 | -2.575527 | 50.06052
41.457 | 176.8311 | -2.576494 | 49.85838
41.46033 | 176.8476 | -2.576848 | 51.02178
41.46367 | 176.8649 | -2.577114 | 49.41903
41.467 | 176.881 | -2.57738 | 49.96048
41.47033 | 176.8986 | -2.5776 | 51.60583
41.47367 | 176.9158 | -2.577883 | 49.10739
41.477 | 176.9319 | -2.57817 | 50.32778
41.48033 | 176.9484 | -2.578646 | 50.1245
41.48367 | 176.9654 | -2.579082 | 49.84322
41.487 | 176.9816 | -2.579538 | 50.99914
41.49033 | 176.9986 | -2.579986 | 49.46758
41.49367 | 177.0145 | -2.580271 | 49.95332
41.497 | 177.0318 | -2.580425 | 51.60679
41.50033 | 177.0489 | -2.58062 | 49.045
41.50367 | 177.0656 | -2.580816 | 50.55067
41.507 | 177.0824 | -2.581459 | 50.15598
41.51033 | 177.0992 | -2.583022 | 49.86646
41.51367 | 177.1152 | -2.584038 | 51.05004
41.517 | 177.1318 | -2.58458 | 49.45088
41.52033 | 177.1483 | -2.584879 | 49.9603
41.52367 | 177.1644 | -2.585146 | 51.50826
41.527 | 177.1819 | -2.585406 | 49.05834
41.53033 | 177.1982 | -2.58563 | 50.33882
41.53366 | 177.2149 | -2.585822 | 50.21611
41.537 | 177.2313 | -2.58612 | 49.84246
41.54033 | 177.2488 | -2.586438 | 50.96594
41.54367 | 177.2648 | -2.586705 | 49.51324
41.547 | 177.2817 | -2.587342 | 49.93672
41.55033 | 177.2992 | -2.588103 | 51.60449
41.55367 | 177.3151 | -2.588375 | 49.13696
41.557 | 177.3313 | -2.588686 | 50.31141
41.56033 | 177.3474 | -2.588992 | 50.21855
41.56367 | 177.3654 | -2.589204 | 49.79553
41.567 | 177.3815 | -2.589614 | 51.00549
41.57033 | 177.3982 | -2.590264 | 49.46644
41.57367 | 177.415 | -2.59064 | 49.93628
41.577 | 177.4312 | -2.590816 | 51.60326
41.58033 | 177.4492 | -2.590979 | 49.05816
41.58366 | 177.4657 | -2.591184 | 50.27563
41.587 | 177.482 | -2.591781 | 50.24758
41.59033 | 177.4983 | -2.593802 | 49.83477
41.59366 | 177.5149 | -2.594204 | 50.97008
41.597 | 177.5316 | -2.59445 | 49.52931
41.60034 | 177.5484 | -2.594698 | 49.92112
41.60367 | 177.5653 | -2.594953 | 51.63724
41.607 | 177.5814 | -2.595228 | 49.13806
41.61033 | 177.5976 | -2.595537 | 50.27221
41.61367 | 177.6144 | -2.596042 | 50.28192
41.617 | 177.6311 | -2.596292 | 49.83514
41.62033 | 177.6479 | -2.596604 | 51.01748
41.62366 | 177.6644 | -2.596898 | 49.54463
41.627 | 177.6812 | -2.597151 | 49.96024
41.63033 | 177.6984 | -2.597452 | 51.57235
41.63367 | 177.7147 | -2.597688 | 49.05864
41.637 | 177.7314 | -2.597931 | 50.34704
41.64033 | 177.7481 | -2.598166 | 50.21828
41.64366 | 177.7638 | -2.598607 | 49.85068
41.647 | 177.781 | -2.598904 | 50.994
41.65033 | 177.7972 | -2.59922 | 49.49841
41.65367 | 177.8151 | -2.599518 | 49.9293
41.657 | 177.8306 | -2.59986 | 51.57392
41.66033 | 177.8481 | -2.600158 | 49.0443
41.66367 | 177.8638 | -2.600487 | 50.34317
41.667 | 177.8813 | -2.600758 | 50.28184
41.67033 | 177.8972 | -2.600969 | 49.84276
41.67366 | 177.9147 | -2.601203 | 50.96584
41.677 | 177.9318 | -2.601753 | 49.45154
41.68033 | 177.9476 | -2.602298 | 49.95269
41.68367 | 177.9647 | -2.602896 | 51.5095
41.687 | 177.9816 | -2.603188 | 49.13774
41.69033 | 177.9976 | -2.603535 | 50.296
41.69366 | 178.015 | -2.603838 | 50.31348
41.697 | 178.0308 | -2.604152 | 49.796
41.70033 | 178.0482 | -2.604388 | 51.00621
41.70367 | 178.0646 | -2.604612 | 49.5624
41.707 | 178.0811 | -2.6049 | 49.92962
41.71033 | 178.0983 | -2.605192 | 51.57465
41.71367 | 178.1145 | -2.60581 | 49.04481
41.717 | 178.1314 | -2.606457 | 50.288
41.72033 | 178.148 | -2.606791 | 50.34492
41.72367 | 178.1647 | -2.607094 | 49.85833
41.727 | 178.1813 | -2.607344 | 51.00596
41.73033 | 178.1976 | -2.607631 | 49.46682
41.73367 | 178.215 | -2.607925 | 49.93684
41.737 | 178.2313 | -2.608252 | 51.6055
41.74033 | 178.2472 | -2.60935 | 49.07568
41.74367 | 178.2645 | -2.609696 | 50.30367
41.747 | 178.2805 | -2.610006 | 50.25025
41.75033 | 178.2977 | -2.610284 | 49.86662
41.75367 | 178.3139 | -2.610572 | 51.0188
41.757 | 178.3311 | -2.610901 | 49.43631
41.76033 | 178.3477 | -2.611238 | 49.9372
41.76367 | 178.3651 | -2.611562 | 51.63772
41.767 | 178.3817 | -2.611853 | 49.10687
41.77033 | 178.3978 | -2.612105 | 50.2964
41.77367 | 178.415 | -2.612376 | 50.18902
41.777 | 178.4317 | -2.612686 | 49.82778
41.78033 | 178.4488 | -2.612978 | 50.92778
41.78366 | 178.4645 | -2.613346 | 49.43738
41.787 | 178.4818 | -2.613604 | 49.95354
41.79033 | 178.4982 | -2.613922 | 51.51188
41.79367 | 178.5152 | -2.614206 | 49.06093
41.797 | 178.5306 | -2.614545 | 50.55956
41.80033 | 178.5486 | -2.614811 | 50.221
41.80367 | 178.5647 | -2.61506 | 49.8125
41.807 | 178.5822 | -2.615322 | 50.96848
41.81033 | 178.5979 | -2.615766 | 49.48519
41.81367 | 178.6145 | -2.616194 | 49.9462
41.817 | 178.6311 | -2.616826 | 51.57712
41.82033 | 178.6481 | -2.617252 | 49.07794
41.82367 | 178.6642 | -2.617588 | 50.56881
41.827 | 178.6812 | -2.617902 | 50.19006
41.83033 | 178.6976 | -2.618199 | 49.85197
41.83366 | 178.715 | -2.618384 | 50.99656
41.837 | 178.7314 | -2.618674 | 49.42175
41.84033 | 178.7476 | -2.619955 | 49.92206
41.84366 | 178.7649 | -2.620688 | 51.5119
41.847 | 178.7803 | -2.621026 | 49.12348
41.85034 | 178.798 | -2.62149 | 50.32384
41.85367 | 178.815 | -2.621928 | 50.18876
41.857 | 178.8309 | -2.622182 | 49.85909
41.86033 | 178.8474 | -2.622392 | 50.9589
41.86367 | 178.8646 | -2.622516 | 49.43658
41.867 | 178.8813 | -2.62268 | 49.96116
41.87033 | 178.8984 | -2.623548 | 51.63888
41.87366 | 178.9154 | -2.624573 | 49.13896
41.877 | 178.9302 | -2.625311 | 50.30414
41.88033 | 178.948 | -2.625672 | 50.15694
41.88367 | 178.9637 | -2.625904 | 49.82778
41.887 | 178.9817 | -2.626106 | 51.03869
41.89033 | 178.9979 | -2.626348 | 49.37382
41.89366 | 179.0153 | -2.6265 | 49.91406
41.897 | 179.0314 | -2.626705 | 51.6709
41.90033 | 179.0477 | -2.627085 | 49.10756
41.90367 | 179.0653 | -2.627499 | 50.58276
41.907 | 179.0812 | -2.627898 | 50.09335
41.91033 | 179.097 | -2.628164 | 49.84324
41.91367 | 179.1153 | -2.628406 | 51.0625
41.917 | 179.1318 | -2.628915 | 49.43596
41.92033 | 179.1478 | -2.629228 | 49.94553
41.92366 | 179.1639 | -2.629727 | 51.67109
41.927 | 179.1807 | -2.63014 | 49.15455
41.93033 | 179.1975 | -2.630392 | 50.63906
41.93367 | 179.2139 | -2.630711 | 50.12658
41.937 | 179.2301 | -2.631291 | 49.85144
41.94033 | 179.2469 | -2.631628 | 51.0433
41.94366 | 179.2647 | -2.631885 | 49.43637
41.947 | 179.2804 | -2.632113 | 49.9614
41.95033 | 179.2973 | -2.632386 | 51.54389
41.95367 | 179.3146 | -2.632702 | 49.15456
41.957 | 179.3304 | -2.632964 | 50.6706
41.96033 | 179.3474 | -2.633254 | 50.12618
41.96367 | 179.3649 | -2.633547 | 49.85117
41.967 | 179.3802 | -2.633861 | 50.91533
41.97033 | 179.3968 | -2.63424 | 49.35714
41.97367 | 179.4148 | -2.634509 | 49.94519
41.977 | 179.4304 | -2.634735 | 51.54264
41.98033 | 179.4484 | -2.635059 | 49.18513
41.98367 | 179.4637 | -2.635702 | 50.702
41.987 | 179.4807 | -2.635966 | 50.12567
41.99033 | 179.4978 | -2.63622 | 49.8747
41.99367 | 179.5147 | -2.636584 | 50.99906
41.997 | 179.5316 | -2.636908 | 49.32574
42.00033 | 179.548 | -2.637278 | 49.95321
42.00367 | 179.5637 | -2.63761 | 51.60615
42.007 | 179.5814 | -2.637865 | 49.13762
42.01033 | 179.5976 | -2.638156 | 50.75686
42.01367 | 179.6153 | -2.638462 | 50.09272
42.017 | 179.6309 | -2.638763 | 49.86631
42.02033 | 179.6474 | -2.63914 | 51.00262
42.02367 | 179.6646 | -2.639466 | 49.31019
42.027 | 179.6808 | -2.639658 | 49.97688
42.03033 | 179.6974 | -2.639932 | 51.60709
42.03366 | 179.7139 | -2.640322 | 49.15417
42.037 | 179.7303 | -2.640652 | 50.67074
42.04033 | 179.747 | -2.640854 | 50.03086
42.04367 | 179.7636 | -2.641064 | 49.85123
42.047 | 179.7811 | -2.641216 | 51.07433
42.05033 | 179.798 | -2.641456 | 49.6787
42.05367 | 179.814 | -2.64196 | 50.21778
42.057 | 179.8304 | -2.64222 | 51.38376
42.06033 | 179.8472 | -2.64256 | 49.2476
42.06367 | 179.864 | -2.642889 | 50.74996
42.067 | 179.8809 | -2.643216 | 49.99876
42.07033 | 179.897 | -2.6435 | 49.87419
42.07367 | 179.9139 | -2.643715 | 51.1245
42.077 | 179.9309 | -2.644078 | 49.24638
42.08033 | 179.9478 | -2.644491 | 50.11759
42.08366 | 179.9638 | -2.644956 | 51.17246
42.087 | 179.9804 | -2.645549 | 49.26266
42.09033 | 179.9979 | -2.64582 | 50.82121
42.09366 | 180.0137 | -2.646045 | 50.06126
42.097 | 180.0308 | -2.646313 | 49.90574
42.10034 | 180.0476 | -2.646608 | 51.01344
42.10367 | 180.0639 | -2.647013 | 49.2312
42.107 | 180.0808 | -2.647376 | 50.14536
42.11033 | 180.0966 | -2.647632 | 51.10964
42.11367 | 180.1149 | -2.647821 | 49.2788
42.117 | 180.1308 | -2.648084 | 50.86109
42.12033 | 180.148 | -2.648302 | 49.96656
42.12366 | 180.1637 | -2.648994 | 49.9053
42.127 | 180.181 | -2.6497 | 51.10784
42.13033 | 180.1978 | -2.650305 | 49.1833
42.13367 | 180.2134 | -2.650744 | 50.14892
42.137 | 180.2304 | -2.65116 | 51.0613
42.14033 | 180.247 | -2.651438 | 49.24708
42.14366 | 180.2632 | -2.651729 | 50.8927
42.147 | 180.28 | -2.651909 | 50.02854
42.15033 | 180.297 | -2.652096 | 49.89781
42.15367 | 180.3149 | -2.652292 | 51.11235
42.157 | 180.3298 | -2.6526 | 49.1531
42.16033 | 180.3465 | -2.653119 | 50.08632
42.16367 | 180.3637 | -2.653361 | 50.95113
42.167 | 180.3808 | -2.653536 | 49.27844
42.17033 | 180.3976 | -2.653755 | 50.86016
42.17366 | 180.4134 | -2.654061 | 49.9019
42.177 | 180.4316 | -2.654334 | 49.91307
42.18033 | 180.4478 | -2.65457 | 51.38169
42.18367 | 180.4646 | -2.654974 | 49.10527
42.187 | 180.4804 | -2.655596 | 50.09788
42.19033 | 180.4978 | -2.655933 | 50.88691
42.19366 | 180.5133 | -2.656258 | 49.32426
42.197 | 180.5311 | -2.656539 | 50.91548
42.20033 | 180.5475 | -2.656808 | 49.9642
42.20367 | 180.5641 | -2.657112 | 49.91306
42.207 | 180.5806 | -2.657329 | 51.44537
42.21033 | 180.5971 | -2.657474 | 49.10539
42.21367 | 180.6143 | -2.657553 | 50.11366
42.217 | 180.6313 | -2.657641 | 50.777
42.22033 | 180.6472 | -2.658024 | 49.33972
42.22367 | 180.6641 | -2.658606 | 50.90713
42.227 | 180.6806 | -2.658926 | 49.93034
42.23033 | 180.6978 | -2.659231 | 49.93608
42.23367 | 180.7144 | -2.659542 | 51.57089
42.237 | 180.7304 | -2.65983 | 49.0265
42.24033 | 180.7471 | -2.660174 | 50.10172
42.24367 | 180.7645 | -2.660422 | 50.68153
42.247 | 180.7799 | -2.660703 | 49.9564
42.25033 | 180.7967 | -2.661092 | 50.98421
42.25367 | 180.8136 | -2.661637 | 49.86633
42.257 | 180.8308 | -2.662341 | 49.9206
42.26033 | 180.8467 | -2.662635 | 51.47602
42.26367 | 180.8632 | -2.662877 | 49.0426
42.267 | 180.8805 | -2.663027 | 50.1925
42.27033 | 180.897 | -2.663218 | 50.63456
42.27367 | 180.9144 | -2.663445 | 49.9915
42.277 | 180.9302 | -2.663712 | 51.00526
42.28033 | 180.9473 | -2.664027 | 49.60774
42.28366 | 180.9633 | -2.664411 | 49.92824
42.287 | 180.9804 | -2.664726 | 51.60309
42.29033 | 180.997 | -2.664986 | 49.02688
42.29367 | 181.013 | -2.665163 | 50.28324
42.297 | 181.0308 | -2.665284 | 50.34133
42.30033 | 181.047 | -2.665544 | 49.83424
42.30367 | 181.0639 | -2.665988 | 51.03242
42.307 | 181.0803 | -2.666294 | 49.46518
42.31033 | 181.0969 | -2.66653 | 49.95946
42.31367 | 181.114 | -2.666666 | 51.47466
42.317 | 181.1295 | -2.666884 | 49.11963
42.32033 | 181.1475 | -2.667328 | 50.29916
42.32367 | 181.1628 | -2.667612 | 50.12098
42.327 | 181.1796 | -2.667916 | 49.84174
42.33033 | 181.197 | -2.668163 | 50.98041
42.33366 | 181.2138 | -2.668497 | 49.43338
42.337 | 181.231 | -2.669292 | 49.94336
42.34033 | 181.2465 | -2.669664 | 51.6644
42.34366 | 181.2632 | -2.669873 | 49.1186
42.347 | 181.2804 | -2.669998 | 50.53967
42.35034 | 181.2972 | -2.670196 | 50.11937
42.35367 | 181.3136 | -2.670536 | 49.86498
42.357 | 181.33 | -2.671102 | 51.00032
42.36033 | 181.3462 | -2.671292 | 49.36952
42.36367 | 181.363 | -2.671395 | 49.9357
42.367 | 181.3808 | -2.671564 | 51.57006
42.37033 | 181.3964 | -2.67196 | 49.2132
42.37366 | 181.4132 | -2.672577 | 50.66752
42.377 | 181.4304 | -2.673015 | 50.05683
42.38033 | 181.4464 | -2.673269 | 49.86508
42.38367 | 181.4626 | -2.673549 | 51.00034
42.387 | 181.4794 | -2.673799 | 49.32306
42.39033 | 181.4968 | -2.674017 | 49.43338
42.39366 | 181.5133 | -2.674172 | 49.95992
42.397 | 181.5302 | -2.674524 | 51.1711
42.40033 | 181.5473 | -2.675014 | 49.18312
42.40367 | 181.5624 | -2.675271 | 50.71604
42.407 | 181.5804 | -2.675467 | 50.05976
42.41033 | 181.5972 | -2.675568 | 49.85776
42.41367 | 181.6134 | -2.675696 | 51.08404
42.417 | 181.631 | -2.676031 | 49.65385
42.42033 | 181.6476 | -2.676423 | 50.21203
42.42366 | 181.663 | -2.67671 | 51.06092
42.427 | 181.68 | -2.67707 | 49.19996
42.43033 | 181.6972 | -2.677376 | 50.82035
42.43367 | 181.7137 | -2.677556 | 49.99818
42.437 | 181.7301 | -2.677724 | 49.874
42.44033 | 181.7476 | -2.677803 | 51.15588
42.44366 | 181.7636 | -2.677998 | 49.24632
42.447 | 181.7806 | -2.678729 | 50.1413
42.45033 | 181.7971 | -2.679458 | 51.0615
42.45367 | 181.8128 | -2.680608 | 49.24635
42.457 | 181.8303 | -2.681071 | 50.82768
42.46033 | 181.8466 | -2.681284 | 49.90124
42.46367 | 181.8625 | -2.68144 | 49.92066
42.467 | 181.8799 | -2.681627 | 51.0993
42.47033 | 181.8966 | -2.681788 | 49.15172
42.47367 | 181.9139 | -2.68199 | 50.14117
42.477 | 181.9301 | -2.682744 | 50.83988
42.48033 | 181.947 | -2.682935 | 49.30872
42.48367 | 181.9623 | -2.683169 | 50.9235
42.487 | 181.9801 | -2.683432 | 49.99503
42.49033 | 181.9962 | -2.683647 | 49.8817
42.49367 | 182.0125 | -2.683914 | 51.38172
42.497 | 182.0297 | -2.684108 | 49.08998
42.50033 | 182.0461 | -2.684204 | 50.1177
42.50367 | 182.0636 | -2.684393 | 50.68222
42.507 | 182.0798 | -2.684721 | 49.37236
42.51033 | 182.0963 | -2.685128 | 50.94052
42.51367 | 182.1132 | -2.685566 | 49.86974
42.517 | 182.1297 | -2.685753 | 49.93717
42.52033 | 182.1468 | -2.68594 | 51.4467
42.52367 | 182.1634 | -2.686192 | 49.0755
42.527 | 182.1795 | -2.686466 | 50.20074
42.53033 | 182.1968 | -2.686797 | 50.66862
42.53366 | 182.2136 | -2.687372 | 49.99217
42.537 | 182.2291 | -2.687818 | 51.0707
42.54033 | 182.246 | -2.688056 | 49.60937
42.54367 | 182.2628 | -2.688208 | 49.92124
42.547 | 182.2803 | -2.688306 | 51.44581
42.55033 | 182.2965 | -2.688494 | 48.96582
42.55367 | 182.3121 | -2.688715 | 50.27581
42.557 | 182.3302 | -2.68894 | 50.2181
42.56033 | 182.3462 | -2.68915 | 49.83488
42.56367 | 182.3638 | -2.689254 | 50.9545
42.567 | 182.3796 | -2.689467 | 49.46704
42.57033 | 182.3975 | -2.689848 | 49.94524
42.57367 | 182.4129 | -2.690111 | 51.57476
42.577 | 182.4299 | -2.690518 | 49.10743
42.58033 | 182.4465 | -2.690879 | 50.33566
42.58366 | 182.4625 | -2.691277 | 50.09337
42.587 | 182.4796 | -2.69145 | 49.85118
42.59033 | 182.4951 | -2.691666 | 51.01119
42.59366 | 182.5132 | -2.691837 | 49.45181
42.597 | 182.5299 | -2.692072 | 49.9455
42.60034 | 182.5466 | -2.692506 | 51.47978
42.60367 | 182.5626 | -2.692818 | 49.1856
42.607 | 182.5796 | -2.69312 | 50.71779
42.61033 | 182.5964 | -2.69333 | 50.18863
42.61367 | 182.6128 | -2.693512 | 49.89808
42.617 | 182.6292 | -2.693719 | 50.90715
42.62033 | 182.6466 | -2.693864 | 49.31052
42.62366 | 182.663 | -2.694045 | 49.94574
42.627 | 182.6803 | -2.694201 | 51.06281
42.63033 | 182.6963 | -2.694482 | 49.17056
42.63367 | 182.7128 | -2.694861 | 50.74263
42.637 | 182.7297 | -2.695185 | 49.93794
42.64033 | 182.7459 | -2.695416 | 49.88297
42.64366 | 182.7625 | -2.695678 | 51.02639
42.647 | 182.7801 | -2.695878 | 49.26394
42.65033 | 182.7961 | -2.696049 | 50.09846
42.65367 | 182.813 | -2.69634 | 51.04746
42.657 | 182.8306 | -2.696608 | 49.31025
42.66033 | 182.8457 | -2.696978 | 50.87717
42.66367 | 182.8626 | -2.697228 | 49.96586
42.667 | 182.8788 | -2.697443 | 49.90601
42.67033 | 182.8968 | -2.69766 | 51.1249
42.67366 | 182.9134 | -2.697878 | 49.0915
42.677 | 182.9295 | -2.69817 | 50.1495
42.68033 | 182.9458 | -2.698484 | 50.93701
42.68367 | 182.9626 | -2.698702 | 49.40442
42.687 | 182.98 | -2.698875 | 50.98859
42.69033 | 182.9963 | -2.699088 | 50.05962
42.69366 | 183.0127 | -2.699275 | 49.93706
42.697 | 183.0292 | -2.699528 | 51.41434
42.70033 | 183.0461 | -2.699785 | 48.99696
42.70367 | 183.0631 | -2.700157 | 50.1415
42.707 | 183.0796 | -2.700347 | 50.66788
42.71033 | 183.0964 | -2.700556 | 49.97647
42.71367 | 183.1134 | -2.700791 | 51.07904
42.717 | 183.1301 | -2.70106 | 49.8694
42.72033 | 183.1465 | -2.701397 | 49.937
42.72367 | 183.1627 | -2.701646 | 51.54118
42.727 | 183.1795 | -2.70193 | 49.09026
42.73033 | 183.1968 | -2.70214 | 50.25196
42.73367 | 183.2129 | -2.702364 | 50.31088
42.737 | 183.2297 | -2.702627 | 49.8194
42.74033 | 183.247 | -2.702906 | 51.01076
42.74367 | 183.2631 | -2.703196 | 49.49912
42.747 | 183.2793 | -2.70343 | 49.92166
42.75033 | 183.2963 | -2.703684 | 51.67012
42.75367 | 183.313 | -2.703846 | 49.09154
42.757 | 183.3292 | -2.70396 | 50.52753
42.76033 | 183.3462 | -2.704165 | 50.22002
42.76367 | 183.3636 | -2.704817 | 49.8668
42.767 | 183.3794 | -2.705306 | 50.97139
42.77033 | 183.3955 | -2.705554 | 49.38931
42.77367 | 183.4133 | -2.705716 | 49.96158
42.777 | 183.4303 | -2.705874 | 51.57622
42.78033 | 183.447 | -2.706168 | 49.2019
42.78366 | 183.4625 | -2.706694 | 50.74275
42.787 | 183.4791 | -2.707018 | 50.06416
42.79033 | 183.4957 | -2.707257 | 49.83584
42.79367 | 183.5138 | -2.707384 | 50.97112
42.797 | 183.5297 | -2.707619 | 49.67116
42.80033 | 183.5466 | -2.707792 | 50.21609
42.80367 | 183.5628 | -2.707995 | 51.1109
42.807 | 183.5801 | -2.708287 | 49.24926
42.81033 | 183.5969 | -2.708568 | 50.7675
42.81367 | 183.6132 | -2.70877 | 50.03218
42.817 | 183.63 | -2.708983 | 49.87534
42.82033 | 183.6475 | -2.7092 | 51.1579
42.82367 | 183.6634 | -2.709441 | 49.17078
42.827 | 183.68 | -2.709892 | 50.1616
42.83033 | 183.6968 | -2.710818 | 50.98562
42.83366 | 183.713 | -2.710989 | 49.28074
42.837 | 183.729 | -2.711186 | 50.91153
42.84033 | 183.747 | -2.711446 | 49.97058
42.84366 | 183.7621 | -2.711709 | 49.89156
42.847 | 183.7795 | -2.711916 | 51.5146
42.85034 | 183.7958 | -2.712108 | 49.04692
42.85367 | 183.8131 | -2.712274 | 50.13809
42.857 | 183.8295 | -2.712484 | 50.71809
42.86033 | 183.846 | -2.712826 | 49.94182
42.86367 | 183.8628 | -2.713072 | 50.995
42.867 | 183.8792 | -2.71334 | 49.5348
42.87033 | 183.8962 | -2.713575 | 49.9309
42.87366 | 183.913 | -2.71375 | 51.54678
42.877 | 183.9286 | -2.713961 | 49.0945
42.88033 | 183.9464 | -2.714071 | 50.22154
42.88367 | 183.9628 | -2.7142 | 50.3177
42.887 | 183.9799 | -2.714682 | 49.83697
42.89033 | 183.9959 | -2.71531 | 50.95766
42.89366 | 184.0121 | -2.715669 | 49.50272
42.897 | 184.029 | -2.715964 | 49.92328
42.90033 | 184.0462 | -2.716205 | 51.61088
42.90367 | 184.0616 | -2.716428 | 49.04754
42.907 | 184.0789 | -2.716716 | 50.69546
42.91033 | 184.0957 | -2.716999 | 50.19172
42.91367 | 184.112 | -2.717128 | 49.85998
42.917 | 184.1291 | -2.717342 | 51.00852
42.92033 | 184.1468 | -2.717552 | 49.37556
42.92366 | 184.1621 | -2.717834 | 49.95464
42.927 | 184.1787 | -2.71805 | 51.45156
42.93033 | 184.1952 | -2.718172 | 49.12569
42.93367 | 184.214 | -2.718282 | 50.70467
42.937 | 184.2304 | -2.718445 | 49.97187
42.94033 | 184.2462 | -2.7187 | 49.86829
42.94366 | 184.2632 | -2.718926 | 51.08422
42.947 | 184.2801 | -2.719156 | 49.65648
42.95033 | 184.2964 | -2.719419 | 50.24384
42.95367 | 184.3138 | -2.719696 | 51.04926
42.957 | 184.3291 | -2.719982 | 49.3278
42.96033 | 184.3461 | -2.72021 | 50.8233
42.96367 | 184.3628 | -2.7204 | 50.09572
42.967 | 184.3802 | -2.720638 | 49.89126
42.97033 | 184.3966 | -2.720965 | 51.1022
42.97367 | 184.4131 | -2.721238 | 49.171
42.977 | 184.4288 | -2.721461 | 50.10661
42.98033 | 184.4463 | -2.721633 | 50.95424
42.98367 | 184.4629 | -2.721817 | 49.32761
42.987 | 184.4799 | -2.721976 | 50.9189
42.99033 | 184.4962 | -2.722183 | 49.9995
42.99367 | 184.5127 | -2.722396 | 49.93052
42.997 | 184.5291 | -2.722646 | 51.48157
43.00033 | 184.5461 | -2.723422 | 49.03089
43.00367 | 184.5626 | -2.724 | 50.15813
43.007 | 184.5786 | -2.724468 | 50.65566
43.01033 | 184.5959 | -2.724687 | 49.40656
43.01367 | 184.6125 | -2.724835 | 50.91115
43.017 | 184.6294 | -2.724994 | 49.51864
43.02033 | 184.6461 | -2.725194 | 49.93864
43.02367 | 184.6625 | -2.725427 | 51.57799
43.027 | 184.6792 | -2.725775 | 49.17209
43.03033 | 184.6956 | -2.726037 | 50.31265
43.03366 | 184.7127 | -2.726166 | 50.28581
43.037 | 184.7295 | -2.72632 | 49.85211
43.04033 | 184.7462 | -2.726464 | 50.9645
43.04367 | 184.7639 | -2.726631 | 49.43794
43.047 | 184.7798 | -2.726898 | 49.9541
43.05033 | 184.7972 | -2.727446 | 51.54534
43.05367 | 184.8128 | -2.727701 | 49.14046
43.057 | 184.8288 | -2.727991 | 50.71238
43.06033 | 184.8462 | -2.72815 | 50.06515
43.06367 | 184.8626 | -2.728266 | 49.88359
43.067 | 184.8802 | -2.72846 | 51.04422
43.07033 | 184.8964 | -2.729006 | 49.66372
43.07367 | 184.9135 | -2.729344 | 50.2456
43.077 | 184.9289 | -2.72979 | 51.14376
43.08033 | 184.9464 | -2.730042 | 49.23396
43.08366 | 184.9623 | -2.730262 | 50.8228
43.087 | 184.979 | -2.730488 | 49.97076
43.09033 | 184.9966 | -2.73065 | 49.93886
43.09366 | 185.0133 | -2.730744 | 51.14318
43.097 | 185.03 | -2.730906 | 49.12512
43.10034 | 185.047 | -2.731118 | 50.10288
43.10367 | 185.0631 | -2.73136 | 50.90722
43.107 | 185.0794 | -2.731768 | 49.80054
43.11033 | 185.0961 | -2.732026 | 51.02
43.11367 | 185.1134 | -2.732158 | 49.8743
43.117 | 185.1296 | -2.73231 | 49.89954
43.12033 | 185.1472 | -2.732523 | 51.51424
43.12366 | 185.1623 | -2.732758 | 49.0776
43.127 | 185.1798 | -2.733198 | 50.20129
43.13033 | 185.1958 | -2.733743 | 50.70272
43.13367 | 185.2133 | -2.733893 | 49.39034
43.137 | 185.2288 | -2.734109 | 50.9825
43.14033 | 185.2462 | -2.734356 | 49.58118
43.14366 | 185.2632 | -2.734606 | 49.95422
43.147 | 185.2792 | -2.73509 | 51.57743
43.15033 | 185.2964 | -2.735323 | 49.04676
43.15367 | 185.3127 | -2.73548 | 50.2882
43.157 | 185.33 | -2.735728 | 50.19031
43.16033 | 185.3463 | -2.736014 | 49.8438
43.16367 | 185.3625 | -2.736296 | 50.96786
43.167 | 185.3783 | -2.736565 | 49.43692
43.17033 | 185.3961 | -2.73677 | 49.9696
43.17366 | 185.4132 | -2.736946 | 51.44942
43.177 | 185.4292 | -2.737119 | 49.18662
43.18033 | 185.4455 | -2.737362 | 50.76672
43.18367 | 185.4629 | -2.73755 | 50.12778
43.187 | 185.4798 | -2.737724 | 49.90644
43.19033 | 185.496 | -2.737951 | 50.99886
43.19366 | 185.5129 | -2.738191 | 49.6473
43.197 | 185.53 | -2.738337 | 50.20998
43.20033 | 185.5459 | -2.73855 | 51.06244
43.20367 | 185.5636 | -2.738737 | 49.26403
43.207 | 185.5798 | -2.73888 | 50.82248
43.21033 | 185.5964 | -2.739076 | 49.96838
43.21367 | 185.613 | -2.739265 | 49.90648
43.217 | 185.63 | -2.739392 | 51.18926
43.22033 | 185.6466 | -2.739478 | 49.17026
43.22367 | 185.6631 | -2.739688 | 50.13006
43.227 | 185.6806 | -2.739986 | 50.85818
43.23033 | 185.6965 | -2.740306 | 49.38962
43.23367 | 185.7134 | -2.740875 | 50.90248
43.237 | 185.7298 | -2.741449 | 49.93601
43.24033 | 185.7458 | -2.741827 | 49.94634
43.24367 | 185.763 | -2.742212 | 51.57736
43.247 | 185.7791 | -2.742366 | 49.04652
43.25033 | 185.7962 | -2.742491 | 50.22504
43.25367 | 185.8126 | -2.742685 | 50.34718
43.257 | 185.8296 | -2.742882 | 49.80508
43.26033 | 185.8463 | -2.74321 | 51.00414
43.26367 | 185.8625 | -2.74375 | 49.51758
43.267 | 185.8795 | -2.74404 | 49.93853
43.27033 | 185.8961 | -2.744216 | 51.57687
43.27367 | 185.9125 | -2.74435 | 49.13954
43.277 | 185.9298 | -2.744389 | 50.6156
43.28033 | 185.9466 | -2.74451 | 50.06418
43.28366 | 185.9626 | -2.74485 | 49.84372
43.287 | 185.9798 | -2.74522 | 51.01646
43.29033 | 185.996 | -2.745424 | 49.37448
43.29367 | 186.0136 | -2.745586 | 49.94618
43.297 | 186.0294 | -2.745783 | 51.41813
43.30033 | 186.0464 | -2.746 | 49.21828
43.30367 | 186.0626 | -2.746243 | 50.735
43.307 | 186.08 | -2.746378 | 50.09528
43.31033 | 186.0969 | -2.74651 | 49.85153
43.31367 | 186.113 | -2.746672 | 51.13762
43.317 | 186.1296 | -2.747125 | 49.2484
43.32033 | 186.1468 | -2.747385 | 50.11069
43.32367 | 186.1629 | -2.747882 | 50.95387
43.327 | 186.1791 | -2.748192 | 49.32824
43.33033 | 186.197 | -2.748438 | 50.8554
43.33366 | 186.2128 | -2.748575 | 50.0005
43.337 | 186.2294 | -2.748702 | 49.91502
43.34033 | 186.2469 | -2.748804 | 51.51441
43.34366 | 186.2633 | -2.748918 | 49.0313
43.347 | 186.2796 | -2.749182 | 50.17374
43.35034 | 186.296 | -2.749542 | 50.76593
43.35367 | 186.3125 | -2.749805 | 49.42194
43.357 | 186.3292 | -2.75013 | 50.90234
43.36033 | 186.3465 | -2.750349 | 49.51805
43.36367 | 186.3634 | -2.750592 | 49.90662
43.367 | 186.3786 | -2.750889 | 51.54454
43.37033 | 186.3959 | -2.751144 | 49.07766
43.37366 | 186.4125 | -2.751286 | 50.31252
43.377 | 186.4291 | -2.751396 | 50.12771
43.38033 | 186.4462 | -2.751509 | 49.8206
43.38367 | 186.4636 | -2.751646 | 50.99611
43.387 | 186.4802 | -2.751885 | 49.74196
43.39033 | 186.4961 | -2.75224 | 50.1393
43.39366 | 186.5125 | -2.752525 | 51.57604
43.397 | 186.5296 | -2.75274 | 49.17056
43.40033 | 186.5463 | -2.75288 | 50.69477
43.40367 | 186.5623 | -2.753058 | 50.03176
43.407 | 186.5791 | -2.753222 | 49.89107
43.41033 | 186.5962 | -2.753364 | 51.0554
43.41367 | 186.6131 | -2.75347 | 49.23318
43.417 | 186.6293 | -2.753668 | 50.09858
43.42033 | 186.6469 | -2.753884 | 51.04794
43.42366 | 186.6625 | -2.754146 | 49.26384
43.427 | 186.6792 | -2.75448 | 50.93302
43.43033 | 186.6966 | -2.754678 | 49.90464
43.43367 | 186.7127 | -2.754889 | 49.93764
43.437 | 186.7293 | -2.755107 | 51.44834
43.44033 | 186.7461 | -2.755234 | 49.10762
43.44366 | 186.7624 | -2.755386 | 50.14564
43.447 | 186.7796 | -2.755608 | 50.73239
43.45033 | 186.7964 | -2.755779 | 49.94545
43.45367 | 186.8126 | -2.756047 | 51.03196
43.457 | 186.8303 | -2.756293 | 49.93369
43.46033 | 186.8461 | -2.756487 | 49.9458
43.46367 | 186.8628 | -2.756647 | 51.48042
43.467 | 186.8792 | -2.756822 | 48.99893
43.47033 | 186.8967 | -2.757031 | 50.29163
43.47367 | 186.9135 | -2.757419 | 50.28222
43.477 | 186.929 | -2.757729 | 49.85098
43.48033 | 186.9459 | -2.758074 | 50.96295
43.48367 | 186.9625 | -2.758235 | 49.43564
43.487 | 186.9794 | -2.758339 | 49.96115
43.49033 | 186.9957 | -2.758466 | 51.51156
43.49367 | 187.0131 | -2.758606 | 49.12313
43.497 | 187.0302 | -2.758832 | 50.75
43.50033 | 187.0465 | -2.759434 | 49.9683
43.50367 | 187.0627 | -2.759654 | 49.89056
43.507 | 187.0794 | -2.759744 | 51.0224
43.51033 | 187.0966 | -2.759726 | 49.63172
43.51367 | 187.1134 | -2.759765 | 50.2375
43.517 | 187.1305 | -2.759871 | 51.0473
43.52033 | 187.1463 | -2.760096 | 49.2796
43.52367 | 187.1639 | -2.760302 | 50.89354
43.527 | 187.1797 | -2.760541 | 49.96678
43.53033 | 187.1964 | -2.761427 | 49.90612
43.53366 | 187.2129 | -2.76195 | 51.38406
43.537 | 187.2289 | -2.76243 | 49.06037
43.54033 | 187.2468 | -2.762758 | 50.11019
43.54367 | 187.2618 | -2.762984 | 50.74768
43.547 | 187.2794 | -2.763065 | 49.93359
43.55033 | 187.296 | -2.763114 | 50.9981
43.55367 | 187.3129 | -2.763127 | 49.8692
43.557 | 187.3294 | -2.763194 | 49.93707
43.56033 | 187.3461 | -2.763417 | 51.54172
43.56367 | 187.3626 | -2.763691 | 49.15322
43.567 | 187.3791 | -2.76392 | 50.30772
43.57033 | 187.396 | -2.764132 | 50.15598
43.57367 | 187.4129 | -2.764297 | 49.81197
43.577 | 187.4297 | -2.764428 | 50.983
43.58033 | 187.4461 | -2.764723 | 49.45194
43.58366 | 187.4634 | -2.765016 | 49.96909
43.587 | 187.4786 | -2.765205 | 51.51168
43.59033 | 187.4955 | -2.765512 | 49.15437
43.59366 | 187.5131 | -2.76579 | 50.7025
43.597 | 187.5294 | -2.765906 | 50.0321
43.60034 | 187.5471 | -2.766024 | 49.9062
43.60367 | 187.5634 | -2.76611 | 51.03013
43.607 | 187.58 | -2.766191 | 49.21626
43.61033 | 187.597 | -2.766409 | 50.15722
43.61367 | 187.6131 | -2.766796 | 51.03119
43.617 | 187.6292 | -2.767017 | 49.31062
43.62033 | 187.647 | -2.767232 | 50.87748
43.62366 | 187.6637 | -2.767417 | 49.99878
43.627 | 187.68 | -2.767763 | 49.92984
43.63033 | 187.6959 | -2.768747 | 51.54346
43.63367 | 187.713 | -2.769221 | 49.06059
43.637 | 187.729 | -2.769419 | 50.15002
43.64033 | 187.7459 | -2.7696 | 50.7173
43.64366 | 187.7622 | -2.769756 | 49.94162
43.647 | 187.7797 | -2.769912 | 51.02634
43.65033 | 187.7962 | -2.770106 | 49.51767
43.65367 | 187.8131 | -2.770328 | 49.90674
43.657 | 187.8295 | -2.770666 | 51.64042
43.66033 | 187.8464 | -2.770898 | 49.06192
43.66367 | 187.8616 | -2.771118 | 50.5763
43.667 | 187.8789 | -2.771368 | 50.15968
43.67033 | 187.8949 | -2.77156 | 49.8515
43.67366 | 187.9121 | -2.771774 | 50.9473
43.677 | 187.9296 | -2.771924 | 49.71014
43.68033 | 187.9461 | -2.772033 | 50.13938
43.68367 | 187.9631 | -2.772175 | 51.4803
43.687 | 187.9794 | -2.772341 | 49.186
43.69033 | 187.9958 | -2.772538 | 50.78231
43.69366 | 188.013 | -2.773053 | 50.00012
43.697 | 188.0294 | -2.773222 | 49.8907
43.70033 | 188.0461 | -2.773384 | 51.07011
43.70367 | 188.0637 | -2.773513 | 49.20104
43.707 | 188.0792 | -2.773656 | 50.11397
43.71033 | 188.0965 | -2.773849 | 50.96832
43.71367 | 188.1134 | -2.77399 | 49.40424
43.717 | 188.1304 | -2.774193 | 50.8615
43.72033 | 188.1461 | -2.774805 | 49.93359
43.72367 | 188.162 | -2.775735 | 49.90608
43.727 | 188.179 | -2.776014 | 51.47922
43.73033 | 188.1963 | -2.776126 | 49.09154
43.73367 | 188.2126 | -2.776163 | 50.18914
43.737 | 188.23 | -2.776201 | 50.28147
43.74033 | 188.2471 | -2.776378 | 49.85906
43.74367 | 188.2635 | -2.776586 | 50.97516
43.747 | 188.2798 | -2.776875 | 49.46826
43.75033 | 188.2961 | -2.77714 | 49.9297
43.75367 | 188.3128 | -2.777354 | 51.6069
43.757 | 188.3297 | -2.777502 | 49.1857
43.76033 | 188.346 | -2.777662 | 50.6392
43.76367 | 188.363 | -2.77787 | 50.15742
43.767 | 188.3794 | -2.778288 | 49.90624
43.77033 | 188.3955 | -2.778635 | 50.96625
43.77367 | 188.413 | -2.778888 | 49.64674
43.777 | 188.4291 | -2.779087 | 50.22558
43.78033 | 188.4456 | -2.779282 | 51.14118
43.78366 | 188.463 | -2.779481 | 49.247
43.787 | 188.4794 | -2.779697 | 50.89234
43.79033 | 188.496 | -2.780005 | 49.99813
43.79367 | 188.5129 | -2.780181 | 49.8821
43.797 | 188.5284 | -2.780331 | 51.44678
43.80033 | 188.5464 | -2.78045 | 49.07496
43.80367 | 188.5624 | -2.780584 | 50.13738
43.807 | 188.5796 | -2.780796 | 50.65194
43.81033 | 188.5959 | -2.781034 | 49.98032
43.81367 | 188.6126 | -2.781244 | 50.97321
43.817 | 188.6294 | -2.781471 | 49.56266
43.82033 | 188.6465 | -2.781732 | 49.94507
43.82367 | 188.662 | -2.782076 | 51.5739
43.827 | 188.6792 | -2.782267 | 49.04426
43.83033 | 188.6957 | -2.782434 | 50.3037
43.83366 | 188.7127 | -2.78261 | 50.21869
43.837 | 188.7288 | -2.782803 | 49.85092
43.84033 | 188.7459 | -2.78298 | 51.02701
43.84366 | 188.7628 | -2.783164 | 49.71772
43.847 | 188.7801 | -2.783362 | 50.157
43.85034 | 188.7956 | -2.783564 | 51.47937
43.85367 | 188.8115 | -2.783838 | 49.16966
43.857 | 188.8292 | -2.78406 | 50.88506
43.86033 | 188.8462 | -2.784219 | 50.09326
43.86367 | 188.8633 | -2.78445 | 49.91388
43.867 | 188.8787 | -2.78472 | 49.02894
43.87033 | 188.8962 | -2.784885 | 50.12605
43.87366 | 188.9128 | -2.784988 | 50.82692
43.877 | 188.9297 | -2.785114 | 49.37344
43.88033 | 188.9453 | -2.785381 | 50.8939
43.88367 | 188.9624 | -2.78603 | 49.99859
43.887 | 188.9793 | -2.786409 | 49.91382
43.89033 | 188.9952 | -2.786636 | 51.47869
43.89366 | 189.0126 | -2.786764 | 49.01299
43.897 | 189.0291 | -2.786919 | 50.24023
43.90033 | 189.0462 | -2.787142 | 50.3444
43.90367 | 189.0621 | -2.787404 | 49.8431
43.907 | 189.0793 | -2.787629 | 50.99874
43.91033 | 189.0958 | -2.787954 | 49.56216
43.91367 | 189.113 | -2.78815 | 49.93731
43.917 | 189.1285 | -2.788302 | 51.6062
43.92033 | 189.1461 | -2.788458 | 49.07597
43.92366 | 189.1631 | -2.7886 | 50.7421
43.927 | 189.1797 | -2.788982 | 50.09556
43.93033 | 189.1956 | -2.789595 | 49.85137
43.93367 | 189.2123 | -2.789985 | 50.9952
43.937 | 189.2294 | -2.790252 | 49.68668
43.94033 | 189.2452 | -2.790463 | 50.2122
43.94366 | 189.2617 | -2.790662 | 51.1107
43.947 | 189.2788 | -2.790929 | 49.23311
43.95033 | 189.2956 | -2.791146 | 50.8543
43.95367 | 189.3125 | -2.791333 | 49.96766
43.957 | 189.3287 | -2.791465 | 49.89812
43.96033 | 189.3456 | -2.791562 | 51.44736
43.96367 | 189.3631 | -2.791747 | 49.07583
43.967 | 189.3794 | -2.791948 | 50.11415
43.97033 | 189.3958 | -2.792166 | 50.77962
43.97367 | 189.4132 | -2.79242 | 49.97263
43.977 | 189.4285 | -2.793082 | 51.00958
43.98033 | 189.4452 | -2.793718 | 49.90109
43.98367 | 189.4621 | -2.793978 | 49.92169
43.987 | 189.4791 | -2.794117 | 51.5422
43.99033 | 189.4958 | -2.794304 | 49.10637
43.99367 | 189.5125 | -2.794528 | 50.5505
43.997 | 189.5287 | -2.794889 | 50.06174
44.00033 | 189.5459 | -2.795102 | 49.85065
44.00367 | 189.5617 | -2.795349 | 51.02617
44.007 | 189.5796 | -2.795482 | 49.69388
44.01033 | 189.5959 | -2.795706 | 50.19037
44.01367 | 189.613 | -2.795964 | 51.44713
44.017 | 189.6287 | -2.796168 | 49.21606
44.02033 | 189.6451 | -2.796408 | 50.81228
44.02367 | 189.6629 | -2.796598 | 50.05996
44.027 | 189.6791 | -2.796753 | 49.8974
44.03033 | 189.696 | -2.796958 | 51.12746
44.03366 | 189.7119 | -2.797247 | 49.05856
44.037 | 189.7292 | -2.797459 | 50.10196
44.04033 | 189.7454 | -2.79773 | 50.74552
44.04367 | 189.7622 | -2.798 | 49.35608
44.047 | 189.7789 | -2.798276 | 50.99597
44.05033 | 189.795 | -2.79852 | 49.86786
44.05367 | 189.8117 | -2.798651 | 49.94446
44.057 | 189.8291 | -2.798854 | 51.50803
44.06033 | 189.8457 | -2.799025 | 49.0584
44.06367 | 189.862 | -2.799262 | 50.29153
44.067 | 189.8792 | -2.79948 | 50.12227
44.07033 | 189.8961 | -2.799664 | 49.84256
44.07367 | 189.9131 | -2.799865 | 51.02969
44.077 | 189.9298 | -2.800179 | 49.35611
44.08033 | 189.9463 | -2.800617 | 49.97623
44.08366 | 189.9618 | -2.800914 | 51.47806
44.087 | 189.9781 | -2.801155 | 49.27811
44.09033 | 189.9956 | -2.801368 | 50.78101
44.09366 | 190.012 | -2.801547 | 50.06052
44.097 | 190.0289 | -2.80175 | 49.9212
44.10034 | 190.046 | -2.801966 | 51.10014
44.10367 | 190.0618 | -2.802286 | 49.13696
44.107 | 190.0786 | -2.802518 | 50.10585
44.11033 | 190.0954 | -2.802686 | 50.82488
44.11367 | 190.1126 | -2.80282 | 49.41861
44.117 | 190.1294 | -2.802972 | 50.96392
44.12033 | 190.1454 | -2.803214 | 49.96296
44.12366 | 190.1624 | -2.803501 | 49.95254
44.127 | 190.1793 | -2.803952 | 51.57289
44.13033 | 190.1959 | -2.804142 | 49.10587
44.13367 | 190.2124 | -2.804319 | 50.33523
44.137 | 190.2296 | -2.80452 | 50.15473
44.14033 | 190.2458 | -2.804768 | 49.87354
44.14366 | 190.2627 | -2.805168 | 50.93398
44.147 | 190.2795 | -2.805586 | 49.70883
44.15033 | 190.2956 | -2.805855 | 50.15474
44.15367 | 190.3123 | -2.806095 | 51.41295
44.157 | 190.3289 | -2.806354 | 49.23013
44.16033 | 190.3456 | -2.806541 | 50.83535
44.16367 | 190.362 | -2.806762 | 50.02822
44.167 | 190.3785 | -2.806945 | 49.86578
44.17033 | 190.396 | -2.807068 | 51.20719
44.17366 | 190.4132 | -2.807223 | 49.09014
44.177 | 190.4294 | -2.807439 | 50.14126
44.18033 | 190.4463 | -2.807685 | 50.72983
44.18367 | 190.4629 | -2.808326 | 49.35626
44.187 | 190.4793 | -2.809031 | 50.88415
44.19033 | 190.4954 | -2.809397 | 49.57691
44.19366 | 190.5124 | -2.809638 | 49.90488
44.197 | 190.5294 | -2.809846 | 51.5715
44.20033 | 190.5456 | -2.810022 | 49.12056
44.20367 | 190.5622 | -2.810215 | 50.32334
44.207 | 190.5795 | -2.810305 | 50.15447
44.21033 | 190.5956 | -2.810412 | 49.85016
44.21367 | 190.6131 | -2.810606 | 50.96168
44.217 | 190.6293 | -2.810924 | 49.35522
44.22033 | 190.6458 | -2.811225 | 49.97598
44.22367 | 190.662 | -2.811469 | 51.0925
44.227 | 190.6796 | -2.811567 | 49.24634
44.23033 | 190.6956 | -2.811752 | 50.82794
44.23367 | 190.7132 | -2.812132 | 50.0289
44.237 | 190.7292 | -2.812554 | 49.88957
44.24033 | 190.7451 | -2.812799 | 51.50928
44.24367 | 190.7621 | -2.812938 | 49.10556
44.247 | 190.779 | -2.813038 | 50.12948
44.25033 | 190.7958 | -2.813391 | 50.74527
44.25367 | 190.8123 | -2.813694 | 49.38748
44.257 | 190.8284 | -2.814018 | 50.9491
44.26033 | 190.8461 | -2.814194 | 49.61016
44.26367 | 190.862 | -2.814362 | 49.9452
44.267 | 190.8795 | -2.814503 | 51.57433
44.27033 | 190.8948 | -2.814675 | 49.06026
44.27367 | 190.9125 | -2.814886 | 50.5749
44.277 | 190.9293 | -2.815052 | 50.09367
44.28033 | 190.9461 | -2.815222 | 49.87457
44.28366 | 190.963 | -2.815431 | 51.0308
44.287 | 190.9794 | -2.815612 | 49.3418
44.29033 | 190.9952 | -2.815979 | 49.9693
44.29367 | 191.0122 | -2.81675 | 51.15861
44.297 | 191.0284 | -2.817121 | 49.27996
44.30033 | 191.045 | -2.817508 | 50.8621
44.30367 | 191.0621 | -2.817725 | 50.00004
44.307 | 191.0789 | -2.817848 | 49.93002
44.31033 | 191.0956 | -2.81797 | 51.38497
44.31367 | 191.1125 | -2.818192 | 49.13892
44.317 | 191.1288 | -2.818416 | 50.13008
44.32033 | 191.1449 | -2.818638 | 50.70137
44.32367 | 191.1619 | -2.818892 | 50.0006
44.327 | 191.179 | -2.819092 | 51.06896
44.33033 | 191.1948 | -2.819326 | 49.59641
44.33366 | 191.2124 | -2.819554 | 49.93051
44.337 | 191.2289 | -2.819654 | 51.57725
44.34033 | 191.2459 | -2.819786 | 49.12472
44.34366 | 191.2628 | -2.819986 | 50.60818
44.347 | 191.2786 | -2.820358 | 50.09724
44.35034 | 191.2962 | -2.820691 | 49.86768
44.35367 | 191.3116 | -2.820969 | 51.00338
44.357 | 191.3292 | -2.821164 | 49.64758
44.36033 | 191.3453 | -2.821372 | 50.2258
44.36367 | 191.3628 | -2.82157 | 51.07935
44.367 | 191.3787 | -2.821831 | 49.34257
44.37033 | 191.3959 | -2.822075 | 50.92624
44.37366 | 191.4126 | -2.822306 | 50.0942
44.377 | 191.4284 | -2.822587 | 49.87272
44.38033 | 191.4458 | -2.822953 | 49.93808
44.38367 | 191.462 | -2.823289 | 51.48075
44.387 | 191.4785 | -2.823508 | 49.09281
44.39033 | 191.4962 | -2.823683 | 50.25272
44.39366 | 191.5126 | -2.823828 | 50.1899
44.397 | 191.5288 | -2.823989 | 49.83625
44.40033 | 191.5461 | -2.82418 | 51.06774
44.40367 | 191.5622 | -2.824409 | 49.42112
44.407 | 191.5794 | -2.824692 | 49.93002
44.41033 | 191.5955 | -2.825016 | 51.48056
44.41367 | 191.6119 | -2.825315 | 49.13939
44.417 | 191.629 | -2.8256 | 50.82208
44.42033 | 191.6453 | -2.825848 | 50.03172
44.42366 | 191.6619 | -2.826153 | 49.89104
44.427 | 191.6789 | -2.826472 | 51.11802
44.43033 | 191.6949 | -2.826721 | 49.17072
44.43367 | 191.7123 | -2.826936 | 50.13806
44.437 | 191.7289 | -2.827152 | 50.77963
44.44033 | 191.746 | -2.827442 | 49.42011
44.44366 | 191.7618 | -2.828012 | 50.90141
44.447 | 191.7781 | -2.828259 | 49.59522
44.45033 | 191.7955 | -2.828384 | 49.94541
44.45367 | 191.812 | -2.828455 | 51.54382
44.457 | 191.8294 | -2.828616 | 49.07718
44.46033 | 191.8461 | -2.82887 | 50.53648
44.46367 | 191.8621 | -2.829209 | 50.15869
44.467 | 191.8794 | -2.829722 | 49.85166
44.47033 | 191.8954 | -2.829914 | 51.05954
44.47367 | 191.9123 | -2.830088 | 49.327
44.477 | 191.9293 | -2.830253 | 49.96959
44.48033 | 191.9456 | -2.830478 | 51.17506
44.48367 | 191.9626 | -2.830691 | 49.26481
44.487 | 191.9792 | -2.830942 | 50.87115
44.49033 | 191.9955 | -2.83121 | 50.0008
44.49367 | 192.0122 | -2.83144 | 49.8757
44.497 | 192.0296 | -2.831568 | 51.38696
44.50033 | 192.0449 | -2.831775 | 49.06238
44.50367 | 192.0626 | -2.832477 | 50.1816
44.507 | 192.0791 | -2.833006 | 50.28443
44.51033 | 192.0947 | -2.833284 | 49.80517
44.51367 | 192.1122 | -2.833552 | 50.97278
44.517 | 192.1295 | -2.833768 | 49.5332
44.52033 | 192.1447 | -2.833946 | 49.93887
44.52367 | 192.1619 | -2.834221 | 51.5153
44.527 | 192.1798 | -2.834428 | 49.14156
44.53033 | 192.1953 | -2.834606 | 50.77637
44.53366 | 192.2125 | -2.834836 | 49.97204
44.537 | 192.2287 | -2.835016 | 49.88402
44.54033 | 192.2459 | -2.835192 | 50.98075
44.54367 | 192.263 | -2.835398 | 49.15672
44.547 | 192.2792 | -2.835639 | 50.15012
44.55033 | 192.2958 | -2.835898 | 51.00306
44.55367 | 192.3122 | -2.836122 | 49.29814
44.557 | 192.3289 | -2.836362 | 50.96848
44.56033 | 192.3459 | -2.836633 | 50.06547
44.56367 | 192.3622 | -2.836856 | 49.93947
44.567 | 192.3792 | -2.837074 | 51.45274
44.57033 | 192.396 | -2.83726 | 49.06422
44.57367 | 192.4122 | -2.837414 | 50.29294
44.577 | 192.4291 | -2.837639 | 50.22554
44.58033 | 192.4461 | -2.83797 | 49.84522
44.58366 | 192.4625 | -2.838478 | 50.9864
44.587 | 192.4785 | -2.838904 | 49.44039
44.59033 | 192.4956 | -2.83915 | 49.97937
44.59366 | 192.5118 | -2.839355 | 51.42282
44.597 | 192.5293 | -2.839526 | 49.23716
44.60034 | 192.5453 | -2.839674 | 50.8418
44.60367 | 192.562 | -2.839829 | 50.06824
44.607 | 192.5788 | -2.84002 | 49.91597
44.61033 | 192.5954 | -2.840225 | 51.10813
44.61367 | 192.6125 | -2.840467 | 49.17338
44.617 | 192.6294 | -2.840818 | 50.12298
44.62033 | 192.646 | -2.841174 | 50.7515
44.62366 | 192.6619 | -2.841486 | 49.90313
44.627 | 192.6789 | -2.841692 | 51.03291
44.63033 | 192.6955 | -2.841866 | 49.61479
44.63367 | 192.7125 | -2.842148 | 49.92392
44.637 | 192.7288 | -2.842474 | 51.51617
44.64033 | 192.745 | -2.842776 | 49.07909
44.64366 | 192.7623 | -2.843094 | 50.68062
44.647 | 192.7787 | -2.84333 | 50.162
44.65033 | 192.7957 | -2.843566 | 49.86052
44.65367 | 192.8123 | -2.843785 | 50.97728
44.657 | 192.8293 | -2.843885 | 49.26646
44.66033 | 192.8459 | -2.844028 | 49.95493
44.66367 | 192.8631 | -2.844202 | 50.98658
44.667 | 192.8789 | -2.8444 | 49.31391
44.67033 | 192.8952 | -2.844928 | 50.81619
44.67366 | 192.9123 | -2.845397 | 50.06478
44.677 | 192.929 | -2.845667 | 49.90726
44.68033 | 192.9452 | -2.845967 | 51.54629
44.68367 | 192.962 | -2.846275 | 49.06278
44.687 | 192.9784 | -2.84653 | 50.28463
44.69033 | 192.9954 | -2.84677 | 50.25359
44.69366 | 193.0119 | -2.847019 | 49.85252
44.697 | 193.0286 | -2.84729 | 51.01284
44.70033 | 193.0451 | -2.847559 | 49.48556
44.70367 | 193.0617 | -2.847752 | 49.97836
44.707 | 193.0785 | -2.847931 | 51.5157
44.71033 | 193.0956 | -2.848175 | 49.1732
44.71367 | 193.1117 | -2.84851 | 50.74478
44.717 | 193.1281 | -2.8488 | 50.03537
44.72033 | 193.1454 | -2.849056 | 49.8998
44.72367 | 193.1617 | -2.849208 | 51.08372
44.727 | 193.1781 | -2.849368 | 49.18817
44.73033 | 193.1959 | -2.849598 | 50.11092
44.73367 | 193.2122 | -2.849869 | 50.7977
44.737 | 193.2284 | -2.850368 | 49.39202
44.74033 | 193.2449 | -2.850706 | 50.96855
44.74367 | 193.2618 | -2.850904 | 49.5827
44.747 | 193.2781 | -2.851156 | 49.93135
44.75033 | 193.2958 | -2.851399 | 51.54766
44.75367 | 193.3111 | -2.851704 | 49.11116
44.757 | 193.3285 | -2.852035 | 50.6343
44.76033 | 193.3451 | -2.852236 | 50.06813
44.76367 | 193.3609 | -2.85243 | 49.86113
44.767 | 193.3787 | -2.852666 | 50.99391
44.77033 | 193.3953 | -2.85289 | 49.6725
44.77367 | 193.4116 | -2.853128 | 50.20838
44.777 | 193.4286 | -2.85332 | 50.93945
44.78033 | 193.4453 | -2.8535 | 49.32934
44.78366 | 193.4629 | -2.853714 | 50.9199
44.787 | 193.4786 | -2.85401 | 50.00207
44.79033 | 193.4953 | -2.854602 | 49.93164
44.79367 | 193.5121 | -2.855098 | 51.5166
44.797 | 193.5293 | -2.855349 | 49.07976
44.80033 | 193.5449 | -2.855553 | 50.265
44.80367 | 193.5624 | -2.85582 | 50.31806
44.807 | 193.579 | -2.85601 | 49.8291
44.81033 | 193.5947 | -2.856591 | 50.99324
44.81367 | 193.6122 | -2.857065 | 49.42337
44.817 | 193.628 | -2.857228 | 49.93121
44.82033 | 193.6454 | -2.857465 | 51.48398
44.82367 | 193.6623 | -2.857718 | 49.8432
44.827 | 193.6785 | -2.858038 | 49.20416
44.83033 | 193.6946 | -2.858846 | 50.8879
44.83366 | 193.712 | -2.859121 | 50.0028
44.837 | 193.7281 | -2.85932 | 49.8766
44.84033 | 193.7454 | -2.85949 | 51.39019
44.84366 | 193.7617 | -2.859683 | 49.06451
44.847 | 193.7786 | -2.859808 | 50.12697
44.85034 | 193.7955 | -2.859976 | 50.78374
44.85367 | 193.8119 | -2.860254 | 49.9503
44.857 | 193.8291 | -2.860766 | 51.05698
44.86033 | 193.8452 | -2.861694 | 49.5514
44.86367 | 193.8616 | -2.862612 | 49.93966
44.867 | 193.8779 | -2.86289 | 51.54885
44.87033 | 193.8946 | -2.863148 | 49.09657
44.87366 | 193.9124 | -2.863381 | 50.72302
44.877 | 193.928 | -2.863607 | 49.97528
44.88033 | 193.9446 | -2.863892 | 49.85379
44.88367 | 193.9613 | -2.864169 | 51.1095
44.887 | 193.9778 | -2.864422 | 49.23722
44.89033 | 193.9942 | -2.864616 | 50.13113
44.89366 | 194.0114 | -2.86483 | 50.94252
44.897 | 194.0283 | -2.86507 | 49.30026
44.90033 | 194.0453 | -2.865263 | 50.9541
44.90367 | 194.0612 | -2.865391 | 49.9099
44.907 | 194.0785 | -2.865516 | 49.93296
44.91033 | 194.0958 | -2.865672 | 51.61568
44.91367 | 194.1118 | -2.866085 | 49.11368
44.917 | 194.1284 | -2.866624 | 50.3213
44.92033 | 194.1452 | -2.867084 | 50.13342
44.92366 | 194.1622 | -2.867304 | 49.83872
44.927 | 194.1786 | -2.867507 | 50.9443
44.93033 | 194.1952 | -2.867784 | 49.33234
44.93367 | 194.2126 | -2.868045 | 49.93295
44.937 | 194.2281 | -2.868327 | 51.06919
44.94033 | 194.2447 | -2.868604 | 49.26996
44.94366 | 194.2611 | -2.868878 | 50.87492
44.947 | 194.2791 | -2.869043 | 49.97526
44.95033 | 194.2949 | -2.869262 | 49.91719
44.95367 | 194.312 | -2.86954 | 51.45648
44.957 | 194.3278 | -2.86985 | 49.0825
44.96033 | 194.3448 | -2.870057 | 50.18692
44.96367 | 194.3612 | -2.87023 | 50.3221
44.967 | 194.3788 | -2.870381 | 49.80731
44.97033 | 194.3948 | -2.870568 | 50.97522
44.97367 | 194.4116 | -2.870928 | 49.44146
44.977 | 194.4286 | -2.871325 | 49.93226
44.98033 | 194.4451 | -2.871618 | 51.55039
44.98367 | 194.4614 | -2.871895 | 49.2531
44.987 | 194.4779 | -2.872108 | 50.78694
44.99033 | 194.4952 | -2.872278 | 50.0707
44.99367 | 194.5118 | -2.872476 | 49.90899
44.997 | 194.528 | -2.872702 | 51.11371
45.00033 | 194.5442 | -2.873006 | 49.06592
45.00367 | 194.5613 | -2.873268 | 50.11951
45.007 | 194.5778 | -2.873525 | 50.75344
45.01033 | 194.5947 | -2.873818 | 49.91928
45.01367 | 194.6116 | -2.874052 | 51.02628
45.017 | 194.6283 | -2.87433 | 49.55309
45.02033 | 194.6446 | -2.874634 | 49.9644
45.02367 | 194.6616 | -2.874894 | 51.58412
45.027 | 194.6782 | -2.875054 | 49.19199
45.03033 | 194.6948 | -2.875268 | 50.69199
45.03366 | 194.7114 | -2.875455 | 50.03943
45.037 | 194.7282 | -2.875707 | 49.86983
45.04033 | 194.7444 | -2.876059 | 51.0382
45.04367 | 194.7616 | -2.876319 | 49.66564
45.047 | 194.7776 | -2.876564 | 50.22259
45.05033 | 194.7955 | -2.876745 | 50.8942
45.05367 | 194.812 | -2.87699 | 49.30076
45.057 | 194.8279 | -2.877354 | 50.89127
45.06033 | 194.8446 | -2.878634 | 49.97374
45.06367 | 194.8608 | -2.879 | 49.94876
45.067 | 194.8778 | -2.87922 | 51.52021
45.07033 | 194.8949 | -2.879406 | 49.14478
45.07367 | 194.9113 | -2.879564 | 50.61948
45.077 | 194.9286 | -2.87977 | 50.16527
45.08033 | 194.9447 | -2.880023 | 49.86168
45.08366 | 194.9619 | -2.880441 | 50.99553
45.087 | 194.9792 | -2.881052 | 49.67344
45.09033 | 194.9935 | -2.881966 | 50.20094
45.09366 | 195.0109 | -2.882235 | 51.05235
45.097 | 195.0284 | -2.882404 | 49.34713
45.10034 | 195.0453 | -2.882513 | 50.83444
45.10367 | 195.0615 | -2.882712 | 50.00621
45.107 | 195.0781 | -2.883022 | 49.9248
45.11033 | 195.0953 | -2.883316 | 51.55118
45.11367 | 195.1116 | -2.88349 | 49.11292
45.117 | 195.1278 | -2.88368 | 50.2419
45.12033 | 195.1451 | -2.883872 | 50.19483
45.12366 | 195.1616 | -2.884101 | 49.83774
45.127 | 195.1781 | -2.88431 | 51.00622
45.13033 | 195.1942 | -2.884588 | 49.45613
45.13367 | 195.2123 | -2.884912 | 49.96344
45.137 | 195.2275 | -2.885915 | 51.39068
45.14033 | 195.2452 | -2.88673 | 49.20596
45.14366 | 195.2606 | -2.886975 | 50.8578
45.147 | 195.2778 | -2.887079 | 49.94261
45.15033 | 195.2947 | -2.887162 | 49.90848
45.15367 | 195.3121 | -2.88729 | 51.12946
45.157 | 195.3285 | -2.887586 | 49.06633
45.16033 | 195.345 | -2.887844 | 50.15118
45.16367 | 195.3612 | -2.888136 | 50.64328
45.167 | 195.3774 | -2.888442 | 49.96234
45.17033 | 195.3947 | -2.888644 | 51.07496
45.17366 | 195.4111 | -2.88888 | 49.55163
45.177 | 195.4282 | -2.889076 | 49.95587
45.18033 | 195.4444 | -2.889226 | 51.51848
45.18367 | 195.4613 | -2.889526 | 49.2064
45.187 | 195.4783 | -2.889893 | 50.74742
45.19033 | 195.4957 | -2.8902 | 50.00732
45.19366 | 195.5107 | -2.891167 | 49.87769
45.197 | 195.5277 | -2.891662 | 51.19324
45.20033 | 195.5437 | -2.891914 | 49.09737
45.20367 | 195.561 | -2.892128 | 50.13482
45.207 | 195.578 | -2.892299 | 50.75222
45.21033 | 195.5953 | -2.892494 | 49.36206
45.21367 | 195.6106 | -2.892742 | 50.98543
45.217 | 195.628 | -2.892925 | 49.58359
45.22033 | 195.6456 | -2.893112 | 49.93222
45.22367 | 195.6621 | -2.89341 | 51.64586
45.227 | 195.6781 | -2.893738 | 49.15929
45.23033 | 195.6936 | -2.894022 | 50.6907
45.23367 | 195.7113 | -2.89424 | 50.0388
45.237 | 195.7283 | -2.89441 | 49.86916
45.24033 | 195.7446 | -2.894653 | 51.03723
45.24367 | 195.7618 | -2.894935 | 49.17368
45.247 | 195.7771 | -2.895463 | 50.15448
45.25033 | 195.7942 | -2.895773 | 50.84564
45.25367 | 195.8115 | -2.896047 | 49.36197
45.257 | 195.8276 | -2.896297 | 50.88963
45.26033 | 195.8444 | -2.896609 | 49.87695
45.26367 | 195.8608 | -2.896908 | 49.92413
45.267 | 195.8774 | -2.897203 | 51.5494
45.27033 | 195.8948 | -2.897458 | 49.12714
45.27367 | 195.9109 | -2.897685 | 50.73672
45.277 | 195.9274 | -2.89791 | 50.09947
45.28033 | 195.9442 | -2.898128 | 49.86072
45.28366 | 195.961 | -2.898364 | 51.07276
45.287 | 195.9773 | -2.898596 | 49.66484
45.29033 | 195.9944 | -2.898887 | 50.21463
45.29367 | 196.0118 | -2.899191 | 50.95627
45.297 | 196.0278 | -2.899496 | 49.3616
45.30033 | 196.0443 | -2.899749 | 50.90502
45.30367 | 196.0607 | -2.899927 | 49.93922
45.307 | 196.078 | -2.90007 | 49.9002
45.31033 | 196.0957 | -2.900259 | 51.54848
45.31367 | 196.1112 | -2.90066 | 49.04887
45.317 | 196.1283 | -2.901531 | 50.32863
45.32033 | 196.1434 | -2.901892 | 50.06769
45.32367 | 196.1609 | -2.902115 | 49.8689
45.327 | 196.1774 | -2.902359 | 50.95906
45.33033 | 196.1949 | -2.90254 | 49.29857
45.33366 | 196.2117 | -2.902756 | 49.98684
45.337 | 196.2283 | -2.903038 | 51.05144
45.34033 | 196.2445 | -2.903328 | 49.2841
45.34366 | 196.262 | -2.903617 | 50.91336
45.347 | 196.2769 | -2.903886 | 49.97312
45.35034 | 196.2944 | -2.904136 | 49.90846
45.35367 | 196.3116 | -2.90437 | 51.51789
45.357 | 196.3276 | -2.904876 | 49.06526
45.36033 | 196.3448 | -2.905356 | 50.2932
45.36367 | 196.36 | -2.905668 | 50.19502
45.367 | 196.3778 | -2.905818 | 49.8379
45.37033 | 196.3939 | -2.905987 | 51.03942
45.37366 | 196.4118 | -2.906152 | 49.6893
45.377 | 196.4278 | -2.90645 | 50.18921
45.38033 | 196.445 | -2.907134 | 51.14819
45.38367 | 196.4605 | -2.907844 | 49.2382
45.387 | 196.4776 | -2.908248 | 50.90551
45.39033 | 196.4948 | -2.90851 | 50.06776
45.39366 | 196.5106 | -2.90864 | 49.92411
45.397 | 196.528 | -2.90878 | 51.4857
45.40033 | 196.5452 | -2.909013 | 49.0338
45.40367 | 196.5616 | -2.909428 | 50.26942
45.407 | 196.5771 | -2.910137 | 50.29006
45.41033 | 196.5944 | -2.910387 | 49.81434
45.41367 | 196.6112 | -2.910632 | 50.98672
45.417 | 196.6284 | -2.910852 | 49.34671
45.42033 | 196.644 | -2.911361 | 49.99467
45.42366 | 196.6612 | -2.912846 | 51.19346
45.427 | 196.6776 | -2.913345 | 49.22031
45.43033 | 196.6934 | -2.913533 | 50.84854
45.43367 | 196.7103 | -2.913641 | 50.03526
45.437 | 196.7278 | -2.913727 | 49.90799
45.44033 | 196.7443 | -2.913905 | 51.54841
45.44366 | 196.7616 | -2.914221 | 49.03304
45.447 | 196.777 | -2.914539 | 50.22168
45.45033 | 196.7947 | -2.914822 | 50.35042
45.45367 | 196.8108 | -2.915378 | 49.82919
45.457 | 196.8275 | -2.915863 | 51.00904
45.46033 | 196.8436 | -2.916197 | 49.4386
45.46367 | 196.8601 | -2.916465 | 49.95467
45.467 | 196.8771 | -2.916677 | 51.45161
45.47033 | 196.8939 | -2.91691 | 49.23504
45.47367 | 196.9098 | -2.917189 | 50.88763
45.477 | 196.9269 | -2.917378 | 50.00239
45.48033 | 196.944 | -2.917596 | 49.89969
45.48367 | 196.9613 | -2.917807 | 51.41992
45.487 | 196.9768 | -2.9181 | 49.03232
45.49033 | 196.994 | -2.918384 | 50.19788
45.49367 | 197.0104 | -2.918595 | 50.31818
45.497 | 197.0278 | -2.918784 | 49.82941
45.50033 | 197.0444 | -2.91904 | 50.96168
45.50367 | 197.0608 | -2.919289 | 49.48588
45.507 | 197.0779 | -2.91965 | 49.95454
45.51033 | 197.0944 | -2.919885 | 51.57854
45.51367 | 197.1107 | -2.920086 | 49.17228
45.517 | 197.1271 | -2.92032 | 50.87117
45.52033 | 197.1449 | -2.9206 | 50.06579
45.52367 | 197.1618 | -2.920845 | 49.89966
45.527 | 197.1772 | -2.921148 | 51.41959
45.53033 | 197.1942 | -2.921374 | 49.1412
45.53366 | 197.2106 | -2.921553 | 50.15439
45.537 | 197.2278 | -2.921882 | 50.41178
45.54033 | 197.245 | -2.92242 | 49.84444
45.54367 | 197.2599 | -2.922692 | 51.04846
45.547 | 197.2771 | -2.922926 | 49.50124
45.55033 | 197.2949 | -2.923151 | 49.93074
45.55367 | 197.3112 | -2.923914 | 51.57834
45.557 | 197.3274 | -2.92568 | 49.1723
45.56033 | 197.3435 | -2.926021 | 50.80782
45.56367 | 197.3601 | -2.926243 | 50.0656
45.567 | 197.3777 | -2.926366 | 49.8995
45.57033 | 197.3937 | -2.926552 | 51.38826
45.57367 | 197.411 | -2.926811 | 49.11061
45.577 | 197.4274 | -2.927064 | 50.14652
45.58033 | 197.4441 | -2.927384 | 50.65643
45.58366 | 197.4606 | -2.9284 | 49.98135
45.587 | 197.4774 | -2.928754 | 51.0246
45.59033 | 197.4938 | -2.929136 | 49.47143
45.59366 | 197.5106 | -2.929394 | 49.95508
45.597 | 197.5273 | -2.929598 | 51.51629
45.60034 | 197.5438 | -2.929792 | 49.20483
45.60367 | 197.5608 | -2.929996 | 50.79389
45.607 | 197.5774 | -2.93021 | 49.9108
45.61033 | 197.5941 | -2.930436 | 49.88491
45.61367 | 197.6111 | -2.930694 | 51.09266
45.617 | 197.6276 | -2.930919 | 49.06496
45.62033 | 197.6446 | -2.93112 | 50.17396
45.62366 | 197.6613 | -2.93135 | 50.67278
45.627 | 197.6774 | -2.931644 | 50.01675
45.63033 | 197.6945 | -2.93189 | 50.98285
45.63367 | 197.7106 | -2.932704 | 49.47146
45.637 | 197.7277 | -2.933642 | 49.94746
45.64033 | 197.7434 | -2.93429 | 51.48544
45.64366 | 197.7605 | -2.934567 | 49.1272
45.647 | 197.7767 | -2.934818 | 50.76929
45.65033 | 197.794 | -2.935044 | 50.00432
45.65367 | 197.8106 | -2.935264 | 49.89998
45.657 | 197.8278 | -2.935575 | 51.11518
45.66033 | 197.8435 | -2.936006 | 49.15694
45.66367 | 197.8608 | -2.936343 | 50.11886
45.667 | 197.8772 | -2.936601 | 50.65587
45.67033 | 197.8941 | -2.936825 | 49.42284
45.67366 | 197.9111 | -2.936939 | 50.93569
45.677 | 197.9272 | -2.937073 | 49.48624
45.68033 | 197.9442 | -2.93731 | 49.94656
45.68367 | 197.9615 | -2.93758 | 51.54629
45.687 | 197.9769 | -2.937968 | 49.14104
45.69033 | 197.9938 | -2.938381 | 50.82368
45.69366 | 198.0109 | -2.938653 | 50.03461
45.697 | 198.0274 | -2.938892 | 49.86026
45.70033 | 198.0445 | -2.939143 | 51.38784
45.70367 | 198.061 | -2.93943 | 49.1094
45.707 | 198.0772 | -2.93982 | 50.16969
45.71033 | 198.0936 | -2.940302 | 50.65502
45.71367 | 198.1104 | -2.940576 | 49.96536
45.717 | 198.1273 | -2.940846 | 51.04711
45.72033 | 198.1444 | -2.941015 | 49.4704
45.72367 | 198.1606 | -2.94124 | 49.95446
45.727 | 198.178 | -2.941508 | 51.57821
45.73033 | 198.1937 | -2.941736 | 49.23474
45.73367 | 198.211 | -2.941867 | 50.80771
45.737 | 198.2278 | -2.942072 | 50.0349
45.74033 | 198.2451 | -2.942249 | 49.9157
45.74367 | 198.2608 | -2.942708 | 51.3889
45.747 | 198.278 | -2.943367 | 49.07926
45.75033 | 198.2941 | -2.943947 | 50.14648
45.75367 | 198.3106 | -2.944202 | 50.67166
45.757 | 198.3268 | -2.94446 | 49.42266
45.76033 | 198.3446 | -2.94473 | 50.91938
45.76367 | 198.3608 | -2.945001 | 49.53324
45.767 | 198.3775 | -2.945438 | 49.96242
45.77033 | 198.3939 | -2.945932 | 51.51581
45.77367 | 198.4112 | -2.946224 | 49.17356
45.777 | 198.4272 | -2.946414 | 50.87228
45.78033 | 198.4439 | -2.946622 | 50.00498
45.78366 | 198.4612 | -2.946862 | 49.89224
45.787 | 198.4777 | -2.94709 | 51.35663
45.79033 | 198.4935 | -2.94764 | 49.0315
45.79367 | 198.5106 | -2.948388 | 50.15012
45.797 | 198.5274 | -2.948804 | 50.65532
45.80033 | 198.5431 | -2.949166 | 49.99688
45.80367 | 198.5598 | -2.949434 | 50.96788
45.807 | 198.5772 | -2.949619 | 49.4234
45.81033 | 198.5939 | -2.949834 | 49.96246
45.81367 | 198.6106 | -2.950068 | 51.51502
45.817 | 198.6276 | -2.950259 | 49.23484
45.82033 | 198.6439 | -2.95055 | 50.80722
45.82367 | 198.6609 | -2.950875 | 50.06437
45.827 | 198.6769 | -2.951166 | 49.90696
45.83033 | 198.6934 | -2.951472 | 51.15796
45.83366 | 198.7107 | -2.95176 | 49.01513
45.837 | 198.7278 | -2.952006 | 50.18549
45.84033 | 198.7436 | -2.952386 | 50.37935
45.84366 | 198.7603 | -2.952799 | 49.8599
45.847 | 198.7777 | -2.953034 | 50.96056
45.85034 | 198.7942 | -2.953255 | 49.48493
45.85367 | 198.8109 | -2.953524 | 49.93863
45.857 | 198.8272 | -2.953838 | 51.45124
45.86033 | 198.8438 | -2.95413 | 49.25046
45.86367 | 198.8599 | -2.954391 | 50.79967
45.867 | 198.8775 | -2.954648 | 50.00334
45.87033 | 198.8939 | -2.95495 | 49.90694
45.87366 | 198.911 | -2.955289 | 51.38581
45.877 | 198.9273 | -2.955603 | 49.07714
45.88033 | 198.9442 | -2.955854 | 50.15387
45.88367 | 198.961 | -2.956041 | 50.71789
45.887 | 198.9765 | -2.956263 | 49.96515
45.89033 | 198.9942 | -2.95652 | 51.06266
45.89366 | 199.0109 | -2.956722 | 49.45336
45.897 | 199.0271 | -2.956905 | 49.94602
45.90033 | 199.0447 | -2.957204 | 51.51322
45.90367 | 199.0611 | -2.957472 | 49.21828
45.907 | 199.0775 | -2.95814 | 50.91138
45.91033 | 199.0946 | -2.958581 | 50.09619
45.91367 | 199.11 | -2.958834 | 49.87564
45.917 | 199.1281 | -2.959118 | 51.41858
45.92033 | 199.1442 | -2.95941 | 49.06194
45.92366 | 199.1605 | -2.959726 | 50.36316
45.927 | 199.1772 | -2.960012 | 50.28354
45.93033 | 199.1943 | -2.960209 | 49.83598
45.93367 | 199.2106 | -2.960367 | 50.97196
45.937 | 199.2276 | -2.960632 | 49.42162
45.94033 | 199.2444 | -2.961087 | 49.9619
45.94366 | 199.2606 | -2.962168 | 51.44994
45.947 | 199.2769 | -2.962896 | 49.2182
45.95033 | 199.2937 | -2.963172 | 50.83061
45.95367 | 199.3101 | -2.96334 | 49.96914
45.957 | 199.3274 | -2.96352 | 49.89933
45.96033 | 199.344 | -2.96378 | 51.45059
45.96367 | 199.361 | -2.964041 | 49.04685
45.967 | 199.3762 | -2.964371 | 50.28036
45.97033 | 199.3935 | -2.964682 | 50.28354
45.97367 | 199.4103 | -2.964902 | 49.82808
45.977 | 199.4268 | -2.965036 | 50.91196
45.98033 | 199.4439 | -2.965259 | 49.40547
45.98367 | 199.4613 | -2.965558 | 49.94584
45.987 | 199.4769 | -2.9659 | 51.1428
45.99033 | 199.4936 | -2.966504 | 49.31184
45.99367 | 199.5104 | -2.966908 | 50.81506
45.997 | 199.527 | -2.967112 | 50.03207
46.00033 | 199.5439 | -2.96749 | 49.891
46.00367 | 199.5608 | -2.967856 | 51.51224
46.007 | 199.5768 | -2.968105 | 49.02947
46.01033 | 199.5948 | -2.968309 | 50.2681
46.01367 | 199.6103 | -2.968522 | 50.1575
46.017 | 199.6274 | -2.968784 | 49.82766
46.02033 | 199.6441 | -2.96977 | 51.03882
46.02367 | 199.6605 | -2.970244 | 49.72578
46.027 | 199.6771 | -2.97043 | 50.1434
46.03033 | 199.6944 | -2.97063 | 51.09462
46.03366 | 199.7121 | -2.970783 | 49.29532
46.037 | 199.727 | -2.97114 | 50.88628
46.04033 | 199.7444 | -2.971736 | 50.03232
46.04367 | 199.7606 | -2.972058 | 49.93041
46.047 | 199.777 | -2.972542 | 51.5451
46.05033 | 199.7934 | -2.97287 | 49.10868
46.05367 | 199.8105 | -2.973086 | 50.28797
46.057 | 199.8275 | -2.973254 | 50.28363
46.06033 | 199.8437 | -2.973426 | 49.85118
46.06367 | 199.8601 | -2.974167 | 51.01106
46.067 | 199.8769 | -2.97539 | 49.27903
46.07033 | 199.893 | -2.975849 | 50.00072
46.07367 | 199.9095 | -2.976099 | 50.9841
46.077 | 199.9271 | -2.976258 | 49.34246
46.08033 | 199.9439 | -2.976428 | 50.92594
46.08366 | 199.9606 | -2.976674 | 49.96631
46.087 | 199.9778 | -2.976898 | 49.93748
46.09033 | 199.9934 | -2.977165 | 51.54209
46.09366 | 200.0105 | -2.977476 | 49.02884
46.097 | 200.0261 | -2.97787 | 50.32366
46.10034 | 200.0434 | -2.978129 | 50.12442
46.10367 | 200.06 | -2.978259 | 49.84299
46.107 | 200.0774 | -2.978424 | 50.93453
46.11033 | 200.095 | -2.978625 | 49.64696
46.11367 | 200.1104 | -2.978918 | 50.24926
46.117 | 200.1274 | -2.979584 | 51.79732
46.12033 | 200.1442 | -2.979789 | 49.48279
46.12366 | 200.1602 | -2.979953 | 49.94564
46.127 | 200.1784 | -2.980088 | 51.54387
46.13033 | 200.1937 | -2.980331 | 49.17031
46.13367 | 200.2106 | -2.980848 | 50.82184
46.137 | 200.228 | -2.981209 | 49.93687
46.14033 | 200.2441 | -2.981522 | 49.91359
46.14366 | 200.2611 | -2.98179 | 51.5103
46.147 | 200.2776 | -2.982012 | 48.99711
46.15033 | 200.2942 | -2.982206 | 50.22818
46.15367 | 200.3109 | -2.98242 | 50.31287
46.157 | 200.3273 | -2.982545 | 49.43549
46.16033 | 200.3442 | -2.982659 | 51.00474
46.16367 | 200.3615 | -2.982834 | 49.73338
46.167 | 200.378 | -2.983409 | 50.18456
46.17033 | 200.3939 | -2.98472 | 51.44761
46.17366 | 200.4111 | -2.985259 | 49.27765
46.177 | 200.4273 | -2.985535 | 50.92363
46.18033 | 200.4439 | -2.985752 | 50.02902
46.18367 | 200.4605 | -2.98601 | 49.92108
46.187 | 200.4771 | -2.986305 | 51.50904
46.19033 | 200.4935 | -2.98655 | 49.10582
46.19366 | 200.5097 | -2.98675 | 50.27174
46.197 | 200.527 | -2.987009 | 50.18713
46.20033 | 200.5438 | -2.987276 | 49.85828
46.20367 | 200.5603 | -2.987524 | 51.03779
46.207 | 200.5765 | -2.987828 | 49.71734
46.21033 | 200.593 | -2.98814 | 50.20422
46.21367 | 200.6103 | -2.988391 | 51.06174
46.217 | 200.6272 | -2.988657 | 49.27844
46.22033 | 200.6437 | -2.988874 | 50.90858
46.22367 | 200.6601 | -2.98916 | 49.96412
46.227 | 200.6768 | -2.989377 | 49.91294
46.23033 | 200.6934 | -2.989624 | 51.54032
46.23367 | 200.7107 | -2.98987 | 49.0585
46.237 | 200.7266 | -2.990062 | 50.34684
46.24033 | 200.7435 | -2.990287 | 50.18645
46.24367 | 200.7604 | -2.990507 | 49.8739
46.247 | 200.7767 | -2.990945 | 50.95
46.25033 | 200.7939 | -2.991913 | 49.63868
46.25367 | 200.8098 | -2.992178 | 50.22352
46.257 | 200.8268 | -2.992383 | 50.9994
46.26033 | 200.844 | -2.992516 | 49.3881
46.26367 | 200.8601 | -2.992642 | 50.98046
46.267 | 200.8774 | -2.992765 | 49.87
46.27033 | 200.8944 | -2.992946 | 49.89794
46.27367 | 200.9108 | -2.993118 | 51.50922
46.277 | 200.9275 | -2.993407 | 49.07494
46.28033 | 200.9439 | -2.993866 | 50.6454
46.28366 | 200.9601 | -2.994133 | 50.12413
46.287 | 200.9768 | -2.994455 | 49.8583
46.29033 | 200.9934 | -2.994738 | 51.14824
46.29367 | 201.0103 | -2.99498 | 49.0433
46.297 | 201.0269 | -2.995172 | 50.13717
46.30033 | 201.0434 | -2.995322 | 50.77756
46.30367 | 201.0603 | -2.995468 | 49.90968
46.307 | 201.0775 | -2.995869 | 50.96222
46.31033 | 201.0942 | -2.996532 | 49.46797
46.31367 | 201.1093 | -2.997412 | 49.9532
46.317 | 201.1275 | -2.998104 | 51.57476
46.32033 | 201.143 | -2.99828 | 49.12301
46.32367 | 201.1598 | -2.998431 | 50.6853
46.327 | 201.1773 | -2.998625 | 50.03006
46.33033 | 201.1938 | -2.998804 | 49.88187
46.33366 | 201.2099 | -2.99903 | 51.0881
46.337 | 201.2267 | -2.999256 | 49.10582
46.34033 | 201.2441 | -2.999484 | 50.1218
46.34366 | 201.2604 | -2.999844 | 50.71502
46.347 | 201.2773 | -3.000166 | 49.95679
46.35034 | 201.2933 | -3.000456 | 51.09645
46.35367 | 201.3104 | -3.000684 | 49.46684
46.357 | 201.3264 | -3.000909 | 49.98362
46.36033 | 201.3438 | -3.001208 | 51.60391
46.36367 | 201.3596 | -3.001521 | 49.2614
46.367 | 201.3768 | -3.00173 | 50.80377
46.37033 | 201.3934 | -3.001844 | 49.96502
46.37366 | 201.4101 | -3.002003 | 49.89723
46.377 | 201.4274 | -3.002157 | 51.44475
46.38033 | 201.4437 | -3.002475 | 49.01158
46.38367 | 201.4608 | -3.003164 | 50.2556
46.387 | 201.4768 | -3.003532 | 50.31122
46.39033 | 201.4929 | -3.004932 | 49.80354
46.39366 | 201.5098 | -3.006205 | 51.0175
46.397 | 201.5262 | -3.006396 | 49.35634
46.40033 | 201.5434 | -3.006506 | 49.93699
46.40367 | 201.5604 | -3.006643 | 51.12478
46.407 | 201.5776 | -3.006815 | 49.33935
46.41033 | 201.5934 | -3.007034 | 50.87532
46.41367 | 201.6098 | -3.00724 | 49.99476
46.417 | 201.6274 | -3.007328 | 49.8892
46.42033 | 201.6432 | -3.007955 | 51.47613
46.42366 | 201.6607 | -3.008414 | 49.0747
46.427 | 201.6756 | -3.008662 | 50.33522
46.43033 | 201.6936 | -3.00881 | 50.06034
46.43367 | 201.7097 | -3.008982 | 49.8897
46.437 | 201.7269 | -3.009256 | 50.94213
46.44033 | 201.7432 | -3.010376 | 49.67717
46.44366 | 201.7594 | -3.011483 | 50.20188
46.447 | 201.7767 | -3.011881 | 50.90142
46.45033 | 201.7934 | -3.012104 | 49.40166
46.45367 | 201.8096 | -3.012336 | 50.89116
46.457 | 201.8264 | -3.012598 | 49.86774
46.46033 | 201.8424 | -3.012815 | 49.9128
46.46367 | 201.8597 | -3.012996 | 51.60364
46.467 | 201.8761 | -3.013166 | 49.12076
46.47033 | 201.8926 | -3.01333 | 50.6686
46.47367 | 201.9099 | -3.013551 | 50.0894
46.477 | 201.9263 | -3.01378 | 49.88076
46.48033 | 201.9429 | -3.013892 | 51.02283
46.48367 | 201.96 | -3.014054 | 49.16592
46.487 | 201.9775 | -3.014226 | 50.12883
46.49033 | 201.9929 | -3.014428 | 50.79146
46.49367 | 202.0102 | -3.014734 | 49.43238
46.497 | 202.0266 | -3.01501 | 50.9863
46.50033 | 202.0429 | -3.01523 | 49.54336
46.50367 | 202.0598 | -3.015438 | 49.95938
46.507 | 202.0766 | -3.01565 | 51.53984
46.51033 | 202.0937 | -3.01588 | 49.21431
46.51367 | 202.1102 | -3.016104 | 50.81148
46.517 | 202.1264 | -3.016315 | 50.05896
46.52033 | 202.1434 | -3.016522 | 49.85772
46.52367 | 202.1596 | -3.016685 | 51.31719
46.527 | 202.177 | -3.016884 | 49.1049
46.53033 | 202.1939 | -3.017114 | 50.17672
46.53366 | 202.21 | -3.017346 | 50.24696
46.537 | 202.226 | -3.017596 | 49.8107
46.54033 | 202.2429 | -3.017872 | 51.02902
46.54367 | 202.2606 | -3.018104 | 49.67754
46.547 | 202.2761 | -3.018289 | 50.18618
46.55033 | 202.2935 | -3.018497 | 51.17171
46.55367 | 202.3102 | -3.018753 | 49.29283
46.557 | 202.3272 | -3.018892 | 50.8674
46.56033 | 202.3435 | -3.019038 | 49.96424
46.56367 | 202.3605 | -3.019328 | 49.92067
46.567 | 202.377 | -3.019514 | 51.44426
46.57033 | 202.3927 | -3.019711 | 49.04244
46.57367 | 202.41 | -3.019929 | 50.32672
46.577 | 202.4269 | -3.020141 | 50.21722
46.58033 | 202.4432 | -3.020384 | 49.84213
46.58366 | 202.46 | -3.020582 | 51.02885
46.587 | 202.4768 | -3.020841 | 49.64609
46.59033 | 202.4934 | -3.021126 | 50.21786
46.59366 | 202.5104 | -3.021636 | 50.91832
46.597 | 202.5262 | -3.022335 | 49.3245
46.60034 | 202.5428 | -3.022538 | 50.93186
46.60367 | 202.5597 | -3.02268 | 49.90032
46.607 | 202.5767 | -3.022765 | 49.88896
46.61033 | 202.5934 | -3.022903 | 51.5392
46.61367 | 202.6101 | -3.023102 | 49.15144
46.617 | 202.6268 | -3.023406 | 50.7475
46.62033 | 202.6436 | -3.023697 | 50.05857
46.62366 | 202.6603 | -3.023969 | 49.84976
46.627 | 202.6765 | -3.024308 | 51.47613
46.63033 | 202.6928 | -3.024632 | 49.08866
46.63367 | 202.709 | -3.02493 | 50.13292
46.637 | 202.727 | -3.025133 | 50.71274
46.64033 | 202.7424 | -3.025215 | 49.37109
46.64366 | 202.7604 | -3.025338 | 50.97133
46.647 | 202.7767 | -3.025486 | 49.5606
46.65033 | 202.7931 | -3.0258 | 49.92863
46.65367 | 202.8099 | -3.026234 | 51.44484
46.657 | 202.8274 | -3.026432 | 49.1991
46.66033 | 202.8442 | -3.026584 | 50.80367
46.66367 | 202.8602 | -3.026822 | 50.02776
46.667 | 202.877 | -3.027075 | 49.90512
46.67033 | 202.8937 | -3.027251 | 51.41329
46.67366 | 202.9105 | -3.027439 | 49.02722
46.677 | 202.9266 | -3.027666 | 50.23578
46.68033 | 202.943 | -3.027931 | 50.31078
46.68367 | 202.9596 | -3.0282 | 49.85814
46.687 | 202.9767 | -3.028503 | 50.94168
46.69033 | 202.9934 | -3.028669 | 49.29398
46.69366 | 203.0103 | -3.028852 | 49.96861
46.697 | 203.0269 | -3.029089 | 51.06174
46.70033 | 203.0439 | -3.029285 | 49.23152
46.70367 | 203.06 | -3.029576 | 50.90068
46.707 | 203.0766 | -3.0298 | 49.96361
46.71033 | 203.0928 | -3.030024 | 49.92087
46.71367 | 203.1099 | -3.030272 | 51.50861
46.717 | 203.1272 | -3.030534 | 49.04312
46.72033 | 203.1431 | -3.03081 | 50.33511
46.72367 | 203.16 | -3.031037 | 50.12384
46.727 | 203.176 | -3.031247 | 49.8503
46.73033 | 203.1928 | -3.031485 | 51.04085
46.73367 | 203.2095 | -3.031726 | 49.66206
46.737 | 203.226 | -3.031967 | 50.2059
46.74033 | 203.2435 | -3.032132 | 50.88837
46.74367 | 203.2599 | -3.032297 | 49.38819
46.747 | 203.2767 | -3.03252 | 50.94904
46.75033 | 203.2924 | -3.0328 | 49.6255
46.75367 | 203.3102 | -3.033 | 49.92943
46.757 | 203.3262 | -3.033204 | 51.60436
46.76033 | 203.3426 | -3.033424 | 49.12124
46.76367 | 203.3602 | -3.033637 | 50.7802
46.767 | 203.3767 | -3.033828 | 50.0599
46.77033 | 203.393 | -3.034027 | 49.90523
46.77367 | 203.4101 | -3.034185 | 51.0762
46.777 | 203.4271 | -3.034313 | 49.05893
46.78033 | 203.4436 | -3.034471 | 50.1335
46.78366 | 203.4601 | -3.034713 | 50.65186
46.787 | 203.4764 | -3.035117 | 50.00356
46.79033 | 203.4931 | -3.03557 | 51.04101
46.79367 | 203.5097 | -3.035893 | 49.40418
46.797 | 203.5268 | -3.036127 | 49.95295
46.80033 | 203.5436 | -3.036288 | 51.14109
46.80367 | 203.5596 | -3.03662 | 49.23184
46.807 | 203.5766 | -3.036959 | 50.85289
46.81033 | 203.5918 | -3.037244 | 49.9355
46.81367 | 203.6097 | -3.03747 | 49.93732
46.817 | 203.6263 | -3.037594 | 51.5423
46.82033 | 203.6432 | -3.037687 | 49.02873
46.82367 | 203.6601 | -3.037855 | 50.28394
46.827 | 203.6776 | -3.038082 | 50.21989
46.83033 | 203.6937 | -3.038324 | 49.87459
46.83366 | 203.709 | -3.038568 | 50.9989
46.837 | 203.7269 | -3.038778 | 49.29418
46.84033 | 203.7436 | -3.038982 | 49.9764
46.84366 | 203.7601 | -3.039278 | 50.98286
46.847 | 203.7769 | -3.039742 | 49.37218
46.85034 | 203.7932 | -3.040076 | 50.9246
46.85367 | 203.8104 | -3.040257 | 49.90126
46.857 | 203.8266 | -3.040464 | 49.92867
46.86033 | 203.8434 | -3.040618 | 51.6039
46.86367 | 203.8596 | -3.040732 | 49.15213
46.867 | 203.877 | -3.0409 | 50.63697
46.87033 | 203.8941 | -3.041077 | 50.09211
46.87366 | 203.9097 | -3.041303 | 49.88162
46.877 | 203.9269 | -3.041574 | 51.16748
46.88033 | 203.943 | -3.041794 | 49.12076
46.88367 | 203.9598 | -3.041944 | 50.149
46.887 | 203.9761 | -3.042156 | 50.71409
46.89033 | 203.9929 | -3.042345 | 49.40338
46.89366 | 204.0095 | -3.042605 | 50.94072
46.897 | 204.0269 | -3.042805 | 49.5142
46.90033 | 204.0427 | -3.042936 | 49.98428
46.90367 | 204.0601 | -3.043042 | 51.51007
46.907 | 204.0768 | -3.043215 | 49.18472
46.91033 | 204.0938 | -3.043611 | 50.84472
46.91367 | 204.1098 | -3.044016 | 49.90328
46.917 | 204.1259 | -3.04427 | 49.92934
46.92033 | 204.1433 | -3.044491 | 51.51007
46.92366 | 204.1594 | -3.044724 | 49.07523
46.927 | 204.176 | -3.0449 | 50.24808
46.93033 | 204.1935 | -3.045041 | 50.18747
46.93367 | 204.21 | -3.045264 | 49.8272
46.937 | 204.2263 | -3.045764 | 51.0222
46.94033 | 204.2426 | -3.046086 | 49.69444
46.94366 | 204.2595 | -3.046325 | 50.20631
46.947 | 204.2772 | -3.046545 | 51.03166
46.95033 | 204.2931 | -3.046759 | 49.34231
46.95367 | 204.3098 | -3.046984 | 50.95774
46.957 | 204.3259 | -3.04716 | 49.9957
46.96033 | 204.343 | -3.047176 | 49.96078
46.96367 | 204.3604 | -3.047168 | 51.6057
46.967 | 204.3772 | -3.047319 | 49.07538
46.97033 | 204.3929 | -3.047578 | 50.72526
46.97367 | 204.4097 | -3.047963 | 50.03216
46.977 | 204.4266 | -3.04859 | 49.86691
46.98033 | 204.4438 | -3.04874 | 51.06552
46.98367 | 204.4595 | -3.048958 | 49.16977
46.987 | 204.4766 | -3.049194 | 50.14567
46.99033 | 204.4928 | -3.04944 | 50.71636
46.99367 | 204.5105 | -3.049695 | 49.95712
46.997 | 204.5265 | -3.049905 | 50.9863
47.00033 | 204.5426 | -3.05009 | 49.48393
47.00367 | 204.5601 | -3.050145 | 49.92194
47.007 | 204.577 | -3.05028 | 51.54236
47.01033 | 204.5934 | -3.050604 | 49.15344
47.01367 | 204.6101 | -3.05108 | 50.79719
47.017 | 204.6265 | -3.05175 | 50.02944
47.02033 | 204.6427 | -3.05226 | 49.8979
47.02367 | 204.6601 | -3.052457 | 51.44816
47.027 | 204.6764 | -3.052649 | 49.06108
47.03033 | 204.6935 | -3.052784 | 50.20522
47.03366 | 204.7097 | -3.052983 | 50.189
47.037 | 204.7268 | -3.0531 | 49.8435
47.04033 | 204.743 | -3.053232 | 51.03051
47.04367 | 204.7606 | -3.053396 | 49.66268
47.047 | 204.7767 | -3.053605 | 50.22965
47.05033 | 204.7925 | -3.054053 | 50.96724
47.05367 | 204.8101 | -3.054682 | 49.31019
47.057 | 204.8266 | -3.054938 | 50.90935
47.06033 | 204.8431 | -3.055143 | 49.90201
47.06367 | 204.8594 | -3.055326 | 49.93736
47.067 | 204.8765 | -3.055465 | 51.57434
47.07033 | 204.8936 | -3.055533 | 49.12261
47.07367 | 204.9102 | -3.055586 | 50.67047
47.077 | 204.9266 | -3.055697 | 50.03137
47.08033 | 204.9439 | -3.055875 | 49.86694
47.08366 | 204.9602 | -3.0563 | 51.00194
47.087 | 204.977 | -3.057092 | 49.16961
47.09033 | 204.9931 | -3.057318 | 50.12134
47.09366 | 205.0091 | -3.057463 | 50.74646
47.097 | 205.0266 | -3.057638 | 49.4349
47.10034 | 205.0434 | -3.057811 | 50.95656
47.10367 | 205.0594 | -3.058062 | 49.51429
47.107 | 205.0759 | -3.058674 | 49.94502
47.11033 | 205.0925 | -3.059095 | 51.44659
47.11367 | 205.1092 | -3.059188 | 49.2314
47.117 | 205.126 | -3.059306 | 50.88444
47.12033 | 205.1436 | -3.059466 | 49.93442
47.12366 | 205.1593 | -3.059689 | 49.91385
47.127 | 205.1761 | -3.05994 | 51.38359
47.13033 | 205.1926 | -3.060279 | 49.02908
47.13367 | 205.2098 | -3.060481 | 50.27604
47.137 | 205.226 | -3.06062 | 50.34564
47.14033 | 205.2428 | -3.060679 | 49.8353
47.14366 | 205.2601 | -3.060819 | 50.98609
47.147 | 205.277 | -3.06097 | 49.6783
47.15033 | 205.2928 | -3.061048 | 50.18641
47.15367 | 205.3094 | -3.061252 | 51.01489
47.157 | 205.328 | -3.061416 | 49.32572
47.16033 | 205.3433 | -3.061596 | 50.94866
47.16367 | 205.3598 | -3.062024 | 49.86962
47.167 | 205.3768 | -3.062256 | 49.90586
47.17033 | 205.3938 | -3.062424 | 51.54248
47.17366 | 205.4099 | -3.0628 | 49.1858
47.177 | 205.4267 | -3.063674 | 50.68682
47.18033 | 205.443 | -3.063865 | 50.12637
47.18367 | 205.4586 | -3.06394 | 49.89054
47.187 | 205.4766 | -3.064039 | 51.08559
47.19033 | 205.4939 | -3.064152 | 49.07666
47.19366 | 205.5095 | -3.064332 | 50.1536
47.197 | 205.5258 | -3.06461 | 50.71695
47.20033 | 205.5429 | -3.06483 | 49.98864
47.20367 | 205.5602 | -3.064995 | 50.97104
47.207 | 205.5766 | -3.06515 | 49.40582
47.21033 | 205.593 | -3.065346 | 49.95378
47.21367 | 205.6101 | -3.065533 | 51.1908
47.217 | 205.626 | -3.065729 | 49.24921
47.22033 | 205.643 | -3.065932 | 50.81489
47.22367 | 205.6601 | -3.066017 | 49.96884
47.227 | 205.6756 | -3.066193 | 49.93862
47.23033 | 205.6938 | -3.066495 | 51.60953
47.23367 | 205.7101 | -3.066774 | 49.0936
47.237 | 205.7266 | -3.066992 | 50.33191
47.24033 | 205.7425 | -3.06716 | 50.06636
47.24367 | 205.7597 | -3.067298 | 49.85244
47.247 | 205.777 | -3.067434 | 51.01214
47.25033 | 205.7929 | -3.0676 | 49.25
47.25367 | 205.8094 | -3.06777 | 49.99387
47.257 | 205.8265 | -3.067903 | 50.89011
47.26033 | 205.8428 | -3.068116 | 50.76547
47.26367 | 205.8602 | -3.068356 | 49.95338
47.267 | 205.8765 | -3.068586 | 50.96489
47.27033 | 205.8936 | -3.068806 | 49.51641
47.27367 | 205.9097 | -3.068926 | 49.92268
47.277 | 205.9261 | -3.069087 | 51.54583
47.28033 | 205.9436 | -3.069206 | 49.17162
47.28366 | 205.96 | -3.069375 | 50.82336
47.287 | 205.9766 | -3.069562 | 50.00097
47.29033 | 205.9932 | -3.069703 | 49.94668
47.29367 | 206.0091 | -3.069768 | 51.4828
47.297 | 206.0265 | -3.06988 | 49.016
47.30033 | 206.0442 | -3.06997 | 50.28848
47.30367 | 206.06 | -3.070287 | 50.1917
47.307 | 206.0762 | -3.071334 | 49.8361
47.31033 | 206.093 | -3.071879 | 51.0361
47.31367 | 206.1091 | -3.072086 | 49.67139
47.317 | 206.1266 | -3.072184 | 50.19254
47.32033 | 206.1429 | -3.072331 | 50.9218
47.32367 | 206.1598 | -3.072479 | 49.2965
47.327 | 206.1762 | -3.072786 | 50.9666
47.33033 | 206.1932 | -3.0729 | 49.56562
47.33366 | 206.2091 | -3.072971 | 49.93837
47.337 | 206.2268 | -3.07307 | 51.60903
47.34033 | 206.2437 | -3.073237 | 49.18748
47.34366 | 206.2599 | -3.073731 | 50.73584
47.347 | 206.2761 | -3.0742 | 50.00187
47.35034 | 206.2935 | -3.074344 | 49.90708
47.35367 | 206.3099 | -3.074508 | 51.1264
47.357 | 206.3269 | -3.074716 | 49.07642
47.36033 | 206.3432 | -3.074995 | 50.26398
47.36367 | 206.3595 | -3.075346 | 50.686
47.367 | 206.3765 | -3.07555 | 50.03556
47.37033 | 206.393 | -3.075681 | 51.0102
47.37366 | 206.4103 | -3.075808 | 49.42134
47.377 | 206.4269 | -3.075914 | 50.00103
47.38033 | 206.4435 | -3.076053 | 51.01587
47.38367 | 206.4602 | -3.076144 | 49.31165
47.387 | 206.4763 | -3.076277 | 50.91057
47.39033 | 206.4934 | -3.076412 | 50.00028
47.39366 | 206.5103 | -3.076512 | 49.92291
47.397 | 206.5263 | -3.07664 | 51.51424
47.40033 | 206.544 | -3.076809 | 49.14086
47.40367 | 206.56 | -3.077036 | 50.58496
47.407 | 206.5757 | -3.07768 | 50.16109
47.41033 | 206.5926 | -3.078141 | 49.88402
47.41367 | 206.6095 | -3.078342 | 51.02802
47.417 | 206.6262 | -3.078532 | 49.20348
47.42033 | 206.6428 | -3.07868 | 50.1147
47.42366 | 206.6594 | -3.078834 | 50.74974
47.427 | 206.6758 | -3.078894 | 49.43756
47.43033 | 206.6934 | -3.078955 | 50.95884
47.43367 | 206.7112 | -3.079034 | 49.4541
47.437 | 206.7266 | -3.079254 | 49.96994
47.44033 | 206.7429 | -3.079742 | 51.45179
47.44366 | 206.7596 | -3.080058 | 49.23524
47.447 | 206.7766 | -3.080178 | 50.91954
47.45033 | 206.7934 | -3.080298 | 49.97118
47.45367 | 206.8102 | -3.080476 | 49.93111
47.457 | 206.8268 | -3.080685 | 51.4841
47.46033 | 206.8429 | -3.080935 | 49.1419
47.46367 | 206.8602 | -3.081134 | 50.3285
47.467 | 206.8764 | -3.081302 | 50.19454
47.47033 | 206.8933 | -3.081438 | 49.84502
47.47367 | 206.9102 | -3.081573 | 51.03346
47.477 | 206.9274 | -3.081722 | 49.63353
47.48033 | 206.9434 | -3.08189 | 50.24586
47.48367 | 206.9598 | -3.082108 | 50.87716
47.487 | 206.9768 | -3.082318 | 49.3613
47.49033 | 206.9934 | -3.082512 | 50.91959
47.49367 | 207.0101 | -3.082686 | 49.59693
47.497 | 207.027 | -3.082794 | 49.93884
47.50033 | 207.0434 | -3.082852 | 51.4831
47.50367 | 207.0594 | -3.082942 | 49.12559
47.507 | 207.0769 | -3.083146 | 50.84834
47.51033 | 207.0936 | -3.083417 | 50.06789
47.51367 | 207.1098 | -3.083629 | 49.90009
47.517 | 207.1268 | -3.083782 | 51.38913
47.52033 | 207.144 | -3.083898 | 49.03287
47.52367 | 207.1598 | -3.084011 | 50.26116
47.527 | 207.1758 | -3.084246 | 50.25653
47.53033 | 207.1928 | -3.084463 | 49.86086
47.53366 | 207.2094 | -3.084576 | 50.94607
47.537 | 207.2264 | -3.084723 | 49.31384
47.54033 | 207.2434 | -3.084836 | 49.98663
47.54367 | 207.2603 | -3.084912 | 50.98734
47.547 | 207.2769 | -3.085066 | 49.33006
47.55033 | 207.293 | -3.085258 | 50.90463
47.55367 | 207.3092 | -3.085449 | 49.87468
47.557 | 207.3271 | -3.085654 | 49.93196
47.56033 | 207.3434 | -3.085838 | 51.5175
47.56367 | 207.3598 | -3.086045 | 49.15869
47.567 | 207.3767 | -3.08625 | 50.75379
47.57033 | 207.3929 | -3.086392 | 50.06844
47.57367 | 207.41 | -3.086547 | 49.86858
47.577 | 207.4271 | -3.086682 | 51.35712
47.58033 | 207.4428 | -3.086816 | 49.06366
47.58366 | 207.4597 | -3.086969 | 50.15828
47.587 | 207.4767 | -3.087222 | 50.31802
47.59033 | 207.493 | -3.087451 | 49.81378
47.59366 | 207.5098 | -3.087764 | 51.06544
47.597 | 207.5262 | -3.08796 | 49.71963
47.60034 | 207.543 | -3.08811 | 50.14969
47.60367 | 207.56 | -3.088274 | 51.0825
47.607 | 207.5766 | -3.088396 | 49.2831
47.61033 | 207.5933 | -3.088482 | 50.91248
47.61367 | 207.6108 | -3.088514 | 49.97112
47.617 | 207.627 | -3.088601 | 49.93158
47.62033 | 207.6437 | -3.08877 | 51.51634
47.62366 | 207.6599 | -3.088969 | 49.12563
47.627 | 207.677 | -3.089228 | 50.64104
47.63033 | 207.6931 | -3.089458 | 50.03545
47.63367 | 207.7096 | -3.089869 | 49.90746
47.637 | 207.7266 | -3.090248 | 51.14324
47.64033 | 207.743 | -3.09048 | 49.07832
47.64366 | 207.76 | -3.090641 | 50.1226
47.647 | 207.7762 | -3.090772 | 50.70346
47.65033 | 207.7938 | -3.090952 | 49.96144
47.65367 | 207.8104 | -3.091068 | 50.99329
47.657 | 207.826 | -3.091246 | 49.43716
47.66033 | 207.8432 | -3.09144 | 49.94597
47.66367 | 207.86 | -3.091576 | 51.07929
47.667 | 207.876 | -3.091735 | 49.2805
47.67033 | 207.8939 | -3.091919 | 50.87873
47.67366 | 207.9112 | -3.092124 | 49.99708
47.677 | 207.9265 | -3.092338 | 49.95322
47.68033 | 207.9437 | -3.092543 | 51.54278
47.68367 | 207.9599 | -3.092736 | 49.0448
47.687 | 207.977 | -3.092925 | 50.64614
47.69033 | 207.9937 | -3.093153 | 50.03204
47.69366 | 208.01 | -3.093411 | 49.8826
47.697 | 208.0265 | -3.093555 | 51.07393
47.70033 | 208.0428 | -3.09365 | 49.2009
47.70367 | 208.0603 | -3.093791 | 50.11416
47.707 | 208.0773 | -3.093984 | 50.74783
47.71033 | 208.0932 | -3.094225 | 49.96484
47.71367 | 208.1089 | -3.09456 | 50.98167
47.717 | 208.1265 | -3.09483 | 49.48294
47.72033 | 208.1425 | -3.095 | 49.96896
47.72367 | 208.1597 | -3.095102 | 51.14167
47.727 | 208.1769 | -3.095194 | 49.27934
47.73033 | 208.1934 | -3.095289 | 50.87731
47.73367 | 208.2094 | -3.0955 | 49.9355
47.737 | 208.227 | -3.095659 | 49.92178
47.74033 | 208.2422 | -3.095816 | 51.5127
47.74367 | 208.2604 | -3.095984 | 49.12406
47.747 | 208.2763 | -3.096138 | 50.33985
47.75033 | 208.2928 | -3.096314 | 50.06376
47.75367 | 208.3099 | -3.096538 | 49.88313
47.757 | 208.3271 | -3.096752 | 51.09076
47.76033 | 208.3436 | -3.09694 | 49.23338
47.76367 | 208.3597 | -3.097124 | 50.09872
47.767 | 208.3766 | -3.097258 | 50.79646
47.77033 | 208.3931 | -3.097369 | 49.92211
47.77367 | 208.4101 | -3.097518 | 50.98148
47.777 | 208.4262 | -3.097686 | 49.51652
47.78033 | 208.4433 | -3.097896 | 49.92264
47.78366 | 208.4598 | -3.098118 | 51.45019
47.787 | 208.4768 | -3.098289 | 49.32778
47.79033 | 208.4931 | -3.098441 | 50.87093
47.79367 | 208.5101 | -3.098613 | 49.96846
47.797 | 208.5264 | -3.098844 | 49.89102
47.80033 | 208.5432 | -3.09901 | 51.4811
47.80367 | 208.5602 | -3.099174 | 49.09307
47.807 | 208.5764 | -3.099329 | 50.5606
47.81033 | 208.5936 | -3.09951 | 50.09631
47.81367 | 208.6104 | -3.099671 | 49.86759
47.817 | 208.6265 | -3.099806 | 51.01913
47.82033 | 208.6438 | -3.099892 | 49.20224
47.82367 | 208.66 | -3.100033 | 50.12167
47.827 | 208.677 | -3.100198 | 50.73212
47.83033 | 208.6939 | -3.100404 | 49.91394
47.83366 | 208.7108 | -3.100561 | 51.01588
47.837 | 208.727 | -3.100684 | 49.51526
47.84033 | 208.7434 | -3.100854 | 49.95294
47.84366 | 208.7608 | -3.101018 | 51.17298
47.847 | 208.7768 | -3.101196 | 49.21611
47.85034 | 208.7932 | -3.10141 | 50.89252
47.85367 | 208.8102 | -3.101578 | 50.06072
47.857 | 208.8275 | -3.101703 | 49.90586
47.86033 | 208.8438 | -3.101858 | 51.51059
47.86367 | 208.8593 | -3.10199 | 49.09119
47.867 | 208.8774 | -3.102092 | 50.65377
47.87033 | 208.8933 | -3.102218 | 49.9994
47.87366 | 208.9109 | -3.10238 | 49.88283
47.877 | 208.9262 | -3.10259 | 51.02646
47.88033 | 208.9438 | -3.102915 | 49.15424
47.88367 | 208.9597 | -3.103072 | 50.13372
47.887 | 208.9767 | -3.103199 | 50.84313
47.89033 | 208.9943 | -3.10331 | 49.8945
47.89366 | 209.0106 | -3.103435 | 51.0339
47.897 | 209.0269 | -3.10362 | 49.4531
47.90033 | 209.0434 | -3.103808 | 49.92217
47.90367 | 209.0606 | -3.104011 | 51.417
47.907 | 209.0763 | -3.104356 | 49.24762
47.91033 | 209.0934 | -3.104636 | 50.90918
47.91367 | 209.1093 | -3.104868 | 49.99717
47.917 | 209.1265 | -3.104972 | 49.92152
47.92033 | 209.1434 | -3.104965 | 51.51047
47.92366 | 209.1602 | -3.10499 | 49.10546
47.927 | 209.1768 | -3.10513 | 50.59748
47.93033 | 209.1944 | -3.105306 | 50.06049
47.93367 | 209.2099 | -3.1055 | 49.8816
47.937 | 209.227 | -3.105726 | 50.97697
47.94033 | 209.2436 | -3.1059 | 49.1828
47.94366 | 209.2594 | -3.106088 | 50.10953
47.947 | 209.2767 | -3.106264 | 50.76074
47.95033 | 209.2936 | -3.106376 | 49.38637
47.95367 | 209.3107 | -3.106513 | 50.99513
47.957 | 209.3271 | -3.1067 | 49.49828
47.96033 | 209.3449 | -3.10683 | 49.94484
47.96367 | 209.3605 | -3.106894 | 51.41446
47.967 | 209.3771 | -3.107007 | 49.2936
47.97033 | 209.3948 | -3.10718 | 50.86808
47.97367 | 209.4101 | -3.107378 | 50.05868
47.977 | 209.4272 | -3.10755 | 49.90502
47.98033 | 209.443 | -3.107758 | 51.57187
47.98367 | 209.4606 | -3.10789 | 49.07397
47.987 | 209.4772 | -3.108064 | 50.58118
47.99033 | 209.4934 | -3.108298 | 50.09204
47.99367 | 209.51 | -3.108532 | 49.83434
47.997 | 209.5264 | -3.108748 | 51.11153
48.00033 | 209.5432 | -3.108949 | 49.183
48.00367 | 209.5594 | -3.109152 | 50.12533
48.007 | 209.5767 | -3.109278 | 50.71274
48.01033 | 209.5934 | -3.109444 | 50.03922
48.01367 | 209.6108 | -3.10953 | 50.88515
48.017 | 209.6267 | -3.109585 | 49.35438
48.02033 | 209.6442 | -3.109714 | 50.9317
48.02367 | 209.6608 | -3.10986 | 49.59307
48.027 | 209.6769 | -3.110096 | 49.93644
48.03033 | 209.6935 | -3.110349 | 51.57208
48.03366 | 209.7102 | -3.110524 | 49.15204
48.037 | 209.7273 | -3.110645 | 50.82813
48.04033 | 209.7438 | -3.110778 | 50.02886
48.04367 | 209.7608 | -3.110863 | 49.90559
48.047 | 209.777 | -3.110979 | 51.38268
48.05033 | 209.7944 | -3.11119 | 49.04362
48.05367 | 209.8102 | -3.111351 | 50.28775
48.057 | 209.8263 | -3.111528 | 50.28231
48.06033 | 209.844 | -3.111685 | 49.82739
48.06367 | 209.8605 | -3.111795 | 50.94291
48.067 | 209.8764 | -3.111896 | 49.26284
48.07033 | 209.8943 | -3.111992 | 49.96075
48.07367 | 209.9112 | -3.112104 | 50.9198
48.077 | 209.9275 | -3.112315 | 49.40344
48.08033 | 209.944 | -3.112556 | 50.94078
48.08366 | 209.9598 | -3.11265 | 49.53136
48.087 | 209.9773 | -3.112685 | 49.95288
48.09033 | 209.9948 | -3.1127 | 51.44656
48.09366 | 210.0114 | -3.112752 | 49.16906
48.097 | 210.0271 | -3.113247 | 50.86838
48.10034 | 210.0438 | -3.11394 | 49.99818
48.10367 | 210.0602 | -3.114319 | 49.92892
48.107 | 210.0769 | -3.114426 | 51.44493
48.11033 | 210.0943 | -3.11448 | 49.07404
48.11367 | 210.111 | -3.11457 | 50.3032
48.117 | 210.1278 | -3.114702 | 50.18584
48.12033 | 210.1438 | -3.115386 | 49.87418
48.12366 | 210.1608 | -3.116193 | 50.96674
48.127 | 210.1765 | -3.116428 | 49.24678
48.13033 | 210.1932 | -3.11655 | 50.1413
48.13367 | 210.2106 | -3.116733 | 50.77753
48.137 | 210.2268 | -3.1169 | 49.85448
48.14033 | 210.2435 | -3.117014 | 50.98866
48.14366 | 210.2605 | -3.117038 | 49.56134
48.147 | 210.2767 | -3.117056 | 49.96816
48.15033 | 210.2943 | -3.117065 | 51.50898
48.15367 | 210.31 | -3.117187 | 49.23037
48.157 | 210.3272 | -3.11736 | 50.80372
48.16033 | 210.3442 | -3.117497 | 49.9643
48.16367 | 210.3608 | -3.117688 | 49.9128
48.167 | 210.3768 | -3.117859 | 51.44433
48.17033 | 210.3944 | -3.117948 | 49.07413
48.17366 | 210.4109 | -3.118059 | 50.27981
48.177 | 210.4274 | -3.118272 | 50.15442
48.18033 | 210.4433 | -3.118736 | 49.8658
48.18367 | 210.4598 | -3.119371 | 50.96884
48.187 | 210.4766 | -3.119508 | 49.18299
48.19033 | 210.494 | -3.119572 | 50.1646
48.19366 | 210.5104 | -3.119644 | 50.7606
48.197 | 210.5274 | -3.119765 | 49.87411
48.20033 | 210.5436 | -3.119902 | 50.9705
48.20367 | 210.5606 | -3.120055 | 49.49792
48.207 | 210.577 | -3.120188 | 49.94474
48.21033 | 210.593 | -3.120291 | 51.41426
48.21367 | 210.6104 | -3.120512 | 49.21549
48.217 | 210.6268 | -3.120686 | 50.90812
48.22033 | 210.643 | -3.120832 | 49.96354
48.22367 | 210.6601 | -3.120903 | 49.88908
48.227 | 210.6768 | -3.120955 | 51.50762
48.23033 | 210.6935 | -3.120994 | 49.08926
48.23367 | 210.7107 | -3.121147 | 50.3389
48.237 | 210.7274 | -3.121337 | 50.09152
48.24033 | 210.7439 | -3.12148 | 49.88138
48.24367 | 210.7604 | -3.12162 | 51.0719
48.247 | 210.7765 | -3.121685 | 49.15146
48.25033 | 210.7944 | -3.121688 | 50.12525
48.25367 | 210.8113 | -3.121755 | 50.71421
48.257 | 210.8281 | -3.121883 | 49.99562
48.26033 | 210.8439 | -3.12204 | 50.9805
48.26367 | 210.8608 | -3.122168 | 49.4653
48.267 | 210.8774 | -3.122232 | 49.96002
48.27033 | 210.8946 | -3.122351 | 51.12376
48.27367 | 210.9108 | -3.123026 | 49.23086
48.277 | 210.9266 | -3.123566 | 50.91574
48.28033 | 210.943 | -3.123701 | 49.89978
48.28366 | 210.9599 | -3.123765 | 49.94464
48.287 | 210.9774 | -3.123803 | 51.54072
48.29033 | 210.9938 | -3.12392 | 49.13697
48.29367 | 211.0102 | -3.124 | 50.64515
48.297 | 211.0277 | -3.124111 | 50.05996
48.30033 | 211.044 | -3.124166 | 49.9053
48.30367 | 211.0602 | -3.1244 | 51.1557
48.307 | 211.077 | -3.124707 | 49.07438
48.31033 | 211.0935 | -3.12484 | 50.16098
48.31367 | 211.1106 | -3.12494 | 50.68373
48.317 | 211.1274 | -3.125051 | 50.035
48.32033 | 211.1439 | -3.125084 | 51.02478
48.32367 | 211.1606 | -3.125189 | 49.38733
48.327 | 211.178 | -3.1253 | 49.96826
48.33033 | 211.194 | -3.125392 | 51.06124
48.33366 | 211.2106 | -3.12552 | 49.30912
48.337 | 211.2267 | -3.125623 | 50.90859
48.34033 | 211.2439 | -3.125753 | 49.86804
48.34366 | 211.261 | -3.125804 | 49.94485
48.347 | 211.277 | -3.125776 | 51.57325
48.35034 | 211.2937 | -3.125872 | 49.21558
48.35367 | 211.3114 | -3.12606 | 50.76545
48.357 | 211.3268 | -3.126472 | 49.93622
48.36033 | 211.3436 | -3.126755 | 49.914
48.36367 | 211.36 | -3.1268 | 51.38424
48.367 | 211.3776 | -3.126623 | 49.04474
48.37033 | 211.3945 | -3.126692 | 50.20884
48.37366 | 211.4105 | -3.126921 | 50.31428
48.377 | 211.4274 | -3.127308 | 49.83555
48.38033 | 211.4442 | -3.127457 | 51.0032
48.38367 | 211.4606 | -3.127527 | 49.70216
48.387 | 211.4782 | -3.127536 | 50.16108
48.39033 | 211.4949 | -3.12763 | 50.95274
48.39366 | 211.511 | -3.1278 | 49.358
48.397 | 211.5274 | -3.127988 | 50.93368
48.40033 | 211.5436 | -3.128136 | 49.57932
48.40367 | 211.561 | -3.128312 | 49.96176
48.407 | 211.5775 | -3.128475 | 51.57724
48.41033 | 211.5942 | -3.128548 | 49.14026
48.41367 | 211.6108 | -3.12867 | 50.85468
48.417 | 211.6275 | -3.128782 | 50.03256
48.42033 | 211.644 | -3.12895 | 49.88363
48.42366 | 211.6601 | -3.129154 | 51.4511
48.427 | 211.6768 | -3.129337 | 49.01607
48.43033 | 211.694 | -3.129454 | 50.29628
48.43367 | 211.7104 | -3.12953 | 50.1918
48.437 | 211.7273 | -3.129624 | 49.8369
48.44033 | 211.7437 | -3.129724 | 50.98894
48.44366 | 211.7612 | -3.129768 | 49.67222
48.447 | 211.777 | -3.129776 | 50.21637
48.45033 | 211.7946 | -3.129795 | 50.81289
48.45367 | 211.8111 | -3.129856 | 49.36062
48.457 | 211.8274 | -3.129937 | 50.9364
48.46033 | 211.8442 | -3.130043 | 49.53429
48.46367 | 211.8608 | -3.130171 | 49.92363
48.467 | 211.8779 | -3.130262 | 51.51635
48.47033 | 211.8942 | -3.130349 | 49.2671
48.47367 | 211.9109 | -3.130455 | 50.82416
48.477 | 211.9278 | -3.130518 | 49.93909
48.48033 | 211.9437 | -3.13064 | 49.9234
48.48367 | 211.9606 | -3.130978 | 51.4836
48.487 | 211.977 | -3.131458 | 49.09488
48.49033 | 211.994 | -3.131584 | 50.62558
48.49367 | 212.0103 | -3.131697 | 50.09921
48.497 | 212.0275 | -3.131879 | 49.87656
48.50033 | 212.0438 | -3.131999 | 51.08066
48.50367 | 212.0604 | -3.132104 | 49.20459
48.507 | 212.077 | -3.132193 | 50.13086
48.51033 | 212.0943 | -3.13216 | 50.72
48.51367 | 212.1111 | -3.132217 | 49.94246
48.517 | 212.1277 | -3.132342 | 50.99724
48.52033 | 212.1441 | -3.132534 | 49.39396
48.52367 | 212.1608 | -3.132755 | 49.95589
48.527 | 212.1769 | -3.132948 | 51.09937
48.53033 | 212.1942 | -3.133083 | 49.25313
48.53366 | 212.2104 | -3.1332 | 50.92947
48.537 | 212.227 | -3.133235 | 49.97358
48.54033 | 212.244 | -3.133329 | 49.92429
48.54367 | 212.2611 | -3.133438 | 51.51797
48.547 | 212.2767 | -3.133558 | 49.09668
48.55033 | 212.2938 | -3.133679 | 50.65869
48.55367 | 212.3098 | -3.133861 | 50.1014
48.557 | 212.3264 | -3.133982 | 49.8849
48.56033 | 212.3435 | -3.133976 | 51.17248
48.56367 | 212.3606 | -3.13403 | 49.143
48.567 | 212.3776 | -3.134105 | 50.15472
48.57033 | 212.3936 | -3.134231 | 50.65866
48.57367 | 212.4103 | -3.134429 | 49.9976
48.577 | 212.4275 | -3.13449 | 51.11332
48.58033 | 212.4436 | -3.134503 | 49.30044
48.58366 | 212.4613 | -3.134527 | 49.97985
48.587 | 212.478 | -3.134658 | 50.97335
48.59033 | 212.4938 | -3.134822 | 49.31508
48.59366 | 212.5105 | -3.134965 | 50.94516
48.597 | 212.5273 | -3.135118 | 49.93891
48.60034 | 212.5442 | -3.135221 | 49.94776
48.60367 | 212.561 | -3.135276 | 51.61261
48.607 | 212.5769 | -3.1354 | 49.20504
48.61033 | 212.5936 | -3.13555 | 50.74534
48.61367 | 212.6102 | -3.13571 | 50.0349
48.617 | 212.6271 | -3.135882 | 49.90014
48.62033 | 212.6436 | -3.136054 | 51.48491
48.62366 | 212.6606 | -3.136148 | 49.07984
48.627 | 212.6768 | -3.136232 | 50.28889
48.63033 | 212.694 | -3.13635 | 50.2562
48.63367 | 212.7102 | -3.136461 | 49.88457
48.637 | 212.7268 | -3.13651 | 50.94942
48.64033 | 212.7432 | -3.136535 | 49.63294
48.64366 | 212.7605 | -3.13656 | 50.22208
48.647 | 212.7778 | -3.136665 | 50.84448
48.65033 | 212.7936 | -3.13709 | 49.83209
48.65367 | 212.81 | -3.137363 | 51.09834
48.657 | 212.8271 | -3.137481 | 49.5645
48.66033 | 212.8442 | -3.13748 | 49.954
48.66367 | 212.861 | -3.13745 | 51.48156
48.667 | 212.8776 | -3.137518 | 49.2339
48.67033 | 212.8947 | -3.137587 | 50.90278
48.67366 | 212.9105 | -3.137682 | 50.00152
48.677 | 212.928 | -3.137783 | 49.9227
48.68033 | 212.9444 | -3.137896 | 51.54535
48.68367 | 212.9612 | -3.13802 | 49.0621
48.687 | 212.9776 | -3.138184 | 50.57548
48.69033 | 212.9934 | -3.138284 | 50.06293
48.69366 | 213.0118 | -3.138383 | 49.8592
48.697 | 213.0274 | -3.13848 | 51.10178
48.70033 | 213.0443 | -3.13849 | 49.20122
48.70367 | 213.0612 | -3.138583 | 50.12176
48.707 | 213.0777 | -3.13868 | 50.73174
48.71033 | 213.0938 | -3.138787 | 49.96866
48.71367 | 213.111 | -3.139098 | 50.98764
48.717 | 213.1274 | -3.139283 | 49.76478
48.72033 | 213.1438 | -3.139416 | 50.10585
48.72367 | 213.1609 | -3.13946 | 51.04602
48.727 | 213.1772 | -3.139517 | 49.31021
48.73033 | 213.1945 | -3.139586 | 50.89358
48.73367 | 213.2105 | -3.139685 | 49.90258
48.737 | 213.2278 | -3.139816 | 49.9454
48.74033 | 213.2442 | -3.139952 | 51.60696
48.74367 | 213.26 | -3.140085 | 49.10766
48.747 | 213.2766 | -3.140266 | 50.75791
48.75033 | 213.2936 | -3.140412 | 49.93647
48.75367 | 213.3104 | -3.140448 | 49.89794
48.757 | 213.3271 | -3.140532 | 51.41474
48.76033 | 213.3434 | -3.14074 | 49.05924
48.76367 | 213.3599 | -3.141072 | 50.22807
48.767 | 213.3776 | -3.14123 | 50.21824
48.77033 | 213.3933 | -3.141287 | 49.82726
48.77367 | 213.4102 | -3.141247 | 51.00656
48.777 | 213.4278 | -3.14122 | 49.67046
48.78033 | 213.4448 | -3.141258 | 50.20012
48.78366 | 213.4606 | -3.141301 | 50.95171
48.787 | 213.4772 | -3.141316 | 49.31045
48.79033 | 213.4942 | -3.141281 | 50.92594
48.79367 | 213.5116 | -3.141293 | 49.5641
48.797 | 213.527 | -3.14155 | 49.95361
48.80033 | 213.5442 | -3.141885 | 51.57572
48.80367 | 213.5609 | -3.142115 | 49.15433
48.807 | 213.578 | -3.142228 | 50.8767
48.81033 | 213.5941 | -3.142366 | 49.96582
48.81367 | 213.611 | -3.142544 | 49.89792
48.817 | 213.6275 | -3.142642 | 51.44657
48.82033 | 213.6434 | -3.142735 | 49.0441
48.82367 | 213.6611 | -3.142799 | 50.32724
48.827 | 213.6781 | -3.142942 | 50.09262
48.83033 | 213.6934 | -3.143086 | 49.82724
48.83366 | 213.7112 | -3.14317 | 51.06921
48.837 | 213.7282 | -3.143166 | 49.21604
48.84033 | 213.7443 | -3.143232 | 50.13376
48.84366 | 213.7612 | -3.143459 | 50.68478
48.847 | 213.7775 | -3.143856 | 49.9572
48.85034 | 213.794 | -3.144031 | 51.01804
48.85367 | 213.8104 | -3.144187 | 49.43731
48.857 | 213.8273 | -3.144333 | 49.96154
48.86033 | 213.8444 | -3.144444 | 51.14274
48.86367 | 213.8602 | -3.144485 | 49.29548
48.867 | 213.8776 | -3.144516 | 50.91773
48.87033 | 213.8941 | -3.144544 | 49.9339
48.87366 | 213.9106 | -3.144645 | 49.9373
48.877 | 213.9271 | -3.144805 | 51.63789
48.88033 | 213.944 | -3.144986 | 49.0756
48.88367 | 213.9605 | -3.145119 | 50.75727
48.887 | 213.9778 | -3.145196 | 50.12466
48.89033 | 213.9936 | -3.145349 | 49.88959
48.89366 | 214.0109 | -3.145469 | 51.35024
48.897 | 214.0274 | -3.145478 | 49.08991
48.90033 | 214.0446 | -3.14539 | 50.17276
48.90367 | 214.0617 | -3.145368 | 50.2811
48.907 | 214.0782 | -3.145542 | 49.81935
48.91033 | 214.0945 | -3.146674 | 50.94634
48.91367 | 214.1112 | -3.147457 | 49.70162
48.917 | 214.127 | -3.14757 | 50.153
48.92033 | 214.1443 | -3.147607 | 50.95169
48.92366 | 214.1612 | -3.147622 | 49.42019
48.927 | 214.1781 | -3.147668 | 50.88534
48.93033 | 214.1943 | -3.1477 | 49.53191
48.93367 | 214.2111 | -3.147794 | 49.94545
48.937 | 214.2279 | -3.147865 | 51.47862
48.94033 | 214.2442 | -3.147922 | 49.19978
48.94366 | 214.2608 | -3.148046 | 50.8361
48.947 | 214.278 | -3.148149 | 50.02869
48.95033 | 214.2942 | -3.148396 | 49.88188
48.95367 | 214.3108 | -3.148726 | 51.47708
48.957 | 214.327 | -3.14907 | 49.10533
48.96033 | 214.3437 | -3.149202 | 50.35082
48.96367 | 214.3604 | -3.14923 | 50.12412
48.967 | 214.3782 | -3.149277 | 49.85019
48.97033 | 214.3945 | -3.14936 | 51.11984
48.97367 | 214.4108 | -3.149385 | 49.18352
48.977 | 214.4274 | -3.149515 | 50.13333
48.98033 | 214.4451 | -3.149624 | 50.74634
48.98367 | 214.4612 | -3.149756 | 49.9252
48.987 | 214.477 | -3.15 | 50.98522
48.99033 | 214.4946 | -3.150159 | 49.46681
48.99367 | 214.5106 | -3.150189 | 49.93726
48.997 | 214.528 | -3.150208 | 51.07783
49.00033 | 214.5446 | -3.150208 | 49.30994
49.00367 | 214.5607 | -3.150276 | 50.87636
49.007 | 214.578 | -3.150472 | 50.0274
49.01033 | 214.5942 | -3.150614 | 49.94476
49.01367 | 214.6105 | -3.150686 | 51.54124
49.017 | 214.6285 | -3.150706 | 49.10602
49.02033 | 214.644 | -3.15071 | 50.74082
49.02367 | 214.6612 | -3.150742 | 50.0611
49.027 | 214.6784 | -3.15083 | 49.88208
49.03033 | 214.6948 | -3.15091 | 51.47846
49.03366 | 214.7114 | -3.151 | 49.02822
49.037 | 214.7274 | -3.151174 | 50.268
49.04033 | 214.7446 | -3.151358 | 50.28302
49.04367 | 214.7606 | -3.151408 | 49.84338
49.047 | 214.7778 | -3.151459 | 51.01504
49.05033 | 214.7953 | -3.151476 | 49.65515
49.05367 | 214.8112 | -3.151697 | 50.21984
49.057 | 214.828 | -3.152437 | 50.84164
49.06033 | 214.8442 | -3.152892 | 49.83922
49.06367 | 214.8606 | -3.15305 | 50.99754
49.067 | 214.8766 | -3.15318 | 49.54722
49.07033 | 214.8938 | -3.15325 | 49.9376
49.07367 | 214.9109 | -3.153318 | 51.51154
49.077 | 214.9276 | -3.15335 | 49.26382
49.08033 | 214.9448 | -3.153354 | 50.85348
49.08366 | 214.9608 | -3.1534 | 50.06248
49.087 | 214.978 | -3.15353 | 49.94583
49.09033 | 214.9944 | -3.15368 | 51.51262
49.09366 | 215.011 | -3.15377 | 49.07716
49.097 | 215.0274 | -3.153804 | 50.59968
49.10034 | 215.0442 | -3.153875 | 50.0963
49.10367 | 215.0613 | -3.153936 | 49.84352
49.107 | 215.0778 | -3.154015 | 51.10932
49.11033 | 215.0944 | -3.154119 | 49.07597
49.11367 | 215.1114 | -3.154213 | 50.13766
49.117 | 215.128 | -3.154287 | 50.73311
49.12033 | 215.1443 | -3.154412 | 50.01588
49.12366 | 215.1613 | -3.154618 | 51.02796
49.127 | 215.1772 | -3.15475 | 49.71006
49.13033 | 215.1944 | -3.154854 | 50.16293
49.13367 | 215.2112 | -3.154995 | 51.09489
49.137 | 215.2272 | -3.155103 | 49.34232
49.14033 | 215.2444 | -3.155244 | 50.974
49.14366 | 215.2614 | -3.15535 | 49.90338
49.147 | 215.2768 | -3.155424 | 49.94596
49.15033 | 215.2945 | -3.155515 | 51.60828
49.15367 | 215.3108 | -3.155592 | 49.20169
49.157 | 215.3283 | -3.155672 | 50.77368
49.16033 | 215.3442 | -3.1558 | 50.03082
49.16367 | 215.3615 | -3.155885 | 49.906
49.167 | 215.378 | -3.155956 | 51.38382
49.17033 | 215.3948 | -3.155996 | 49.04432
49.17366 | 215.4111 | -3.156046 | 50.31137
49.177 | 215.4282 | -3.156166 | 50.06096
49.18033 | 215.4446 | -3.156277 | 49.8268
49.18367 | 215.4606 | -3.156424 | 51.06887
49.187 | 215.4786 | -3.15659 | 49.21481
49.19033 | 215.4943 | -3.156747 | 50.10965
49.19366 | 215.5112 | -3.156912 | 50.79361
49.197 | 215.5274 | -3.157015 | 49.37176
49.20033 | 215.5445 | -3.157109 | 50.97191
49.20367 | 215.5614 | -3.157231 | 49.49828
49.207 | 215.578 | -3.157326 | 49.96854
49.21033 | 215.5946 | -3.157538 | 51.0612
49.21367 | 215.6116 | -3.157752 | 49.20024
49.217 | 215.6272 | -3.157914 | 50.91622
49.22033 | 215.644 | -3.158049 | 49.90088
49.22367 | 215.6615 | -3.157984 | 49.9285
49.227 | 215.6778 | -3.158024 | 51.4761
49.23033 | 215.6956 | -3.158097 | 49.08975
49.23367 | 215.7113 | -3.158283 | 50.70036
49.237 | 215.7283 | -3.158454 | 49.99532
49.24033 | 215.7448 | -3.158586 | 49.75716
49.24367 | 215.7618 | -3.158658 | 50.54832
49.247 | 215.778 | -3.158677 | 50.02636
49.25033 | 215.7945 | -3.158736 | 49.86508
49.25367 | 215.812 | -3.158837 | 51.07889
49.257 | 215.8285 | -3.158979 | 49.13494
49.26033 | 215.844 | -3.159281 | 50.14467
49.26367 | 215.861 | -3.159542 | 50.72834
49.267 | 215.8781 | -3.159608 | 49.43254
49.27033 | 215.8946 | -3.15968 | 50.97027
49.27367 | 215.9118 | -3.159719 | 49.43337
49.277 | 215.9271 | -3.159807 | 49.9914
49.28033 | 215.9447 | -3.159931 | 51.01252
49.28366 | 215.9616 | -3.160033 | 49.32369
49.287 | 215.978 | -3.159986 | 50.9154
49.29033 | 215.9948 | -3.160052 | 49.95988
49.29367 | 216.0122 | -3.160206 | 49.91992
49.297 | 216.028 | -3.160451 | 51.56976
49.30033 | 216.0443 | -3.160696 | 49.1038
49.30367 | 216.0612 | -3.160797 | 50.78638
49.307 | 216.0787 | -3.160791 | 49.96166
49.31033 | 216.0951 | -3.160782 | 49.91945
49.31367 | 216.1115 | -3.160892 | 51.37742
49.317 | 216.1284 | -3.16103 | 49.08688
49.32033 | 216.1453 | -3.161156 | 50.33026
49.32367 | 216.1608 | -3.16127 | 50.18228
49.327 | 216.1777 | -3.16138 | 49.86456
49.33033 | 216.1946 | -3.161509 | 50.9834
49.33366 | 216.2116 | -3.161654 | 49.24306
49.337 | 216.2283 | -3.161778 | 50.14044
49.34033 | 216.2441 | -3.161903 | 50.82303
49.34366 | 216.2616 | -3.16203 | 49.89719
49.347 | 216.2779 | -3.162153 | 51.03731
49.35034 | 216.2952 | -3.1623 | 49.52656
49.35367 | 216.3114 | -3.16251 | 49.95924
49.357 | 216.3275 | -3.162713 | 51.1527
49.36033 | 216.345 | -3.16288 | 49.22758
49.36367 | 216.3604 | -3.163058 | 50.89712
49.367 | 216.378 | -3.16316 | 49.99068
49.37033 | 216.3944 | -3.16324 | 49.88787
49.37366 | 216.4115 | -3.163347 | 51.60025
49.377 | 216.4278 | -3.163433 | 49.14952
49.38033 | 216.444 | -3.16361 | 50.74585
49.38367 | 216.4614 | -3.16381 | 49.9618
49.387 | 216.4774 | -3.163948 | 49.90376
49.39033 | 216.4949 | -3.163965 | 51.16966
49.39366 | 216.5109 | -3.163943 | 49.04062
49.397 | 216.5285 | -3.163998 | 50.22344
49.40033 | 216.5448 | -3.164156 | 50.18276
49.40367 | 216.5611 | -3.164392 | 49.85691
49.407 | 216.5779 | -3.164569 | 50.9712
49.41033 | 216.5953 | -3.164656 | 49.66049
49.41367 | 216.6113 | -3.164724 | 50.21338
49.417 | 216.6284 | -3.164744 | 50.8048
49.42033 | 216.6452 | -3.16482 | 49.38388
49.42366 | 216.6616 | -3.164928 | 51.00757
49.427 | 216.6782 | -3.165014 | 49.54054
49.43033 | 216.6949 | -3.165191 | 49.92668
49.43367 | 216.7117 | -3.165465 | 51.47138
49.437 | 216.7282 | -3.165642 | 49.22639
49.44033 | 216.744 | -3.165825 | 50.87935
49.44366 | 216.7611 | -3.165982 | 50.08332
49.447 | 216.7774 | -3.166108 | 49.91832
49.45033 | 216.7942 | -3.166252 | 51.50146
49.45367 | 216.812 | -3.16637 | 49.06917
49.457 | 216.8277 | -3.16646 | 50.60875
49.46033 | 216.8444 | -3.166562 | 50.085
49.46367 | 216.8616 | -3.16666 | 49.9027
49.467 | 216.877 | -3.16676 | 51.1675
49.47033 | 216.895 | -3.16687 | 49.14726
49.47367 | 216.9114 | -3.167029 | 50.1324
49.477 | 216.9276 | -3.167184 | 50.30547
49.48033 | 216.9442 | -3.167256 | 49.85585
49.48367 | 216.9613 | -3.167362 | 50.93829
49.487 | 216.9784 | -3.16741 | 49.30391
49.49033 | 216.9939 | -3.167494 | 49.94165
49.49367 | 217.0112 | -3.167675 | 50.83359
49.497 | 217.0287 | -3.167765 | 49.36572
49.50033 | 217.0445 | -3.167798 | 50.93477
49.50367 | 217.0618 | -3.167815 | 49.50859
49.507 | 217.079 | -3.167904 | 49.97254
49.51033 | 217.0953 | -3.167952 | 51.37214
49.51367 | 217.1117 | -3.168104 | 49.20813
49.517 | 217.1283 | -3.168304 | 50.82187
49.52033 | 217.1454 | -3.168469 | 49.92387
49.52367 | 217.1616 | -3.168596 | 49.92544
49.527 | 217.1782 | -3.168724 | 51.5632
49.53033 | 217.1951 | -3.168841 | 49.06776
49.53366 | 217.2119 | -3.168922 | 50.65507
49.537 | 217.228 | -3.16908 | 50.02044
49.54033 | 217.2442 | -3.169631 | 49.87056
49.54367 | 217.2613 | -3.169798 | 51.1504
49.547 | 217.2773 | -3.169967 | 49.06766
49.55033 | 217.2949 | -3.170097 | 50.17494
49.55367 | 217.3112 | -3.170181 | 50.3973
49.557 | 217.3283 | -3.170306 | 49.81509
49.56033 | 217.3444 | -3.170381 | 50.92398
49.56367 | 217.3608 | -3.170387 | 49.68174
49.567 | 217.3779 | -3.170298 | 50.18722
49.57033 | 217.3957 | -3.170238 | 50.84769
49.57367 | 217.4121 | -3.170442 | 49.37802
49.577 | 217.4283 | -3.170753 | 50.92366
49.58033 | 217.4449 | -3.170994 | 49.59988
49.58366 | 217.462 | -3.171114 | 49.94788
49.587 | 217.478 | -3.171247 | 51.49669
49.59033 | 217.4947 | -3.171438 | 49.25331
49.59366 | 217.512 | -3.17168 | 50.89236
49.597 | 217.5284 | -3.171844 | 49.9222
49.60034 | 217.5439 | -3.17203 | 49.92444
49.60367 | 217.5616 | -3.172148 | 51.49674
49.607 | 217.5777 | -3.172251 | 49.09719
49.61033 | 217.5946 | -3.172374 | 50.59034
49.61367 | 217.6107 | -3.172497 | 50.08039
49.617 | 217.628 | -3.172572 | 49.85384
49.62033 | 217.6444 | -3.172695 | 51.10898
49.62366 | 217.6616 | -3.172871 | 49.14291
49.627 | 217.678 | -3.173061 | 50.18606
49.63033 | 217.6939 | -3.173212 | 50.39344
49.63367 | 217.7112 | -3.173336 | 49.8142
49.637 | 217.728 | -3.17344 | 50.95422
49.64033 | 217.7446 | -3.173514 | 49.66464
49.64366 | 217.7611 | -3.173606 | 50.21436
49.647 | 217.7785 | -3.173716 | 50.9235
49.65033 | 217.7956 | -3.173852 | 49.37664
49.65367 | 217.812 | -3.174003 | 50.98656
49.657 | 217.8285 | -3.174135 | 49.52054
49.66033 | 217.8452 | -3.174272 | 49.9159
49.66367 | 217.8621 | -3.17444 | 51.5269
49.667 | 217.878 | -3.174568 | 49.14274
49.67033 | 217.8944 | -3.174668 | 50.88334
49.67366 | 217.9115 | -3.174766 | 49.91965
49.677 | 217.9289 | -3.174848 | 49.91584
49.68033 | 217.9453 | -3.174926 | 51.55848
49.68367 | 217.9614 | -3.175114 | 49.04894
49.687 | 217.979 | -3.175316 | 50.66006
49.69033 | 217.9945 | -3.175462 | 51.557
49.69366 | 218.0119 | -3.175576 | 49.9817
49.697 | 218.0289 | -3.175691 | 49.86026
49.70033 | 218.0453 | -3.175763 | 51.10246
49.70367 | 218.0619 | -3.175921 | 49.09422
49.707 | 218.0784 | -3.176103 | 50.22131
49.71033 | 218.0947 | -3.176283 | 50.17102
49.71367 | 218.1116 | -3.176453 | 49.80545
49.717 | 218.1282 | -3.176592 | 50.9886
49.72033 | 218.1446 | -3.176762 | 49.67994
49.72367 | 218.162 | -3.176899 | 50.20292
49.727 | 218.1782 | -3.177024 | 50.86062
49.73033 | 218.1946 | -3.177124 | 49.8048
49.73367 | 218.2106 | -3.177175 | 50.98896
49.737 | 218.2285 | -3.177282 | 49.5505
49.74033 | 218.2449 | -3.177428 | 49.94779
49.74367 | 218.2609 | -3.177612 | 51.46466
49.747 | 218.278 | -3.177789 | 49.19048
49.75033 | 218.2952 | -3.177893 | 50.86011
49.75367 | 218.3112 | -3.177959 | 49.98392
49.757 | 218.3284 | -3.178078 | 49.92362
49.76033 | 218.3448 | -3.178131 | 51.59004
49.76367 | 218.3614 | -3.177991 | 49.09535
49.767 | 218.3785 | -3.177996 | 50.73129
49.77033 | 218.3956 | -3.178081 | 50.01557
49.77367 | 218.412 | -3.178548 | 49.89236
49.777 | 218.4285 | -3.179543 | 51.08774
49.78033 | 218.4447 | -3.179797 | 49.09567
49.78366 | 218.4614 | -3.179942 | 50.19019
49.787 | 218.4787 | -3.180029 | 50.2662
49.79033 | 218.4949 | -3.180029 | 49.8538
49.79367 | 218.5119 | -3.180074 | 50.91916
49.797 | 218.5285 | -3.180199 | 49.64197
49.80033 | 218.5445 | -3.180361 | 50.2086
49.80367 | 218.5616 | -3.180681 | 50.8784
49.807 | 218.5784 | -3.181281 | 49.83235
49.81033 | 218.5945 | -3.181401 | 50.96754
49.81367 | 218.6111 | -3.18148 | 49.47274
49.817 | 218.6288 | -3.181506 | 49.95546
49.82033 | 218.6452 | -3.181565 | 51.09836
49.82367 | 218.6615 | -3.181663 | 49.25238
49.827 | 218.678 | -3.18176 | 50.8598
49.83033 | 218.6956 | -3.181852 | 49.95235
49.83366 | 218.712 | -3.182031 | 49.93982
49.837 | 218.7284 | -3.182206 | 51.52754
49.84033 | 218.744 | -3.18238 | 49.1133
49.84366 | 218.762 | -3.182513 | 50.67804
49.847 | 218.778 | -3.182612 | 50.04879
49.85034 | 218.795 | -3.182717 | 49.88534
49.85367 | 218.8117 | -3.182825 | 51.33859
49.857 | 218.8284 | -3.182892 | 49.0336
49.86033 | 218.8449 | -3.182932 | 50.3165
49.86367 | 218.862 | -3.18301 | 50.23628
49.867 | 218.8791 | -3.183159 | 49.85335
49.87033 | 218.8952 | -3.183294 | 51.01396
49.87366 | 218.9116 | -3.183416 | 49.66526
49.877 | 218.9291 | -3.183569 | 50.23031
49.88033 | 218.9455 | -3.183716 | 50.73614
49.88367 | 218.9614 | -3.183836 | 49.37792
49.887 | 218.9789 | -3.183994 | 50.94046
49.89033 | 218.9952 | -3.184124 | 49.5343
49.89366 | 219.0116 | -3.184241 | 49.91568
49.897 | 219.0286 | -3.184326 | 51.43114
49.90033 | 219.0456 | -3.184452 | 49.28282
49.90367 | 219.0622 | -3.18457 | 50.87514
49.907 | 219.0786 | -3.18475 | 49.98047
49.91033 | 219.095 | -3.184966 | 49.92337
49.91367 | 219.1117 | -3.18515 | 51.52574
49.917 | 219.1284 | -3.185278 | 49.0483
49.92033 | 219.1449 | -3.185427 | 50.78706
49.92366 | 219.1614 | -3.185563 | 50.04587
49.927 | 219.1784 | -3.185662 | 49.90783
49.93033 | 219.195 | -3.18574 | 51.36748
49.93367 | 219.2121 | -3.185792 | 49.0484
49.937 | 219.2286 | -3.185889 | 50.2413
49.94033 | 219.2451 | -3.186022 | 50.1713
49.94366 | 219.262 | -3.186135 | 49.85239
49.947 | 219.278 | -3.186244 | 50.94866
49.95033 | 219.2952 | -3.186345 | 49.23442
49.95367 | 219.3122 | -3.186387 | 50.14598
49.957 | 219.3292 | -3.186502 | 50.78014
49.96033 | 219.3456 | -3.18662 | 49.38996
49.96367 | 219.362 | -3.186752 | 50.97634
49.967 | 219.3794 | -3.1869 | 49.3752
49.97033 | 219.3952 | -3.187025 | 49.92238
49.97367 | 219.4124 | -3.187217 | 51.04747
49.977 | 219.4285 | -3.187454 | 49.26498
49.98033 | 219.4453 | -3.187798 | 50.97642
49.98367 | 219.462 | -3.188003 | 49.8827
49.987 | 219.4782 | -3.188103 | 49.90676
49.99033 | 219.495 | -3.188118 | 51.5537
49.99367 | 219.5118 | -3.188188 | 49.13898
49.997 | 219.5293 | -3.188307 | 50.8
50.00033 | 219.5456 | -3.188448 | 50.01046
50.00367 | 219.5619 | -3.188616 | 49.88266
50.007 | 219.5786 | -3.188698 | 51.393
50.01033 | 219.5958 | -3.188755 | 49.02866
50.01367 | 219.6116 | -3.188875 | 50.29163
50.017 | 219.6284 | -3.189026 | 50.13493
50.02033 | 219.6452 | -3.189193 | 49.85856
50.02367 | 219.6619 | -3.18938 | 51.00574
50.027 | 219.6778 | -3.189552 | 49.2001
50.03033 | 219.6952 | -3.189702 | 50.12169
50.03366 | 219.7118 | -3.189818 | 50.71492
50.037 | 219.7282 | -3.189823 | 49.4038
50.04033 | 219.7452 | -3.18983 | 50.95222
50.04367 | 219.762 | -3.189908 | 49.46783
50.047 | 219.7788 | -3.190027 | 49.93772
50.05033 | 219.7952 | -3.190172 | 50.9674
50.05367 | 219.8123 | -3.19036 | 49.31096
50.057 | 219.8288 | -3.190518 | 50.95272
50.06033 | 219.8442 | -3.190703 | 49.8194
50.06367 | 219.8612 | -3.190862 | 49.93826
50.067 | 219.8784 | -3.190966 | 51.4598
50.07033 | 219.895 | -3.191005 | 49.14034
50.07367 | 219.9124 | -3.191089 | 50.77008
50.077 | 219.9287 | -3.191172 | 49.949
50.08033 | 219.9454 | -3.19127 | 49.89134
50.08366 | 219.9623 | -3.191338 | 51.39684
50.087 | 219.9792 | -3.191438 | 49.09376
50.09033 | 219.9954 | -3.191539 | 50.33994
50.09366 | 220.0123 | -3.191696 | 50.04466
50.097 | 220.029 | -3.191865 | 49.86002
50.10034 | 220.0456 | -3.192042 | 51.0552
50.10367 | 220.0622 | -3.192191 | 49.10919
50.107 | 220.0786 | -3.192332 | 50.1306
50.11033 | 220.0953 | -3.192467 | 50.60826
50.11367 | 220.1114 | -3.192596 | 49.99285
50.117 | 220.1284 | -3.192713 | 50.98831
50.12033 | 220.1456 | -3.192755 | 49.37578
50.12366 | 220.1616 | -3.192846 | 49.97762
50.127 | 220.178 | -3.192993 | 50.96889
50.13033 | 220.1956 | -3.19311 | 49.35906
50.13367 | 220.2122 | -3.193198 | 50.92939
50.137 | 220.2292 | -3.19325 | 49.51818
50.14033 | 220.2456 | -3.193336 | 49.96126
50.14366 | 220.2625 | -3.193507 | 51.52186
50.147 | 220.279 | -3.193759 | 49.23269
50.15033 | 220.2942 | -3.194145 | 50.80074
50.15367 | 220.3118 | -3.194468 | 49.9772
50.157 | 220.3284 | -3.194609 | 49.90625
50.16033 | 220.345 | -3.194686 | 51.52184
50.16367 | 220.3628 | -3.194738 | 49.0453
50.167 | 220.379 | -3.19481 | 50.59351
50.17033 | 220.3956 | -3.19483 | 50.04306
50.17366 | 220.4118 | -3.194928 | 49.87538
50.177 | 220.4294 | -3.195066 | 51.10987
50.18033 | 220.4455 | -3.195272 | 49.0462
50.18367 | 220.4622 | -3.19544 | 50.18525
50.187 | 220.4785 | -3.195658 | 50.23097
50.19033 | 220.496 | -3.195791 | 49.8287
50.19366 | 220.5123 | -3.195902 | 50.92834
50.197 | 220.5286 | -3.195973 | 49.67183
50.20033 | 220.5454 | -3.196047 | 50.22406
50.20367 | 220.562 | -3.19627 | 50.21828
50.207 | 220.579 | -3.19642 | 49.96156
50.21033 | 220.595 | -3.196603 | 50.96792
50.21367 | 220.613 | -3.196788 | 49.29578
50.217 | 220.6288 | -3.196887 | 50.97604
50.22033 | 220.6453 | -3.196947 | 49.59592
50.22367 | 220.6619 | -3.197058 | 49.9302
50.227 | 220.6788 | -3.197134 | 51.5866
50.23033 | 220.6953 | -3.197299 | 49.15562
50.23367 | 220.7124 | -3.197461 | 50.8569
50.237 | 220.7285 | -3.197564 | 49.97992
50.24033 | 220.7458 | -3.197688 | 49.90687
50.24367 | 220.7626 | -3.19783 | 51.39626
50.247 | 220.7786 | -3.197974 | 49.10902
50.25033 | 220.7948 | -3.198096 | 50.61062
50.25367 | 220.8118 | -3.198197 | 50.10774
50.257 | 220.8289 | -3.19831 | 49.8446
50.26033 | 220.8462 | -3.198476 | 51.14219
50.26367 | 220.8624 | -3.19861 | 49.14098
50.267 | 220.8794 | -3.198702 | 50.19348
50.27033 | 220.8959 | -3.198793 | 50.35953
50.27367 | 220.9121 | -3.198886 | 49.8211
50.277 | 220.9286 | -3.199037 | 50.9645
50.28033 | 220.9457 | -3.199182 | 49.25025
50.28366 | 220.9621 | -3.199312 | 49.97032
50.287 | 220.9791 | -3.199455 | 50.8435
50.29033 | 220.9949 | -3.199602 | 49.35982
50.29367 | 221.0125 | -3.199774 | 50.92934
50.297 | 221.0298 | -3.199927 | 49.4866
50.30033 | 221.0458 | -3.200042 | 49.95448
50.30367 | 221.0622 | -3.200111 | 51.39787
50.307 | 221.079 | -3.200104 | 49.23496
50.31033 | 221.0948 | -3.199882 | 50.81842
50.31367 | 221.1124 | -3.199545 | 49.98091
50.317 | 221.1294 | -3.199096 | 49.8995
50.32033 | 221.146 | -3.198918 | 51.52494
50.32367 | 221.1625 | -3.198984 | 49.0946
50.327 | 221.1788 | -3.198997 | 50.69937
50.33033 | 221.1956 | -3.198928 | 50.01219
50.33366 | 221.213 | -3.198797 | 49.89955
50.337 | 221.2294 | -3.198686 | 51.3974
50.34033 | 221.2456 | -3.19868 | 49.04646
50.34366 | 221.2631 | -3.198681 | 50.27234
50.347 | 221.2794 | -3.198649 | 50.13812
50.35034 | 221.2959 | -3.198598 | 49.85974
50.35367 | 221.3125 | -3.198541 | 51.00863
50.357 | 221.3296 | -3.198508 | 49.23469
50.36033 | 221.3463 | -3.198476 | 50.13045
50.36367 | 221.3625 | -3.198472 | 50.73407
50.367 | 221.3794 | -3.198534 | 49.95382
50.37033 | 221.3957 | -3.19863 | 50.99289
50.37366 | 221.4126 | -3.198733 | 49.75082
50.377 | 221.4294 | -3.198752 | 50.10229
50.38033 | 221.446 | -3.19869 | 51.03352
50.38367 | 221.4626 | -3.198636 | 49.28225
50.387 | 221.4801 | -3.198611 | 50.90594
50.39033 | 221.4961 | -3.198747 | 49.88312
50.39366 | 221.5123 | -3.198837 | 49.92286
50.397 | 221.5289 | -3.19891 | 51.52424
50.40033 | 221.5464 | -3.198989 | 49.1407
50.40367 | 221.562 | -3.199303 | 50.78496
50.407 | 221.5792 | -3.199751 | 49.94821
50.41033 | 221.5956 | -3.200002 | 49.91442
50.41367 | 221.6116 | -3.20011 | 51.45904
50.417 | 221.6289 | -3.200192 | 49.12384
50.42033 | 221.6454 | -3.200236 | 50.60239
50.42366 | 221.6623 | -3.200332 | 50.04481
50.427 | 221.6792 | -3.200436 | 49.84409
50.43033 | 221.6958 | -3.200562 | 51.12597
50.43367 | 221.713 | -3.200688 | 49.07746
50.437 | 221.7282 | -3.200818 | 50.18477
50.44033 | 221.7453 | -3.200961 | 50.35666
50.44366 | 221.7614 | -3.201064 | 49.80433
50.447 | 221.7788 | -3.201208 | 50.98684
50.45033 | 221.796 | -3.201334 | 49.27956
50.45367 | 221.8125 | -3.201562 | 49.96103
50.457 | 221.8294 | -3.202005 | 50.85608
50.46033 | 221.8453 | -3.202175 | 49.35704
50.46367 | 221.8612 | -3.20237 | 50.95956
50.467 | 221.879 | -3.20255 | 49.59397
50.47033 | 221.8953 | -3.202696 | 49.95266
50.47367 | 221.912 | -3.202844 | 51.07612
50.477 | 221.9285 | -3.202925 | 49.23084
50.48033 | 221.946 | -3.202988 | 50.89434
50.48367 | 221.962 | -3.203135 | 49.91172
50.487 | 221.9794 | -3.203266 | 49.89746
50.49033 | 221.9958 | -3.203471 | 51.55112
50.49367 | 222.0128 | -3.203705 | 49.12168
50.497 | 222.0292 | -3.203886 | 50.75911
50.50033 | 222.0461 | -3.204095 | 50.03914
50.50367 | 222.0627 | -3.204254 | 49.9207
50.507 | 222.0796 | -3.204342 | 51.42256
50.51033 | 222.0961 | -3.20444 | 49.04221
50.51367 | 222.1127 | -3.204726 | 50.28691
50.517 | 222.1292 | -3.205089 | 50.19563
50.52033 | 222.1454 | -3.205565 | 49.87369
50.52367 | 222.1624 | -3.205939 | 50.98148
50.527 | 222.1794 | -3.206114 | 49.26166
50.53033 | 222.196 | -3.206311 | 50.17642
50.53366 | 222.2125 | -3.206517 | 50.85681
50.537 | 222.2293 | -3.20671 | 49.92892
50.54033 | 222.246 | -3.20684 | 51.07982
50.54367 | 222.2616 | -3.207056 | 49.48075
50.547 | 222.2795 | -3.20726 | 49.97564
50.55033 | 222.2953 | -3.20755 | 51.0918
50.55367 | 222.3127 | -3.207766 | 49.37106
50.557 | 222.329 | -3.207968 | 50.88684
50.56033 | 222.3458 | -3.208121 | 49.54666
50.56367 | 222.3624 | -3.208354 | 49.97602
50.567 | 222.3791 | -3.208569 | 51.58285
50.57033 | 222.3949 | -3.20877 | 49.21558
50.57367 | 222.4119 | -3.208946 | 50.90342
50.577 | 222.4292 | -3.209106 | 50.04024
50.58033 | 222.446 | -3.209318 | 49.92932
50.58366 | 222.4626 | -3.209485 | 51.55235
50.587 | 222.4794 | -3.209624 | 49.09105
50.59033 | 222.4959 | -3.209746 | 50.63189
50.59366 | 222.5136 | -3.209941 | 50.0391
50.597 | 222.5288 | -3.21054 | 49.87389
50.60034 | 222.5456 | -3.211125 | 51.13922
50.60367 | 222.5621 | -3.211346 | 49.05836
50.607 | 222.5792 | -3.211422 | 50.20381
50.61033 | 222.5959 | -3.211508 | 50.44658
50.61367 | 222.6137 | -3.211622 | 49.84186
50.617 | 222.6292 | -3.211843 | 50.96464
50.62033 | 222.6454 | -3.212202 | 49.2769
50.62366 | 222.6625 | -3.212476 | 49.96028
50.627 | 222.6792 | -3.212625 | 50.91913
50.63033 | 222.6965 | -3.212753 | 49.40288
50.63367 | 222.712 | -3.21287 | 50.95029
50.637 | 222.73 | -3.213004 | 49.56144
50.64033 | 222.7462 | -3.213173 | 49.9844
50.64366 | 222.7629 | -3.21335 | 51.52102
50.647 | 222.7796 | -3.213546 | 49.26302
50.65033 | 222.7961 | -3.213726 | 50.89518
50.65367 | 222.813 | -3.213888 | 50.03912
50.657 | 222.8293 | -3.2141 | 49.94519
50.66033 | 222.8462 | -3.214302 | 51.58442
50.66367 | 222.8625 | -3.21451 | 49.12252
50.667 | 222.8794 | -3.214715 | 50.74387
50.67033 | 222.896 | -3.214879 | 50.0094
50.67366 | 222.9125 | -3.21509 | 49.88172
50.677 | 222.9295 | -3.215275 | 51.36028
50.68033 | 222.9456 | -3.215495 | 49.09026
50.68367 | 222.9625 | -3.215688 | 50.22824
50.687 | 222.9787 | -3.215812 | 50.13441
50.69033 | 222.9965 | -3.215964 | 49.86644
50.69366 | 223.0128 | -3.216123 | 51.09698
50.697 | 223.0291 | -3.21629 | 49.30933
50.70033 | 223.0465 | -3.216506 | 50.15713
50.70367 | 223.0625 | -3.216639 | 50.7475
50.707 | 223.0786 | -3.216809 | 49.42
50.71033 | 223.0961 | -3.216952 | 51.02336
50.71367 | 223.1125 | -3.217167 | 49.45164
50.717 | 223.1298 | -3.217478 | 49.97681
50.72033 | 223.1455 | -3.217705 | 51.01471
50.72367 | 223.1622 | -3.217887 | 49.35771
50.727 | 223.1783 | -3.217964 | 50.89592
50.73033 | 223.1957 | -3.218025 | 49.81767
50.73367 | 223.2132 | -3.218078 | 49.91402
50.737 | 223.23 | -3.218187 | 51.45726
50.74033 | 223.247 | -3.218385 | 49.15344
50.74367 | 223.2617 | -3.218742 | 50.88664
50.747 | 223.2789 | -3.219162 | 49.97694
50.75033 | 223.2959 | -3.219615 | 49.94496
50.75367 | 223.312 | -3.219763 | 51.5211
50.757 | 223.329 | -3.219911 | 49.10806
50.76033 | 223.3458 | -3.22 | 50.5939
50.76367 | 223.3628 | -3.220109 | 50.10611
50.767 | 223.3798 | -3.220255 | 49.89847
50.77033 | 223.3958 | -3.220455 | 51.17624
50.77367 | 223.4121 | -3.22063 | 49.10665
50.777 | 223.4294 | -3.220783 | 50.20844
50.78033 | 223.4458 | -3.220897 | 50.32336
50.78366 | 223.4623 | -3.221068 | 49.81953
50.787 | 223.4792 | -3.221216 | 51.02685
50.79033 | 223.4956 | -3.221402 | 49.67874
50.79367 | 223.5124 | -3.221553 | 50.1865
50.797 | 223.5292 | -3.221744 | 50.81015
50.80033 | 223.5466 | -3.221882 | 49.38912
50.80367 | 223.5625 | -3.222016 | 50.94339
50.807 | 223.5795 | -3.222168 | 49.48279
50.81033 | 223.5964 | -3.22226 | 49.92144
50.81367 | 223.6124 | -3.222389 | 51.125
50.817 | 223.6292 | -3.222637 | 49.23175
50.82033 | 223.6463 | -3.222726 | 50.94246
50.82367 | 223.6626 | -3.222893 | 50.00653
50.827 | 223.6797 | -3.223091 | 49.92122
50.83033 | 223.6961 | -3.223291 | 51.55167
50.83366 | 223.7121 | -3.223462 | 49.13776
50.837 | 223.7292 | -3.22364 | 50.7996
50.84033 | 223.7458 | -3.22378 | 50.10281
50.84366 | 223.7629 | -3.224152 | 49.9213
50.847 | 223.7787 | -3.22453 | 51.4564
50.85034 | 223.7954 | -3.224708 | 49.05961
50.85367 | 223.8126 | -3.224866 | 50.3313
50.857 | 223.8294 | -3.224957 | 50.16654
50.86033 | 223.8459 | -3.225084 | 49.91371
50.86367 | 223.8623 | -3.225178 | 51.0731
50.867 | 223.8793 | -3.225206 | 49.13782
50.87033 | 223.8969 | -3.225274 | 50.11394
50.87366 | 223.9133 | -3.225402 | 50.41874
50.877 | 223.9297 | -3.225766 | 49.83536
50.88033 | 223.9457 | -3.226281 | 51.00239
50.88367 | 223.9629 | -3.22647 | 49.38835
50.887 | 223.9792 | -3.22654 | 49.92954
50.89033 | 223.9963 | -3.22656 | 50.91984
50.89366 | 224.013 | -3.22664 | 49.31044
50.897 | 224.0296 | -3.226765 | 50.9035
50.90033 | 224.0458 | -3.226976 | 49.49944
50.90367 | 224.0632 | -3.227217 | 49.9218
50.907 | 224.0789 | -3.2274 | 51.3627
50.91033 | 224.0961 | -3.227606 | 49.24824
50.91367 | 224.1126 | -3.227798 | 50.82422
50.917 | 224.1299 | -3.227937 | 50.00818
50.92033 | 224.1465 | -3.22804 | 49.93754
50.92366 | 224.1625 | -3.22818 | 51.52117
50.927 | 224.1794 | -3.22833 | 49.13852
50.93033 | 224.1964 | -3.228532 | 50.7042
50.93367 | 224.2129 | -3.228744 | 50.04031
50.937 | 224.2291 | -3.228946 | 49.9135
50.94033 | 224.2455 | -3.229189 | 51.32885
50.94366 | 224.2622 | -3.229404 | 49.09031
50.947 | 224.2787 | -3.229555 | 50.25174
50.95033 | 224.296 | -3.229639 | 50.16548
50.95367 | 224.3126 | -3.229696 | 49.84257
50.957 | 224.3294 | -3.229763 | 51.07683
50.96033 | 224.3464 | -3.229868 | 49.1525
50.96367 | 224.3628 | -3.230012 | 50.14111
50.967 | 224.3795 | -3.230116 | 50.80937
50.97033 | 224.396 | -3.230259 | 49.96491
50.97367 | 224.4124 | -3.230404 | 51.00832
50.977 | 224.4294 | -3.230574 | 49.45153
50.98033 | 224.4463 | -3.230704 | 49.98453
50.98367 | 224.463 | -3.230809 | 51.10972
50.987 | 224.4792 | -3.230862 | 49.30996
50.99033 | 224.4961 | -3.230958 | 50.9185
50.99367 | 224.5132 | -3.231129 | 49.87954
50.997 | 224.5294 | -3.231313 | 49.91342
51.00033 | 224.5462 | -3.23151 | 51.52011
51.00367 | 224.563 | -3.23165 | 49.1998
51.007 | 224.579 | -3.23179 | 50.89376
51.01033 | 224.5965 | -3.231959 | 50.03811
51.01367 | 224.6125 | -3.232174 | 49.95212
51.017 | 224.63 | -3.232242 | 51.51828
51.02033 | 224.6455 | -3.232245 | 49.08957
51.02367 | 224.663 | -3.232246 | 50.64674
51.027 | 224.68 | -3.23232 | 50.13384
51.03033 | 224.6964 | -3.232468 | 49.90503
51.03366 | 224.7129 | -3.232813 | 51.09111
51.037 | 224.7293 | -3.233038 | 49.0897
51.04033 | 224.7459 | -3.233161 | 50.19648
51.04367 | 224.7631 | -3.233228 | 50.25828
51.047 | 224.7795 | -3.233289 | 49.85019
51.05033 | 224.7958 | -3.233389 | 50.97754
51.05367 | 224.813 | -3.233517 | 49.67774
51.057 | 224.8297 | -3.233694 | 50.24928
51.06033 | 224.8466 | -3.233906 | 50.88778
51.06367 | 224.8625 | -3.234076 | 49.41852
51.067 | 224.8791 | -3.234227 | 50.99015
51.07033 | 224.8963 | -3.234378 | 49.56076
51.07367 | 224.9125 | -3.234539 | 49.98413
51.077 | 224.9287 | -3.234715 | 51.14056
51.08033 | 224.9468 | -3.234798 | 49.38778
51.08366 | 224.9627 | -3.234886 | 50.84752
51.087 | 224.9797 | -3.235018 | 49.97478
51.09033 | 224.9956 | -3.235208 | 49.9449
51.09366 | 225.0124 | -3.235405 | 51.52008
51.097 | 225.0288 | -3.235566 | 49.24719
51.10034 | 225.0465 | -3.235631 | 50.77572
51.10367 | 225.0627 | -3.23568 | 50.07253
51.107 | 225.0797 | -3.235828 | 49.89835
51.11033 | 225.0963 | -3.235945 | 51.49002
51.11367 | 225.1125 | -3.236048 | 49.07656
51.117 | 225.1292 | -3.236165 | 50.57774
51.12033 | 225.1459 | -3.236272 | 50.13648
51.12366 | 225.1628 | -3.236371 | 49.85186
51.127 | 225.1794 | -3.236456 | 51.07412
51.13033 | 225.1965 | -3.236562 | 49.1554
51.13367 | 225.213 | -3.236646 | 50.11834
51.137 | 225.2291 | -3.236859 | 50.35611
51.14033 | 225.2463 | -3.237102 | 49.78871
51.14366 | 225.2629 | -3.237225 | 50.99527
51.147 | 225.2797 | -3.237318 | 49.34238
51.15033 | 225.296 | -3.237438 | 49.93
51.15367 | 225.313 | -3.237588 | 50.9534
51.157 | 225.3293 | -3.237894 | 49.29684
51.16033 | 225.3458 | -3.238096 | 50.96154
51.16367 | 225.3624 | -3.238212 | 49.5492
51.167 | 225.3795 | -3.238281 | 49.9227
51.17033 | 225.3963 | -3.23836 | 51.3959
51.17366 | 225.4133 | -3.238504 | 49.26416
51.177 | 225.4288 | -3.238652 | 50.94381
51.18033 | 225.4463 | -3.238735 | 49.88279
51.18367 | 225.4627 | -3.2388 | 49.88278
51.187 | 225.4793 | -3.238861 | 51.58539
51.19033 | 225.4961 | -3.238922 | 49.09195
51.19366 | 225.5126 | -3.239043 | 50.76034
51.197 | 225.5294 | -3.239101 | 50.0418
51.20033 | 225.5461 | -3.239228 | 49.8589
51.20367 | 225.5629 | -3.239609 | 51.29972
51.207 | 225.5799 | -3.23979 | 49.06182
51.21033 | 225.5951 | -3.239946 | 50.60214
51.21367 | 225.6124 | -3.240066 | 50.16889
51.217 | 225.6299 | -3.240132 | 49.85176
51.22033 | 225.646 | -3.240174 | 51.05885
51.22367 | 225.6625 | -3.24024 | 49.17175
51.227 | 225.68 | -3.240298 | 50.13816
51.23033 | 225.6964 | -3.240371 | 50.71848
51.23367 | 225.7133 | -3.240495 | 49.42224
51.237 | 225.7298 | -3.240674 | 50.91309
51.24033 | 225.7469 | -3.240789 | 49.28021
51.24366 | 225.7632 | -3.24087 | 49.93023
51.247 | 225.78 | -3.240994 | 50.96852
51.25033 | 225.7961 | -3.241142 | 49.34317
51.25367 | 225.813 | -3.241391 | 50.91992
51.257 | 225.8291 | -3.241604 | 49.57896
51.26033 | 225.8464 | -3.241703 | 49.91388
51.26367 | 225.8624 | -3.241711 | 51.52137
51.267 | 225.879 | -3.241744 | 49.18565
51.27033 | 225.8965 | -3.24185 | 50.8721
51.27367 | 225.9134 | -3.24194 | 49.97814
51.277 | 225.9294 | -3.242245 | 49.91397
51.28033 | 225.947 | -3.24252 | 51.5532
51.28367 | 225.9621 | -3.24267 | 49.09178
51.287 | 225.9792 | -3.24278 | 50.66504
51.29033 | 225.9966 | -3.242833 | 50.13628
51.29366 | 226.0132 | -3.24284 | 49.89047
51.297 | 226.0292 | -3.24293 | 51.0848
51.30033 | 226.0468 | -3.24309 | 48.99829
51.30366 | 226.0625 | -3.243239 | 50.28391
51.307 | 226.0794 | -3.243376 | 50.23124
51.31033 | 226.0962 | -3.243548 | 49.81221
51.31367 | 226.1125 | -3.243676 | 51.01419
51.317 | 226.1294 | -3.243803 | 49.20136
51.32033 | 226.1458 | -3.243851 | 50.1687
51.32366 | 226.163 | -3.243875 | 50.76378
51.327 | 226.18 | -3.24388 | 49.40387
51.33033 | 226.1964 | -3.243942 | 50.93541
51.33367 | 226.2133 | -3.244112 | 49.4666
51.337 | 226.23 | -3.244297 | 49.96826
51.34033 | 226.247 | -3.244438 | 50.98156
51.34366 | 226.2627 | -3.24458 | 49.30877
51.347 | 226.279 | -3.244756 | 50.9178
51.35034 | 226.2966 | -3.244845 | 49.54653
51.35366 | 226.312 | -3.244886 | 49.96024
51.357 | 226.3292 | -3.244828 | 51.5192
51.36033 | 226.3466 | -3.244806 | 49.26192
51.36367 | 226.3636 | -3.244884 | 50.94186
51.367 | 226.3798 | -3.245014 | 50.03816
51.37033 | 226.3964 | -3.245185 | 49.93686
51.37366 | 226.4134 | -3.245288 | 51.58338
51.377 | 226.4297 | -3.24531 | 49.12196
51.38033 | 226.4465 | -3.245449 | 50.69541
51.38367 | 226.4633 | -3.245563 | 50.04022
51.387 | 226.4796 | -3.2457 | 49.92148
51.39033 | 226.496 | -3.245806 | 51.42562
51.39366 | 226.5127 | -3.245862 | 49.0914
51.397 | 226.5293 | -3.245996 | 50.26806
51.40034 | 226.5456 | -3.246162 | 50.16674
51.40367 | 226.5631 | -3.246294 | 49.85842
51.407 | 226.5792 | -3.246412 | 50.9731
51.41033 | 226.5967 | -3.246451 | 49.19924
51.41367 | 226.6126 | -3.246453 | 50.145
51.417 | 226.6295 | -3.246543 | 50.68222
51.42034 | 226.6468 | -3.246648 | 49.96426
51.42366 | 226.6632 | -3.246782 | 51.0386
51.427 | 226.6797 | -3.24689 | 49.4337
51.43033 | 226.6958 | -3.247029 | 49.99146
51.43367 | 226.7138 | -3.247128 | 51.01266
51.437 | 226.7297 | -3.247156 | 49.32364
51.44033 | 226.7462 | -3.24719 | 50.94042
51.44366 | 226.7632 | -3.247248 | 49.93814
51.447 | 226.7799 | -3.247328 | 49.983
51.45033 | 226.7968 | -3.24745 | 51.58053
51.45367 | 226.8132 | -3.24761 | 49.2294
51.457 | 226.8304 | -3.247764 | 50.82986
51.46033 | 226.8459 | -3.247922 | 50.00536
51.46367 | 226.863 | -3.248056 | 49.95969
51.467 | 226.8799 | -3.24815 | 51.61285
51.47033 | 226.8973 | -3.248172 | 49.10508
51.47367 | 226.9131 | -3.2482 | 50.68713
51.477 | 226.9302 | -3.248263 | 50.10281
51.48033 | 226.9465 | -3.248377 | 49.91292
51.48367 | 226.963 | -3.248478 | 51.4234
51.487 | 226.9799 | -3.248632 | 49.1048
51.49033 | 226.9966 | -3.248754 | 50.30273
51.49366 | 227.0133 | -3.248809 | 50.19391
51.497 | 227.0296 | -3.24893 | 49.8652
51.50033 | 227.0463 | -3.249016 | 51.1105
51.50367 | 227.063 | -3.249048 | 49.29081
51.507 | 227.0796 | -3.249106 | 50.14433
51.51033 | 227.097 | -3.249174 | 50.71097
51.51367 | 227.1134 | -3.24926 | 49.96375
51.517 | 227.1302 | -3.249326 | 51.06848
51.52033 | 227.1472 | -3.24936 | 49.35289
51.52367 | 227.1635 | -3.249453 | 49.95884
51.527 | 227.18 | -3.24956 | 51.05809
51.53033 | 227.1965 | -3.24965 | 49.35307
51.53367 | 227.2136 | -3.249698 | 51.00336
51.537 | 227.2303 | -3.249756 | 49.66952
51.54033 | 227.247 | -3.249898 | 49.96732
51.54366 | 227.2631 | -3.250066 | 51.4854
51.547 | 227.2806 | -3.250415 | 49.26056
51.55033 | 227.2964 | -3.250488 | 50.87717
51.55366 | 227.313 | -3.250542 | 50.03712
51.557 | 227.3304 | -3.250604 | 49.96766
51.56033 | 227.347 | -3.250698 | 51.58132
51.56367 | 227.3628 | -3.25079 | 49.10481
51.567 | 227.3806 | -3.250852 | 50.7974
51.57033 | 227.3967 | -3.250847 | 50.16384
51.57366 | 227.414 | -3.250916 | 49.90489
51.577 | 227.43 | -3.251028 | 51.45478
51.58033 | 227.4466 | -3.251186 | 49.04262
51.58367 | 227.4637 | -3.251314 | 50.26339
51.587 | 227.4802 | -3.251444 | 50.16434
51.59033 | 227.4965 | -3.251596 | 49.85012
51.59366 | 227.5131 | -3.251788 | 50.97678
51.597 | 227.5304 | -3.251947 | 49.24575
51.60034 | 227.5466 | -3.25192 | 50.10961
51.60366 | 227.5634 | -3.251947 | 50.71391
51.607 | 227.5808 | -3.252014 | 49.45038
51.61033 | 227.5965 | -3.252167 | 50.91097
51.61367 | 227.6131 | -3.252289 | 49.48184
51.617 | 227.6302 | -3.25228 | 49.95268
51.62033 | 227.647 | -3.252228 | 51.04572
51.62366 | 227.6642 | -3.252199 | 49.37296
51.627 | 227.68 | -3.252276 | 50.99956
51.63033 | 227.6969 | -3.25237 | 49.65709
51.63367 | 227.7132 | -3.252488 | 49.96098
51.637 | 227.7306 | -3.25259 | 51.58566
51.64033 | 227.7472 | -3.25273 | 49.18633
51.64366 | 227.7639 | -3.252849 | 50.92041
51.647 | 227.7798 | -3.252936 | 49.9156
51.65034 | 227.7975 | -3.252992 | 49.88291
51.65367 | 227.8136 | -3.253035 | 51.52172
51.657 | 227.831 | -3.253098 | 49.0292
51.66033 | 227.8473 | -3.253195 | 50.83915
51.66367 | 227.8637 | -3.253256 | 49.97847
51.667 | 227.8807 | -3.253336 | 49.84312
51.67034 | 227.8974 | -3.253421 | 51.3617
51.67366 | 227.914 | -3.253504 | 49.0905
51.677 | 227.9306 | -3.253437 | 50.61582
51.68033 | 227.9468 | -3.253341 | 50.16574
51.68367 | 227.9646 | -3.253372 | 49.81914
51.687 | 227.9804 | -3.253609 | 50.97739
51.69033 | 227.9967 | -3.254482 | 49.24663
51.69366 | 228.014 | -3.254761 | 50.14136
51.697 | 228.0304 | -3.254746 | 50.71454
51.70033 | 228.0473 | -3.254736 | 49.98819
51.70367 | 228.0645 | -3.254758 | 51.04336
51.707 | 228.0804 | -3.254834 | 49.4195
51.71033 | 228.0972 | -3.254908 | 50.00012
51.71367 | 228.1136 | -3.254935 | 51.01424
51.717 | 228.1303 | -3.255 | 49.3568
51.72033 | 228.1473 | -3.255111 | 51.0074
51.72367 | 228.1633 | -3.255217 | 49.8492
51.727 | 228.1803 | -3.255268 | 49.98496
51.73033 | 228.1979 | -3.255315 | 51.39489
51.73367 | 228.2142 | -3.255381 | 49.21736
51.737 | 228.2299 | -3.255482 | 50.84086
51.74033 | 228.2476 | -3.255568 | 49.97726
51.74366 | 228.2638 | -3.255546 | 49.93006
51.747 | 228.281 | -3.255523 | 51.55428
51.75033 | 228.2969 | -3.255536 | 49.07709
51.75367 | 228.3142 | -3.255565 | 50.70592
51.757 | 228.331 | -3.255651 | 50.04346
51.76033 | 228.3474 | -3.255719 | 49.89914
51.76367 | 228.364 | -3.255789 | 51.30127
51.767 | 228.3808 | -3.255826 | 49.04646
51.77033 | 228.397 | -3.25585 | 50.33498
51.77367 | 228.4141 | -3.255952 | 50.04244
51.777 | 228.4307 | -3.256012 | 49.84348
51.78033 | 228.4473 | -3.256035 | 50.99802
51.78367 | 228.4642 | -3.256103 | 49.1699
51.787 | 228.481 | -3.256184 | 50.11357
51.79033 | 228.4976 | -3.256289 | 50.69969
51.79366 | 228.5142 | -3.256323 | 49.99992
51.797 | 228.5302 | -3.256304 | 50.94989
51.80033 | 228.5478 | -3.256329 | 49.29376
51.80366 | 228.565 | -3.256332 | 49.92915
51.807 | 228.5813 | -3.256345 | 50.95082
51.81033 | 228.5977 | -3.256416 | 49.29384
51.81367 | 228.6144 | -3.256536 | 50.94247
51.817 | 228.631 | -3.256604 | 49.60926
51.82033 | 228.6476 | -3.256726 | 49.92918
51.82366 | 228.6644 | -3.25679 | 51.48866
51.827 | 228.6804 | -3.256813 | 49.2317
51.83033 | 228.6972 | -3.256805 | 50.86306
51.83367 | 228.7144 | -3.256709 | 50.16531
51.837 | 228.7314 | -3.256707 | 49.97614
51.84033 | 228.7476 | -3.256778 | 51.64643
51.84366 | 228.7643 | -3.256894 | 49.13717
51.847 | 228.781 | -3.257054 | 50.75074
51.85034 | 228.7972 | -3.25713 | 50.1019
51.85366 | 228.814 | -3.257207 | 49.92886
51.857 | 228.8305 | -3.257235 | 51.42417
51.86033 | 228.8474 | -3.257294 | 49.10596
51.86367 | 228.8643 | -3.257372 | 50.31137
51.867 | 228.8812 | -3.257448 | 50.16662
51.87033 | 228.8974 | -3.257461 | 49.84252
51.87366 | 228.9142 | -3.257496 | 51.04453
51.877 | 228.9307 | -3.257488 | 49.23067
51.88033 | 228.9474 | -3.257468 | 50.15311
51.88367 | 228.9644 | -3.257462 | 50.69906
51.887 | 228.9816 | -3.257553 | 49.46578
51.89033 | 228.9977 | -3.257687 | 51.01438
51.89366 | 229.014 | -3.257843 | 49.43438
51.897 | 229.0303 | -3.257943 | 49.9919
51.90034 | 229.0476 | -3.257968 | 51.03008
51.90367 | 229.0644 | -3.257965 | 49.34067
51.907 | 229.0808 | -3.258008 | 50.93489
51.91033 | 229.0979 | -3.258019 | 49.63989
51.91367 | 229.1145 | -3.257996 | 49.95265
51.917 | 229.1309 | -3.25798 | 51.48801
51.92034 | 229.1482 | -3.257979 | 49.32494
51.92366 | 229.1638 | -3.258006 | 50.86291
51.927 | 229.1811 | -3.257977 | 50.10014
51.93033 | 229.1982 | -3.257881 | 49.92888
51.93367 | 229.2152 | -3.25784 | 51.61475
51.937 | 229.232 | -3.257853 | 49.19969
51.94033 | 229.2483 | -3.258016 | 50.70338
51.94366 | 229.2654 | -3.2584 | 50.13407
51.947 | 229.2813 | -3.258487 | 49.92113
51.95033 | 229.2983 | -3.258568 | 51.51954
51.95367 | 229.3144 | -3.258656 | 49.1059
51.957 | 229.331 | -3.25872 | 50.35082
51.96033 | 229.3475 | -3.258781 | 50.13513
51.96367 | 229.3648 | -3.258814 | 49.90558
51.967 | 229.3809 | -3.258829 | 51.04481
51.97033 | 229.3984 | -3.258832 | 49.19959
51.97367 | 229.4142 | -3.258827 | 50.1373
51.977 | 229.4316 | -3.258854 | 50.44882
51.98033 | 229.4482 | -3.258918 | 49.83484
51.98367 | 229.4642 | -3.258948 | 51.0656
51.987 | 229.481 | -3.258997 | 49.37188
51.99033 | 229.4976 | -3.259 | 49.96062
51.99366 | 229.5148 | -3.25896 | 50.8564
51.997 | 229.5307 | -3.258982 | 49.4505
52.00033 | 229.5482 | -3.259036 | 50.94258
52.00367 | 229.5647 | -3.259099 | 49.57768
52.007 | 229.5806 | -3.259114 | 49.96856
52.01033 | 229.5976 | -3.25908 | 51.09286
52.01367 | 229.6153 | -3.25898 | 49.23172
52.017 | 229.6316 | -3.25899 | 50.87922
52.02033 | 229.6478 | -3.259028 | 49.88028
52.02367 | 229.6648 | -3.25911 | 49.94496
52.027 | 229.6821 | -3.259192 | 51.55214
52.03033 | 229.6983 | -3.259255 | 49.15373
52.03367 | 229.715 | -3.259359 | 50.77581
52.037 | 229.7313 | -3.259486 | 50.00736
52.04033 | 229.7482 | -3.25951 | 49.8736
52.04366 | 229.7644 | -3.259514 | 51.35952
52.047 | 229.7814 | -3.259504 | 49.07403
52.05033 | 229.7988 | -3.259484 | 50.2952
52.05366 | 229.8148 | -3.259482 | 50.03886
52.057 | 229.8319 | -3.259533 | 49.92068
52.06033 | 229.848 | -3.259549 | 51.01975
52.06367 | 229.8644 | -3.25958 | 49.19854
52.067 | 229.8806 | -3.259591 | 50.16865
52.07033 | 229.8978 | -3.259554 | 50.71426
52.07366 | 229.9148 | -3.25946 | 50.01117
52.077 | 229.9316 | -3.259444 | 51.02994
52.08033 | 229.949 | -3.259512 | 49.66153
52.08367 | 229.9648 | -3.259644 | 50.24504
52.087 | 229.9808 | -3.259788 | 50.93369
52.09033 | 229.998 | -3.259845 | 49.84641
52.09366 | 230.0149 | -3.259864 | 50.9868
52.097 | 230.0316 | -3.259846 | 49.55969
52.10034 | 230.0484 | -3.259824 | 49.96762
52.10366 | 230.0653 | -3.259822 | 51.18608
52.107 | 230.082 | -3.259838 | 49.25989
52.11033 | 230.0984 | -3.25992 | 50.90847
52.11367 | 230.116 | -3.260054 | 50.03328
52.117 | 230.1313 | -3.260188 | 49.96701
52.12033 | 230.1483 | -3.260274 | 51.64317
52.12366 | 230.1646 | -3.260266 | 51.45208
52.127 | 230.182 | -3.260141 | 49.22852
52.13033 | 230.1987 | -3.26009 | 50.90831
52.13367 | 230.2156 | -3.260084 | 50.12912
52.137 | 230.2317 | -3.260122 | 49.90379
52.14033 | 230.2486 | -3.260196 | 51.54666
52.14366 | 230.265 | -3.260293 | 49.14988
52.147 | 230.2816 | -3.260408 | 50.64522
52.15034 | 230.2985 | -3.260521 | 50.06735
52.15367 | 230.3154 | -3.260536 | 49.90347
52.157 | 230.3318 | -3.260538 | 51.38686
52.16033 | 230.3482 | -3.260529 | 49.10196
52.16367 | 230.3649 | -3.260521 | 50.2233
52.167 | 230.3818 | -3.260532 | 50.16042
52.17034 | 230.3977 | -3.260547 | 49.90292
52.17366 | 230.415 | -3.260579 | 51.05688
52.177 | 230.4319 | -3.260656 | 49.25663
52.18033 | 230.4487 | -3.260733 | 50.1045
52.18367 | 230.4651 | -3.260742 | 50.75684
52.187 | 230.4817 | -3.260715 | 49.9589
52.19033 | 230.4985 | -3.260688 | 51.01205
52.19366 | 230.5145 | -3.260675 | 49.72183
52.197 | 230.5311 | -3.260665 | 50.18162
52.20033 | 230.5482 | -3.26065 | 50.89668
52.20367 | 230.5656 | -3.260578 | 49.38132
52.207 | 230.582 | -3.26059 | 50.98535
52.21033 | 230.5986 | -3.260659 | 49.64974
52.21367 | 230.6158 | -3.26068 | 49.95726
52.217 | 230.632 | -3.260605 | 51.54297
52.22033 | 230.6486 | -3.260547 | 49.2091
52.22367 | 230.666 | -3.260598 | 50.89672
52.227 | 230.6825 | -3.260732 | 49.99664
52.23033 | 230.6983 | -3.260941 | 49.94112
52.23367 | 230.7156 | -3.26108 | 51.57337
52.237 | 230.7317 | -3.261115 | 49.13052
52.24033 | 230.7483 | -3.261074 | 50.74536
52.24366 | 230.7654 | -3.261023 | 50.15597
52.247 | 230.7823 | -3.260991 | 49.90192
52.25033 | 230.7988 | -3.26093 | 51.47815
52.25367 | 230.8156 | -3.260906 | 49.11478
52.257 | 230.832 | -3.260965 | 50.56246
52.26033 | 230.8494 | -3.261016 | 50.09396
52.26367 | 230.865 | -3.26113 | 49.87059
52.267 | 230.8818 | -3.261202 | 51.03912
52.27033 | 230.8985 | -3.261234 | 49.2241
52.27367 | 230.9154 | -3.261218 | 50.11992
52.277 | 230.9312 | -3.26123 | 50.31317
52.28033 | 230.9488 | -3.261273 | 49.86295
52.28367 | 230.9655 | -3.261311 | 51.01254
52.287 | 230.9816 | -3.261339 | 49.71378
52.29033 | 230.9986 | -3.26133 | 50.17964
52.29366 | 231.0151 | -3.261307 | 50.83404
52.297 | 231.0318 | -3.261292 | 49.42785
52.30033 | 231.0482 | -3.261324 | 50.99294
52.30366 | 231.0653 | -3.261372 | 49.50766
52.307 | 231.0821 | -3.261406 | 49.95729
52.31033 | 231.0988 | -3.261426 | 50.95914
52.31367 | 231.1158 | -3.261432 | 49.33444
52.317 | 231.1324 | -3.261458 | 50.91364
52.32033 | 231.149 | -3.261469 | 50.06024
52.32366 | 231.1652 | -3.26149 | 49.918
52.327 | 231.1824 | -3.261532 | 51.5429
52.33033 | 231.1988 | -3.261586 | 49.17829
52.33367 | 231.2151 | -3.261688 | 50.7858
52.337 | 231.232 | -3.261792 | 50.0311
52.34033 | 231.2483 | -3.261838 | 49.90234
52.34366 | 231.2653 | -3.261863 | 51.4475
52.347 | 231.2815 | -3.26188 | 49.14698
52.35034 | 231.2985 | -3.261918 | 50.64258
52.35366 | 231.3156 | -3.261944 | 50.1574
52.357 | 231.3318 | -3.261944 | 49.88679
52.36033 | 231.3489 | -3.261932 | 51.04736
52.36367 | 231.3652 | -3.26194 | 49.1157
52.367 | 231.3827 | -3.261966 | 50.1792
52.37033 | 231.3986 | -3.262009 | 50.3145
52.37366 | 231.4158 | -3.262032 | 49.83196
52.377 | 231.4319 | -3.262042 | 50.99725
52.38033 | 231.4492 | -3.262064 | 49.6986
52.38367 | 231.4654 | -3.262121 | 50.20726
52.387 | 231.4824 | -3.262215 | 50.8189
52.39033 | 231.499 | -3.262234 | 49.91217
52.39366 | 231.5146 | -3.262207 | 51.05308
52.397 | 231.5325 | -3.262158 | 49.46118
52.40034 | 231.5498 | -3.262106 | 49.97343
52.40367 | 231.5662 | -3.26212 | 51.15054
52.407 | 231.5815 | -3.262191 | 49.28826
52.41033 | 231.5995 | -3.262251 | 51.00131
52.41367 | 231.6153 | -3.262288 | 49.90289
52.417 | 231.6324 | -3.262364 | 49.95767
52.42034 | 231.6484 | -3.262496 | 51.48034
52.42366 | 231.6656 | -3.26256 | 49.19469
52.427 | 231.6822 | -3.262581 | 50.89003
52.43033 | 231.699 | -3.262544 | 50.06279
52.43367 | 231.7152 | -3.262502 | 49.9185
52.437 | 231.7328 | -3.26248 | 51.51295
52.44033 | 231.749 | -3.262534 | 49.10196
52.44366 | 231.7654 | -3.262588 | 50.62054
52.447 | 231.7823 | -3.262682 | 50.03366
52.45033 | 231.7989 | -3.262721 | 49.87187
52.45367 | 231.8148 | -3.262678 | 51.35418
52.457 | 231.833 | -3.262608 | 49.08494
52.46033 | 231.8494 | -3.262596 | 50.28196
52.46367 | 231.8658 | -3.262646 | 50.19004
52.467 | 231.8824 | -3.262768 | 49.83994
52.47033 | 231.8989 | -3.262878 | 51.02412
52.47368 | 231.9158 | -3.262956 | 49.30232
52.477 | 231.9315 | -3.26302 | 50.1081
52.48033 | 231.9487 | -3.263056 | 50.7075
52.48367 | 231.9653 | -3.263024 | 49.98645
52.487 | 231.9828 | -3.262948 | 51.0856
52.49033 | 231.9989 | -3.26289 | 49.49003
52.49366 | 232.0164 | -3.262901 | 49.98034
52.497 | 232.0332 | -3.262969 | 51.08532
52.50033 | 232.0495 | -3.263052 | 49.31764
52.50367 | 232.0653 | -3.263154 | 51.03252
52.507 | 232.0825 | -3.26319 | 49.87037
52.51033 | 232.0992 | -3.263084 | 49.97313
52.51367 | 232.1156 | -3.262944 | 51.54312
52.517 | 232.1334 | -3.262871 | 49.25647
52.52033 | 232.1498 | -3.262875 | 50.82681
52.52368 | 232.1662 | -3.263032 | 50.09511
52.527 | 232.1831 | -3.263214 | 49.95017
52.53032 | 232.199 | -3.26331 | 51.4809
52.53367 | 232.2165 | -3.263416 | 49.07015
52.537 | 232.2327 | -3.263488 | 50.79488
52.54033 | 232.2486 | -3.263512 | 50.0968
52.54366 | 232.2664 | -3.263564 | 49.92696
52.547 | 232.2832 | -3.263594 | 51.41873
52.55033 | 232.2993 | -3.263582 | 49.10186
52.55366 | 232.3164 | -3.263576 | 50.33379
52.557 | 232.333 | -3.26355 | 50.19186
52.56033 | 232.3489 | -3.26354 | 49.86417
52.56367 | 232.3664 | -3.26358 | 51.07734
52.567 | 232.3827 | -3.263554 | 49.21109
52.57033 | 232.3992 | -3.263494 | 50.13228
52.57366 | 232.4163 | -3.263466 | 50.71094
52.577 | 232.4334 | -3.263532 | 50.02607
52.58033 | 232.4496 | -3.263611 | 51.00379
52.58367 | 232.4655 | -3.263662 | 49.39861
52.587 | 232.4828 | -3.263672 | 49.98201
52.59033 | 232.4998 | -3.263662 | 50.89932
52.59366 | 232.5154 | -3.263722 | 49.39936
52.597 | 232.5328 | -3.26383 | 50.89959
52.60034 | 232.5498 | -3.263908 | 49.57347
52.60366 | 232.5652 | -3.263946 | 49.98969
52.607 | 232.582 | -3.263992 | 51.48144
52.61033 | 232.5989 | -3.264076 | 49.19511
52.61367 | 232.6158 | -3.264158 | 50.93844
52.617 | 232.6316 | -3.264197 | 49.99912
52.62033 | 232.6491 | -3.264106 | 49.94261
52.62366 | 232.6659 | -3.264022 | 51.57794
52.627 | 232.683 | -3.263933 | 49.14924
52.63033 | 232.6997 | -3.263962 | 50.8515
52.63367 | 232.7161 | -3.264067 | 49.94008
52.637 | 232.7324 | -3.264104 | 49.92716
52.64033 | 232.7494 | -3.264052 | 51.4827
52.64366 | 232.7668 | -3.264016 | 49.10228
52.647 | 232.7827 | -3.263953 | 50.3577
52.65034 | 232.7995 | -3.264025 | 50.16113
52.65367 | 232.8166 | -3.264136 | 49.89578
52.657 | 232.833 | -3.264122 | 51.141
52.66033 | 232.8494 | -3.264111 | 49.2115
52.66367 | 232.8661 | -3.264052 | 50.1561
52.667 | 232.8828 | -3.264059 | 50.44362
52.67034 | 232.8998 | -3.264059 | 49.84868
52.67366 | 232.9157 | -3.264091 | 50.99097
52.677 | 232.9332 | -3.264088 | 49.68396
52.68033 | 232.95 | -3.264105 | 50.20354
52.68367 | 232.966 | -3.264118 | 50.93195
52.687 | 232.9833 | -3.264111 | 49.43098
52.69033 | 232.9997 | -3.264082 | 50.98011
52.69366 | 233.0165 | -3.26408 | 49.52624
52.697 | 233.0332 | -3.264148 | 49.96668
52.70033 | 233.0492 | -3.264232 | 51.05768
52.70367 | 233.0662 | -3.264295 | 49.29023
52.707 | 233.0829 | -3.264314 | 50.95486
52.71033 | 233.0994 | -3.264299 | 50.03076
52.71367 | 233.1164 | -3.264251 | 49.96629
52.717 | 233.1336 | -3.264252 | 51.64141
52.72033 | 233.149 | -3.264334 | 49.24287
52.72368 | 233.1662 | -3.264336 | 50.80366
52.727 | 233.1828 | -3.264321 | 50.00183
52.73033 | 233.1996 | -3.264344 | 49.94286
52.73367 | 233.2163 | -3.264374 | 51.48254
52.737 | 233.2328 | -3.264453 | 49.1025
52.74033 | 233.2488 | -3.264531 | 50.65258
52.74366 | 233.2658 | -3.264473 | 50.03526
52.747 | 233.2837 | -3.264401 | 49.89576
52.75033 | 233.3001 | -3.264309 | 51.10878
52.75367 | 233.3166 | -3.264291 | 49.11798
52.757 | 233.3329 | -3.264358 | 50.21924
52.76033 | 233.3506 | -3.264335 | 50.25504
52.76367 | 233.3663 | -3.26438 | 49.88803
52.767 | 233.3834 | -3.264471 | 50.93947
52.77033 | 233.3996 | -3.264519 | 49.66056
52.77368 | 233.4164 | -3.264545 | 50.2212
52.777 | 233.4331 | -3.264564 | 50.80602
52.78032 | 233.4494 | -3.264574 | 49.4154
52.78367 | 233.467 | -3.264641 | 51.00319
52.787 | 233.483 | -3.264722 | 49.40033
52.79033 | 233.5002 | -3.264728 | 50.00621
52.79366 | 233.5164 | -3.264683 | 51.0422
52.797 | 233.5335 | -3.264654 | 49.3535
52.80033 | 233.5499 | -3.264618 | 50.97208
52.80366 | 233.5655 | -3.264632 | 49.63696
52.807 | 233.5836 | -3.26472 | 49.96624
52.81033 | 233.5996 | -3.26484 | 51.546
52.81367 | 233.6161 | -3.264896 | 49.28966
52.817 | 233.6325 | -3.264912 | 50.92296
52.82033 | 233.6492 | -3.264875 | 50.12704
52.82366 | 233.6669 | -3.264744 | 49.94286
52.827 | 233.6832 | -3.264719 | 51.54632
52.83033 | 233.6994 | -3.264781 | 49.1337
52.83367 | 233.7166 | -3.264828 | 50.82724
52.837 | 233.7339 | -3.264846 | 50.067
52.84033 | 233.7505 | -3.264844 | 49.95134
52.84366 | 233.767 | -3.264806 | 51.38889
52.847 | 233.7834 | -3.264734 | 49.00996
52.85034 | 233.8005 | -3.264699 | 50.33428
52.85366 | 233.8174 | -3.264658 | 50.1938
52.857 | 233.8334 | -3.264654 | 49.88896
52.86033 | 233.8501 | -3.264734 | 50.98784
52.86367 | 233.8667 | -3.264752 | 49.19782
52.867 | 233.8836 | -3.264749 | 50.1211
52.87033 | 233.9013 | -3.264775 | 50.7141
52.87366 | 233.917 | -3.264801 | 50.0192
52.877 | 233.9333 | -3.264881 | 51.05856
52.88033 | 233.9499 | -3.26494 | 49.70112
52.88367 | 233.9665 | -3.264947 | 50.21575
52.887 | 233.9834 | -3.264968 | 50.91776
52.89033 | 233.9998 | -3.265044 | 49.3863
52.89366 | 234.0166 | -3.265102 | 51.00507
52.897 | 234.0328 | -3.265114 | 49.54449
52.90034 | 234.0495 | -3.26505 | 49.98348
52.90367 | 234.0672 | -3.265012 | 51.48583
52.907 | 234.0842 | -3.26503 | 49.2599
52.91033 | 234.0999 | -3.26511 | 50.94011
52.91367 | 234.1162 | -3.265203 | 49.97178
52.917 | 234.1342 | -3.265234 | 49.90419
52.92034 | 234.1496 | -3.265243 | 51.54729
52.92366 | 234.167 | -3.265278 | 49.21203
52.927 | 234.1832 | -3.265327 | 50.78803
52.93033 | 234.2008 | -3.265297 | 50.06638
52.93367 | 234.217 | -3.265256 | 49.92719
52.937 | 234.2344 | -3.265232 | 51.54574
52.94033 | 234.2505 | -3.265268 | 49.11691
52.94366 | 234.267 | -3.265402 | 50.59589
52.947 | 234.2835 | -3.265486 | 50.159
52.95033 | 234.3004 | -3.265522 | 49.87165
52.95367 | 234.3168 | -3.265576 | 51.08728
52.957 | 234.3331 | -3.26566 | 49.16232
52.96033 | 234.3502 | -3.265696 | 50.24614
52.96367 | 234.3667 | -3.265646 | 50.3155
52.967 | 234.3835 | -3.265486 | 49.83967
52.97033 | 234.4009 | -3.265322 | 50.97808
52.97368 | 234.4174 | -3.265282 | 49.65988
52.977 | 234.4338 | -3.265314 | 50.23674
52.98033 | 234.451 | -3.265358 | 50.77262
52.98367 | 234.4674 | -3.265442 | 49.93984
52.987 | 234.4838 | -3.265535 | 51.06416
52.99033 | 234.4998 | -3.265624 | 49.46268
52.99366 | 234.5165 | -3.265641 | 49.96649
52.997 | 234.5332 | -3.265635 | 51.08912
53.00033 | 234.5503 | -3.265586 | 49.29006
53.00367 | 234.5675 | -3.265603 | 50.9558
53.007 | 234.584 | -3.26564 | 49.96944
53.01033 | 234.6002 | -3.265614 | 49.96691
53.01367 | 234.6178 | -3.265462 | 51.61121
53.017 | 234.6341 | -3.265322 | 49.1659
53.02033 | 234.651 | -3.265352 | 50.93979
53.02368 | 234.6676 | -3.26541 | 50.06682
53.027 | 234.6836 | -3.265419 | 49.94335
53.03032 | 234.7016 | -3.2654 | 51.57939
53.03367 | 234.7174 | -3.265363 | 49.11891
53.037 | 234.7337 | -3.26544 | 50.67767
53.04033 | 234.7513 | -3.265564 | 50.03809
53.04366 | 234.767 | -3.265624 | 49.90445
53.047 | 234.7836 | -3.26567 | 51.10604
53.05033 | 234.8012 | -3.265674 | 49.10417
53.05366 | 234.8173 | -3.265698 | 50.25575
53.057 | 234.8344 | -3.26572 | 50.19554
53.06033 | 234.8506 | -3.26572 | 49.88121
53.06367 | 234.8672 | -3.26571 | 51.05584
53.067 | 234.8841 | -3.265771 | 49.27629
53.07033 | 234.9007 | -3.265808 | 50.11768
53.07366 | 234.917 | -3.265793 | 50.69894
53.077 | 234.934 | -3.265771 | 50.01539
53.08033 | 234.9515 | -3.265717 | 51.05298
53.08367 | 234.9676 | -3.265744 | 49.7406
53.087 | 234.9846 | -3.265808 | 50.19464
53.09033 | 235.0014 | -3.265867 | 50.96762
53.09366 | 235.0174 | -3.265823 | 49.3414
53.097 | 235.0346 | -3.265842 | 50.99898
53.10034 | 235.0517 | -3.265861 | 49.53116
53.10366 | 235.0671 | -3.2659 | 49.95263
53.107 | 235.0844 | -3.265966 | 51.456
53.11033 | 235.1014 | -3.265956 | 49.21515
53.11367 | 235.118 | -3.265911 | 50.85457
53.117 | 235.1342 | -3.265914 | 50.00652
53.12033 | 235.1516 | -3.265912 | 49.95254
53.12366 | 235.1686 | -3.265998 | 51.51929
53.127 | 235.1841 | -3.266063 | 49.21542
53.13033 | 235.2003 | -3.266094 | 50.75914
53.13367 | 235.2175 | -3.266088 | 50.10287
53.137 | 235.2348 | -3.266075 | 49.9056
53.14033 | 235.2516 | -3.266007 | 51.48862
53.14366 | 235.2675 | -3.266023 | 49.13798
53.147 | 235.2845 | -3.26609 | 50.33532
53.15034 | 235.3014 | -3.26605 | 50.13448
53.15367 | 235.3175 | -3.266058 | 49.91389
53.157 | 235.3344 | -3.26604 | 51.05782
53.16033 | 235.3512 | -3.265969 | 49.10737
53.16367 | 235.368 | -3.265877 | 50.11414
53.167 | 235.3844 | -3.265832 | 50.35478
53.17034 | 235.4012 | -3.265818 | 49.4516
53.17366 | 235.4182 | -3.265866 | 50.89631
53.177 | 235.4348 | -3.265866 | 49.67082
53.18033 | 235.4501 | -3.265875 | 50.19234
53.18367 | 235.4686 | -3.26589 | 50.87378
53.187 | 235.4848 | -3.265909 | 49.40451
53.19033 | 235.5012 | -3.265914 | 50.98378
53.19366 | 235.518 | -3.265978 | 49.5623
53.197 | 235.5345 | -3.266018 | 49.96124
53.20033 | 235.5506 | -3.266087 | 51.06265
53.20367 | 235.5676 | -3.266191 | 49.32676
53.207 | 235.584 | -3.266232 | 50.91275
53.21033 | 235.6011 | -3.266251 | 49.97639
53.21367 | 235.6177 | -3.266178 | 49.92227
53.217 | 235.634 | -3.266118 | 51.58648
53.22033 | 235.6518 | -3.266016 | 49.13998
53.22368 | 235.6674 | -3.266012 | 50.8493
53.227 | 235.6848 | -3.266143 | 50.01054
53.23033 | 235.7012 | -3.266195 | 49.91468
53.23367 | 235.7174 | -3.26612 | 51.42783
53.237 | 235.7351 | -3.266037 | 49.06204
53.24033 | 235.7524 | -3.265936 | 50.6662
53.24366 | 235.7677 | -3.265941 | 50.04316
53.247 | 235.785 | -3.265982 | 49.89114
53.25033 | 235.8014 | -3.266006 | 51.086
53.25367 | 235.8185 | -3.265988 | 49.0623
53.257 | 235.8339 | -3.265992 | 50.22917
53.26033 | 235.851 | -3.266037 | 50.13966
53.26367 | 235.8678 | -3.266033 | 49.86039
53.267 | 235.8848 | -3.265978 | 50.94525
53.27033 | 235.9012 | -3.265976 | 49.65657
53.27368 | 235.9181 | -3.265945 | 50.22028
53.277 | 235.9342 | -3.266003 | 50.73454
53.28032 | 235.9509 | -3.266052 | 49.91467
53.28367 | 235.9678 | -3.26601 | 51.02844
53.287 | 235.9848 | -3.265947 | 49.40799
53.29033 | 236.0019 | -3.265982 | 49.95502
53.29366 | 236.0177 | -3.266039 | 51.0343
53.297 | 236.0342 | -3.266055 | 49.3609
53.30033 | 236.0506 | -3.266013 | 50.94672
53.30366 | 236.0678 | -3.265988 | 49.62885
53.307 | 236.0846 | -3.265976 | 49.93083
53.31033 | 236.101 | -3.266013 | 51.46119
53.31367 | 236.1179 | -3.26605 | 49.21907
53.317 | 236.1348 | -3.26595 | 50.88986
53.32033 | 236.1512 | -3.265794 | 49.97984
53.32366 | 236.1685 | -3.265686 | 49.90663
53.327 | 236.1856 | -3.265629 | 51.52288
53.33033 | 236.202 | -3.265618 | 49.10856
53.33367 | 236.2184 | -3.265613 | 50.6895
53.337 | 236.235 | -3.265631 | 50.01081
53.34033 | 236.2516 | -3.265668 | 49.8747
53.34366 | 236.2677 | -3.265878 | 51.39451
53.347 | 236.2852 | -3.265939 | 49.09187
53.35034 | 236.3009 | -3.26584 | 50.33154
53.35366 | 236.3169 | -3.265777 | 50.0424
53.357 | 236.3352 | -3.265719 | 49.883
53.36033 | 236.351 | -3.265698 | 50.99438
53.36367 | 236.3674 | -3.265734 | 49.17029
53.367 | 236.3846 | -3.265747 | 50.13781
53.37033 | 236.4006 | -3.265735 | 50.35572
53.37366 | 236.4177 | -3.265747 | 49.38959
53.377 | 236.4349 | -3.265683 | 50.97602
53.38033 | 236.4509 | -3.26556 | 49.34238
53.38367 | 236.4686 | -3.26542 | 49.97729
53.387 | 236.4854 | -3.26532 | 50.9217
53.39033 | 236.5018 | -3.265318 | 49.3587
53.39366 | 236.5184 | -3.26539 | 50.94511
53.397 | 236.5345 | -3.265338 | 49.54758
53.40034 | 236.552 | -3.265336 | 49.94587
53.40367 | 236.5686 | -3.265384 | 51.12654
53.407 | 236.5846 | -3.265368 | 49.24898
53.41033 | 236.6019 | -3.265326 | 50.93637
53.41367 | 236.618 | -3.265278 | 49.85171
53.417 | 236.6357 | -3.265174 | 49.9381
53.42034 | 236.6512 | -3.265146 | 51.52224
53.42366 | 236.6683 | -3.265172 | 49.09204
53.427 | 236.6846 | -3.265176 | 50.82412
53.43033 | 236.7014 | -3.265163 | 50.00937
53.43367 | 236.7184 | -3.265102 | 49.89037
53.437 | 236.7346 | -3.265055 | 51.49041
53.44033 | 236.7521 | -3.264999 | 49.06183
53.44366 | 236.7684 | -3.264955 | 50.60243
53.447 | 236.7854 | -3.264942 | 50.07398
53.45033 | 236.8012 | -3.264975 | 49.87533
53.45367 | 236.8184 | -3.265005 | 51.06271
53.457 | 236.8352 | -3.265045 | 49.0939
53.46033 | 236.852 | -3.265065 | 50.25267
53.46367 | 236.8684 | -3.265042 | 50.26468
53.467 | 236.8849 | -3.264966 | 49.85239
53.47033 | 236.9013 | -3.26487 | 50.91746
53.47368 | 236.9186 | -3.26476 | 49.23492
53.477 | 236.9349 | -3.264757 | 49.98623
53.48033 | 236.9512 | -3.264716 | 50.76627
53.48367 | 236.968 | -3.264708 | 49.95389
53.487 | 236.9858 | -3.264686 | 50.97665
53.49033 | 237.0014 | -3.264682 | 49.45506
53.49366 | 237.0184 | -3.264742 | 49.93134
53.497 | 237.0348 | -3.264756 | 51.01791
53.50033 | 237.0514 | -3.264766 | 49.34535
53.50367 | 237.0683 | -3.264774 | 50.92316
53.507 | 237.0845 | -3.264728 | 49.82283
53.51033 | 237.1017 | -3.264688 | 49.96316
53.51367 | 237.118 | -3.264658 | 51.46339
53.517 | 237.1349 | -3.26468 | 49.17404
53.52033 | 237.1514 | -3.264674 | 50.89925
53.52368 | 237.1678 | -3.264625 | 50.01485
53.527 | 237.1856 | -3.264612 | 49.92389
53.53032 | 237.202 | -3.264592 | 51.46338
53.53367 | 237.218 | -3.264624 | 49.09586
53.537 | 237.2356 | -3.264627 | 50.66728
53.54033 | 237.252 | -3.264582 | 49.98198
53.54366 | 237.2688 | -3.264488 | 49.86036
53.547 | 237.2845 | -3.264494 | 51.05492
53.55033 | 237.3023 | -3.264478 | 49.1101
53.55366 | 237.3186 | -3.264488 | 50.27271
53.557 | 237.3352 | -3.26448 | 50.13932
53.56033 | 237.351 | -3.26445 | 49.87626
53.56367 | 237.3691 | -3.264427 | 50.96872
53.567 | 237.3856 | -3.264375 | 49.15678
53.57033 | 237.4022 | -3.264355 | 50.1343
53.57366 | 237.4188 | -3.264421 | 50.67146
53.577 | 237.4352 | -3.264418 | 49.9851
53.58033 | 237.4516 | -3.264375 | 51.02379
53.58367 | 237.4687 | -3.264312 | 49.28189
53.587 | 237.4848 | -3.264254 | 49.97
53.59033 | 237.502 | -3.264205 | 50.8425
53.59366 | 237.5188 | -3.264201 | 49.35914
53.597 | 237.5354 | -3.264199 | 50.94522
53.60034 | 237.5514 | -3.264081 | 49.5332
53.60366 | 237.5687 | -3.263997 | 49.91435
53.607 | 237.5854 | -3.263916 | 51.49068
53.61033 | 237.6018 | -3.263956 | 49.15486
53.61367 | 237.6192 | -3.26394 | 50.95207
53.617 | 237.6348 | -3.26391 | 49.97692
53.62033 | 237.652 | -3.263876 | 49.89022
53.62366 | 237.6688 | -3.26386 | 51.58416
53.627 | 237.6848 | -3.263883 | 49.16938
53.63033 | 237.7016 | -3.2639 | 50.72016
53.63367 | 237.7188 | -3.263887 | 50.04028
53.637 | 237.7352 | -3.263856 | 49.8818
53.64033 | 237.7532 | -3.263705 | 51.39168
53.64366 | 237.7692 | -3.263702 | 49.0587
53.647 | 237.7865 | -3.26371 | 50.59954
53.65034 | 237.8018 | -3.263688 | 50.00764
53.65367 | 237.8187 | -3.263698 | 49.88146
53.657 | 237.8362 | -3.26367 | 51.13479
53.66033 | 237.8522 | -3.263641 | 49.15142
53.66367 | 237.8689 | -3.26369 | 50.18824
53.667 | 237.8858 | -3.263694 | 50.28861
53.67034 | 237.9016 | -3.263639 | 49.84959
53.67366 | 237.919 | -3.263633 | 51.05526
53.677 | 237.9354 | -3.263605 | 49.66111
53.68033 | 237.9519 | -3.26362 | 50.22918
53.68367 | 237.9692 | -3.263594 | 50.80606
53.687 | 237.9852 | -3.263528 | 49.41618
53.69033 | 238.0027 | -3.263501 | 50.92385
53.69366 | 238.019 | -3.263518 | 49.58843
53.697 | 238.0356 | -3.263602 | 49.92717
53.70033 | 238.052 | -3.26379 | 51.02544
53.70367 | 238.0681 | -3.263828 | 49.28976
53.707 | 238.0855 | -3.263827 | 50.92232
53.71033 | 238.1018 | -3.263823 | 49.99854
53.71367 | 238.1187 | -3.263818 | 49.92654
53.717 | 238.1356 | -3.263805 | 51.5766
53.72033 | 238.1518 | -3.26376 | 49.14824
53.72368 | 238.1685 | -3.263748 | 50.91399
53.727 | 238.1852 | -3.263707 | 50.00171
53.73033 | 238.2022 | -3.263634 | 49.91872
53.73367 | 238.2194 | -3.263555 | 51.4492
53.737 | 238.2354 | -3.263378 | 49.14782
53.74033 | 238.2526 | -3.263328 | 50.67436
53.74366 | 238.2688 | -3.263352 | 50.12678
53.747 | 238.2858 | -3.263373 | 49.8631
53.75033 | 238.3029 | -3.263314 | 51.35244
53.75367 | 238.3195 | -3.26323 | 49.09959
53.757 | 238.3362 | -3.263164 | 50.27762
53.76033 | 238.3521 | -3.263132 | 50.21954
53.76367 | 238.369 | -3.26315 | 49.88611
53.767 | 238.386 | -3.263149 | 51.03195
53.77033 | 238.4031 | -3.263133 | 49.65826
53.77368 | 238.419 | -3.263176 | 50.25186
53.777 | 238.4356 | -3.263256 | 50.72128
53.78032 | 238.4517 | -3.263286 | 49.95068
53.78367 | 238.4694 | -3.263252 | 51.06266
53.787 | 238.4861 | -3.263238 | 49.42548
53.79033 | 238.5022 | -3.263236 | 49.9635
53.79366 | 238.5186 | -3.263282 | 51.05146
53.797 | 238.5352 | -3.263292 | 49.37795
53.80033 | 238.5518 | -3.263254 | 50.9025
53.80366 | 238.5692 | -3.263181 | 49.5536
53.807 | 238.5857 | -3.263109 | 49.94049
53.81033 | 238.6022 | -3.263028 | 51.50848
53.81367 | 238.6192 | -3.262978 | 49.22302
53.817 | 238.6352 | -3.262976 | 50.90314
53.82033 | 238.653 | -3.262986 | 50.09074
53.82366 | 238.6685 | -3.262945 | 49.94024
53.827 | 238.6862 | -3.262778 | 51.57086
53.83033 | 238.7027 | -3.262321 | 49.14416
53.83367 | 238.72 | -3.262141 | 50.78339
53.837 | 238.7366 | -3.262152 | 50.0895
53.84033 | 238.7527 | -3.262335 | 49.90078
53.84366 | 238.7697 | -3.262635 | 51.44353
53.847 | 238.7863 | -3.262676 | 49.06591
53.85034 | 238.8022 | -3.26261 | 50.34074
53.85366 | 238.8191 | -3.262568 | 50.08924
53.857 | 238.8359 | -3.262509 | 49.88452
53.86033 | 238.8524 | -3.262392 | 51.02844
53.86367 | 238.869 | -3.26238 | 49.18929
53.867 | 238.886 | -3.262432 | 50.13474
53.87033 | 238.9028 | -3.26242 | 50.27708
53.87366 | 238.9194 | -3.262404 | 49.814
53.877 | 238.9358 | -3.262383 | 50.98532
53.88033 | 238.9534 | -3.262349 | 49.70414
53.88367 | 238.9692 | -3.262352 | 50.18506
53.887 | 238.9863 | -3.262317 | 50.86044
53.89033 | 239.0023 | -3.26229 | 49.40738
53.89366 | 239.0192 | -3.26224 | 51.012
53.897 | 239.0356 | -3.262167 | 49.54936
53.90034 | 239.053 | -3.26211 | 49.97044
53.90367 | 239.0696 | -3.262094 | 51.0965
53.907 | 239.0857 | -3.262076 | 49.32918
53.91033 | 239.1027 | -3.262002 | 50.95644
53.91367 | 239.1194 | -3.261963 | 49.95854
53.917 | 239.1363 | -3.261947 | 49.94687
53.92034 | 239.1525 | -3.261913 | 51.5361
53.92366 | 239.1688 | -3.261887 | 49.20463
53.927 | 239.1863 | -3.261891 | 50.82933
53.93033 | 239.2024 | -3.261905 | 49.9929
53.93367 | 239.2195 | -3.261936 | 49.9078
53.937 | 239.2359 | -3.261982 | 51.56846
53.94033 | 239.252 | -3.261944 | 49.09576
53.94366 | 239.2692 | -3.261846 | 50.69415
53.947 | 239.2863 | -3.2618 | 50.1201
53.95033 | 239.3023 | -3.261734 | 49.90018
53.95367 | 239.319 | -3.261661 | 51.14748
53.957 | 239.3363 | -3.26158 | 49.08034
53.96033 | 239.3528 | -3.261452 | 50.22566
53.96367 | 239.369 | -3.261322 | 50.30835
53.967 | 239.3865 | -3.261262 | 49.87674
53.97033 | 239.4032 | -3.261211 | 51.06542
53.97368 | 239.4196 | -3.261147 | 49.6731
53.977 | 239.4372 | -3.261082 | 50.22437
53.98033 | 239.4527 | -3.261092 | 50.75312
53.98367 | 239.47 | -3.261054 | 49.4248
53.987 | 239.4859 | -3.261037 | 50.89514
53.99033 | 239.5035 | -3.260959 | 49.44138
53.99366 | 239.5196 | -3.26091 | 49.97962
53.997 | 239.5359 | -3.260984 | 51.02031
54.00033 | 239.5525 | -3.261072 | 49.34742
54.00367 | 239.5696 | -3.261075 | 50.93428
54.007 | 239.5859 | -3.2611 | 49.56783
54.01033 | 239.6034 | -3.261095 | 49.96332
54.01367 | 239.6183 | -3.26108 | 51.53784
54.017 | 239.6355 | -3.261035 | 49.25248
54.02033 | 239.6527 | -3.260846 | 50.85328
54.02368 | 239.6701 | -3.260557 | 50.02366
54.027 | 239.6862 | -3.260518 | 49.92338
54.03032 | 239.7024 | -3.260506 | 51.56778
54.03367 | 239.7202 | -3.260534 | 49.1265
54.037 | 239.7364 | -3.260576 | 50.82022
54.04033 | 239.7526 | -3.260576 | 50.08542
54.04366 | 239.7694 | -3.260552 | 49.93081
54.047 | 239.7864 | -3.260475 | 51.4393
54.05033 | 239.8032 | -3.260386 | 49.14106
54.05366 | 239.8197 | -3.260318 | 50.28838
54.057 | 239.8366 | -3.260322 | 50.08614
54.06033 | 239.8534 | -3.26032 | 49.8834
54.06367 | 239.8692 | -3.260332 | 51.07442
54.067 | 239.8866 | -3.260373 | 49.15578
54.07033 | 239.9034 | -3.260314 | 50.18946
54.07366 | 239.9196 | -3.260305 | 50.40075
54.077 | 239.9361 | -3.260345 | 49.84461
54.08033 | 239.9522 | -3.260298 | 50.9846
54.08367 | 239.9692 | -3.260254 | 49.71906
54.087 | 239.9866 | -3.260228 | 50.1812
54.09033 | 240.0024 | -3.260168 | 50.82896
54.09366 | 240.0199 | -3.26015 | 49.85974
54.097 | 240.0366 | -3.260128 | 51.00284
54.10034 | 240.0526 | -3.260032 | 49.5336
54.10366 | 240.0694 | -3.259976 | 49.98641
54.107 | 240.0869 | -3.25993 | 51.16074
54.11033 | 240.1031 | -3.259872 | 49.39246
54.11367 | 240.1196 | -3.259882 | 50.87771
54.117 | 240.1362 | -3.25987 | 49.92676
54.12033 | 240.153 | -3.259791 | 49.96304
54.12366 | 240.1693 | -3.259795 | 51.56922
54.127 | 240.1864 | -3.259724 | 49.15854
54.13033 | 240.203 | -3.259631 | 50.80624
54.13367 | 240.2202 | -3.259594 | 50.08786
54.137 | 240.237 | -3.259639 | 49.91634
54.14033 | 240.253 | -3.259863 | 51.57053
54.14366 | 240.2694 | -3.259956 | 49.09708
54.147 | 240.2863 | -3.259893 | 50.66381
54.15034 | 240.303 | -3.259705 | 50.02844
54.15367 | 240.3205 | -3.259473 | 49.88483
54.157 | 240.3365 | -3.25932 | 51.21909
54.16033 | 240.3534 | -3.259254 | 49.0649
54.16367 | 240.37 | -3.259195 | 50.27697
54.167 | 240.3861 | -3.259156 | 50.27812
54.17034 | 240.4037 | -3.25911 | 49.87717
54.17366 | 240.4208 | -3.259064 | 50.9864
54.177 | 240.4366 | -3.25903 | 49.23728
54.18033 | 240.453 | -3.259025 | 50.16246
54.18367 | 240.4696 | -3.258982 | 50.72117
54.187 | 240.4865 | -3.258872 | 49.98207
54.19033 | 240.5036 | -3.25876 | 51.03128
54.19366 | 240.52 | -3.258751 | 49.72867
54.197 | 240.5367 | -3.258792 | 50.19118
54.20033 | 240.5524 | -3.258802 | 50.98991
54.20367 | 240.5703 | -3.258822 | 49.37937
54.207 | 240.5873 | -3.25875 | 50.99955
54.21033 | 240.603 | -3.258715 | 49.60088
54.21367 | 240.6204 | -3.258687 | 49.94853
54.217 | 240.6359 | -3.25868 | 51.44508
54.22033 | 240.6526 | -3.258706 | 49.25468
54.22368 | 240.6699 | -3.258678 | 50.88808
54.227 | 240.6864 | -3.258654 | 50.02724
54.23033 | 240.7032 | -3.258606 | 49.94094
54.23367 | 240.7194 | -3.258502 | 51.66834
54.237 | 240.7364 | -3.258442 | 49.16142
54.24033 | 240.7535 | -3.258375 | 50.84103
54.24366 | 240.7694 | -3.258374 | 50.06336
54.247 | 240.7875 | -3.258412 | 49.91004
54.25033 | 240.8037 | -3.258385 | 51.47896
54.25367 | 240.8194 | -3.258377 | 49.10016
54.257 | 240.8367 | -3.258171 | 50.58748
54.26033 | 240.8529 | -3.258044 | 50.12764
54.26367 | 240.8709 | -3.257934 | 49.88699
54.267 | 240.8876 | -3.257868 | 51.14353
54.27033 | 240.9042 | -3.257935 | 49.11618
54.27368 | 240.9209 | -3.257988 | 50.19515
54.277 | 240.937 | -3.257996 | 50.44153
54.28032 | 240.9536 | -3.25798 | 49.87138
54.28367 | 240.9702 | -3.25799 | 51.02561
54.287 | 240.9866 | -3.258057 | 49.6832
54.29033 | 241.0041 | -3.258102 | 50.21122
54.29366 | 241.0197 | -3.258035 | 50.91416
54.297 | 241.0366 | -3.25795 | 49.42934
54.30033 | 241.0538 | -3.25779 | 50.9623
54.30366 | 241.0704 | -3.257638 | 49.53967
54.307 | 241.0876 | -3.257505 | 49.94989
54.31033 | 241.1043 | -3.257375 | 51.1507
54.31367 | 241.1208 | -3.257328 | 49.31944
54.317 | 241.1373 | -3.257444 | 50.95332
54.32033 | 241.1533 | -3.257635 | 50.02988
54.32366 | 241.17 | -3.25776 | 49.9265
54.327 | 241.1874 | -3.257671 | 51.64015
54.33033 | 241.2031 | -3.257502 | 49.17952
54.33367 | 241.2209 | -3.257393 | 50.83484
54.337 | 241.2372 | -3.257312 | 50.03294
54.34033 | 241.2535 | -3.257306 | 49.91098
54.34366 | 241.2705 | -3.257282 | 51.51321
54.347 | 241.2873 | -3.257221 | 49.1173
54.35034 | 241.304 | -3.257266 | 50.69138
54.35366 | 241.3205 | -3.257318 | 50.09718
54.357 | 241.3362 | -3.257252 | 49.89546
54.36033 | 241.3532 | -3.2572 | 51.09246
54.36367 | 241.3706 | -3.257078 | 49.1175
54.367 | 241.3866 | -3.257068 | 50.23509
54.37033 | 241.4038 | -3.257084 | 50.22324
54.37366 | 241.4198 | -3.257032 | 49.8722
54.377 | 241.4367 | -3.256886 | 50.96294
54.38033 | 241.4544 | -3.25663 | 49.2583
54.38367 | 241.4709 | -3.256544 | 50.12846
54.387 | 241.4879 | -3.256632 | 50.75844
54.39033 | 241.5037 | -3.25667 | 49.93643
54.39366 | 241.5206 | -3.256633 | 50.97954
54.397 | 241.537 | -3.256565 | 49.46331
54.40034 | 241.5542 | -3.256514 | 49.95914
54.40367 | 241.5706 | -3.256454 | 51.0271
54.407 | 241.5878 | -3.256386 | 49.40168
54.41033 | 241.604 | -3.256336 | 50.9335
54.41367 | 241.621 | -3.256312 | 49.60792
54.417 | 241.6371 | -3.256326 | 49.95184
54.42034 | 241.6536 | -3.256345 | 51.55
54.42366 | 241.6711 | -3.256285 | 49.24607
54.427 | 241.6867 | -3.256192 | 50.94946
54.43033 | 241.703 | -3.256137 | 50.0377
54.43367 | 241.7207 | -3.256072 | 49.93648
54.437 | 241.7373 | -3.256008 | 51.61317
54.44033 | 241.7542 | -3.256035 | 49.15103
54.44366 | 241.7704 | -3.256126 | 50.75719
54.447 | 241.7867 | -3.256197 | 50.1004
54.45033 | 241.8035 | -3.256205 | 49.9044
54.45367 | 241.8198 | -3.256161 | 51.42062
54.457 | 241.8366 | -3.256076 | 49.05617
54.46033 | 241.853 | -3.255967 | 50.32236
54.46367 | 241.8707 | -3.255848 | 50.12998
54.467 | 241.8872 | -3.255681 | 49.841
54.47033 | 241.9039 | -3.255501 | 51.10474
54.47368 | 241.9215 | -3.255373 | 49.25761
54.477 | 241.9375 | -3.255336 | 50.0969
54.48033 | 241.9544 | -3.255318 | 50.37872
54.48367 | 241.9707 | -3.2553 | 49.81688
54.487 | 241.988 | -3.255286 | 51.10097
54.49033 | 242.0038 | -3.255308 | 49.35098
54.49366 | 242.0204 | -3.255353 | 49.95795
54.497 | 242.0367 | -3.255388 | 50.88197
54.50033 | 242.0544 | -3.255336 | 49.38269
54.50367 | 242.0709 | -3.255244 | 50.96984
54.507 | 242.0875 | -3.255256 | 49.60288
54.51033 | 242.104 | -3.255212 | 49.94975
54.51367 | 242.12 | -3.255129 | 51.51244
54.517 | 242.1378 | -3.255031 | 49.27263
54.52033 | 242.1548 | -3.254914 | 50.91318
54.52368 | 242.1705 | -3.254904 | 49.93391
54.527 | 242.1868 | -3.254971 | 49.94934
54.53032 | 242.204 | -3.254944 | 51.57431
54.53367 | 242.2207 | -3.254934 | 49.11544
54.537 | 242.2373 | -3.254899 | 50.76861
54.54033 | 242.2533 | -3.254935 | 50.12325
54.54366 | 242.2704 | -3.254904 | 49.90156
54.547 | 242.2871 | -3.254861 | 51.509
54.55033 | 242.3037 | -3.254812 | 49.0829
54.55366 | 242.321 | -3.254744 | 50.56176
54.557 | 242.3363 | -3.254691 | 49.98022
54.56033 | 242.3544 | -3.254574 | 50.78447
54.56367 | 242.3711 | -3.254455 | 50.67506
54.567 | 242.3882 | -3.25438 | 49.89908
54.57033 | 242.405 | -3.25437 | 49.30248
54.57366 | 242.4207 | -3.254382 | 50.46756
54.577 | 242.4373 | -3.254392 | 50.83217
54.58033 | 242.4552 | -3.254332 | 50.5884
54.58367 | 242.4705 | -3.254242 | 49.36596
54.587 | 242.4881 | -3.254236 | 49.89362
54.59033 | 242.5043 | -3.254265 | 50.7405
54.59366 | 242.5206 | -3.254319 | 50.79992
54.597 | 242.5375 | -3.254313 | 50.76244
54.60034 | 242.5534 | -3.25423 | 49.27044
54.60366 | 242.571 | -3.254197 | 49.99496
54.607 | 242.5875 | -3.254227 | 50.78457
54.61033 | 242.6044 | -3.254239 | 50.83062
54.61367 | 242.6204 | -3.254184 | 50.3088
54.617 | 242.637 | -3.254127 | 49.25352
54.62033 | 242.6539 | -3.254049 | 50.09754
54.62366 | 242.6703 | -3.25401 | 50.71766
54.627 | 242.6873 | -3.253896 | 50.73608
54.63033 | 242.7042 | -3.253768 | 50.15289
54.63367 | 242.7206 | -3.253579 | 49.79081
54.637 | 242.7373 | -3.253552 | 50.70197
54.64033 | 242.754 | -3.253634 | 50.7771
54.64366 | 242.7703 | -3.253756 | 50.5455
54.647 | 242.7878 | -3.25376 | 50.12185
54.65034 | 242.8039 | -3.253758 | 49.96338
54.65367 | 242.8206 | -3.253736 | 50.81332
54.657 | 242.8372 | -3.253691 | 50.79972
54.66033 | 242.8538 | -3.253644 | 50.08365
54.66367 | 242.8708 | -3.253438 | 50.12037
54.667 | 242.8884 | -3.253325 | 50.526
54.67034 | 242.9046 | -3.253268 | 50.87631
54.67366 | 242.921 | -3.253235 | 50.65752
54.677 | 242.9372 | -3.253197 | 49.47156
54.68033 | 242.9547 | -3.25314 | 50.08458
54.68367 | 242.9709 | -3.253125 | 50.73266
54.687 | 242.9876 | -3.253108 | 50.84488
54.69033 | 243.0052 | -3.253064 | 50.61022
54.69366 | 243.021 | -3.253003 | 49.36169
54.697 | 243.038 | -3.2529 | 50.11284
54.70033 | 243.0545 | -3.252798 | 50.66106
54.70367 | 243.0712 | -3.252727 | 50.8932
54.707 | 243.088 | -3.252703 | 50.02063
54.71033 | 243.1047 | -3.252694 | 49.17493
54.71367 | 243.1211 | -3.252673 | 50.026
54.717 | 243.1382 | -3.252606 | 50.81654
54.72033 | 243.1539 | -3.252559 | 50.83011
54.72368 | 243.1714 | -3.252518 | 49.50412
54.727 | 243.1877 | -3.252456 | 49.1682
54.73033 | 243.2045 | -3.252404 | 50.63756
54.73367 | 243.2213 | -3.25236 | 50.82366
54.737 | 243.2381 | -3.252363 | 50.70322
54.74033 | 243.2546 | -3.252394 | 49.22216
54.74366 | 243.2712 | -3.25242 | 49.35596
54.747 | 243.2876 | -3.252407 | 50.73312
54.75033 | 243.3047 | -3.252416 | 50.84054
54.75367 | 243.3215 | -3.252387 | 50.32266
54.757 | 243.3378 | -3.252362 | 49.2065
54.76033 | 243.3549 | -3.252334 | 49.87156
54.76367 | 243.3706 | -3.252252 | 50.81298
54.767 | 243.388 | -3.252157 | 50.7533
54.77033 | 243.4053 | -3.252144 | 49.80659
54.77368 | 243.4214 | -3.252116 | 49.44068
54.777 | 243.4369 | -3.25216 | 50.1988
54.78032 | 243.4543 | -3.252132 | 50.8775
54.78367 | 243.4714 | -3.252088 | 50.57918
54.787 | 243.4879 | -3.251976 | 49.39434
54.79033 | 243.5048 | -3.251923 | 49.9478
54.79366 | 243.5211 | -3.251881 | 50.64936
54.797 | 243.538 | -3.251904 | 50.87769
54.80033 | 243.555 | -3.251876 | 50.02191
54.80366 | 243.5709 | -3.251896 | 49.33175
54.807 | 243.5888 | -3.251891 | 50.04244
54.81033 | 243.6048 | -3.251839 | 50.77704
54.81367 | 243.6213 | -3.251792 | 50.90969
54.817 | 243.6382 | -3.251748 | 49.52004
54.82033 | 243.6547 | -3.251718 | 49.20842
54.82366 | 243.6724 | -3.251712 | 50.67097
54.827 | 243.688 | -3.251661 | 50.7132
54.83033 | 243.7047 | -3.251641 | 50.81452
54.83367 | 243.7216 | -3.251626 | 49.2695
54.837 | 243.7383 | -3.251614 | 49.25558
54.84033 | 243.7546 | -3.251652 | 50.71879
54.84366 | 243.771 | -3.251683 | 50.8169
54.847 | 243.7876 | -3.25162 | 50.60798
54.85034 | 243.8046 | -3.251571 | 49.2386
54.85366 | 243.8213 | -3.251533 | 49.7544
54.857 | 243.8376 | -3.251499 | 50.76746
54.86033 | 243.8544 | -3.251493 | 50.80933
54.86367 | 243.8711 | -3.25148 | 49.98791
54.867 | 243.8884 | -3.251427 | 49.28544
54.87033 | 243.9044 | -3.251318 | 49.97015
54.87366 | 243.9213 | -3.251216 | 50.75232
54.877 | 243.9385 | -3.251125 | 50.73898
54.88033 | 243.9549 | -3.251026 | 49.81479
54.88367 | 243.972 | -3.251024 | 50.04004
54.887 | 243.9889 | -3.25104 | 50.60134
54.89033 | 244.0048 | -3.25105 | 50.73624
54.89366 | 244.0221 | -3.251059 | 50.34114
54.897 | 244.0379 | -3.250996 | 49.7913
54.90034 | 244.0551 | -3.250888 | 50.14409
54.90367 | 244.0718 | -3.25077 | 50.70492
54.907 | 244.0884 | -3.250722 | 50.72122
54.91033 | 244.1049 | -3.250668 | 50.05662
54.91367 | 244.1223 | -3.250642 | 49.76786
54.917 | 244.139 | -3.25065 | 50.57646
54.92034 | 244.1552 | -3.250608 | 50.69709
54.92366 | 244.1716 | -3.250612 | 50.59379
54.927 | 244.1888 | -3.250653 | 49.38019
54.93033 | 244.2048 | -3.250716 | 49.27786
54.93367 | 244.2208 | -3.250702 | 50.75062
54.937 | 244.2376 | -3.250642 | 50.784
54.94033 | 244.2552 | -3.250621 | 50.08512
54.94366 | 244.272 | -3.25055 | 49.25262
54.947 | 244.2877 | -3.250474 | 49.27777
54.95033 | 244.305 | -3.25042 | 50.79762
54.95367 | 244.3218 | -3.250352 | 50.76
54.957 | 244.3385 | -3.250297 | 49.48728
54.96033 | 244.3551 | -3.25031 | 49.36067
54.96367 | 244.372 | -3.25026 | 49.28459
54.967 | 244.3891 | -3.250074 | 50.78062
54.97033 | 244.4055 | -3.24995 | 50.78315
54.97368 | 244.4217 | -3.24989 | 49.25062
54.977 | 244.4393 | -3.249858 | 49.93049
54.98033 | 244.4556 | -3.249834 | 49.31622
54.98367 | 244.472 | -3.249814 | 50.78
54.987 | 244.4883 | -3.249751 | 50.2736
54.99033 | 244.506 | -3.249744 | 49.26696
54.99366 | 244.5221 | -3.249803 | 50.01748
54.997 | 244.5383 | -3.249833 | 49.7138
55.00033 | 244.5551 | -3.249785 | 50.78152
55.00367 | 244.5724 | -3.249734 | 50.1795
55.007 | 244.5893 | -3.24967 | 49.32938
55.01033 | 244.6055 | -3.249641 | 50.68408
55.01367 | 244.6224 | -3.24966 | 49.9577
55.017 | 244.6382 | -3.249669 | 50.71861
55.02033 | 244.6556 | -3.249692 | 49.76992
55.02368 | 244.6723 | -3.249708 | 49.79806
55.027 | 244.6887 | -3.249638 | 50.74918
55.03032 | 244.7046 | -3.249532 | 50.44926
55.03367 | 244.7222 | -3.249435 | 50.1789
55.037 | 244.7394 | -3.249338 | 49.2999
55.04033 | 244.755 | -3.249338 | 50.05243
55.04366 | 244.7721 | -3.249332 | 50.82883
55.047 | 244.7889 | -3.249284 | 50.6645
55.05033 | 244.8058 | -3.24926 | 49.58238
55.05366 | 244.8224 | -3.249226 | 49.40834
55.057 | 244.8378 | -3.249174 | 50.59878
55.06033 | 244.8557 | -3.249104 | 50.82826
55.06367 | 244.8722 | -3.249079 | 50.64853
55.067 | 244.8895 | -3.249078 | 49.26714
55.07033 | 244.9047 | -3.249096 | 49.86774
55.07366 | 244.9213 | -3.249139 | 50.84461
55.077 | 244.9386 | -3.249066 | 50.8908
55.08033 | 244.9549 | -3.248814 | 50.72744
55.08367 | 244.9723 | -3.248748 | 49.25048
55.087 | 244.9896 | -3.24869 | 50.05587
55.09033 | 245.0048 | -3.248667 | 50.76593
55.09366 | 245.0217 | -3.248656 | 50.77867
55.097 | 245.0392 | -3.248616 | 50.30442
55.10034 | 245.055 | -3.248566 | 49.28048
55.10366 | 245.0725 | -3.248547 | 50.60172
55.107 | 245.089 | -3.248464 | 50.7556
55.11033 | 245.1051 | -3.248419 | 50.65046
55.11367 | 245.1228 | -3.248401 | 50.27164
55.117 | 245.1389 | -3.248395 | 49.81928
55.12033 | 245.1556 | -3.248439 | 50.69674
55.12366 | 245.1722 | -3.248433 | 50.75719
55.127 | 245.1892 | -3.248305 | 50.42954
55.13033 | 245.2058 | -3.24816 | 50.08416
55.13367 | 245.223 | -3.248087 | 50.1268
55.137 | 245.2392 | -3.24812 | 50.80969
55.14033 | 245.2564 | -3.248195 | 50.76724
55.14366 | 245.2722 | -3.248168 | 49.62698
55.147 | 245.2888 | -3.248094 | 50.05202
55.15034 | 245.3057 | -3.248076 | 50.68318
55.15367 | 245.3224 | -3.248078 | 50.87508
55.157 | 245.339 | -3.248095 | 50.6243
55.16033 | 245.3558 | -3.248054 | 49.39172
55.16367 | 245.3722 | -3.248014 | 50.15236
55.167 | 245.3892 | -3.248027 | 50.62397
55.17034 | 245.4056 | -3.248083 | 50.84428
55.17366 | 245.4215 | -3.248085 | 50.17764
55.177 | 245.4385 | -3.248015 | 49.23587
55.18033 | 245.4554 | -3.247913 | 50.04894
55.18367 | 245.4726 | -3.247825 | 50.75608
55.187 | 245.4891 | -3.247742 | 50.74919
55.19033 | 245.5058 | -3.247673 | 49.58182
55.19366 | 245.5228 | -3.247606 | 49.11171
55.197 | 245.5392 | -3.247586 | 50.6043
55.20033 | 245.5556 | -3.247607 | 50.79052
55.20367 | 245.572 | -3.24763 | 50.67045
55.207 | 245.5894 | -3.247658 | 49.29896
55.21033 | 245.606 | -3.247612 | 49.33154
55.21367 | 245.6217 | -3.247554 | 50.7479
55.217 | 245.6388 | -3.24753 | 50.79971
55.22033 | 245.656 | -3.247494 | 50.46364
55.22368 | 245.6722 | -3.24749 | 49.23648
55.227 | 245.6896 | -3.247453 | 49.80074
55.23033 | 245.7054 | -3.247414 | 50.8279
55.23367 | 245.7223 | -3.247364 | 50.72824
55.237 | 245.739 | -3.247346 | 49.69128
55.24033 | 245.7556 | -3.247299 | 49.28282
55.24366 | 245.773 | -3.247278 | 50.10346
55.247 | 245.7893 | -3.247225 | 50.82764
55.25033 | 245.8061 | -3.247202 | 50.61787
55.25367 | 245.823 | -3.24715 | 49.45444
55.257 | 245.8392 | -3.247116 | 49.86812
55.26033 | 245.856 | -3.247083 | 50.70258
55.26367 | 245.8726 | -3.247081 | 50.89152
55.267 | 245.8892 | -3.247076 | 50.1141
55.27033 | 245.9056 | -3.246991 | 49.28217
55.27368 | 245.9233 | -3.246887 | 50.02519
55.277 | 245.9395 | -3.246832 | 50.67144
55.28032 | 245.9556 | -3.246768 | 50.87529
55.28367 | 245.972 | -3.246745 | 49.58039
55.287 | 245.9895 | -3.246734 | 49.158
55.29033 | 246.0058 | -3.246709 | 50.65082
55.29366 | 246.0219 | -3.246753 | 50.78139
55.297 | 246.039 | -3.246766 | 50.7943
55.30033 | 246.0558 | -3.246648 | 49.26556
55.30366 | 246.0726 | -3.24658 | 49.29978
55.307 | 246.089 | -3.246512 | 50.71598
55.31033 | 246.1057 | -3.24649 | 50.8148
55.31367 | 246.1227 | -3.246504 | 50.54122
55.317 | 246.1396 | -3.246466 | 49.26667
55.32033 | 246.1554 | -3.24645 | 49.4256
55.32366 | 246.1728 | -3.246459 | 50.74906
55.327 | 246.1892 | -3.246441 | 50.81642
55.33033 | 246.206 | -3.246322 | 49.97087
55.33367 | 246.2221 | -3.24622 | 49.26754
55.337 | 246.2405 | -3.24607 | 49.9816
55.34033 | 246.2559 | -3.246014 | 50.8302
55.34366 | 246.2726 | -3.246 | 50.71352
55.347 | 246.29 | -3.246023 | 49.8532
55.35034 | 246.3058 | -3.246048 | 50.01043
55.35366 | 246.323 | -3.246056 | 50.30254
55.357 | 246.3392 | -3.246052 | 50.75184
55.36033 | 246.3558 | -3.246023 | 50.27653
55.36367 | 246.3721 | -3.245947 | 49.8143
55.367 | 246.3897 | -3.245856 | 50.11056
55.37033 | 246.4055 | -3.245709 | 50.7724
55.37366 | 246.423 | -3.245611 | 50.70454
55.377 | 246.4396 | -3.245598 | 49.9605
55.38033 | 246.4558 | -3.24556 | 49.77524
55.38367 | 246.4724 | -3.245514 | 50.62295
55.387 | 246.4896 | -3.245387 | 50.73721
55.39033 | 246.5066 | -3.24526 | 50.60963
55.39366 | 246.5234 | -3.245212 | 49.38037
55.397 | 246.54 | -3.245228 | 49.34047
55.40034 | 246.5562 | -3.245224 | 50.68711
55.40367 | 246.5725 | -3.245274 | 50.80118
55.407 | 246.59 | -3.245258 | 50.08643
55.41033 | 246.6062 | -3.245292 | 49.23854
55.41367 | 246.6232 | -3.245354 | 49.28648
55.417 | 246.6392 | -3.245331 | 50.79903
55.42034 | 246.6556 | -3.245284 | 50.76062
55.42366 | 246.673 | -3.245255 | 49.45702
55.427 | 246.6896 | -3.245206 | 49.409
55.43033 | 246.7053 | -3.245152 | 49.24638
55.43367 | 246.7229 | -3.245048 | 50.76632
55.437 | 246.7391 | -3.244924 | 50.6973
55.44033 | 246.7568 | -3.244858 | 49.33008
55.44366 | 246.7725 | -3.244839 | 49.92338
55.447 | 246.7895 | -3.24485 | 49.29
55.45033 | 246.8062 | -3.244818 | 50.75038
55.45367 | 246.8235 | -3.244744 | 50.30637
55.457 | 246.8399 | -3.24475 | 49.23547
55.46033 | 246.8566 | -3.244751 | 50.06459
55.46367 | 246.8732 | -3.24472 | 49.7096
55.467 | 246.89 | -3.244738 | 50.74984
55.47033 | 246.9061 | -3.244768 | 50.08415
55.47368 | 246.9224 | -3.244781 | 49.2503
55.477 | 246.9396 | -3.244644 | 50.68313
55.48033 | 246.956 | -3.244412 | 50.05983
55.48367 | 246.9738 | -3.244229 | 50.65413
55.487 | 246.9893 | -3.244201 | 49.53462
55.49033 | 247.006 | -3.244239 | 49.6935
55.49366 | 247.0225 | -3.244299 | 50.68481
55.497 | 247.0396 | -3.244292 | 50.56006
55.50033 | 247.056 | -3.244229 | 50.11496
55.50367 | 247.0734 | -3.244139 | 49.29907
55.507 | 247.0894 | -3.244104 | 50.17892
55.51033 | 247.1062 | -3.244077 | 50.78116
55.51367 | 247.1226 | -3.244064 | 50.72033
55.517 | 247.1396 | -3.244053 | 49.47244
55.52033 | 247.1562 | -3.244032 | 49.4559
55.52368 | 247.1728 | -3.243982 | 50.62462
55.527 | 247.19 | -3.24393 | 50.8621
55.53032 | 247.2064 | -3.243858 | 50.63448
55.53367 | 247.2226 | -3.243875 | 49.3005
55.537 | 247.2396 | -3.243908 | 49.95569
55.54033 | 247.2561 | -3.243874 | 50.78926
55.54366 | 247.2734 | -3.243806 | 50.7357
55.547 | 247.2898 | -3.243772 | 50.37431
55.55033 | 247.3066 | -3.243768 | 49.30084
55.55366 | 247.3232 | -3.2438 | 50.06642
55.557 | 247.3398 | -3.243696 | 50.71854
55.56033 | 247.3558 | -3.243582 | 50.75278
55.56367 | 247.3736 | -3.243474 | 50.24922
55.567 | 247.3897 | -3.243354 | 49.4103
55.57033 | 247.4066 | -3.243355 | 50.71912
55.57366 | 247.4234 | -3.24336 | 50.86489
55.577 | 247.4402 | -3.243385 | 50.64162
55.58033 | 247.4564 | -3.2434 | 50.18637
55.58367 | 247.473 | -3.243378 | 49.96392
55.587 | 247.4897 | -3.243328 | 50.75118
55.59033 | 247.5068 | -3.243315 | 50.80242
55.59366 | 247.5237 | -3.243244 | 50.30881
55.597 | 247.54 | -3.24323 | 50.05932
55.60034 | 247.5566 | -3.243296 | 50.23268
55.60366 | 247.5735 | -3.243366 | 50.84768
55.607 | 247.5899 | -3.24336 | 50.69162
55.61033 | 247.6066 | -3.24335 | 49.50567
55.61367 | 247.6228 | -3.243294 | 50.05656
55.617 | 247.6402 | -3.243256 | 50.68836
55.62033 | 247.6565 | -3.24326 | 50.84881
55.62366 | 247.6734 | -3.243234 | 50.24774
55.627 | 247.6901 | -3.243217 | 49.31871
55.63033 | 247.7068 | -3.243252 | 50.13035
55.63367 | 247.7231 | -3.243287 | 50.71982
55.637 | 247.7395 | -3.24327 | 50.89714
55.64033 | 247.7563 | -3.24323 | 49.6655
55.64366 | 247.7737 | -3.243182 | 49.09278
55.647 | 247.7895 | -3.243137 | 50.49883
55.65034 | 247.8066 | -3.243117 | 50.86684
55.65367 | 247.823 | -3.24307 | 50.77115
55.657 | 247.8396 | -3.243018 | 49.35108
55.66033 | 247.8574 | -3.242994 | 49.29732
55.66367 | 247.8727 | -3.24298 | 50.76933
55.667 | 247.8896 | -3.242916 | 50.78038
55.67034 | 247.907 | -3.24294 | 50.58094
55.67366 | 247.9239 | -3.242869 | 49.2423
55.677 | 247.9397 | -3.242833 | 49.75524
55.68033 | 247.9575 | -3.24281 | 50.86582
55.68367 | 247.9735 | -3.242767 | 50.7971
55.687 | 247.9911 | -3.242699 | 49.86456
55.69033 | 248.0068 | -3.242638 | 49.2588
55.69366 | 248.0244 | -3.24257 | 49.92396
55.697 | 248.0404 | -3.242531 | 50.88276
55.70033 | 248.0568 | -3.24251 | 50.7737
55.70367 | 248.0736 | -3.242566 | 49.49324
55.707 | 248.0908 | -3.242644 | 49.8719
55.71033 | 248.1062 | -3.24266 | 50.66089
55.71367 | 248.123 | -3.242651 | 50.80359
55.717 | 248.1406 | -3.242461 | 50.15606
55.72033 | 248.1576 | -3.242416 | 49.36854
55.72368 | 248.1738 | -3.242444 | 49.97413
55.727 | 248.1902 | -3.242422 | 50.7691
55.73033 | 248.2062 | -3.242396 | 50.89947
55.73367 | 248.2233 | -3.242352 | 49.55736
55.737 | 248.24 | -3.242324 | 49.18093
55.74033 | 248.2572 | -3.24231 | 50.66012
55.74366 | 248.273 | -3.242249 | 50.72564
55.747 | 248.2906 | -3.242139 | 50.7402
55.75033 | 248.3075 | -3.24192 | 49.35301
55.75367 | 248.324 | -3.241829 | 49.26785
55.757 | 248.341 | -3.241797 | 50.70852
55.76033 | 248.3566 | -3.241824 | 50.84558
55.76367 | 248.3741 | -3.241836 | 50.54984
55.767 | 248.3904 | -3.241774 | 49.19698
55.77033 | 248.407 | -3.241732 | 49.47082
55.77368 | 248.4244 | -3.241684 | 50.78902
55.777 | 248.4402 | -3.241596 | 50.74276
55.78032 | 248.457 | -3.241581 | 49.9431
55.78367 | 248.4742 | -3.241555 | 49.3064
55.787 | 248.4905 | -3.241527 | 49.98332
55.79033 | 248.5072 | -3.241618 | 50.82161
55.79366 | 248.524 | -3.241646 | 50.74295
55.797 | 248.5398 | -3.241623 | 49.84091
55.80033 | 248.5572 | -3.241522 | 50.01522
55.80366 | 248.574 | -3.24144 | 50.5584
55.807 | 248.5911 | -3.241317 | 50.77418
55.81033 | 248.607 | -3.241287 | 50.2853
55.81367 | 248.6243 | -3.241336 | 49.77834
55.817 | 248.6396 | -3.241444 | 50.20383
55.82033 | 248.6573 | -3.241468 | 50.76611
55.82366 | 248.6739 | -3.241491 | 50.75875
55.827 | 248.6903 | -3.241434 | 49.938
55.83033 | 248.7066 | -3.241387 | 49.4476
55.83367 | 248.7236 | -3.241312 | 50.62958
55.837 | 248.741 | -3.241118 | 50.7424
55.84033 | 248.7573 | -3.240955 | 50.50524
55.84366 | 248.7739 | -3.240913 | 49.33957
55.847 | 248.7915 | -3.240954 | 49.24478
55.85034 | 248.8076 | -3.241014 | 50.77378
55.85366 | 248.8236 | -3.240996 | 50.8466
55.857 | 248.8404 | -3.240909 | 49.66928
55.86033 | 248.858 | -3.240877 | 49.26047
55.86367 | 248.875 | -3.240894 | 49.2843
55.867 | 248.8905 | -3.240891 | 50.79004
55.87033 | 248.9073 | -3.240816 | 50.74415
55.87366 | 248.9244 | -3.24076 | 49.38578
55.877 | 248.9412 | -3.240663 | 49.5262
55.88033 | 248.9575 | -3.240649 | 49.19824
55.88367 | 248.9748 | -3.24067 | 50.75855
55.887 | 248.9908 | -3.24065 | 50.38188
55.89033 | 249.0076 | -3.240656 | 49.19858
55.89366 | 249.024 | -3.24066 | 50.01429
55.897 | 249.0408 | -3.240658 | 49.31552
55.90034 | 249.0572 | -3.240669 | 50.82312
55.90367 | 249.0744 | -3.240666 | 50.19282
55.907 | 249.0908 | -3.240654 | 49.27662
55.91033 | 249.1076 | -3.240605 | 50.58261
55.91367 | 249.1248 | -3.240561 | 49.87746
55.917 | 249.141 | -3.24048 | 50.64881
55.92034 | 249.157 | -3.240436 | 49.87691
55.92366 | 249.1738 | -3.240456 | 49.79466
55.927 | 249.1911 | -3.240447 | 50.77372
55.93033 | 249.2071 | -3.240415 | 50.37019
55.93367 | 249.2236 | -3.240422 | 50.19102
55.937 | 249.241 | -3.240344 | 49.34034
55.94033 | 249.2576 | -3.240287 | 49.99942
55.94366 | 249.2739 | -3.240312 | 50.80608
55.947 | 249.2912 | -3.240324 | 50.62506
55.95033 | 249.3068 | -3.2403 | 49.54466
55.95367 | 249.324 | -3.24027 | 49.37086
55.957 | 249.3418 | -3.240144 | 50.59974
55.96033 | 249.3578 | -3.240024 | 50.91808
55.96367 | 249.3745 | -3.239987 | 50.6973
55.967 | 249.3905 | -3.239976 | 49.24585
55.97033 | 249.4076 | -3.23996 | 49.95957
55.97368 | 249.424 | -3.239972 | 50.71497
55.977 | 249.4414 | -3.2399 | 50.82322
55.98033 | 249.4576 | -3.239786 | 50.41414
55.98367 | 249.4756 | -3.239626 | 49.27728
55.987 | 249.4908 | -3.239548 | 50.07747
55.99033 | 249.5077 | -3.239563 | 50.76665
55.99366 | 249.5245 | -3.239597 | 50.79018
55.997 | 249.541 | -3.239574 | 50.28838
56.00033 | 249.5582 | -3.23954 | 49.46315
56.00367 | 249.5745 | -3.239476 | 50.72469
56.007 | 249.5907 | -3.239445 | 50.82117
56.01033 | 249.6085 | -3.239403 | 50.63059
56.01367 | 249.6248 | -3.239322 | 50.16058
56.017 | 249.6415 | -3.239278 | 49.95048
56.02033 | 249.6579 | -3.239266 | 50.75532
56.02368 | 249.6744 | -3.239247 | 50.78933
56.027 | 249.691 | -3.239216 | 50.3436
56.03032 | 249.7085 | -3.239121 | 50.09522
56.03367 | 249.7248 | -3.239003 | 50.53164
56.037 | 249.741 | -3.238988 | 50.89834
56.04033 | 249.7582 | -3.23899 | 50.67053
56.04366 | 249.7748 | -3.238989 | 49.52426
56.047 | 249.7909 | -3.238986 | 50.02862
56.05033 | 249.8084 | -3.23898 | 50.75494
56.05366 | 249.8242 | -3.238914 | 50.8357
56.057 | 249.8411 | -3.238856 | 50.54426
56.06033 | 249.8586 | -3.238788 | 49.33787
56.06367 | 249.8751 | -3.238724 | 50.1478
56.067 | 249.8915 | -3.238734 | 50.69847
56.07033 | 249.908 | -3.23875 | 50.83676
56.07366 | 249.9244 | -3.238762 | 49.93628
56.077 | 249.9414 | -3.238754 | 49.18222
56.08033 | 249.958 | -3.238732 | 50.59738
56.08367 | 249.9752 | -3.238674 | 50.86962
56.087 | 249.9921 | -3.238606 | 50.77437
56.09033 | 250.0085 | -3.238578 | 49.30703
56.09366 | 250.0246 | -3.238594 | 49.29186
56.097 | 250.041 | -3.238547 | 50.77231
56.10034 | 250.058 | -3.238476 | 50.81426
56.10366 | 250.0756 | -3.238399 | 50.50424
56.107 | 250.0912 | -3.238313 | 49.30676
56.11033 | 250.1088 | -3.238332 | 49.75549
56.11367 | 250.1256 | -3.238304 | 50.94683
56.117 | 250.1419 | -3.238281 | 50.77502
56.12033 | 250.1583 | -3.238299 | 49.85675
56.12366 | 250.1749 | -3.238327 | 49.3208
56.127 | 250.1922 | -3.238369 | 50.16048
56.13033 | 250.2084 | -3.238369 | 50.9461
56.13367 | 250.2245 | -3.238272 | 50.64713
56.137 | 250.2417 | -3.238156 | 49.43094
56.14033 | 250.2587 | -3.237996 | 49.9272
56.14366 | 250.2746 | -3.237879 | 50.68187
56.147 | 250.292 | -3.237805 | 50.89957
56.15034 | 250.3088 | -3.237836 | 50.03042
56.15367 | 250.3254 | -3.23788 | 49.24399
56.157 | 250.3418 | -3.237929 | 50.0536
56.16033 | 250.3582 | -3.237961 | 50.73026
56.16367 | 250.3749 | -3.237969 | 50.88465
56.167 | 250.3922 | -3.23795 | 49.495
56.17034 | 250.4086 | -3.237929 | 49.27594
56.17366 | 250.425 | -3.237837 | 50.75683
56.177 | 250.4417 | -3.237728 | 50.7745
56.18033 | 250.4588 | -3.237646 | 50.7411
56.18367 | 250.4755 | -3.237561 | 49.2915
56.187 | 250.4916 | -3.237506 | 49.29858
56.19033 | 250.5092 | -3.237474 | 50.77174
56.19366 | 250.5252 | -3.237404 | 50.76566
56.197 | 250.5418 | -3.237364 | 50.0375
56.20033 | 250.5585 | -3.23738 | 49.27457
56.20367 | 250.5754 | -3.237363 | 49.842
56.207 | 250.5918 | -3.237314 | 50.80569
56.21033 | 250.6088 | -3.237256 | 50.8305
56.21367 | 250.625 | -3.237231 | 49.88031
56.217 | 250.6424 | -3.23723 | 49.40048
56.22033 | 250.6586 | -3.237236 | 50.14139
56.22368 | 250.6752 | -3.237225 | 50.80682
56.227 | 250.6925 | -3.237148 | 50.704
56.23033 | 250.7082 | -3.237054 | 49.82578
56.23367 | 250.7256 | -3.237017 | 50.06621
56.237 | 250.7421 | -3.236987 | 50.73239
56.24033 | 250.7578 | -3.236974 | 50.74363
56.24366 | 250.7748 | -3.236976 | 50.12833
56.247 | 250.7928 | -3.23698 | 49.79439
56.25033 | 250.8092 | -3.236887 | 50.55054
56.25367 | 250.8254 | -3.236793 | 50.6703
56.257 | 250.843 | -3.236696 | 50.69493
56.26033 | 250.8593 | -3.236597 | 49.4489
56.26367 | 250.8758 | -3.236561 | 49.34512
56.267 | 250.8924 | -3.236628 | 50.6769
56.27033 | 250.9092 | -3.23661 | 50.78122
56.27368 | 250.9254 | -3.236554 | 50.12437
56.277 | 250.9424 | -3.236537 | 49.28967
56.28032 | 250.9592 | -3.236531 | 49.28266
56.28367 | 250.9753 | -3.236587 | 50.80371
56.287 | 250.9925 | -3.236595 | 50.7333
56.29033 | 251.0089 | -3.236528 | 49.46172
56.29366 | 251.0261 | -3.236342 | 49.4137
56.297 | 251.0425 | -3.236288 | 49.20366
56.30033 | 251.0588 | -3.23624 | 50.77117
56.30366 | 251.0756 | -3.23626 | 50.71834
56.307 | 251.0925 | -3.236334 | 49.2743
56.31033 | 251.1082 | -3.236404 | 49.95817
56.31367 | 251.1253 | -3.236389 | 49.24776
56.317 | 251.1419 | -3.236363 | 50.85243
56.32033 | 251.159 | -3.236228 | 50.3801
56.32366 | 251.1747 | -3.236166 | 49.26007
56.327 | 251.1922 | -3.236179 | 50.06136
56.33033 | 251.2088 | -3.236196 | 49.71643
56.33367 | 251.2252 | -3.236169 | 50.77467
56.337 | 251.2425 | -3.236075 | 50.03336
56.34033 | 251.2592 | -3.236003 | 49.3227
56.34366 | 251.2761 | -3.235996 | 50.67776
56.347 | 251.2924 | -3.236002 | 50.12945
56.35034 | 251.309 | -3.235931 | 50.56885
56.35366 | 251.3264 | -3.235844 | 49.49682
56.357 | 251.3425 | -3.235778 | 49.7942
56.36033 | 251.3593 | -3.235776 | 50.83688
56.36367 | 251.3756 | -3.23584 | 50.56078
56.367 | 251.3927 | -3.235843 | 49.96938
56.37033 | 251.4088 | -3.235806 | 49.33918
56.37366 | 251.4256 | -3.23574 | 50.5197
56.377 | 251.4434 | -3.23573 | 50.87021
56.38033 | 251.4594 | -3.235706 | 50.65688
56.38367 | 251.4757 | -3.235717 | 49.43382
56.387 | 251.4925 | -3.235729 | 49.87325
56.39033 | 251.509 | -3.235725 | 50.74224
56.39366 | 251.5258 | -3.235778 | 50.9182
56.397 | 251.5421 | -3.235794 | 50.38316
56.40034 | 251.5581 | -3.235664 | 49.32408
56.40367 | 251.5759 | -3.235415 | 50.03839
56.407 | 251.5928 | -3.235249 | 50.80342
56.41033 | 251.61 | -3.235192 | 50.776
56.41367 | 251.6252 | -3.235248 | 50.22654
56.417 | 251.6432 | -3.23527 | 49.3709
56.42034 | 251.6596 | -3.23521 | 50.59918
56.42366 | 251.6762 | -3.235136 | 50.74421
56.427 | 251.6922 | -3.235132 | 50.665
56.43033 | 251.7093 | -3.235115 | 50.2277
56.43367 | 251.7261 | -3.235106 | 49.86562
56.437 | 251.7427 | -3.235067 | 50.74274
56.44033 | 251.7595 | -3.23506 | 50.83224
56.44366 | 251.776 | -3.235053 | 50.52262
56.447 | 251.793 | -3.23503 | 50.13295
56.45033 | 251.8094 | -3.234976 | 50.1255
56.45367 | 251.8254 | -3.234955 | 50.85461
56.457 | 251.8427 | -3.234991 | 50.74498
56.46033 | 251.8594 | -3.235 | 49.60723
56.46367 | 251.8757 | -3.234912 | 50.0362
56.467 | 251.893 | -3.234872 | 50.72685
56.47033 | 251.9102 | -3.23481 | 50.85515
56.47368 | 251.9259 | -3.234784 | 50.288
56.477 | 251.9425 | -3.234813 | 49.35582
56.48033 | 251.959 | -3.2348 | 50.13383
56.48367 | 251.9763 | -3.234766 | 50.75596
56.487 | 251.993 | -3.234749 | 50.85527
56.49033 | 252.0094 | -3.234774 | 50.1272
56.49366 | 252.0258 | -3.234809 | 49.29246
56.497 | 252.0427 | -3.234837 | 50.09347
56.50033 | 252.0597 | -3.234765 | 50.74336
56.50367 | 252.0753 | -3.234692 | 50.83838
56.507 | 252.0939 | -3.234686 | 49.40158
56.51033 | 252.1085 | -3.234702 | 49.24481
56.51367 | 252.1264 | -3.234701 | 50.70892
56.517 | 252.1429 | -3.234705 | 50.78236
56.52033 | 252.1596 | -3.23471 | 50.61466
56.52368 | 252.1762 | -3.23472 | 49.19654
56.527 | 252.1927 | -3.234722 | 49.40782
56.53032 | 252.2096 | -3.234701 | 50.78713
56.53367 | 252.2258 | -3.234711 | 50.8059
56.537 | 252.2428 | -3.234708 | 49.91164
56.54033 | 252.2598 | -3.234702 | 49.24226
56.54366 | 252.2767 | -3.234626 | 49.95131
56.547 | 252.2932 | -3.23452 | 50.81816
56.55033 | 252.3099 | -3.23445 | 50.69306
56.55366 | 252.3268 | -3.234474 | 49.44446
56.557 | 252.3427 | -3.23451 | 49.44381
56.56033 | 252.3599 | -3.234514 | 50.46048
56.56367 | 252.376 | -3.23447 | 50.91313
56.567 | 252.393 | -3.234386 | 50.56574
56.57033 | 252.4097 | -3.23436 | 49.35117
56.57366 | 252.4273 | -3.234352 | 49.97344
56.577 | 252.443 | -3.234303 | 50.73626
56.58033 | 252.4602 | -3.234245 | 50.83433
56.58367 | 252.4766 | -3.234202 | 49.54067
56.587 | 252.4929 | -3.234148 | 49.1881
56.59033 | 252.5101 | -3.234118 | 50.6274
56.59366 | 252.5266 | -3.234101 | 50.78794
56.597 | 252.5434 | -3.234083 | 50.81843
56.60034 | 252.5596 | -3.234117 | 49.36758
56.60366 | 252.5764 | -3.234112 | 49.18054
56.607 | 252.5933 | -3.234078 | 50.70722
56.61033 | 252.61 | -3.234056 | 50.76497
56.61367 | 252.6262 | -3.234066 | 50.56426
56.617 | 252.6432 | -3.234134 | 49.2272
56.62033 | 252.6595 | -3.234175 | 49.4688
56.62366 | 252.6768 | -3.234121 | 50.75434
56.627 | 252.693 | -3.234068 | 50.81992
56.63033 | 252.7105 | -3.23394 | 49.95754
56.63367 | 252.7263 | -3.233869 | 49.35064
56.637 | 252.7436 | -3.23381 | 49.94671
56.64033 | 252.7599 | -3.233742 | 50.75304
56.64366 | 252.7772 | -3.23375 | 50.70804
56.647 | 252.7941 | -3.233783 | 49.87027
56.65034 | 252.8104 | -3.233744 | 49.95972
56.65367 | 252.8271 | -3.233711 | 50.63121
56.657 | 252.8438 | -3.23375 | 50.81821
56.66033 | 252.8603 | -3.233772 | 50.24876
56.66367 | 252.876 | -3.233746 | 49.80014
56.667 | 252.893 | -3.233737 | 50.1858
56.67034 | 252.9108 | -3.23374 | 50.6659
56.67366 | 252.9266 | -3.233763 | 50.69192
56.677 | 252.9419 | -3.233804 | 49.90283
56.68033 | 252.9602 | -3.233678 | 49.75348
56.68367 | 252.9773 | -3.233404 | 50.57903
56.687 | 252.9936 | -3.233236 | 50.76402
56.69033 | 253.011 | -3.233178 | 50.61358
56.69366 | 253.0268 | -3.233133 | 49.39956
56.697 | 253.0436 | -3.233152 | 49.25788
56.70033 | 253.0611 | -3.233142 | 50.73906
56.70367 | 253.077 | -3.233101 | 50.81234
56.707 | 253.0935 | -3.233084 | 49.60412
56.71033 | 253.1101 | -3.233131 | 49.25811
56.71367 | 253.1267 | -3.233132 | 49.25088
56.717 | 253.143 | -3.233148 | 50.77157
56.72033 | 253.1606 | -3.233142 | 50.79661
56.72368 | 253.177 | -3.233064 | 49.39761
56.727 | 253.1936 | -3.232963 | 49.89464
56.73033 | 253.2102 | -3.232912 | 49.29372
56.73367 | 253.227 | -3.232857 | 50.80296
56.737 | 253.2439 | -3.23281 | 50.44008
56.74033 | 253.2607 | -3.232818 | 49.17881
56.74366 | 253.2774 | -3.232745 | 49.98877
56.747 | 253.2939 | -3.232715 | 49.32438
56.75033 | 253.3108 | -3.232678 | 50.83498
56.75367 | 253.3273 | -3.232602 | 50.1562
56.757 | 253.3441 | -3.232581 | 49.28903
56.76033 | 253.3611 | -3.232442 | 50.62698
56.76367 | 253.377 | -3.232297 | 49.95132
56.767 | 253.3949 | -3.232243 | 50.69291
56.77033 | 253.4116 | -3.232235 | 49.9048
56.77368 | 253.4267 | -3.232372 | 49.81699
56.777 | 253.4437 | -3.232575 | 50.72364
56.78032 | 253.4604 | -3.232644 | 50.42341
56.78367 | 253.4773 | -3.232693 | 50.15593
56.787 | 253.4945 | -3.232692 | 49.24402
56.79033 | 253.5097 | -3.232608 | 50.10958
56.79366 | 253.5267 | -3.232551 | 50.75701
56.797 | 253.5437 | -3.232495 | 50.59938
56.80033 | 253.5601 | -3.232431 | 49.48038
56.80366 | 253.5772 | -3.232435 | 49.40103
56.807 | 253.5938 | -3.232466 | 50.7425
56.81033 | 253.6102 | -3.232457 | 50.79057
56.81367 | 253.6276 | -3.232425 | 50.7284
56.817 | 253.6438 | -3.232373 | 49.2459
56.82033 | 253.661 | -3.23234 | 49.9516
56.82366 | 253.6772 | -3.232268 | 50.76656
56.827 | 253.6933 | -3.232178 | 50.82272
56.83033 | 253.711 | -3.232068 | 50.31973
56.83367 | 253.728 | -3.231974 | 49.2773
56.837 | 253.7449 | -3.231915 | 50.1175
56.84033 | 253.7616 | -3.231916 | 50.7325
56.84366 | 253.7783 | -3.231912 | 50.7923
56.847 | 253.7951 | -3.231878 | 50.28975
56.85034 | 253.811 | -3.231813 | 49.43343
56.85366 | 253.8278 | -3.23182 | 50.69494
56.857 | 253.845 | -3.231862 | 50.77619
56.86033 | 253.8614 | -3.231848 | 50.50635
56.86367 | 253.8772 | -3.231831 | 50.10236
56.867 | 253.895 | -3.231834 | 50.03861
56.87033 | 253.9116 | -3.231778 | 50.82266
56.87366 | 253.927 | -3.231765 | 50.84079
56.877 | 253.9446 | -3.231743 | 49.73356
56.88033 | 253.9604 | -3.231611 | 50.10126
56.88367 | 253.9778 | -3.23154 | 50.56824
56.887 | 253.9946 | -3.23152 | 50.79167
56.89033 | 254.0111 | -3.231474 | 50.71448
56.89366 | 254.028 | -3.231372 | 49.38813
56.897 | 254.0447 | -3.231343 | 50.09824
56.90034 | 254.0618 | -3.231375 | 50.76038
56.90367 | 254.0772 | -3.231408 | 50.825
56.907 | 254.0938 | -3.231461 | 50.57242
56.91033 | 254.1114 | -3.231478 | 49.2642
56.91367 | 254.1274 | -3.231388 | 50.07918
56.917 | 254.1446 | -3.231319 | 50.83339
56.92034 | 254.1612 | -3.231299 | 50.87431
56.92366 | 254.1776 | -3.231278 | 49.56406
56.927 | 254.1938 | -3.231264 | 49.12324
56.93033 | 254.211 | -3.231206 | 50.58707
56.93367 | 254.2274 | -3.23114 | 50.83444
56.937 | 254.2445 | -3.23109 | 50.66844
56.94033 | 254.2613 | -3.230994 | 49.24984
56.94366 | 254.2788 | -3.23088 | 49.2959
56.947 | 254.295 | -3.230812 | 50.79377
56.95033 | 254.3114 | -3.230809 | 50.77954
56.95367 | 254.3281 | -3.230854 | 50.4466
56.957 | 254.3452 | -3.230862 | 49.21994
56.96033 | 254.3605 | -3.230841 | 49.79648
56.96367 | 254.378 | -3.230818 | 50.77932
56.967 | 254.395 | -3.230818 | 50.7409
56.97033 | 254.4105 | -3.23077 | 49.51769
56.97368 | 254.4286 | -3.2306 | 49.37662
56.977 | 254.445 | -3.23043 | 50.17484
56.98033 | 254.462 | -3.230294 | 50.86
56.98367 | 254.4784 | -3.230312 | 50.55926
56.987 | 254.4947 | -3.23035 | 49.97791
56.99033 | 254.5115 | -3.230316 | 49.98642
56.99366 | 254.5286 | -3.230315 | 50.70176
56.997 | 254.5457 | -3.230234 | 49.45322
57.00033 | 254.5609 | -3.230202 | 50.94533
57.00367 | 254.5784 | -3.230222 | 49.37568
57.007 | 254.5948 | -3.230197 | 49.96238
57.01033 | 254.611 | -3.23016 | 51.04889
57.01367 | 254.6284 | -3.230125 | 49.26631
57.017 | 254.6446 | -3.230025 | 50.85026
57.02033 | 254.6617 | -3.229953 | 49.85222
57.02368 | 254.6785 | -3.229888 | 49.9311
57.027 | 254.6953 | -3.229881 | 51.52539
57.03032 | 254.711 | -3.229922 | 49.1729
57.03367 | 254.7282 | -3.22995 | 50.81873
57.037 | 254.7448 | -3.229902 | 49.98194
57.04033 | 254.7618 | -3.229816 | 49.9473
57.04366 | 254.778 | -3.229771 | 51.49472
57.047 | 254.7946 | -3.229772 | 49.04886
57.05033 | 254.8114 | -3.229813 | 50.53326
57.05366 | 254.8278 | -3.229814 | 50.01619
57.057 | 254.8446 | -3.229756 | 49.89267
57.06033 | 254.8617 | -3.229702 | 51.05682
57.06367 | 254.8788 | -3.229629 | 49.1427
57.067 | 254.8953 | -3.229557 | 50.1782
57.07033 | 254.9129 | -3.229517 | 50.36206
57.07366 | 254.9287 | -3.229475 | 49.82992
57.077 | 254.9452 | -3.22943 | 50.96214
57.08033 | 254.9622 | -3.229429 | 49.67309
57.08367 | 254.9794 | -3.22941 | 50.1929
57.087 | 254.9956 | -3.229404 | 50.90982
57.09033 | 255.0115 | -3.229422 | 49.31642
57.09366 | 255.0283 | -3.229428 | 50.94059
57.097 | 255.0452 | -3.229394 | 49.56868
57.10034 | 255.0617 | -3.229285 | 49.95624
57.10366 | 255.0786 | -3.229234 | 51.36992
57.107 | 255.0958 | -3.229224 | 49.237
57.11033 | 255.1118 | -3.22931 | 50.85206
57.11367 | 255.1288 | -3.22937 | 50.01553
57.117 | 255.1447 | -3.229405 | 49.90052
57.12033 | 255.1612 | -3.229375 | 51.55894
57.12366 | 255.1778 | -3.229326 | 49.09543
57.127 | 255.1945 | -3.229321 | 50.66809
57.13033 | 255.2119 | -3.22934 | 49.98382
57.13367 | 255.2285 | -3.229291 | 49.8765
57.137 | 255.2448 | -3.229205 | 51.33498
57.14033 | 255.262 | -3.22917 | 49.04716
57.14366 | 255.2786 | -3.229132 | 50.30403
57.147 | 255.295 | -3.229087 | 50.23432
57.15034 | 255.3123 | -3.229024 | 49.82092
57.15367 | 255.3287 | -3.228936 | 50.9974
57.157 | 255.3457 | -3.228929 | 49.65683
57.16033 | 255.3622 | -3.228946 | 50.1809
57.16367 | 255.3784 | -3.228938 | 50.83011
57.167 | 255.3955 | -3.228921 | 49.39224
57.17034 | 255.4116 | -3.228905 | 50.8998
57.17366 | 255.4284 | -3.22889 | 49.45662
57.177 | 255.4453 | -3.228839 | 49.93974
57.18033 | 255.4621 | -3.228763 | 51.09836
57.18367 | 255.4793 | -3.228684 | 49.28393
57.187 | 255.4963 | -3.228702 | 50.87664
57.19033 | 255.5116 | -3.228772 | 49.95113
57.19366 | 255.5292 | -3.228796 | 49.91665
57.197 | 255.5452 | -3.228789 | 51.56071
57.20033 | 255.5617 | -3.228718 | 49.08167
57.20367 | 255.5792 | -3.22861 | 50.78868
57.207 | 255.5959 | -3.228519 | 49.9537
57.21033 | 255.6123 | -3.228517 | 49.86953
57.21367 | 255.6288 | -3.228519 | 51.46549
57.217 | 255.646 | -3.228535 | 49.01924
57.22033 | 255.6623 | -3.228534 | 50.32844
57.22368 | 255.6786 | -3.228487 | 50.17377
57.227 | 255.6961 | -3.228369 | 49.86114
57.23033 | 255.7127 | -3.228306 | 51.05728
57.23367 | 255.7304 | -3.228262 | 49.1738
57.237 | 255.7462 | -3.22831 | 50.12276
57.24033 | 255.7627 | -3.228428 | 50.73566
57.24366 | 255.779 | -3.228478 | 49.42389
57.247 | 255.7959 | -3.228434 | 50.86746
57.25033 | 255.8128 | -3.228369 | 49.42389
57.25367 | 255.8288 | -3.228309 | 49.92403
57.257 | 255.8461 | -3.228284 | 51.01944
57.26033 | 255.8628 | -3.228229 | 49.34664
57.26367 | 255.8789 | -3.22822 | 50.89204
57.267 | 255.8964 | -3.228232 | 49.85513
57.27033 | 255.9124 | -3.228203 | 49.94813
57.27368 | 255.9284 | -3.228216 | 51.43392
57.277 | 255.9466 | -3.228204 | 49.19125
57.28032 | 255.9619 | -3.228236 | 50.7972
57.28367 | 255.9793 | -3.228286 | 49.9541
57.287 | 255.9948 | -3.22832 | 49.90878
57.29033 | 256.0123 | -3.228316 | 51.4966
57.29366 | 256.0286 | -3.228313 | 49.05012
57.297 | 256.046 | -3.228275 | 50.55036
57.30033 | 256.0616 | -3.228226 | 50.04935
57.30366 | 256.0796 | -3.22823 | 49.86894
57.307 | 256.0956 | -3.228149 | 51.02038
57.31033 | 256.1117 | -3.228125 | 49.11091
57.31367 | 256.1294 | -3.228125 | 50.17012
57.317 | 256.1451 | -3.228045 | 50.67317
57.32033 | 256.1626 | -3.227921 | 50.02414
57.32366 | 256.1796 | -3.22782 | 51.00377
57.327 | 256.196 | -3.227746 | 48.84387
57.33033 | 256.213 | -3.227759 | 49.9309
57.33367 | 256.2297 | -3.227764 | 50.87532
57.337 | 256.2457 | -3.227776 | 49.3439
57.34033 | 256.2635 | -3.22773 | 50.98466
57.34366 | 256.279 | -3.227712 | 49.51791
57.347 | 256.296 | -3.22772 | 49.90671
57.35034 | 256.3124 | -3.227734 | 51.39602
57.35366 | 256.3289 | -3.22773 | 49.21806
57.357 | 256.3456 | -3.227747 | 50.79352
57.36033 | 256.362 | -3.227659 | 50.01134
57.36367 | 256.3789 | -3.227612 | 49.91474
57.367 | 256.3969 | -3.227589 | 51.58716
57.37033 | 256.4123 | -3.227566 | 49.06243
57.37366 | 256.4297 | -3.227561 | 50.6347
57.377 | 256.4456 | -3.22752 | 50.01236
57.38033 | 256.4619 | -3.227468 | 49.89127
57.38367 | 256.4793 | -3.22743 | 51.16582
57.387 | 256.4959 | -3.227368 | 49.0779
57.39033 | 256.5125 | -3.227332 | 50.1777
57.39366 | 256.5298 | -3.227269 | 50.29539
57.397 | 256.546 | -3.227263 | 49.83646
57.40034 | 256.5627 | -3.22731 | 50.9722
57.40367 | 256.5787 | -3.227332 | 49.32783
57.407 | 256.5955 | -3.2273 | 49.93063
57.41033 | 256.6126 | -3.227168 | 50.85902
57.41367 | 256.629 | -3.227034 | 49.40648
57.417 | 256.646 | -3.227006 | 50.9215
57.42034 | 256.6627 | -3.226987 | 49.58009
57.42366 | 256.6792 | -3.226984 | 49.91484
57.427 | 256.6961 | -3.226957 | 51.3969
57.43033 | 256.7125 | -3.226877 | 49.26564
57.43367 | 256.7296 | -3.22678 | 50.86544
57.437 | 256.7466 | -3.226661 | 49.97983
57.44033 | 256.7626 | -3.226571 | 49.89956
57.44366 | 256.78 | -3.226525 | 51.46136
57.447 | 256.796 | -3.226505 | 49.07894
57.45033 | 256.8129 | -3.22651 | 50.73869
57.45367 | 256.8292 | -3.22653 | 50.01484
57.457 | 256.8459 | -3.226518 | 49.89998
57.46033 | 256.8625 | -3.226528 | 51.3356
57.46367 | 256.8789 | -3.226572 | 49.11074
57.467 | 256.8954 | -3.22657 | 50.2255
57.47033 | 256.9122 | -3.226508 | 50.17139
57.47368 | 256.9294 | -3.22645 | 49.83732
57.477 | 256.9458 | -3.226421 | 50.94166
57.48033 | 256.9625 | -3.226475 | 49.21994
57.48367 | 256.9792 | -3.226505 | 50.1895
57.487 | 256.9951 | -3.22646 | 50.84556
57.49033 | 257.0125 | -3.226345 | 49.86347
57.49366 | 257.0291 | -3.226238 | 51.06181
57.497 | 257.046 | -3.22615 | 49.45498
57.50033 | 257.0621 | -3.226192 | 49.97022
57.50367 | 257.0798 | -3.226228 | 51.07986
57.507 | 257.0954 | -3.226191 | 49.20239
57.51033 | 257.1123 | -3.226115 | 50.84872
57.51367 | 257.1288 | -3.225991 | 49.946
57.517 | 257.1461 | -3.225854 | 49.9224
57.52033 | 257.1634 | -3.225734 | 51.52379
57.52368 | 257.1797 | -3.225672 | 49.09411
57.527 | 257.1958 | -3.225661 | 50.76202
57.53032 | 257.213 | -3.225662 | 50.01389
57.53367 | 257.2298 | -3.225672 | 49.88368
57.537 | 257.2461 | -3.225703 | 51.398
57.54033 | 257.2625 | -3.22574 | 49.06326
57.54366 | 257.2797 | -3.225718 | 50.28454
57.547 | 257.2954 | -3.225654 | 50.2342
57.55033 | 257.3125 | -3.225574 | 49.87614
57.55366 | 257.3294 | -3.225502 | 50.88972
57.557 | 257.3465 | -3.22544 | 49.18814
57.56033 | 257.3631 | -3.225398 | 50.15
57.56367 | 257.379 | -3.225336 | 50.71881
57.567 | 257.3958 | -3.225305 | 49.93422
57.57033 | 257.4128 | -3.225314 | 51.04153
57.57366 | 257.4287 | -3.225409 | 49.45407
57.577 | 257.446 | -3.225474 | 49.9386
57.58033 | 257.4624 | -3.225428 | 51.14403
57.58367 | 257.4796 | -3.225344 | 49.23456
57.587 | 257.4967 | -3.225205 | 50.89674
57.59033 | 257.5128 | -3.22515 | 49.88276
57.59366 | 257.5293 | -3.225086 | 49.92226
57.597 | 257.546 | -3.225047 | 51.52274
57.60034 | 257.5628 | -3.224997 | 49.10866
57.60366 | 257.5796 | -3.225006 | 50.72086
57.607 | 257.5963 | -3.22513 | 49.9774
57.61033 | 257.6127 | -3.225138 | 49.90605
57.61367 | 257.629 | -3.225128 | 51.29885
57.617 | 257.6455 | -3.2251 | 49.02922
57.62033 | 257.6623 | -3.225035 | 50.29205
57.62366 | 257.6788 | -3.224995 | 50.1369
57.627 | 257.6956 | -3.22485 | 49.836
57.63033 | 257.713 | -3.224723 | 51.0189
57.63367 | 257.7305 | -3.224652 | 49.24874
57.637 | 257.747 | -3.22467 | 50.11057
57.64033 | 257.763 | -3.224666 | 50.71822
57.64366 | 257.7792 | -3.224623 | 49.42198
57.647 | 257.7965 | -3.224525 | 50.91318
57.65034 | 257.8128 | -3.224424 | 49.40664
57.65367 | 257.8299 | -3.224407 | 49.93852
57.657 | 257.8465 | -3.22455 | 51.04869
57.66033 | 257.8627 | -3.224612 | 49.35938
57.66367 | 257.8792 | -3.224636 | 50.89746
57.667 | 257.8957 | -3.224582 | 49.88306
57.67034 | 257.913 | -3.224529 | 49.9382
57.67366 | 257.9293 | -3.224458 | 51.61834
57.677 | 257.9465 | -3.22443 | 49.12416
57.68033 | 257.9622 | -3.224401 | 50.80921
57.68367 | 257.979 | -3.22439 | 49.94836
57.687 | 257.9961 | -3.224432 | 49.9141
57.69033 | 258.0127 | -3.224469 | 51.45761
57.69366 | 258.029 | -3.224438 | 49.06054
57.697 | 258.0461 | -3.224368 | 50.33926
57.70033 | 258.063 | -3.22428 | 50.13594
57.70367 | 258.0794 | -3.22419 | 49.87486
57.707 | 258.0965 | -3.224135 | 50.99848
57.71033 | 258.1132 | -3.224075 | 49.13874
57.71367 | 258.1293 | -3.22406 | 50.12185
57.717 | 258.1467 | -3.224081 | 50.73298
57.72033 | 258.1622 | -3.224144 | 50
57.72368 | 258.1796 | -3.224164 | 51.02974
57.727 | 258.1961 | -3.22419 | 49.35709
57.73033 | 258.2122 | -3.224198 | 49.95312
57.73367 | 258.2292 | -3.224234 | 50.90392
57.737 | 258.2464 | -3.224168 | 49.34125
57.74033 | 258.2627 | -3.224096 | 50.90304
57.74366 | 258.2805 | -3.223988 | 49.54721
57.747 | 258.2964 | -3.22393 | 49.92121
57.75033 | 258.3126 | -3.223947 | 51.42449
57.75367 | 258.3295 | -3.223942 | 49.15334
57.757 | 258.3461 | -3.223926 | 50.88674
57.76033 | 258.363 | -3.22391 | 50.03941
57.76367 | 258.3799 | -3.223906 | 49.91353
57.767 | 258.3964 | -3.223911 | 51.5521
57.77033 | 258.4134 | -3.223858 | 49.07525
57.77368 | 258.43 | -3.223756 | 50.60787
57.777 | 258.4468 | -3.223702 | 50.07012
57.78032 | 258.4638 | -3.22371 | 49.81889
57.78367 | 258.4796 | -3.223726 | 51.05558
57.787 | 258.4962 | -3.223774 | 49.18369
57.79033 | 258.5136 | -3.223803 | 50.12554
57.79366 | 258.5294 | -3.223806 | 50.38542
57.797 | 258.5456 | -3.223818 | 49.82695
57.80033 | 258.563 | -3.223743 | 51.0213
57.80366 | 258.5799 | -3.22362 | 49.38681
57.807 | 258.5967 | -3.223508 | 49.97583
57.81033 | 258.6135 | -3.223442 | 51.02864
57.81367 | 258.6293 | -3.223468 | 49.33993
57.817 | 258.6469 | -3.223482 | 50.99756
57.82033 | 258.6632 | -3.22349 | 49.94082
57.82366 | 258.6797 | -3.223462 | 49.98437
57.827 | 258.6968 | -3.223414 | 51.61588
57.83033 | 258.7133 | -3.223416 | 49.27852
57.83367 | 258.7305 | -3.223393 | 50.93479
57.837 | 258.747 | -3.22337 | 50.07134
57.84033 | 258.7634 | -3.22337 | 49.90575
57.84366 | 258.7794 | -3.223355 | 51.52051
57.847 | 258.7973 | -3.22334 | 49.02884
57.85034 | 258.814 | -3.223318 | 50.58482
57.85366 | 258.8297 | -3.22331 | 50.07148
57.857 | 258.8466 | -3.223325 | 49.85815
57.86033 | 258.8633 | -3.223344 | 51.1155
57.86367 | 258.8795 | -3.223378 | 49.13683
57.867 | 258.8958 | -3.223404 | 50.14519
57.87033 | 258.9125 | -3.223448 | 50.322
57.87366 | 258.9292 | -3.223442 | 49.84266
57.877 | 258.9462 | -3.223391 | 50.9815
57.88033 | 258.9632 | -3.223338 | 49.3559
57.88367 | 258.98 | -3.223229 | 50.00768
57.887 | 258.9968 | -3.223167 | 50.96594
57.89033 | 259.0136 | -3.223102 | 49.40222
57.89366 | 259.0302 | -3.223032 | 50.94973
57.897 | 259.0471 | -3.222987 | 49.6705
57.90034 | 259.0636 | -3.222955 | 49.9757
57.90367 | 259.0802 | -3.222928 | 51.48644
57.907 | 259.097 | -3.222942 | 49.27696
57.91033 | 259.1138 | -3.222963 | 50.90178
57.91367 | 259.1299 | -3.22299 | 50.13186
57.917 | 259.1465 | -3.223025 | 49.89692
57.92034 | 259.1633 | -3.22307 | 51.51844
57.92366 | 259.1799 | -3.223118 | 49.09012
57.927 | 259.1963 | -3.223108 | 50.66318
57.93033 | 259.2135 | -3.223084 | 50.10336
57.93367 | 259.2301 | -3.223062 | 49.89738
57.937 | 259.2471 | -3.222995 | 51.12759
57.94033 | 259.2637 | -3.222957 | 49.09003
57.94366 | 259.2803 | -3.222996 | 50.24373
57.947 | 259.2966 | -3.223014 | 50.4482
57.95033 | 259.3134 | -3.223098 | 49.84252
57.95367 | 259.3298 | -3.223142 | 51.0286
57.957 | 259.3464 | -3.223157 | 49.69288
57.96033 | 259.364 | -3.223188 | 50.1822
57.96367 | 259.3796 | -3.223244 | 50.91848
57.967 | 259.3967 | -3.223276 | 49.43306
57.97033 | 259.4131 | -3.22324 | 50.9025
57.97368 | 259.4299 | -3.223138 | 49.56168
57.977 | 259.4463 | -3.223087 | 49.9761
57.98033 | 259.4637 | -3.223056 | 51.64702
57.98367 | 259.4802 | -3.223035 | 49.2309
57.987 | 259.4965 | -3.222986 | 50.91036
57.99033 | 259.5139 | -3.222943 | 49.97522
57.99366 | 259.5303 | -3.222918 | 49.96841
57.997 | 259.5468 | -3.22299 | 51.61524
58.00033 | 259.5635 | -3.223045 | 49.10652
58.00367 | 259.5801 | -3.223105 | 50.7185
58.007 | 259.5971 | -3.223046 | 50.00668
58.01033 | 259.6128 | -3.222996 | 49.92847
58.01367 | 259.6312 | -3.223004 | 51.17476
58.017 | 259.6464 | -3.22303 | 49.12036
58.02033 | 259.6638 | -3.223041 | 50.20451
58.02368 | 259.6796 | -3.223091 | 50.29104
58.027 | 259.6968 | -3.223104 | 49.8505
58.03032 | 259.7136 | -3.223126 | 50.99421
58.03367 | 259.7297 | -3.223129 | 49.67011
58.037 | 259.7466 | -3.223147 | 50.23166
58.04033 | 259.7634 | -3.223134 | 50.95191
58.04366 | 259.78 | -3.223156 | 49.41943
58.047 | 259.7974 | -3.223118 | 50.95889
58.05033 | 259.813 | -3.223128 | 49.6245
58.05366 | 259.8304 | -3.223074 | 49.95244
58.057 | 259.8472 | -3.22303 | 51.09146
58.06033 | 259.8631 | -3.223007 | 49.27728
58.06367 | 259.8801 | -3.222962 | 50.8857
58.067 | 259.897 | -3.222912 | 49.94224
58.07033 | 259.9136 | -3.222904 | 49.93676
58.07366 | 259.9307 | -3.222932 | 51.55154
58.077 | 259.9462 | -3.22299 | 49.13744
58.08033 | 259.9637 | -3.222986 | 50.76685
58.08367 | 259.9806 | -3.222866 | 50.10254
58.087 | 259.997 | -3.222772 | 49.89776
58.09033 | 260.0145 | -3.222812 | 51.17578
58.09366 | 260.0305 | -3.222837 | 49.091
58.097 | 260.0464 | -3.2229 | 50.25204
58.10034 | 260.0639 | -3.222936 | 50.22926
58.10366 | 260.0796 | -3.222953 | 49.85828
58.107 | 260.0967 | -3.223014 | 50.92587
58.11033 | 260.113 | -3.223076 | 49.66978
58.11367 | 260.1298 | -3.222974 | 50.17634
58.117 | 260.1471 | -3.222878 | 50.77642
58.12033 | 260.1631 | -3.222836 | 49.41828
58.12366 | 260.1806 | -3.22287 | 50.9587
58.127 | 260.1966 | -3.222937 | 49.54511
58.13033 | 260.2129 | -3.222932 | 49.95252
58.13367 | 260.2304 | -3.222866 | 51.04453
58.137 | 260.2472 | -3.222771 | 49.26218
58.14033 | 260.2635 | -3.222768 | 50.91024
58.14366 | 260.2812 | -3.222802 | 49.97432
58.147 | 260.297 | -3.222784 | 49.90537
58.15034 | 260.3135 | -3.22274 | 51.58316
58.15367 | 260.3303 | -3.222756 | 49.1528
58.157 | 260.3474 | -3.222723 | 50.77402
58.16033 | 260.3629 | -3.222688 | 49.94363
58.16367 | 260.3808 | -3.222656 | 49.9127
58.167 | 260.3972 | -3.222615 | 51.39094
58.17034 | 260.414 | -3.222591 | 49.1364
58.17366 | 260.4306 | -3.222578 | 50.27963
58.177 | 260.4473 | -3.222576 | 50.35424
58.18033 | 260.4638 | -3.222705 | 49.84238
58.18367 | 260.4802 | -3.222898 | 50.99696
58.187 | 260.4963 | -3.222986 | 49.66166
58.19033 | 260.5134 | -3.222996 | 50.23704
58.19366 | 260.5303 | -3.222885 | 50.74406
58.197 | 260.5467 | -3.222792 | 49.94066
58.20033 | 260.564 | -3.222768 | 50.98624
58.20367 | 260.5805 | -3.222794 | 49.54301
58.207 | 260.5968 | -3.222798 | 49.98274
58.21033 | 260.613 | -3.222738 | 51.2013
58.21367 | 260.6305 | -3.222661 | 49.2442
58.217 | 260.6472 | -3.222628 | 50.93208
58.22033 | 260.6639 | -3.222588 | 50.03421
58.22368 | 260.6802 | -3.222545 | 49.95938
58.227 | 260.6975 | -3.222506 | 51.54842
58.23033 | 260.7144 | -3.222471 | 49.21328
58.23367 | 260.7305 | -3.222458 | 50.80466
58.237 | 260.747 | -3.222468 | 50.1004
58.24033 | 260.7648 | -3.222432 | 49.90446
58.24366 | 260.7806 | -3.222338 | 51.38984
58.247 | 260.7973 | -3.222263 | 49.05728
58.25033 | 260.8144 | -3.222153 | 50.32239
58.25367 | 260.8312 | -3.22203 | 50.25722
58.257 | 260.8484 | -3.22201 | 49.86521
58.26033 | 260.865 | -3.222096 | 51.01596
58.26367 | 260.8804 | -3.22222 | 49.69263
58.267 | 260.8975 | -3.222288 | 50.2294
58.27033 | 260.9138 | -3.222269 | 50.82226
58.27368 | 260.9313 | -3.222206 | 49.90494
58.277 | 260.947 | -3.222252 | 51.04297
58.28032 | 260.9644 | -3.22242 | 49.51089
58.28367 | 260.9802 | -3.222644 | 49.99037
58.287 | 260.9965 | -3.222714 | 51.07352
58.29033 | 261.0129 | -3.222694 | 49.26056
58.29366 | 261.0301 | -3.222576 | 50.92479
58.297 | 261.0468 | -3.222351 | 50.00358
58.30033 | 261.0638 | -3.222178 | 49.95946
58.30366 | 261.081 | -3.222096 | 51.54946
58.307 | 261.0978 | -3.222026 | 49.10537
58.31033 | 261.114 | -3.22204 | 50.75034
58.31367 | 261.1308 | -3.222138 | 50.0383
58.317 | 261.1471 | -3.2222 | 49.88933
58.32033 | 261.1638 | -3.222174 | 51.35989
58.32366 | 261.1809 | -3.222139 | 49.1056
58.327 | 261.1977 | -3.222092 | 50.2715
58.33033 | 261.2146 | -3.222076 | 50.25926
58.33367 | 261.2308 | -3.222065 | 49.88953
58.337 | 261.2478 | -3.22207 | 51.00558
58.34033 | 261.2638 | -3.222072 | 49.66223
58.34366 | 261.2808 | -3.222059 | 50.23734
58.347 | 261.2965 | -3.222049 | 50.8565
58.35034 | 261.3137 | -3.22204 | 49.41867
58.35366 | 261.3308 | -3.221966 | 50.9265
58.357 | 261.3466 | -3.221956 | 49.54498
58.36033 | 261.3638 | -3.221948 | 49.98408
58.36367 | 261.3802 | -3.22188 | 51.4566
58.367 | 261.3975 | -3.221826 | 49.30948
58.37033 | 261.4143 | -3.22177 | 50.919
58.37366 | 261.4312 | -3.221694 | 50.03814
58.377 | 261.4475 | -3.221661 | 49.91353
58.38033 | 261.4639 | -3.221571 | 51.61584
58.38367 | 261.4807 | -3.22152 | 49.15378
58.387 | 261.4978 | -3.221526 | 50.71234
58.39033 | 261.5144 | -3.221512 | 50.07358
58.39366 | 261.5308 | -3.221514 | 49.86676
58.397 | 261.5476 | -3.221497 | 51.39438
58.40034 | 261.5642 | -3.221417 | 48.99802
58.40367 | 261.5814 | -3.221318 | 50.2837
58.407 | 261.5978 | -3.22123 | 50.23028
58.41033 | 261.615 | -3.221168 | 49.84324
58.41367 | 261.6313 | -3.22112 | 50.99869
58.417 | 261.648 | -3.221128 | 49.66289
58.42034 | 261.6654 | -3.22117 | 50.18228
58.42366 | 261.681 | -3.221228 | 50.76211
58.427 | 261.6978 | -3.221309 | 49.35696
58.43033 | 261.714 | -3.22131 | 51.00674
58.43367 | 261.7312 | -3.221308 | 49.51446
58.437 | 261.7478 | -3.221315 | 49.95264
58.44033 | 261.7644 | -3.22132 | 51.3605
58.44366 | 261.7811 | -3.221344 | 49.23106
58.447 | 261.7973 | -3.221369 | 50.94244
58.45033 | 261.814 | -3.221314 | 49.97536
58.45367 | 261.8304 | -3.221253 | 49.92134
58.457 | 261.8484 | -3.221179 | 51.61625
58.46033 | 261.8643 | -3.221092 | 49.15385
58.46367 | 261.8815 | -3.221062 | 50.72816
58.467 | 261.8979 | -3.221062 | 50.10425
58.47033 | 261.9138 | -3.221118 | 49.91384
58.47368 | 261.9313 | -3.221128 | 51.3942
58.477 | 261.9465 | -3.221094 | 49.0448
58.48033 | 261.9645 | -3.221018 | 50.19296
58.48367 | 261.9805 | -3.220962 | 50.07354
58.487 | 261.998 | -3.220916 | 49.84284
58.49033 | 262.0142 | -3.220869 | 50.98199
58.49366 | 262.0318 | -3.220794 | 49.10598
58.497 | 262.0486 | -3.220753 | 50.10582
58.50033 | 262.0646 | -3.220828 | 50.79288
58.50367 | 262.0805 | -3.220884 | 49.34048
58.507 | 262.0978 | -3.220913 | 50.96597
58.51033 | 262.1146 | -3.220866 | 49.52861
58.51367 | 262.1318 | -3.22078 | 49.93641
58.517 | 262.148 | -3.220795 | 51.39154
58.52033 | 262.1648 | -3.220818 | 49.27753
58.52368 | 262.1818 | -3.220755 | 50.9507
58.527 | 262.1976 | -3.220696 | 50.10076
58.53032 | 262.2154 | -3.220644 | 49.91338
58.53367 | 262.2318 | -3.220631 | 51.51982
58.537 | 262.2488 | -3.220627 | 49.09076
58.54033 | 262.2647 | -3.22062 | 50.77494
58.54366 | 262.2819 | -3.220553 | 50.10364
58.547 | 262.2985 | -3.220552 | 49.88988
58.55033 | 262.315 | -3.220662 | 51.36124
58.55366 | 262.3313 | -3.220786 | 49.12211
58.557 | 262.3478 | -3.220818 | 50.25994
58.56033 | 262.3648 | -3.220791 | 50.19752
58.56367 | 262.3813 | -3.220759 | 49.89011
58.567 | 262.3982 | -3.220801 | 50.94269
58.57033 | 262.4147 | -3.220852 | 49.6623
58.57366 | 262.4318 | -3.220856 | 50.20574
58.577 | 262.4474 | -3.220852 | 50.85584
58.58033 | 262.4652 | -3.220814 | 49.43422
58.58367 | 262.4818 | -3.220724 | 50.98228
58.587 | 262.4978 | -3.22068 | 49.46735
58.59033 | 262.5153 | -3.220582 | 49.94502
58.59366 | 262.531 | -3.220594 | 51.45708
58.597 | 262.5488 | -3.220653 | 49.24742
58.60034 | 262.5649 | -3.220698 | 50.87152
58.60366 | 262.5813 | -3.220715 | 50.03988
58.607 | 262.5984 | -3.220704 | 49.94531
58.61033 | 262.6142 | -3.22065 | 51.45742
58.61367 | 262.6317 | -3.220639 | 49.06044
58.617 | 262.6482 | -3.220587 | 50.72773
58.62033 | 262.6646 | -3.220508 | 49.97876
58.62366 | 262.6819 | -3.220505 | 49.89825
58.627 | 262.6984 | -3.220489 | 51.11266
58.63033 | 262.715 | -3.220405 | 49.04484
58.63367 | 262.7319 | -3.220326 | 50.31128
58.637 | 262.7488 | -3.220242 | 50.26108
58.64033 | 262.7651 | -3.22019 | 49.83554
58.64366 | 262.782 | -3.220268 | 50.92328
58.647 | 262.7987 | -3.220372 | 49.66302
58.65034 | 262.815 | -3.220387 | 50.22971
58.65367 | 262.8316 | -3.220407 | 50.81081
58.657 | 262.8489 | -3.220389 | 49.34312
58.66033 | 262.8654 | -3.220291 | 51.03227
58.66367 | 262.8818 | -3.22025 | 49.59516
58.667 | 262.8987 | -3.220252 | 49.93024
58.67034 | 262.9146 | -3.220245 | 51.45984
58.67366 | 262.932 | -3.220249 | 49.26509
58.677 | 262.9488 | -3.220215 | 50.81748
58.68033 | 262.9654 | -3.22021 | 49.9788
58.68367 | 262.9822 | -3.220236 | 49.9383
58.687 | 262.9982 | -3.220248 | 51.55568
58.69033 | 263.0145 | -3.220213 | 49.10958
58.69366 | 263.0322 | -3.22015 | 50.67465
58.697 | 263.0485 | -3.22008 | 49.98034
58.70033 | 263.0654 | -3.220049 | 49.89146
58.70367 | 263.082 | -3.220059 | 51.15013
58.707 | 263.0989 | -3.22009 | 49.06262
58.71033 | 263.1154 | -3.22013 | 50.19739
58.71367 | 263.132 | -3.220093 | 50.20144
58.717 | 263.1492 | -3.220054 | 49.868
58.72033 | 263.1657 | -3.22007 | 50.97254
58.72368 | 263.1824 | -3.220078 | 49.66376
58.727 | 263.1992 | -3.220094 | 50.24563
58.73033 | 263.2155 | -3.220087 | 50.90637
58.73367 | 263.2326 | -3.220076 | 49.39065
58.737 | 263.2482 | -3.220154 | 50.9766
58.74033 | 263.2651 | -3.22022 | 49.57944
58.74366 | 263.281 | -3.22022 | 49.9458
58.747 | 263.2985 | -3.220192 | 51.49097
58.75033 | 263.3153 | -3.220156 | 49.23324
58.75367 | 263.3315 | -3.220136 | 50.81718
58.757 | 263.3485 | -3.220173 | 49.9479
58.76033 | 263.3653 | -3.220188 | 49.90666
58.76367 | 263.3819 | -3.220165 | 51.42748
58.767 | 263.3986 | -3.220156 | 49.06201
58.77033 | 263.4156 | -3.220164 | 50.61759
58.77368 | 263.432 | -3.220176 | 50.01058
58.777 | 263.4485 | -3.22015 | 49.89034
58.78032 | 263.4656 | -3.220093 | 51.11663
58.78367 | 263.4824 | -3.22002 | 49.04485
58.787 | 263.499 | -3.219938 | 50.18507
58.79033 | 263.5158 | -3.219931 | 50.26086
58.79366 | 263.5324 | -3.219928 | 49.82758
58.797 | 263.5488 | -3.219885 | 50.94274
58.80033 | 263.5656 | -3.219866 | 49.34152
58.80366 | 263.5822 | -3.219845 | 50.00076
58.807 | 263.599 | -3.219829 | 50.98472
58.81033 | 263.6162 | -3.219852 | 49.37412
58.81367 | 263.632 | -3.219888 | 50.90481
58.817 | 263.6484 | -3.220068 | 49.54828
58.82033 | 263.6652 | -3.220112 | 49.93783
58.82366 | 263.6814 | -3.22013 | 51.45869
58.827 | 263.699 | -3.220117 | 49.2484
58.83033 | 263.7148 | -3.22007 | 50.84022
58.83367 | 263.7319 | -3.220042 | 50.1035
58.837 | 263.7487 | -3.22006 | 49.8904
58.84033 | 263.7654 | -3.220029 | 51.52106
58.84366 | 263.7812 | -3.220018 | 49.02928
58.847 | 263.799 | -3.219966 | 50.522
58.85034 | 263.815 | -3.219957 | 50.07346
58.85366 | 263.8319 | -3.219928 | 49.86705
58.857 | 263.849 | -3.219864 | 51.04962
58.86033 | 263.8652 | -3.219856 | 49.06108
58.86367 | 263.8822 | -3.219894 | 50.19687
58.867 | 263.8988 | -3.219889 | 50.2301
58.87033 | 263.9152 | -3.219891 | 49.82019
58.87366 | 263.9328 | -3.219909 | 50.94754
58.877 | 263.9488 | -3.219867 | 49.68694
58.88033 | 263.9659 | -3.219861 | 50.2043
58.88367 | 263.9823 | -3.219894 | 50.87421
58.887 | 263.9984 | -3.21988 | 49.28
58.89033 | 264.0156 | -3.219852 | 50.90354
58.89366 | 264.0328 | -3.219764 | 49.57898
58.897 | 264.0488 | -3.219691 | 49.95322
58.90034 | 264.0664 | -3.219664 | 51.52149
58.90367 | 264.0823 | -3.219669 | 49.26416
58.907 | 264.099 | -3.219728 | 50.80147
58.91033 | 264.1158 | -3.219781 | 50.04197
58.91367 | 264.1322 | -3.219753 | 49.90663
58.917 | 264.1491 | -3.219758 | 51.49106
58.92034 | 264.1662 | -3.219751 | 49.12428
58.92366 | 264.1826 | -3.21973 | 50.60244
58.927 | 264.1994 | -3.219742 | 50.04276
58.93033 | 264.2159 | -3.21977 | 49.85958
58.93367 | 264.2325 | -3.219759 | 51.02234
58.937 | 264.2496 | -3.219716 | 49.12376
58.94033 | 264.2656 | -3.219744 | 50.17322
58.94366 | 264.2834 | -3.21981 | 50.32528
58.947 | 264.2991 | -3.219835 | 49.78881
58.95033 | 264.316 | -3.219788 | 51.02734
58.95367 | 264.3333 | -3.219682 | 49.32634
58.957 | 264.3494 | -3.219632 | 49.97682
58.96033 | 264.3665 | -3.219627 | 51.03068
58.96367 | 264.3825 | -3.21984 | 49.37313
58.967 | 264.3994 | -3.219898 | 50.99928
58.97033 | 264.4149 | -3.21986 | 49.88064
58.97368 | 264.4329 | -3.21987 | 49.9378
58.977 | 264.4492 | -3.219856 | 51.5859
58.98033 | 264.4655 | -3.219836 | 49.15512
58.98367 | 264.4825 | -3.219862 | 50.84072
58.987 | 264.4992 | -3.219794 | 50.01019
58.99033 | 264.5161 | -3.219744 | 49.93008
58.99366 | 264.533 | -3.219715 | 51.61792
58.997 | 264.549 | -3.219686 | 48.99886
59.00033 | 264.5664 | -3.21967 | 50.61741
59.00367 | 264.5829 | -3.219667 | 49.97906
59.007 | 264.599 | -3.219692 | 49.86666
59.01033 | 264.6156 | -3.219756 | 51.06508
59.01367 | 264.6331 | -3.21979 | 48.80878
59.017 | 264.6495 | -3.219824 | 49.93726
59.02033 | 264.6653 | -3.21982 | 50.73123
59.02368 | 264.682 | -3.219827 | 49.45052
59.027 | 264.6994 | -3.219825 | 50.95916
59.03032 | 264.7156 | -3.219773 | 49.388
59.03367 | 264.732 | -3.219731 | 49.9685
59.037 | 264.7492 | -3.21968 | 51.09369
59.04033 | 264.7659 | -3.219646 | 49.31088
59.04366 | 264.7824 | -3.21964 | 50.93563
59.047 | 264.7994 | -3.219641 | 49.97578
59.05033 | 264.8162 | -3.219638 | 49.92969
59.05366 | 264.8324 | -3.219612 | 51.58585
59.057 | 264.85 | -3.21958 | 49.24906
59.06033 | 264.8662 | -3.219578 | 50.76126
59.06367 | 264.8824 | -3.219616 | 50.07362
59.067 | 264.8993 | -3.219628 | 49.9223
59.07033 | 264.9166 | -3.219641 | 51.36381
59.07366 | 264.9322 | -3.219673 | 49.04615
59.077 | 264.9488 | -3.219641 | 50.31189
59.08033 | 264.9655 | -3.21959 | 50.10582
59.08367 | 264.9827 | -3.219563 | 49.85966
59.087 | 264.9995 | -3.219555 | 51.03922
59.09033 | 265.0163 | -3.219532 | 49.17148
59.09366 | 265.0329 | -3.219485 | 50.09088
59.097 | 265.0493 | -3.219441 | 50.78091
59.10034 | 265.0662 | -3.219388 | 49.40644
59.10366 | 265.0828 | -3.2194 | 50.92152
59.107 | 265.0994 | -3.219381 | 49.46946
59.11033 | 265.1158 | -3.219333 | 49.93854
59.11367 | 265.133 | -3.219334 | 51.0165
59.117 | 265.1493 | -3.219356 | 49.29688
59.12033 | 265.1656 | -3.2194 | 50.84937
59.12366 | 265.1826 | -3.219488 | 49.8827
59.127 | 265.1994 | -3.21949 | 49.92246
59.13033 | 265.2154 | -3.219446 | 51.52324
59.13367 | 265.2333 | -3.219403 | 49.09334
59.137 | 265.2495 | -3.219366 | 50.71463
59.14033 | 265.2658 | -3.219373 | 49.98053
59.14366 | 265.2826 | -3.219356 | 49.89148
59.147 | 265.2992 | -3.219298 | 51.46104
59.15034 | 265.3157 | -3.219265 | 49.00038
59.15367 | 265.333 | -3.219204 | 50.3156
59.157 | 265.3501 | -3.219179 | 50.13776
59.16033 | 265.367 | -3.219153 | 49.84389
59.16367 | 265.3822 | -3.219212 | 51.03122
59.167 | 265.4002 | -3.21931 | 49.2332
59.17034 | 265.4155 | -3.21939 | 50.16104
59.17366 | 265.4326 | -3.219441 | 50.73094
59.177 | 265.4494 | -3.219406 | 49.38891
59.18033 | 265.466 | -3.219324 | 50.91202
59.18367 | 265.4826 | -3.219363 | 49.4997
59.187 | 265.499 | -3.21939 | 49.9299
59.19033 | 265.5153 | -3.219466 | 51.39546
59.19366 | 265.5328 | -3.219479 | 49.21735
59.197 | 265.5488 | -3.219481 | 50.91986
59.20033 | 265.5661 | -3.219504 | 50.04008
59.20367 | 265.5828 | -3.219506 | 49.90642
59.207 | 265.5995 | -3.219464 | 51.58604
59.21033 | 265.6158 | -3.219401 | 49.07703
59.21367 | 265.6328 | -3.219306 | 50.67344
59.217 | 265.65 | -3.219262 | 50.074
59.22033 | 265.6668 | -3.219211 | 49.8672
59.22368 | 265.6834 | -3.219174 | 51.12895
59.227 | 265.7002 | -3.219151 | 49.10808
59.23033 | 265.7166 | -3.219162 | 50.209
59.23367 | 265.7333 | -3.219177 | 50.20022
59.237 | 265.75 | -3.219262 | 49.86754
59.24033 | 265.767 | -3.21932 | 50.97244
59.24366 | 265.7825 | -3.219328 | 49.68716
59.247 | 265.7994 | -3.219332 | 50.18078
59.25033 | 265.8164 | -3.219336 | 50.92239
59.25367 | 265.8322 | -3.219366 | 49.37481
59.257 | 265.8498 | -3.219436 | 50.96932
59.26033 | 265.8657 | -3.21946 | 49.50214
59.26367 | 265.8818 | -3.219448 | 49.92289
59.267 | 265.8998 | -3.219465 | 51.42953
59.27033 | 265.9163 | -3.219451 | 49.18774
59.27368 | 265.9326 | -3.219463 | 50.88979
59.277 | 265.9492 | -3.219446 | 49.94874
59.28032 | 265.9664 | -3.21941 | 49.93087
59.28367 | 265.9824 | -3.219356 | 51.49268
59.287 | 266.0001 | -3.219316 | 49.01612
59.29033 | 266.0174 | -3.219269 | 50.65883
59.29366 | 266.0332 | -3.219245 | 49.95031
59.297 | 266.0498 | -3.219242 | 49.86022
59.30033 | 266.066 | -3.21925 | 51.13456
59.30366 | 266.0833 | -3.219231 | 49.04726
59.307 | 266.0998 | -3.219229 | 50.1462
59.31033 | 266.117 | -3.219262 | 50.60814
59.31367 | 266.1336 | -3.219318 | 50.00847
59.317 | 266.1496 | -3.219334 | 51.04379
59.32033 | 266.1663 | -3.219309 | 49.67997
59.32366 | 266.1831 | -3.219275 | 50.19465
59.327 | 266.2002 | -3.219246 | 50.98628
59.33033 | 266.2166 | -3.219238 | 49.31352
59.33367 | 266.233 | -3.219271 | 50.92216
59.337 | 266.2499 | -3.219281 | 49.8827
59.34033 | 266.2663 | -3.219331 | 49.93832
59.34366 | 266.2836 | -3.219394 | 51.49187
59.347 | 266.3001 | -3.21944 | 49.15582
59.35034 | 266.3161 | -3.219433 | 50.79352
59.35366 | 266.3335 | -3.219383 | 49.91729
59.357 | 266.35 | -3.219299 | 49.9069
59.36033 | 266.3666 | -3.219256 | 51.4601
59.36367 | 266.3833 | -3.219263 | 49.07776
59.367 | 266.3996 | -3.219274 | 50.54716
59.37033 | 266.4174 | -3.219272 | 50.07591
59.37366 | 266.4335 | -3.219285 | 49.86032
59.377 | 266.4496 | -3.219358 | 51.10308
59.38033 | 266.4662 | -3.219367 | 49.15664
59.38367 | 266.4823 | -3.219297 | 50.13446
59.387 | 266.5002 | -3.219222 | 50.62286
59.39033 | 266.517 | -3.21921 | 49.39024
59.39366 | 266.5338 | -3.219252 | 50.97698
59.397 | 266.5497 | -3.219352 | 49.35918
59.40034 | 266.5668 | -3.219403 | 49.95398
59.40367 | 266.5826 | -3.219424 | 50.98451
59.407 | 266.6 | -3.21946 | 49.24997
59.41033 | 266.6164 | -3.21949 | 50.8892
59.41367 | 266.6328 | -3.219438 | 49.88422
59.417 | 266.6504 | -3.21931 | 49.90711
59.42034 | 266.6666 | -3.219203 | 51.46122
59.42366 | 266.6848 | -3.21918 | 51.5258
59.427 | 266.7002 | -3.219249 | 49.17306
59.43033 | 266.7167 | -3.219287 | 50.85034
59.43367 | 266.734 | -3.219269 | 49.98227
59.437 | 266.7498 | -3.219179 | 49.89202
59.44033 | 266.7668 | -3.2191 | 51.5262
59.44366 | 266.784 | -3.21911 | 49.03291
59.447 | 266.8004 | -3.219132 | 50.3323
59.45033 | 266.8166 | -3.21927 | 50.07842
59.45367 | 266.834 | -3.219394 | 49.89972
59.457 | 266.8502 | -3.219402 | 51.01974
59.46033 | 266.8667 | -3.219338 | 49.17206
59.46367 | 266.8828 | -3.219182 | 50.0989
59.467 | 266.9002 | -3.219133 | 50.67067
59.47033 | 266.9172 | -3.219164 | 49.95384
59.47368 | 266.933 | -3.219196 | 50.97666
59.477 | 266.9498 | -3.219196 | 49.42328
59.48033 | 266.9672 | -3.219158 | 49.95467
59.48367 | 266.983 | -3.219148 | 51.00156
59.487 | 267.0006 | -3.219198 | 49.35996
59.49033 | 267.0158 | -3.219208 | 50.86569
59.49366 | 267.0341 | -3.219148 | 49.91547
59.497 | 267.0502 | -3.219098 | 49.93836
59.50033 | 267.0674 | -3.21904 | 51.52366
59.50367 | 267.0834 | -3.21904 | 49.12461
59.507 | 267.1007 | -3.219012 | 50.76132
59.51033 | 267.117 | -3.218998 | 49.97892
59.51367 | 267.1342 | -3.218994 | 49.8752
59.517 | 267.1494 | -3.219063 | 51.39575
59.52033 | 267.1674 | -3.219095 | 49.04602
59.52368 | 267.1834 | -3.219112 | 50.23274
59.527 | 267.201 | -3.21905 | 50.13602
59.53032 | 267.2167 | -3.219063 | 49.8435
59.53367 | 267.2337 | -3.21909 | 50.9353
59.537 | 267.2498 | -3.219162 | 49.671
59.54033 | 267.2675 | -3.219212 | 50.1924
59.54366 | 267.2834 | -3.219238 | 50.77847
59.547 | 267.2996 | -3.21922 | 49.40504
59.55033 | 267.3169 | -3.21919 | 50.92067
59.55366 | 267.3334 | -3.21912 | 49.62608
59.557 | 267.3504 | -3.219118 | 49.93038
59.56033 | 267.3672 | -3.219174 | 51.42817
59.56367 | 267.383 | -3.21922 | 49.23388
59.567 | 267.4001 | -3.219267 | 50.84935
59.57033 | 267.4168 | -3.219244 | 50.0418
59.57366 | 267.4332 | -3.219207 | 49.89846
59.577 | 267.4502 | -3.219182 | 51.58567
59.58033 | 267.4672 | -3.219143 | 49.09244
59.58367 | 267.4837 | -3.219093 | 50.6339
59.587 | 267.5002 | -3.21903 | 50.01149
59.59033 | 267.5171 | -3.21897 | 49.875
59.59366 | 267.5332 | -3.218972 | 51.06158
59.597 | 267.5505 | -3.219041 | 49.17037
59.60034 | 267.5666 | -3.219112 | 50.1616
59.60366 | 267.5838 | -3.219133 | 50.29463
59.607 | 267.6003 | -3.219135 | 49.82029
59.61033 | 267.6174 | -3.219133 | 50.94748
59.61367 | 267.6339 | -3.219133 | 49.31142
59.617 | 267.6508 | -3.21908 | 49.9459
59.62033 | 267.6672 | -3.218985 | 50.85859
59.62366 | 267.684 | -3.218947 | 49.29639
59.627 | 267.701 | -3.218978 | 50.91306
59.63033 | 267.7173 | -3.219059 | 49.85042
59.63367 | 267.7336 | -3.219152 | 49.92246
59.637 | 267.7504 | -3.2191 | 51.39544
59.64033 | 267.7668 | -3.2189 | 49.13919
59.64366 | 267.7837 | -3.21887 | 50.87987
59.647 | 267.8008 | -3.21885 | 50.00976
59.65034 | 267.8168 | -3.218854 | 49.89056
59.65367 | 267.8338 | -3.218834 | 51.49076
59.657 | 267.851 | -3.218773 | 49.04628
59.66033 | 267.8672 | -3.218739 | 50.33564
59.66367 | 267.8843 | -3.218733 | 50.10672
59.667 | 267.9006 | -3.218758 | 49.88322
59.67034 | 267.9174 | -3.218743 | 51.01046
59.67366 | 267.9334 | -3.218796 | 49.20094
59.677 | 267.9506 | -3.218854 | 50.12191
59.68033 | 267.9668 | -3.218886 | 50.77962
59.68367 | 267.9835 | -3.218858 | 49.9335
59.687 | 267.9999 | -3.218789 | 51.05489
59.69033 | 268.0176 | -3.218694 | 49.41987
59.69366 | 268.0341 | -3.218606 | 49.92907
59.697 | 268.0512 | -3.218564 | 51.39286
59.70033 | 268.0672 | -3.218541 | 49.2001
59.70367 | 268.084 | -3.218472 | 50.94297
59.707 | 268.101 | -3.218508 | 50.03804
59.71033 | 268.1176 | -3.21856 | 49.92922
59.71367 | 268.1338 | -3.218565 | 51.6157
59.717 | 268.1502 | -3.218545 | 49.15347
59.72033 | 268.1678 | -3.218494 | 50.83801
59.72368 | 268.184 | -3.218495 | 49.97561
59.727 | 268.2013 | -3.218561 | 49.87371
59.73033 | 268.2171 | -3.21861 | 51.20274
59.73367 | 268.234 | -3.218606 | 49.15228
59.737 | 268.2506 | -3.218576 | 50.29179
59.74033 | 268.2678 | -3.218551 | 50.35578
59.74366 | 268.2852 | -3.21854 | 49.85874
59.747 | 268.3005 | -3.218545 | 51.0061
59.75033 | 268.3176 | -3.218526 | 49.68608
59.75367 | 268.3342 | -3.218502 | 50.21958
59.757 | 268.3513 | -3.21851 | 50.98278
59.76033 | 268.3674 | -3.218529 | 49.29347
59.76367 | 268.384 | -3.21854 | 50.94214
59.767 | 268.4021 | -3.218462 | 49.56182
59.77033 | 268.4176 | -3.21844 | 49.89778
59.77368 | 268.435 | -3.218486 | 51.58434
59.777 | 268.4508 | -3.218504 | 49.32572
59.78032 | 268.4671 | -3.218504 | 50.92716
59.78367 | 268.4846 | -3.218492 | 50.07159
59.787 | 268.501 | -3.218492 | 49.9056
59.79033 | 268.5176 | -3.218482 | 51.45622
59.79366 | 268.5347 | -3.218418 | 49.07518
59.797 | 268.5512 | -3.218441 | 50.31147
59.80033 | 268.5686 | -3.218516 | 50.10264
59.80366 | 268.5842 | -3.21862 | 49.84228
59.807 | 268.6004 | -3.218676 | 51.07564
59.81033 | 268.6172 | -3.218632 | 49.24537
59.81367 | 268.6348 | -3.218589 | 50.15676
59.817 | 268.6511 | -3.218544 | 50.82467
59.82033 | 268.667 | -3.218516 | 49.94428
59.82366 | 268.6844 | -3.218418 | 51.07116
59.827 | 268.701 | -3.218316 | 49.43274
59.83033 | 268.718 | -3.218292 | 49.983
59.83367 | 268.734 | -3.218358 | 51.1699
59.837 | 268.7512 | -3.218441 | 49.24496
59.84033 | 268.7679 | -3.218424 | 50.94879
59.84366 | 268.7844 | -3.218387 | 50.06652
59.847 | 268.8014 | -3.21831 | 49.92009
59.85034 | 268.818 | -3.218291 | 51.58041
59.85366 | 268.8352 | -3.218307 | 49.10402
59.857 | 268.8522 | -3.218314 | 50.70084
59.86033 | 268.8685 | -3.218315 | 50.13007
59.86367 | 268.8844 | -3.218355 | 49.9039
59.867 | 268.9014 | -3.218365 | 51.38813
59.87033 | 268.9177 | -3.21835 | 49.08716
59.87366 | 268.9354 | -3.218289 | 50.21938
59.877 | 268.9519 | -3.218219 | 50.31776
59.88033 | 268.9684 | -3.218152 | 49.89571
59.88367 | 268.9852 | -3.218113 | 50.95106
59.887 | 269.0015 | -3.218084 | 49.68398
59.89033 | 269.0183 | -3.218108 | 50.20358
59.89366 | 269.035 | -3.21816 | 50.91542
59.897 | 269.052 | -3.218172 | 49.80265
59.90034 | 269.0678 | -3.218195 | 51.06286
59.90367 | 269.085 | -3.218211 | 49.68392
59.907 | 269.1016 | -3.218209 | 49.9509
59.91033 | 269.1182 | -3.218219 | 51.61068
59.91367 | 269.135 | -3.21821 | 49.18115
59.917 | 269.1515 | -3.21821 | 50.8996
59.92034 | 269.168 | -3.218253 | 50.0334
59.92366 | 269.1846 | -3.218244 | 49.91881
59.927 | 269.2012 | -3.218236 | 51.64066
59.93033 | 269.218 | -3.218218 | 49.03934
59.93367 | 269.2354 | -3.218226 | 50.60424
59.937 | 269.2517 | -3.218193 | 50.16101
59.94033 | 269.2674 | -3.218159 | 49.87196
59.94366 | 269.2846 | -3.218154 | 51.168
59.947 | 269.3017 | -3.218149 | 49.07054
59.95033 | 269.3184 | -3.218176 | 50.19134
59.95367 | 269.3348 | -3.218168 | 50.34843
59.957 | 269.3516 | -3.218135 | 49.841
59.96033 | 269.3682 | -3.218118 | 50.97893
59.96367 | 269.3853 | -3.218083 | 49.4628
59.967 | 269.4011 | -3.218049 | 49.98239
59.97033 | 269.4179 | -3.218026 | 51.01059
59.97368 | 269.4354 | -3.218045 | 49.33728
59.977 | 269.4511 | -3.218052 | 50.99498
59.98033 | 269.468 | -3.217998 | 50.0007
59.98367 | 269.4848 | -3.217938 | 49.94312
59.987 | 269.5022 | -3.21788 | 51.6098
59.99033 | 269.518 | -3.21781 | 49.14866
59.99366 | 269.5352 | -3.217829 | 50.80304
59.997 | 269.552 | -3.217844 | 50.12833
60.00033 | 269.5674 | -3.217795 | 49.90324
60.00367 | 269.585 | -3.217759 | 51.10482
60.007 | 269.6022 | -3.217754 | 49.11804
60.01033 | 269.6186 | -3.217716 | 50.21138
60.01367 | 269.6344 | -3.21773 | 50.22386
60.017 | 269.6524 | -3.217713 | 49.85657
60.02033 | 269.6683 | -3.217652 | 50.98684
60.02368 | 269.6845 | -3.217618 | 49.66844
60.027 | 269.702 | -3.217695 | 50.22317
60.03032 | 269.7182 | -3.217755 | 50.89984
60.03367 | 269.7344 | -3.217765 | 49.36861
60.037 | 269.7513 | -3.217738 | 50.884
60.04033 | 269.7677 | -3.217663 | 49.6523
60.04366 | 269.7851 | -3.21764 | 49.96642
60.047 | 269.801 | -3.217632 | 51.5465
60.05033 | 269.8179 | -3.217625 | 49.22761
60.05366 | 269.8352 | -3.217621 | 50.89213
60.057 | 269.8512 | -3.217595 | 50.06688
60.06033 | 269.8686 | -3.217576 | 49.88022
60.06367 | 269.8854 | -3.217575 | 51.51506
60.067 | 269.901 | -3.217595 | 49.181
60.07033 | 269.9182 | -3.217596 | 50.69336
60.07366 | 269.9347 | -3.217593 | 50.13152
60.077 | 269.9514 | -3.217537 | 49.8966
60.08033 | 269.9682 | -3.217493 | 51.0155
60.08367 | 269.9844 | -3.2175 | 49.19743
60.087 | 270.0016 | -3.217489 | 50.16046
60.09033 | 270.0177 | -3.217512 | 50.72809
60.09366 | 270.035 | -3.217526 | 49.43263
60.097 | 270.051 | -3.2175 | 51.02858
60.10034 | 270.0686 | -3.217435 | 49.43282
60.10366 | 270.0852 | -3.217401 | 49.95926
60.107 | 270.1022 | -3.217381 | 51.13744
60.11033 | 270.1181 | -3.2174 | 49.33784
60.11367 | 270.1346 | -3.217413 | 50.94781
60.117 | 270.1516 | -3.217388 | 49.9385
60.12033 | 270.168 | -3.217378 | 49.93588
60.12366 | 270.1852 | -3.217368 | 51.51739
60.127 | 270.2012 | -3.217332 | 49.19836
60.13033 | 270.2182 | -3.217256 | 50.73398
60.13367 | 270.2353 | -3.217216 | 50.03799
60.137 | 270.2522 | -3.217274 | 49.89695
60.14033 | 270.2678 | -3.217371 | 51.35925
60.14366 | 270.2848 | -3.217445 | 49.10492
60.147 | 270.3018 | -3.217344 | 50.24758
60.15034 | 270.3186 | -3.217287 | 50.32217
60.15367 | 270.3355 | -3.217288 | 49.8417
60.157 | 270.3514 | -3.217334 | 51.04341
60.16033 | 270.368 | -3.217404 | 49.30658
60.16367 | 270.3848 | -3.217418 | 49.975
60.167 | 270.4016 | -3.217328 | 50.94852
60.17034 | 270.4181 | -3.217298 | 49.4164
60.17366 | 270.435 | -3.217288 | 50.97214
60.177 | 270.4515 | -3.217258 | 49.5754
60.18033 | 270.468 | -3.217232 | 49.95139
60.18367 | 270.4854 | -3.217194 | 51.54844
60.187 | 270.5015 | -3.217192 | 49.16654
60.19033 | 270.5186 | -3.217182 | 50.87679
60.19366 | 270.5348 | -3.217172 | 49.94131
60.197 | 270.5523 | -3.217182 | 49.94378
60.20033 | 270.5684 | -3.217201 | 51.54876
60.20367 | 270.5852 | -3.217224 | 49.04166
60.207 | 270.6015 | -3.217179 | 50.32643
60.21033 | 270.6184 | -3.217072 | 50.13117
60.21367 | 270.635 | -3.216975 | 49.87262
60.217 | 270.6527 | -3.216944 | 51.13788
60.22033 | 270.6686 | -3.216939 | 49.21204
60.22368 | 270.6852 | -3.216972 | 50.13246
60.227 | 270.7022 | -3.217005 | 50.7105
60.23033 | 270.7188 | -3.217035 | 49.44649
60.23367 | 270.7349 | -3.21705 | 51.0191
60.237 | 270.751 | -3.217059 | 49.78644
60.24033 | 270.7688 | -3.217014 | 50.15071
60.24366 | 270.7856 | -3.216972 | 51.13732
60.247 | 270.8015 | -3.217003 | 49.29081
60.25033 | 270.8184 | -3.217035 | 50.95598
60.25367 | 270.8346 | -3.217104 | 50.03324
60.257 | 270.8517 | -3.217125 | 49.9749
60.26033 | 270.8677 | -3.217102 | 51.51594
60.26367 | 270.8846 | -3.21711 | 49.18186
60.267 | 270.9018 | -3.21712 | 50.70919
60.27033 | 270.9183 | -3.21713 | 50.16119
60.27368 | 270.9347 | -3.217129 | 49.8721
60.277 | 270.9517 | -3.217146 | 51.51453
60.28032 | 270.9684 | -3.217154 | 49.0554
60.28367 | 270.985 | -3.217113 | 50.25863
60.287 | 271.0016 | -3.217098 | 50.28644
60.29033 | 271.019 | -3.217016 | 49.87944
60.29366 | 271.035 | -3.216956 | 50.94218
60.297 | 271.0518 | -3.21689 | 49.68325
60.30033 | 271.0686 | -3.216854 | 50.21122
60.30366 | 271.0859 | -3.216776 | 50.80364
60.307 | 271.1012 | -3.216744 | 49.44631
60.31033 | 271.12 | -3.216754 | 50.90744
60.31367 | 271.1352 | -3.216748 | 49.87337
60.317 | 271.1518 | -3.216812 | 49.9664
60.32033 | 271.1689 | -3.216858 | 51.41958
60.32366 | 271.1848 | -3.216796 | 49.24381
60.327 | 271.2016 | -3.216754 | 50.85224
60.33033 | 271.2185 | -3.21673 | 50.03463
60.33367 | 271.2351 | -3.216742 | 49.93538
60.337 | 271.2518 | -3.216698 | 51.4518
60.34033 | 271.2684 | -3.216709 | 49.08757
60.34366 | 271.2856 | -3.21669 | 50.31446
60.347 | 271.3017 | -3.216685 | 50.16222
60.35034 | 271.319 | -3.216686 | 49.87258
60.35366 | 271.335 | -3.216644 | 51.0584
60.357 | 271.3514 | -3.21659 | 49.24322
60.36033 | 271.3682 | -3.216583 | 50.15608
60.36367 | 271.3856 | -3.216552 | 50.79004
60.367 | 271.4015 | -3.216502 | 49.4158
60.37033 | 271.4185 | -3.216448 | 50.97102
60.37366 | 271.4356 | -3.21637 | 49.49387
60.377 | 271.4522 | -3.21636 | 49.9425
60.38033 | 271.4686 | -3.216392 | 51.1515
60.38367 | 271.4856 | -3.216424 | 49.3051
60.387 | 271.502 | -3.216431 | 50.93172
60.39033 | 271.5182 | -3.216465 | 50.03417
60.39366 | 271.5353 | -3.216506 | 49.9352
60.397 | 271.5515 | -3.216496 | 51.54674
60.40034 | 271.569 | -3.216504 | 49.16519
60.40367 | 271.585 | -3.21647 | 50.73274
60.407 | 271.6011 | -3.216393 | 50.13042
60.41033 | 271.6183 | -3.216306 | 49.91977
60.41367 | 271.6358 | -3.216207 | 51.08186
60.417 | 271.652 | -3.216177 | 49.2124
60.42034 | 271.6687 | -3.216114 | 50.19592
60.42366 | 271.6848 | -3.216088 | 50.66444
60.427 | 271.7024 | -3.216113 | 50.01474
60.43033 | 271.7188 | -3.216082 | 51.06686
60.43367 | 271.735 | -3.216043 | 49.41594
60.437 | 271.7519 | -3.216 | 49.95862
60.44033 | 271.7691 | -3.216011 | 51.04103
60.44366 | 271.786 | -3.215994 | 49.33646
60.447 | 271.802 | -3.21597 | 50.96276
60.45033 | 271.819 | -3.215937 | 49.96783
60.45367 | 271.836 | -3.2159 | 49.97456
60.457 | 271.8521 | -3.215894 | 51.54743
60.46033 | 271.8688 | -3.21593 | 49.08786
60.46367 | 271.8857 | -3.215918 | 50.8201
60.467 | 271.9018 | -3.215882 | 50.09786
60.47033 | 271.919 | -3.215894 | 49.93564
60.47368 | 271.9354 | -3.215908 | 51.32583
60.477 | 271.9524 | -3.21597 | 49.07256
60.48033 | 271.9686 | -3.216156 | 50.23153
60.48367 | 271.985 | -3.216164 | 50.25738
60.487 | 272.002 | -3.216128 | 49.8887
60.49033 | 272.0192 | -3.216076 | 50.95631
60.49366 | 272.0356 | -3.216012 | 49.66904
60.497 | 272.0518 | -3.216 | 50.20759
60.50033 | 272.0688 | -3.215948 | 50.99641
60.50367 | 272.0852 | -3.215889 | 49.43209
60.507 | 272.1022 | -3.21583 | 50.9
60.51033 | 272.1194 | -3.215746 | 49.6685
60.51367 | 272.1354 | -3.215676 | 49.95086
60.517 | 272.1526 | -3.215685 | 51.54687
60.52033 | 272.1695 | -3.215616 | 49.18065
60.52368 | 272.1854 | -3.215569 | 50.80287
60.527 | 272.2022 | -3.215588 | 49.96944
60.53032 | 272.219 | -3.21557 | 49.9503
60.53367 | 272.236 | -3.215608 | 51.44946
60.537 | 272.2524 | -3.215702 | 49.11716
60.54033 | 272.2688 | -3.215772 | 50.30623
60.54366 | 272.2852 | -3.215768 | 50.19153
60.547 | 272.3017 | -3.215699 | 49.8798
60.55033 | 272.3193 | -3.215634 | 51.06962
60.55366 | 272.3358 | -3.21558 | 49.67612
60.557 | 272.3528 | -3.215592 | 50.22532
60.56033 | 272.3691 | -3.21563 | 50.78992
60.56367 | 272.3862 | -3.215626 | 49.9442
60.567 | 272.4026 | -3.215633 | 50.97518
60.57033 | 272.4186 | -3.215688 | 49.6206
60.57366 | 272.4356 | -3.215713 | 49.97476
60.577 | 272.4525 | -3.215664 | 51.54782
60.58033 | 272.4683 | -3.215495 | 49.30658
60.58367 | 272.4862 | -3.215444 | 50.85239
60.587 | 272.5032 | -3.215437 | 50.06617
60.59033 | 272.5194 | -3.215465 | 49.93506
60.59366 | 272.5354 | -3.215486 | 51.54634
60.597 | 272.5522 | -3.215416 | 49.05572
60.60034 | 272.5691 | -3.215421 | 50.64463
60.60366 | 272.5864 | -3.215478 | 50.0976
60.607 | 272.6018 | -3.215533 | 49.8717
60.61033 | 272.6191 | -3.215551 | 51.45007
60.61367 | 272.6355 | -3.215443 | 49.22617
60.617 | 272.6522 | -3.215362 | 50.19127
60.62033 | 272.6695 | -3.215392 | 50.34914
60.62366 | 272.6858 | -3.215451 | 49.82503
60.627 | 272.7025 | -3.215448 | 51.0183
60.63033 | 272.719 | -3.215428 | 49.41531
60.63367 | 272.736 | -3.215338 | 49.96639
60.637 | 272.7528 | -3.215306 | 50.94634
60.64033 | 272.7694 | -3.215306 | 49.29036
60.64366 | 272.7859 | -3.215363 | 50.97122
60.647 | 272.8028 | -3.215414 | 50.00106
60.65034 | 272.8189 | -3.215466 | 49.943
60.65367 | 272.8357 | -3.215484 | 51.54709
60.657 | 272.8526 | -3.21544 | 49.15024
60.66033 | 272.8688 | -3.215356 | 50.82016
60.66367 | 272.8858 | -3.21531 | 50.0356
60.667 | 272.9029 | -3.215355 | 49.9198
60.67034 | 272.919 | -3.215376 | 51.14552
60.67366 | 272.9362 | -3.215424 | 49.11879
60.677 | 272.952 | -3.215518 | 50.18787
60.68033 | 272.9683 | -3.215532 | 50.41297
60.68367 | 272.9856 | -3.215546 | 49.87268
60.687 | 273.0024 | -3.215491 | 50.93138
60.69033 | 273.0193 | -3.215417 | 49.3834
60.69366 | 273.0358 | -3.215418 | 50.00569
60.697 | 273.0523 | -3.21539 | 51.02571
60.70033 | 273.0695 | -3.215358 | 49.38375
60.70367 | 273.0867 | -3.215317 | 50.95418
60.707 | 273.1027 | -3.215284 | 49.99754
60.71033 | 273.1197 | -3.21534 | 49.94214
60.71367 | 273.136 | -3.215392 | 51.67168
60.717 | 273.1527 | -3.215409 | 49.10104
60.72033 | 273.1696 | -3.215384 | 50.84235
60.72368 | 273.1863 | -3.215276 | 50.03366
60.727 | 273.203 | -3.215232 | 49.87187
60.73033 | 273.22 | -3.215264 | 51.51402
60.73367 | 273.2358 | -3.215332 | 49.13296
60.737 | 273.2518 | -3.215418 | 50.36549
60.74033 | 273.269 | -3.215428 | 50.22237
60.74366 | 273.2861 | -3.215383 | 49.84055
60.747 | 273.3025 | -3.21534 | 51.04219
60.75033 | 273.3191 | -3.215289 | 49.24226
60.75367 | 273.3364 | -3.215208 | 50.14804
60.757 | 273.3528 | -3.215195 | 50.86732
60.76033 | 273.3691 | -3.215226 | 49.35231
60.76367 | 273.3856 | -3.215203 | 51.00269
60.767 | 273.4024 | -3.215126 | 49.54262
60.77033 | 273.4204 | -3.214935 | 49.93452
60.77368 | 273.4368 | -3.214823 | 51.64014
60.777 | 273.4531 | -3.21484 | 49.30426
60.78032 | 273.4694 | -3.214942 | 50.80292
60.78367 | 273.4861 | -3.215038 | 50.0638
60.787 | 273.5024 | -3.215115 | 49.92665
60.79033 | 273.519 | -3.215083 | 51.48164
60.79366 | 273.5355 | -3.215121 | 49.07036
60.797 | 273.5532 | -3.21517 | 50.30996
60.80033 | 273.5682 | -3.215182 | 50.1594
60.80366 | 273.5861 | -3.215192 | 49.8719
60.807 | 273.6026 | -3.21516 | 51.04218
60.81033 | 273.6194 | -3.215136 | 49.24218
60.81367 | 273.6361 | -3.215102 | 50.16369
60.817 | 273.6529 | -3.215073 | 50.88419
60.82033 | 273.6701 | -3.214962 | 49.88938
60.82366 | 273.6866 | -3.21495 | 51.03503
60.827 | 273.703 | -3.214985 | 49.46412
60.83033 | 273.72 | -3.215024 | 49.95113
60.83367 | 273.7363 | -3.21503 | 51.4522
60.837 | 273.753 | -3.21503 | 49.25952
60.84033 | 273.7698 | -3.215011 | 50.84418
60.84366 | 273.7865 | -3.214961 | 49.90836
60.847 | 273.8034 | -3.214937 | 49.8959
60.85034 | 273.8198 | -3.214905 | 51.5151
60.85366 | 273.8358 | -3.214824 | 49.05663
60.857 | 273.8528 | -3.214745 | 50.53478
60.86033 | 273.8704 | -3.21471 | 50.13036
60.86367 | 273.8864 | -3.214783 | 49.89642
60.867 | 273.9032 | -3.214856 | 51.03074
60.87033 | 273.919 | -3.214976 | 49.16547
60.87366 | 273.9359 | -3.215004 | 50.12847
60.877 | 273.9531 | -3.215039 | 50.75817
60.88033 | 273.9698 | -3.215077 | 49.944
60.88367 | 273.9861 | -3.215092 | 51.03829
60.887 | 274.0023 | -3.21507 | 49.54053
60.89033 | 274.0197 | -3.215061 | 49.96586
60.89366 | 274.0361 | -3.21504 | 51.15102
60.897 | 274.0528 | -3.214978 | 49.2263
60.90034 | 274.0688 | -3.214946 | 50.92227
60.90367 | 274.0856 | -3.214948 | 50.09404
60.907 | 274.103 | -3.214927 | 49.9109
60.91033 | 274.119 | -3.214952 | 51.54491
60.91367 | 274.1366 | -3.214954 | 49.16408
60.917 | 274.1518 | -3.21491 | 50.63594
60.92034 | 274.1692 | -3.214895 | 50.15991
60.92366 | 274.1859 | -3.214863 | 49.9189
60.927 | 274.2024 | -3.214853 | 51.14429
60.93033 | 274.2195 | -3.214844 | 49.13261
60.93367 | 274.2358 | -3.214874 | 50.1441
60.937 | 274.2531 | -3.214889 | 50.31684
60.94033 | 274.2686 | -3.214894 | 49.83259
60.94366 | 274.2854 | -3.214823 | 51.06164
60.947 | 274.3021 | -3.21474 | 49.30476
60.95033 | 274.3204 | -3.214697 | 49.96612
60.95367 | 274.3357 | -3.214704 | 50.99382
60.957 | 274.353 | -3.214743 | 49.30526
60.96033 | 274.3691 | -3.214765 | 50.94665
60.96367 | 274.3859 | -3.214748 | 49.90606
60.967 | 274.4034 | -3.214736 | 49.95063
60.97033 | 274.4193 | -3.214768 | 51.61038
60.97368 | 274.4363 | -3.214799 | 49.1971
60.977 | 274.4524 | -3.214746 | 50.68536
60.98033 | 274.4696 | -3.214673 | 50.13046
60.98367 | 274.487 | -3.214639 | 49.93547
60.987 | 274.5032 | -3.2146 | 51.10584
60.99033 | 274.5195 | -3.214628 | 49.08784
60.99366 | 274.5366 | -3.214687 | 50.18016
60.997 | 274.5524 | -3.214705 | 50.41306
61.00033 | 274.569 | -3.214722 | 49.8335
61.00367 | 274.5865 | -3.214715 | 51.04728
61.007 | 274.6022 | -3.214652 | 49.40068
61.01033 | 274.6199 | -3.214588 | 49.99853
61.01367 | 274.6369 | -3.214505 | 51.10648
61.017 | 274.6526 | -3.214419 | 49.29125
61.02033 | 274.6703 | -3.214378 | 51.02068
61.02368 | 274.6868 | -3.214418 | 49.94041
61.027 | 274.703 | -3.21445 | 49.95176
61.03032 | 274.7191 | -3.214473 | 51.58098
61.03367 | 274.7361 | -3.214488 | 49.16709
61.037 | 274.7529 | -3.21447 | 50.83016
61.04033 | 274.7703 | -3.21444 | 50.0712
61.04366 | 274.7868 | -3.214404 | 49.88944
61.047 | 274.8025 | -3.21437 | 51.3282
61.05033 | 274.8198 | -3.214334 | 49.1366
61.05366 | 274.8366 | -3.214296 | 50.29504
61.057 | 274.8526 | -3.214302 | 50.44701
61.06033 | 274.8695 | -3.214296 | 49.88138
61.06367 | 274.8865 | -3.214256 | 50.92946
61.067 | 274.9031 | -3.21426 | 49.70867
61.07033 | 274.9198 | -3.214253 | 50.17053
61.07366 | 274.9362 | -3.214225 | 50.9649
61.077 | 274.9532 | -3.214192 | 49.32398
61.08033 | 274.97 | -3.214154 | 50.9418
61.08367 | 274.9871 | -3.214119 | 49.94018
61.087 | 275.0032 | -3.214133 | 49.9517
61.09033 | 275.02 | -3.21417 | 51.64398
61.09366 | 275.0362 | -3.214174 | 49.13518
61.097 | 275.0532 | -3.21416 | 50.8128
61.10034 | 275.07 | -3.21416 | 50.0683
61.10366 | 275.0862 | -3.214158 | 49.93611
61.107 | 275.1034 | -3.214134 | 51.45436
61.11033 | 275.1201 | -3.214124 | 49.07356
61.11367 | 275.1362 | -3.214124 | 50.2476
61.117 | 275.1532 | -3.214112 | 50.25878
61.12033 | 275.1699 | -3.214111 | 49.88928
61.12366 | 275.1874 | -3.214112 | 50.9251
61.127 | 275.2036 | -3.21414 | 49.69299
61.13033 | 275.2197 | -3.214208 | 50.22946
61.13367 | 275.2374 | -3.21426 | 50.88588
61.137 | 275.2536 | -3.214298 | 49.37094
61.14033 | 275.2699 | -3.214348 | 51.0454
61.14366 | 275.2866 | -3.214365 | 49.60884
61.147 | 275.3035 | -3.21432 | 49.9759
61.15034 | 275.3197 | -3.21431 | 51.58246
61.15367 | 275.337 | -3.214291 | 49.1839
61.157 | 275.3535 | -3.214297 | 50.79043
61.16033 | 275.37 | -3.214341 | 50.07066
61.16367 | 275.3867 | -3.2143 | 49.90525
61.167 | 275.4033 | -3.214113 | 51.48728
61.17034 | 275.4209 | -3.214026 | 49.15278
61.17366 | 275.4375 | -3.213994 | 50.27585
61.177 | 275.4536 | -3.214016 | 50.26068
61.18033 | 275.4694 | -3.214022 | 49.85082
61.18367 | 275.4865 | -3.21398 | 50.96238
61.187 | 275.5034 | -3.213896 | 49.70178
61.19033 | 275.5203 | -3.213875 | 50.1924
61.19366 | 275.5368 | -3.213943 | 50.92029
61.197 | 275.5539 | -3.214008 | 49.40383
61.20033 | 275.5701 | -3.214064 | 50.98272
61.20367 | 275.5873 | -3.214062 | 49.547
61.207 | 275.6034 | -3.21406 | 49.96096
61.21033 | 275.6209 | -3.214064 | 51.45746
61.21367 | 275.6369 | -3.214108 | 49.12283
61.217 | 275.6536 | -3.214215 | 50.82379
61.22033 | 275.6697 | -3.214282 | 49.97688
61.22368 | 275.6864 | -3.214258 | 49.89748
61.227 | 275.703 | -3.214182 | 51.39197
61.23033 | 275.7208 | -3.21408 | 49.09021
61.23367 | 275.7375 | -3.214034 | 50.25988
61.237 | 275.7532 | -3.214021 | 50.1338
61.24033 | 275.7696 | -3.214064 | 49.8581
61.24366 | 275.7869 | -3.214053 | 51.03676
61.247 | 275.8032 | -3.214036 | 49.67768
61.25033 | 275.8204 | -3.21409 | 50.21769
61.25367 | 275.8368 | -3.214116 | 50.79395
61.257 | 275.8532 | -3.214114 | 49.37162
61.26033 | 275.8696 | -3.214098 | 50.93455
61.26367 | 275.8868 | -3.214002 | 49.6399
61.267 | 275.9039 | -3.213939 | 49.95242
61.27033 | 275.9203 | -3.213965 | 51.42392
61.27368 | 275.9372 | -3.214035 | 49.19961
61.277 | 275.954 | -3.214055 | 50.86244
61.28032 | 275.9703 | -3.214008 | 50.00783
61.28367 | 275.9875 | -3.213885 | 49.921
61.287 | 276.0038 | -3.213778 | 51.51929
61.29033 | 276.022 | -3.213752 | 49.12152
61.29366 | 276.0373 | -3.21379 | 50.30731
61.297 | 276.0538 | -3.213806 | 50.2915
61.30033 | 276.0709 | -3.213837 | 49.88966
61.30366 | 276.0874 | -3.213871 | 50.97422
61.307 | 276.1036 | -3.213932 | 49.68609
61.31033 | 276.12 | -3.213996 | 50.22772
61.31367 | 276.1372 | -3.213982 | 50.92064
61.317 | 276.1536 | -3.213936 | 49.40387
61.32033 | 276.1704 | -3.213946 | 50.93628
61.32366 | 276.1865 | -3.213964 | 49.59509
61.327 | 276.203 | -3.213987 | 49.93782
61.33033 | 276.2207 | -3.213962 | 51.52238
61.33367 | 276.237 | -3.21393 | 49.20186
61.337 | 276.2543 | -3.213906 | 50.86554
61.34033 | 276.2706 | -3.213896 | 50.0435
61.34366 | 276.2874 | -3.213888 | 49.91484
61.347 | 276.3036 | -3.213898 | 51.49208
61.35034 | 276.3204 | -3.213846 | 49.04667
61.35366 | 276.3372 | -3.213848 | 50.35116
61.357 | 276.354 | -3.213854 | 50.10482
61.36033 | 276.371 | -3.213809 | 49.82778
61.36367 | 276.387 | -3.213746 | 51.05462
61.367 | 276.4041 | -3.213685 | 49.6788
61.37033 | 276.4208 | -3.213593 | 50.17034
61.37366 | 276.4376 | -3.213546 | 50.90424
61.377 | 276.4543 | -3.213498 | 49.38796
61.38033 | 276.4706 | -3.213442 | 50.92735
61.38367 | 276.488 | -3.213424 | 49.5
61.387 | 276.5048 | -3.213406 | 49.94465
61.39033 | 276.5211 | -3.213438 | 51.55108
61.39366 | 276.5375 | -3.213578 | 49.2152
61.397 | 276.5541 | -3.213638 | 50.75894
61.40034 | 276.5711 | -3.213684 | 50.07
61.40367 | 276.5876 | -3.213684 | 49.88936
61.407 | 276.6028 | -3.213695 | 51.5186
61.41033 | 276.621 | -3.213695 | 49.10541
61.41367 | 276.6381 | -3.213669 | 50.29538
61.417 | 276.6538 | -3.21362 | 50.19563
61.42034 | 276.6704 | -3.213572 | 49.90511
61.42366 | 276.687 | -3.213524 | 51.04494
61.427 | 276.7046 | -3.213512 | 49.66191
61.43033 | 276.7206 | -3.213528 | 50.23728
61.43367 | 276.7372 | -3.213542 | 50.88639
61.437 | 276.7541 | -3.213547 | 49.3868
61.44033 | 276.7713 | -3.213536 | 50.9898
61.44366 | 276.787 | -3.213507 | 49.46607
61.447 | 276.804 | -3.21348 | 49.98376
61.45033 | 276.8214 | -3.2135 | 51.48715
61.45367 | 276.8378 | -3.213516 | 49.23053
61.457 | 276.8533 | -3.213582 | 50.7828
61.46033 | 276.8704 | -3.213648 | 50.06918
61.46367 | 276.8867 | -3.21367 | 49.92874
61.467 | 276.9041 | -3.213633 | 51.51903
61.47033 | 276.9206 | -3.213539 | 49.0901
61.47368 | 276.9377 | -3.213468 | 50.29148
61.477 | 276.9545 | -3.21345 | 50.19653
61.48033 | 276.9712 | -3.213444 | 49.86617
61.48367 | 276.9885 | -3.213429 | 50.96966
61.487 | 277.0044 | -3.213424 | 49.70922
61.49033 | 277.0212 | -3.213396 | 50.20217
61.49366 | 277.0374 | -3.213415 | 50.98291
61.497 | 277.0544 | -3.213465 | 49.3875
61.50033 | 277.0708 | -3.213492 | 51.00612
61.50367 | 277.0876 | -3.213465 | 49.68656
61.507 | 277.1045 | -3.213421 | 49.95203
61.51033 | 277.1208 | -3.213386 | 51.58179
61.51367 | 277.1372 | -3.213354 | 49.12074
61.517 | 277.1546 | -3.213322 | 50.75828
61.52033 | 277.1708 | -3.213269 | 50.10133
61.52368 | 277.188 | -3.213278 | 49.89734
61.527 | 277.2041 | -3.213316 | 51.5826
61.53032 | 277.2206 | -3.213338 | 49.0432
61.53367 | 277.2383 | -3.213365 | 50.62317
61.537 | 277.254 | -3.213339 | 50.22872
61.54033 | 277.2706 | -3.21334 | 49.88906
61.54366 | 277.2878 | -3.213308 | 50.97296
61.547 | 277.3042 | -3.21323 | 49.32309
61.55033 | 277.32 | -3.213179 | 49.95971
61.55366 | 277.3384 | -3.213098 | 50.77561
61.557 | 277.3538 | -3.2131 | 49.37078
61.56033 | 277.371 | -3.213154 | 50.99722
61.56367 | 277.3872 | -3.213135 | 49.8765
61.567 | 277.4041 | -3.21314 | 49.95992
61.57033 | 277.4214 | -3.213104 | 51.48604
61.57366 | 277.4376 | -3.213104 | 49.21396
61.577 | 277.4548 | -3.213138 | 50.82156
61.58033 | 277.471 | -3.213106 | 50.0053
61.58367 | 277.4875 | -3.213051 | 49.92817
61.587 | 277.5048 | -3.212964 | 51.39046
61.59033 | 277.5206 | -3.212935 | 49.07359
61.59366 | 277.5377 | -3.212951 | 50.25547
61.597 | 277.5554 | -3.212982 | 50.25744
61.60034 | 277.5712 | -3.213032 | 49.89701
61.60366 | 277.5872 | -3.213074 | 50.968
61.607 | 277.6042 | -3.213035 | 49.69237
61.61033 | 277.6211 | -3.212968 | 50.21357
61.61367 | 277.6377 | -3.212876 | 50.96417
61.617 | 277.6544 | -3.212808 | 49.44775
61.62033 | 277.6711 | -3.212786 | 50.98844
61.62366 | 277.6875 | -3.212776 | 49.90686
61.627 | 277.7041 | -3.212813 | 49.94361
61.63033 | 277.7217 | -3.212752 | 51.58035
61.63367 | 277.7376 | -3.212701 | 49.22896
61.637 | 277.7553 | -3.21265 | 50.87736
61.64033 | 277.7711 | -3.212613 | 50.06842
61.64366 | 277.7879 | -3.21261 | 49.9361
61.647 | 277.8041 | -3.21261 | 51.45403
61.65034 | 277.8215 | -3.212568 | 49.05758
61.65367 | 277.8374 | -3.21255 | 50.34629
61.657 | 277.8544 | -3.212564 | 50.28775
61.66033 | 277.8718 | -3.212558 | 49.85742
61.66367 | 277.888 | -3.212494 | 51.03598
61.667 | 277.9052 | -3.212473 | 49.6848
61.67034 | 277.9213 | -3.212512 | 50.22748
61.67366 | 277.938 | -3.21258 | 51.0284
61.677 | 277.9536 | -3.21261 | 49.38598
61.68033 | 277.9712 | -3.212598 | 50.95699
61.68367 | 277.9883 | -3.21253 | 49.93874
61.687 | 278.0056 | -3.212465 | 49.94352
61.69033 | 278.0213 | -3.212469 | 51.51586
61.69366 | 278.0385 | -3.212492 | 49.25964
61.697 | 278.0544 | -3.212471 | 50.76484
61.70033 | 278.0709 | -3.212458 | 50.06626
61.70367 | 278.0883 | -3.212434 | 49.90411
61.707 | 278.1047 | -3.212401 | 51.07366
61.71033 | 278.1215 | -3.212395 | 49.15017
61.71367 | 278.1382 | -3.212375 | 50.23548
61.717 | 278.155 | -3.212352 | 50.28736
61.72033 | 278.1718 | -3.212326 | 49.85668
61.72368 | 278.1877 | -3.212245 | 50.9706
61.727 | 278.2045 | -3.212168 | 49.3052
61.73033 | 278.2214 | -3.21213 | 49.95854
61.73367 | 278.2387 | -3.212128 | 51.04162
61.737 | 278.2549 | -3.212131 | 49.35282
61.74033 | 278.2712 | -3.212166 | 50.94
61.74366 | 278.2878 | -3.212117 | 49.96976
61.747 | 278.3053 | -3.212076 | 49.95128
61.75033 | 278.3215 | -3.212035 | 51.6753
61.75367 | 278.3386 | -3.21203 | 49.15004
61.757 | 278.3545 | -3.212066 | 50.756
61.76033 | 278.3713 | -3.212019 | 50.00242
61.76367 | 278.3884 | -3.21196 | 49.9035
61.767 | 278.405 | -3.211916 | 51.23226
61.77033 | 278.4216 | -3.211874 | 49.0707
61.77368 | 278.4388 | -3.211838 | 50.19926
61.777 | 278.4549 | -3.211831 | 50.31562
61.78032 | 278.4712 | -3.211818 | 49.8716
61.78367 | 278.4885 | -3.211826 | 50.94625
61.787 | 278.5052 | -3.211783 | 49.70694
61.79033 | 278.5225 | -3.211795 | 50.17798
61.79366 | 278.5385 | -3.21177 | 51.04092
61.797 | 278.5552 | -3.211703 | 49.42998
61.80033 | 278.572 | -3.211628 | 50.96243
61.80366 | 278.5889 | -3.211538 | 49.93622
61.807 | 278.6053 | -3.211494 | 49.92688
61.81033 | 278.6218 | -3.21148 | 51.60925
61.81367 | 278.6392 | -3.211468 | 49.21142
61.817 | 278.6555 | -3.211435 | 50.77142
61.82033 | 278.6724 | -3.211424 | 50.03287
61.82366 | 278.689 | -3.211446 | 49.90266
61.827 | 278.7047 | -3.211446 | 51.15128
61.83033 | 278.7214 | -3.211499 | 49.08506
61.83367 | 278.7382 | -3.211551 | 50.17152
61.837 | 278.7547 | -3.211562 | 50.31604
61.84033 | 278.7712 | -3.21153 | 49.83252
61.84366 | 278.7883 | -3.211447 | 50.9822
61.847 | 278.8056 | -3.211363 | 49.36713
61.85034 | 278.822 | -3.21127 | 50.00534
61.85366 | 278.8379 | -3.211201 | 50.9297
61.857 | 278.8552 | -3.211158 | 51.08882
61.86033 | 278.872 | -3.211125 | 49.32068
61.86367 | 278.889 | -3.211115 | 50.93854
61.867 | 278.9052 | -3.211113 | 49.90398
61.87033 | 278.922 | -3.211142 | 49.93469
61.87366 | 278.9386 | -3.21115 | 51.54556
61.877 | 278.9547 | -3.211134 | 49.14884
61.88033 | 278.9718 | -3.21113 | 50.7553
61.88367 | 278.9886 | -3.211136 | 50.00184
61.887 | 279.0052 | -3.211067 | 49.90338
61.89033 | 279.0222 | -3.210965 | 51.16816
61.89366 | 279.0385 | -3.210881 | 49.13294
61.897 | 279.0555 | -3.210795 | 50.19138
61.90034 | 279.072 | -3.210781 | 50.38046
61.90367 | 279.0893 | -3.210802 | 49.86389
61.907 | 279.1054 | -3.210814 | 51.07736
61.91033 | 279.1219 | -3.210786 | 49.42974
61.91367 | 279.138 | -3.210764 | 49.95796
61.917 | 279.1557 | -3.21072 | 51.11951
61.92034 | 279.1721 | -3.210644 | 49.32048
61.92366 | 279.1887 | -3.210582 | 50.97094
61.927 | 279.2054 | -3.210516 | 49.8747
61.93033 | 279.2226 | -3.210449 | 49.92713
61.93367 | 279.2387 | -3.210432 | 51.64182
61.937 | 279.2556 | -3.210428 | 49.16513
61.94033 | 279.2722 | -3.210413 | 50.7163
61.94366 | 279.2895 | -3.21034 | 50.12891
61.947 | 279.3051 | -3.210281 | 49.90367
61.95033 | 279.3232 | -3.210275 | 51.13702
61.95367 | 279.3394 | -3.21025 | 49.18008
61.957 | 279.3556 | -3.210198 | 50.16373
61.96033 | 279.3726 | -3.21014 | 50.71008
61.96367 | 279.3891 | -3.210129 | 49.97117
61.967 | 279.4065 | -3.210174 | 51.07964
61.97033 | 279.4219 | -3.210208 | 49.44517
61.97368 | 279.4386 | -3.210216 | 49.95769
61.977 | 279.4556 | -3.210177 | 51.1026
61.98033 | 279.4722 | -3.210094 | 49.25707
61.98367 | 279.4891 | -3.21002 | 50.9375
61.987 | 279.5056 | -3.209968 | 49.93548
61.99033 | 279.5217 | -3.209982 | 49.92638
61.99366 | 279.5391 | -3.210022 | 51.54425
61.997 | 279.5548 | -3.209983 | 49.1948
62.00033 | 279.572 | -3.209919 | 50.58804
62.00367 | 279.5889 | -3.209858 | 50.15928
62.007 | 279.6054 | -3.209805 | 49.88718
62.01033 | 279.6222 | -3.209749 | 51.0484
62.01367 | 279.6398 | -3.209712 | 49.19446
62.017 | 279.6568 | -3.209655 | 50.15961
62.02033 | 279.6724 | -3.209617 | 50.7725
62.02368 | 279.6891 | -3.20961 | 49.95509
62.027 | 279.7059 | -3.209594 | 51.05444
62.03032 | 279.723 | -3.209566 | 49.44467
62.03367 | 279.739 | -3.209536 | 49.96516
62.037 | 279.756 | -3.209514 | 51.41666
62.04033 | 279.7727 | -3.209518 | 49.27299
62.04366 | 279.789 | -3.209492 | 50.94572
62.047 | 279.8058 | -3.209492 | 50.06372
62.05033 | 279.8225 | -3.209454 | 49.90287
62.05366 | 279.8388 | -3.209368 | 51.54475
62.057 | 279.856 | -3.209302 | 49.11714
62.06033 | 279.8725 | -3.209277 | 50.58034
62.06367 | 279.8889 | -3.209313 | 50.12885
62.067 | 279.9062 | -3.209324 | 49.89534
62.07033 | 279.9224 | -3.209255 | 51.01336
62.07366 | 279.9391 | -3.209212 | 49.24194
62.077 | 279.9555 | -3.20915 | 50.15576
62.08033 | 279.972 | -3.209082 | 50.8044
62.08367 | 279.9892 | -3.209032 | 49.43006
62.087 | 280.006 | -3.208954 | 51.00947
62.09033 | 280.0227 | -3.20896 | 49.46162
62.09366 | 280.0394 | -3.20904 | 49.97344
62.097 | 280.0551 | -3.20912 | 51.5761
62.10034 | 280.0726 | -3.209114 | 49.27265
62.10366 | 280.0886 | -3.209031 | 50.89902
62.107 | 280.1056 | -3.20893 | 50.0642
62.11033 | 280.1223 | -3.208876 | 49.91898
62.11367 | 280.1396 | -3.208819 | 51.54556
62.117 | 280.1555 | -3.208772 | 49.11767
62.12033 | 280.1725 | -3.208722 | 50.29862
62.12366 | 280.1892 | -3.208661 | 50.19187
62.127 | 280.2065 | -3.208604 | 49.85623
62.13033 | 280.2224 | -3.208594 | 51.06552
62.13367 | 280.2386 | -3.208621 | 49.68372
62.137 | 280.2556 | -3.208597 | 50.23498
62.14033 | 280.2729 | -3.20853 | 50.80434
62.14366 | 280.289 | -3.208449 | 49.43047
62.147 | 280.3064 | -3.208363 | 50.97903
62.15034 | 280.3222 | -3.208295 | 49.54209
62.15367 | 280.3396 | -3.208279 | 49.93446
62.157 | 280.3553 | -3.208382 | 51.54433
62.16033 | 280.3726 | -3.208358 | 49.2574
62.16367 | 280.3887 | -3.20831 | 50.89016
62.167 | 280.4058 | -3.208229 | 49.96944
62.17034 | 280.4228 | -3.20813 | 49.90294
62.17366 | 280.4388 | -3.208085 | 51.513
62.177 | 280.4555 | -3.208145 | 49.05456
62.18033 | 280.4732 | -3.208166 | 50.29026
62.18367 | 280.4888 | -3.208164 | 50.28516
62.187 | 280.5065 | -3.208108 | 49.86366
62.19033 | 280.523 | -3.208 | 50.98137
62.19366 | 280.5398 | -3.207906 | 49.2411
62.197 | 280.5564 | -3.207857 | 50.14766
62.20033 | 280.5723 | -3.207869 | 50.99278
62.20367 | 280.5897 | -3.207916 | 49.36653
62.207 | 280.6055 | -3.20794 | 50.99324
62.21033 | 280.6222 | -3.207955 | 49.90204
62.21367 | 280.6396 | -3.207912 | 49.93396
62.217 | 280.6559 | -3.207852 | 51.67089
62.22033 | 280.6728 | -3.207848 | 49.1789
62.22368 | 280.69 | -3.207806 | 50.77054
62.227 | 280.7062 | -3.207775 | 49.9375
62.23033 | 280.723 | -3.207791 | 49.89493
62.23367 | 280.7392 | -3.207795 | 51.44898
62.237 | 280.7559 | -3.207797 | 49.08516
62.24033 | 280.7727 | -3.207822 | 50.25034
62.24366 | 280.7895 | -3.207824 | 50.22092
62.247 | 280.8056 | -3.207842 | 49.8872
62.25033 | 280.8222 | -3.207818 | 50.98584
62.25367 | 280.839 | -3.207757 | 49.31941
62.257 | 280.8553 | -3.20774 | 49.94202
62.26033 | 280.8724 | -3.207704 | 51.02426
62.26367 | 280.8892 | -3.207668 | 49.27273
62.267 | 280.9055 | -3.207681 | 50.88212
62.27033 | 280.9228 | -3.207685 | 49.96607
62.27368 | 280.939 | -3.207668 | 49.9337
62.277 | 280.9561 | -3.207692 | 51.54276
62.28032 | 280.9718 | -3.207666 | 49.11566
62.28367 | 280.9884 | -3.207616 | 50.7693
62.287 | 281.006 | -3.207574 | 50.03243
62.29033 | 281.0232 | -3.207458 | 49.90286
62.29366 | 281.0394 | -3.207262 | 51.13556
62.297 | 281.0565 | -3.207178 | 49.0698
62.30033 | 281.0735 | -3.20712 | 50.15188
62.30366 | 281.0896 | -3.207169 | 50.72628
62.307 | 281.106 | -3.20726 | 50.00662
62.31033 | 281.1232 | -3.207312 | 51.10141
62.31367 | 281.14 | -3.207306 | 49.73874
62.317 | 281.1559 | -3.207281 | 50.15437
62.32033 | 281.1733 | -3.207238 | 51.15217
62.32366 | 281.1897 | -3.207153 | 49.32109
62.327 | 281.2062 | -3.207059 | 50.92314
62.33033 | 281.2234 | -3.206994 | 50.00039
62.33367 | 281.2401 | -3.206958 | 49.927
62.337 | 281.2565 | -3.206995 | 51.6729
62.34033 | 281.2726 | -3.207054 | 49.11724
62.34366 | 281.2894 | -3.20704 | 50.72313
62.347 | 281.3057 | -3.20699 | 50.0657
62.35034 | 281.3225 | -3.206986 | 49.87166
62.35366 | 281.3396 | -3.206993 | 51.16742
62.357 | 281.3559 | -3.207045 | 49.16264
62.36033 | 281.3728 | -3.207013 | 50.13581
62.36367 | 281.3891 | -3.20696 | 50.81989
62.367 | 281.4058 | -3.206934 | 49.95914
62.37033 | 281.4234 | -3.206924 | 51.04562
62.37366 | 281.4395 | -3.206888 | 49.52426
62.377 | 281.4563 | -3.206871 | 49.98946
62.38033 | 281.4734 | -3.206805 | 51.3541
62.38367 | 281.49 | -3.20675 | 49.3356
62.387 | 281.5068 | -3.206717 | 50.93052
62.39033 | 281.5234 | -3.206718 | 50.06344
62.39366 | 281.54 | -3.206722 | 49.93472
62.397 | 281.556 | -3.206711 | 51.54544
62.40034 | 281.5726 | -3.206722 | 49.08621
62.40367 | 281.59 | -3.206722 | 50.62802
62.407 | 281.6062 | -3.206714 | 50.1608
62.41033 | 281.6224 | -3.20675 | 49.88772
62.41367 | 281.6392 | -3.206696 | 51.03374
62.417 | 281.6558 | -3.206672 | 49.16422
62.42034 | 281.6731 | -3.206648 | 50.15152
62.42366 | 281.6898 | -3.206631 | 50.86764
62.427 | 281.706 | -3.206635 | 49.95554
62.43033 | 281.7234 | -3.206624 | 50.99163
62.43367 | 281.7394 | -3.206616 | 49.52485
62.437 | 281.7561 | -3.206583 | 49.93396
62.44033 | 281.7728 | -3.206544 | 51.54325
62.44366 | 281.7904 | -3.206498 | 49.22507
62.447 | 281.8064 | -3.206513 | 50.88932
62.45033 | 281.8233 | -3.206565 | 49.9675
62.45367 | 281.8398 | -3.206552 | 49.9022
62.457 | 281.8564 | -3.206434 | 51.63811
62.46033 | 281.8738 | -3.206338 | 49.1153
62.46367 | 281.8902 | -3.206326 | 50.30567
62.467 | 281.9062 | -3.2064 | 50.21988
62.47033 | 281.923 | -3.206451 | 49.85532
62.47368 | 281.9396 | -3.206337 | 50.96926
62.477 | 281.957 | -3.206215 | 49.25622
62.48033 | 281.974 | -3.20617 | 50.13568
62.48367 | 281.9898 | -3.206232 | 50.99267
62.487 | 282.007 | -3.206302 | 49.335
62.49033 | 282.0228 | -3.206355 | 50.96182
62.49366 | 282.0393 | -3.206372 | 49.90165
62.497 | 282.0564 | -3.206326 | 49.934
62.50033 | 282.0731 | -3.206335 | 51.54358
62.50367 | 282.09 | -3.206288 | 49.20963
62.507 | 282.1067 | -3.206204 | 50.73775
62.51033 | 282.1232 | -3.206168 | 50.12518
62.51367 | 282.1404 | -3.206174 | 49.92566
62.517 | 282.1564 | -3.206258 | 51.47852
62.52033 | 282.1732 | -3.206244 | 49.06835
62.52368 | 282.1897 | -3.206165 | 50.19104
62.527 | 282.207 | -3.206076 | 50.3459
62.53032 | 282.2232 | -3.206039 | 49.82389
62.53367 | 282.2402 | -3.2061 | 50.96888
62.537 | 282.2566 | -3.206185 | 49.69063
62.54033 | 282.2732 | -3.206228 | 50.1895
62.54366 | 282.2898 | -3.206265 | 51.10296
62.547 | 282.3066 | -3.206335 | 49.3346
62.55033 | 282.3229 | -3.206395 | 50.88162
62.55366 | 282.3397 | -3.206428 | 49.99722
62.557 | 282.3562 | -3.20638 | 49.90994
62.56033 | 282.373 | -3.206317 | 51.63784
62.56367 | 282.3899 | -3.206281 | 49.0685
62.567 | 282.4068 | -3.20627 | 50.74536
62.57033 | 282.4232 | -3.206242 | 50.06426
62.57366 | 282.4396 | -3.2062 | 49.8946
62.577 | 282.4572 | -3.206111 | 51.13882
62.58033 | 282.4728 | -3.206067 | 49.19371
62.58367 | 282.4904 | -3.206003 | 50.13587
62.587 | 282.5066 | -3.205956 | 50.6769
62.59033 | 282.5241 | -3.205935 | 49.9866
62.59366 | 282.5402 | -3.205936 | 50.9909
62.597 | 282.5573 | -3.205969 | 49.49156
62.60034 | 282.573 | -3.206016 | 49.94966
62.60366 | 282.5901 | -3.20602 | 51.48008
62.607 | 282.6068 | -3.205982 | 49.3032
62.61033 | 282.6232 | -3.205942 | 50.89722
62.61367 | 282.6404 | -3.205967 | 49.96752
62.617 | 282.657 | -3.205996 | 49.9102
62.62033 | 282.6734 | -3.20601 | 51.60722
62.62366 | 282.6899 | -3.205953 | 49.06976
62.627 | 282.706 | -3.205858 | 50.54013
62.63033 | 282.7236 | -3.205812 | 50.12711
62.63367 | 282.74 | -3.205794 | 49.88706
62.637 | 282.7565 | -3.20577 | 51.09625
62.64033 | 282.7724 | -3.20577 | 49.22551
62.64366 | 282.7904 | -3.205774 | 50.12806
62.647 | 282.8065 | -3.205753 | 50.80306
62.65034 | 282.823 | -3.205676 | 49.8612
62.65367 | 282.8404 | -3.20557 | 51.03944
62.657 | 282.8569 | -3.205468 | 49.55643
62.66033 | 282.8736 | -3.205435 | 49.92663
62.66367 | 282.8902 | -3.205467 | 51.54512
62.667 | 282.9065 | -3.205438 | 49.24201
62.67034 | 282.9238 | -3.205318 | 50.88246
62.67366 | 282.9408 | -3.205196 | 50.12837
62.677 | 282.9578 | -3.20513 | 49.9032
62.68033 | 282.9737 | -3.205102 | 51.54539
62.68367 | 282.9901 | -3.20512 | 49.11731
62.687 | 283.0074 | -3.205112 | 50.28994
62.69033 | 283.0238 | -3.20507 | 50.25282
62.69366 | 283.04 | -3.204999 | 49.87121
62.697 | 283.0575 | -3.20498 | 51.02484
62.70033 | 283.0744 | -3.205011 | 49.25631
62.70367 | 283.0898 | -3.205039 | 49.97305
62.707 | 283.1068 | -3.205063 | 51.00774
62.71033 | 283.1236 | -3.205056 | 49.3341
62.71367 | 283.1406 | -3.205012 | 50.91268
62.717 | 283.1563 | -3.204941 | 49.52383
62.72033 | 283.1738 | -3.204895 | 49.94942
62.72368 | 283.1906 | -3.204859 | 51.57471
62.727 | 283.2075 | -3.204864 | 49.1938
62.73033 | 283.2236 | -3.204846 | 50.80942
62.73367 | 283.2398 | -3.20481 | 50.03108
62.737 | 283.2571 | -3.204729 | 49.87093
62.74033 | 283.2738 | -3.204663 | 51.38435
62.74366 | 283.2904 | -3.20465 | 49.11547
62.747 | 283.3069 | -3.204669 | 50.23444
62.75033 | 283.3234 | -3.204628 | 50.40842
62.75367 | 283.3406 | -3.204596 | 49.85523
62.757 | 283.3572 | -3.20458 | 50.96861
62.76033 | 283.3738 | -3.204623 | 49.36536
62.76367 | 283.3902 | -3.204655 | 49.9572
62.767 | 283.4065 | -3.204664 | 51.10212
62.77033 | 283.4228 | -3.204636 | 49.3189
62.77368 | 283.4396 | -3.204596 | 50.95367
62.777 | 283.4564 | -3.204554 | 49.60394
62.78032 | 283.474 | -3.204536 | 49.92624
62.78367 | 283.4904 | -3.204537 | 51.6075
62.787 | 283.506 | -3.204549 | 49.19459
62.79033 | 283.5228 | -3.20454 | 50.74665
62.79366 | 283.5405 | -3.204483 | 50.0643
62.797 | 283.5568 | -3.204387 | 49.86352
62.80033 | 283.5737 | -3.204296 | 51.10785
62.80366 | 283.5903 | -3.204233 | 49.1788
62.807 | 283.6072 | -3.204194 | 50.11634
62.81033 | 283.6236 | -3.20415 | 50.69332
62.81367 | 283.6405 | -3.204107 | 49.94358
62.817 | 283.6576 | -3.20407 | 51.069
62.82033 | 283.6738 | -3.20403 | 49.50828
62.82366 | 283.6908 | -3.20397 | 49.94976
62.827 | 283.7072 | -3.203909 | 51.5441
62.83033 | 283.7238 | -3.20389 | 49.24128
62.83367 | 283.7408 | -3.203882 | 50.86618
62.837 | 283.7573 | -3.203941 | 49.99998
62.84033 | 283.7737 | -3.203962 | 49.91882
62.84366 | 283.7904 | -3.203904 | 51.51317
62.847 | 283.807 | -3.203823 | 49.14844
62.85034 | 283.8236 | -3.203741 | 50.3143
62.85366 | 283.8405 | -3.203709 | 50.16008
62.857 | 283.8578 | -3.203691 | 49.88759
62.86033 | 283.8738 | -3.203696 | 51.1288
62.86367 | 283.891 | -3.203659 | 49.65225
62.867 | 283.9075 | -3.203659 | 50.2584
62.87033 | 283.9243 | -3.203655 | 50.94641
62.87366 | 283.9403 | -3.203684 | 49.35191
62.877 | 283.9572 | -3.203659 | 50.98619
62.88033 | 283.9735 | -3.203568 | 49.60465
62.88367 | 283.9911 | -3.203466 | 49.9111
62.887 | 284.0073 | -3.203408 | 51.60833
62.89033 | 284.0237 | -3.203394 | 49.14782
62.89366 | 284.0408 | -3.203392 | 50.8179
62.897 | 284.0574 | -3.203362 | 50.06456
62.90034 | 284.074 | -3.203315 | 49.9184
62.90367 | 284.0904 | -3.203305 | 51.48137
62.907 | 284.1072 | -3.203291 | 49.13307
62.91033 | 284.124 | -3.20327 | 50.21536
62.91367 | 284.1405 | -3.203262 | 50.25329
62.917 | 284.157 | -3.203242 | 49.8405
62.92034 | 284.1736 | -3.203204 | 50.9469
62.92366 | 284.1908 | -3.203142 | 49.39906
62.927 | 284.2078 | -3.203075 | 49.98206
62.93033 | 284.2245 | -3.203003 | 51.05692
62.93367 | 284.2412 | -3.20289 | 49.28979
62.937 | 284.2576 | -3.202814 | 50.9065
62.94033 | 284.2745 | -3.202747 | 49.9993
62.94366 | 284.291 | -3.20273 | 49.95786
62.947 | 284.3076 | -3.202768 | 51.54425
62.95033 | 284.3246 | -3.202752 | 49.05424
62.95367 | 284.3405 | -3.202765 | 50.7234
62.957 | 284.3582 | -3.202735 | 50.09627
62.96033 | 284.3742 | -3.202693 | 49.927
62.96367 | 284.3915 | -3.202661 | 51.10914
62.967 | 284.4082 | -3.202634 | 49.0863
62.97033 | 284.424 | -3.202555 | 50.11679
62.97368 | 284.4412 | -3.202503 | 50.75869
62.977 | 284.458 | -3.202451 | 50.00678
62.98033 | 284.4744 | -3.202396 | 50.97488
62.98367 | 284.4907 | -3.202322 | 49.51007
62.987 | 284.5084 | -3.202271 | 49.94276
62.99033 | 284.5247 | -3.202146 | 51.51474
62.99366 | 284.5415 | -3.202066 | 49.25837
62.997 | 284.5586 | -3.20211 | 50.93877
63.00033 | 284.5744 | -3.202147 | 49.97034
63.00367 | 284.591 | -3.20215 | 49.9345
63.007 | 284.6076 | -3.202136 | 51.5761
63.01033 | 284.6251 | -3.20208 | 49.11654
63.01367 | 284.6416 | -3.201953 | 50.3377
63.017 | 284.6576 | -3.20186 | 50.15922
63.02033 | 284.6748 | -3.201828 | 49.87958
63.02368 | 284.692 | -3.201755 | 51.02178
63.027 | 284.7077 | -3.201715 | 49.1325
63.03032 | 284.7248 | -3.201682 | 50.10462
63.03367 | 284.7414 | -3.20163 | 50.83518
63.037 | 284.7579 | -3.201565 | 49.43
63.04033 | 284.7748 | -3.20155 | 50.99455
63.04366 | 284.7913 | -3.201587 | 49.62057
63.047 | 284.8083 | -3.201567 | 49.9347
63.05033 | 284.8246 | -3.201479 | 51.57743
63.05366 | 284.8414 | -3.201429 | 49.1334
63.057 | 284.8585 | -3.201367 | 50.79508
63.06033 | 284.8743 | -3.201343 | 49.9708
63.06367 | 284.8918 | -3.201384 | 49.8876
63.067 | 284.9082 | -3.201369 | 51.4505
63.07033 | 284.9248 | -3.201213 | 49.14834
63.07366 | 284.9414 | -3.20116 | 50.1716
63.077 | 284.959 | -3.201089 | 50.37754
63.08033 | 284.9745 | -3.201037 | 49.8321
63.08367 | 284.9917 | -3.200982 | 51.01321
63.087 | 285.0074 | -3.200974 | 49.33582
63.09033 | 285.0254 | -3.200946 | 49.97408
63.09366 | 285.0419 | -3.200867 | 51.07256
63.097 | 285.0578 | -3.200774 | 49.28961
63.10034 | 285.075 | -3.200697 | 50.92292
63.10366 | 285.0917 | -3.20061 | 49.96946
63.107 | 285.1081 | -3.200558 | 49.9195
63.11033 | 285.1247 | -3.200572 | 51.64248
63.11367 | 285.1414 | -3.200595 | 49.08752
63.117 | 285.1576 | -3.200578 | 50.67683
63.12033 | 285.1748 | -3.200531 | 50.09894
63.12366 | 285.1913 | -3.200447 | 49.90398
63.127 | 285.2082 | -3.200337 | 51.1537
63.13033 | 285.2251 | -3.200295 | 49.1653
63.13367 | 285.2412 | -3.200268 | 50.14438
63.137 | 285.2576 | -3.20026 | 50.7741
63.14033 | 285.2751 | -3.200263 | 49.96356
63.14366 | 285.2916 | -3.200166 | 51.03594
63.147 | 285.3084 | -3.200104 | 49.55659
63.15034 | 285.3247 | -3.200051 | 49.94262
63.15367 | 285.3416 | -3.199972 | 51.48208
63.157 | 285.3588 | -3.199916 | 49.21141
63.16033 | 285.3755 | -3.19978 | 50.78748
63.16367 | 285.3917 | -3.199678 | 49.93884
63.167 | 285.409 | -3.199578 | 49.94261
63.17034 | 285.4254 | -3.199509 | 51.54604
63.17366 | 285.4428 | -3.199472 | 49.07111
63.177 | 285.4588 | -3.199445 | 50.28646
63.18033 | 285.4753 | -3.19941 | 50.22284
63.18367 | 285.492 | -3.199382 | 49.84856
63.187 | 285.5088 | -3.199406 | 50.97519
63.19033 | 285.5251 | -3.1994 | 49.69179
63.19366 | 285.5408 | -3.199374 | 50.21338
63.197 | 285.5585 | -3.199316 | 51.02598
63.20033 | 285.5754 | -3.199259 | 49.33705
63.20367 | 285.5913 | -3.199161 | 50.947
63.207 | 285.6084 | -3.199117 | 49.87206
63.21033 | 285.6254 | -3.199032 | 49.95802
63.21367 | 285.6422 | -3.199006 | 51.67216
63.217 | 285.6594 | -3.199036 | 49.11707
63.22033 | 285.6744 | -3.199096 | 50.75414
63.22368 | 285.6922 | -3.19911 | 50.09535
63.227 | 285.7084 | -3.19908 | 49.91037
63.23033 | 285.7256 | -3.199012 | 51.14736
63.23367 | 285.7418 | -3.198969 | 49.1782
63.237 | 285.7587 | -3.19889 | 50.1478
63.24033 | 285.7754 | -3.198772 | 50.72494
63.24366 | 285.7921 | -3.198695 | 49.96704
63.247 | 285.8087 | -3.198648 | 51.00896
63.25033 | 285.8246 | -3.198623 | 49.52348
63.25367 | 285.8424 | -3.198596 | 49.98926
63.257 | 285.8584 | -3.198526 | 51.51286
63.26033 | 285.8755 | -3.198441 | 49.24174
63.26367 | 285.8926 | -3.19844 | 50.8979
63.267 | 285.909 | -3.198401 | 49.99969
63.27033 | 285.9251 | -3.198371 | 49.93442
63.27368 | 285.942 | -3.198309 | 51.57696
63.277 | 285.959 | -3.198149 | 49.08618
63.28032 | 285.9755 | -3.198065 | 50.51719
63.28367 | 285.9932 | -3.198072 | 50.25429
63.287 | 286.0082 | -3.198064 | 49.84055
63.29033 | 286.0254 | -3.198068 | 51.01016
63.29366 | 286.0419 | -3.198044 | 49.3051
63.297 | 286.0591 | -3.197984 | 50.01362
63.30033 | 286.076 | -3.197949 | 50.94657
63.30366 | 286.0925 | -3.197989 | 49.41494
63.307 | 286.1094 | -3.197953 | 50.95518
63.31033 | 286.1253 | -3.19791 | 49.90424
63.31367 | 286.1424 | -3.197861 | 49.92712
63.317 | 286.1592 | -3.197802 | 51.70558
63.32033 | 286.176 | -3.19771 | 49.1185
63.32366 | 286.1928 | -3.197686 | 50.70903
63.327 | 286.2096 | -3.197707 | 50.0357
63.33033 | 286.2251 | -3.19772 | 49.92768
63.33367 | 286.242 | -3.197739 | 51.14162
63.337 | 286.259 | -3.197678 | 49.08784
63.34033 | 286.2754 | -3.197606 | 50.18015
63.34366 | 286.2921 | -3.197546 | 50.68092
63.347 | 286.3082 | -3.197465 | 50.01082
63.35034 | 286.3262 | -3.19737 | 51.01343
63.35366 | 286.3424 | -3.197344 | 49.47853
63.357 | 286.3591 | -3.197332 | 49.97432
63.36033 | 286.375 | -3.19735 | 51.15216
63.36367 | 286.3923 | -3.197311 | 49.33696
63.367 | 286.4087 | -3.197259 | 50.89928
63.37033 | 286.4263 | -3.197113 | 50.09615
63.37366 | 286.4428 | -3.196836 | 49.93552
63.377 | 286.46 | -3.196737 | 51.54772
63.38033 | 286.4758 | -3.196726 | 49.13472
63.38367 | 286.4924 | -3.196704 | 50.3266
63.387 | 286.5088 | -3.196692 | 50.16211
63.39033 | 286.5259 | -3.196601 | 49.88072
63.39366 | 286.5429 | -3.196408 | 51.02317
63.397 | 286.5597 | -3.196381 | 49.25967
63.40034 | 286.5764 | -3.196386 | 50.16818
63.40367 | 286.592 | -3.19636 | 50.90089
63.407 | 286.609 | -3.19634 | 49.82232
63.41033 | 286.6264 | -3.19629 | 51.0761
63.41367 | 286.642 | -3.19625 | 49.59
63.417 | 286.6589 | -3.196138 | 49.93506
63.42034 | 286.6758 | -3.195906 | 51.6109
63.42366 | 286.6935 | -3.195744 | 49.18196
63.427 | 286.71 | -3.195686 | 50.7729
63.43033 | 286.7264 | -3.19578 | 50.03603
63.43367 | 286.7428 | -3.19585 | 49.90416
63.437 | 286.7594 | -3.195817 | 51.48402
63.44033 | 286.776 | -3.195725 | 49.10277
63.44366 | 286.793 | -3.19565 | 50.19963
63.447 | 286.8091 | -3.195602 | 50.38037
63.45033 | 286.8264 | -3.195546 | 49.84886
63.45367 | 286.843 | -3.19552 | 51.00632
63.457 | 286.8591 | -3.195506 | 49.38314
63.46033 | 286.8765 | -3.195484 | 49.9662
63.46367 | 286.8931 | -3.195381 | 51.08834
63.467 | 286.91 | -3.195258 | 49.27387
63.47033 | 286.9266 | -3.195117 | 50.91479
63.47368 | 286.9429 | -3.19506 | 50.06459
63.477 | 286.9596 | -3.195084 | 49.93492
63.48033 | 286.976 | -3.19508 | 51.5778
63.48367 | 286.9922 | -3.19505 | 49.11796
63.487 | 287.0096 | -3.195014 | 50.581
63.49033 | 287.0261 | -3.194928 | 50.19217
63.49366 | 287.0427 | -3.194892 | 49.90361
63.497 | 287.0588 | -3.194853 | 51.04174
63.50033 | 287.0765 | -3.194804 | 49.24256
63.50367 | 287.0926 | -3.194693 | 50.13997
63.507 | 287.1089 | -3.194605 | 50.81924
63.51033 | 287.127 | -3.194596 | 49.42968
63.51367 | 287.1431 | -3.194608 | 50.96217
63.517 | 287.159 | -3.19459 | 49.61918
63.52033 | 287.176 | -3.194498 | 49.95828
63.52368 | 287.1925 | -3.19438 | 51.57761
63.527 | 287.2095 | -3.194244 | 49.24274
63.53032 | 287.2268 | -3.19413 | 50.7876
63.53367 | 287.2441 | -3.194025 | 50.00271
63.537 | 287.26 | -3.193962 | 49.93486
63.54033 | 287.2768 | -3.194023 | 51.41894
63.54366 | 287.2932 | -3.19404 | 49.11752
63.547 | 287.309 | -3.19402 | 50.21124
63.55033 | 287.327 | -3.193954 | 50.41188
63.55366 | 287.3438 | -3.193784 | 49.87192
63.557 | 287.3596 | -3.193728 | 50.94665
63.56033 | 287.3766 | -3.193752 | 49.38312
63.56367 | 287.3928 | -3.193712 | 49.95824
63.567 | 287.4104 | -3.193628 | 51.10399
63.57033 | 287.426 | -3.19358 | 49.24263
63.57366 | 287.4434 | -3.193583 | 50.88333
63.577 | 287.4595 | -3.193613 | 49.9068
63.58033 | 287.4769 | -3.193606 | 49.93488
63.58367 | 287.4935 | -3.1936 | 51.57779
63.587 | 287.51 | -3.193501 | 49.1023
63.59033 | 287.5258 | -3.193457 | 50.65236
63.59366 | 287.5428 | -3.19348 | 50.19217
63.597 | 287.5594 | -3.193406 | 49.87206
63.60034 | 287.577 | -3.19332 | 51.07361
63.60366 | 287.5934 | -3.193264 | 49.24274
63.607 | 287.6102 | -3.193171 | 50.1482
63.61033 | 287.6261 | -3.193125 | 50.86908
63.61367 | 287.6436 | -3.193106 | 49.44708
63.617 | 287.66 | -3.193044 | 50.94
63.62033 | 287.6766 | -3.192988 | 49.55813
63.62366 | 287.6934 | -3.192947 | 49.9505
63.627 | 287.7104 | -3.192891 | 51.57766
63.63033 | 287.7264 | -3.192816 | 49.22704
63.63367 | 287.7435 | -3.192746 | 50.8749
63.637 | 287.7602 | -3.192667 | 50.03256
63.64033 | 287.7766 | -3.192615 | 49.90293
63.64366 | 287.793 | -3.192565 | 51.41753
63.647 | 287.8102 | -3.192495 | 49.0855
63.65034 | 287.827 | -3.192438 | 50.18747
63.65367 | 287.8438 | -3.192393 | 50.34724
63.657 | 287.8604 | -3.192352 | 49.81702
63.66033 | 287.8768 | -3.192328 | 50.94238
63.66367 | 287.8937 | -3.192344 | 49.43026
63.667 | 287.9104 | -3.192356 | 49.98981
63.67034 | 287.926 | -3.192368 | 51.13587
63.67366 | 287.9434 | -3.192342 | 49.28946
63.677 | 287.9606 | -3.192289 | 50.97056
63.68033 | 287.9768 | -3.192118 | 50.00134
63.68367 | 287.9938 | -3.191962 | 49.95838
63.687 | 288.0106 | -3.191862 | 51.60859
63.69033 | 288.0272 | -3.19181 | 49.06978
63.69366 | 288.044 | -3.191796 | 50.60336
63.697 | 288.0604 | -3.191783 | 50.09598
63.70033 | 288.0772 | -3.191769 | 49.88707
63.70367 | 288.093 | -3.191792 | 51.06485
63.707 | 288.1103 | -3.191765 | 49.17891
63.71033 | 288.1268 | -3.191782 | 50.132
63.71367 | 288.1437 | -3.191747 | 50.86668
63.717 | 288.1599 | -3.191724 | 49.38271
63.72033 | 288.1765 | -3.191705 | 50.90574
63.72368 | 288.1936 | -3.191666 | 49.55585
63.727 | 288.2108 | -3.19164 | 49.98101
63.73033 | 288.2278 | -3.191641 | 51.6068
63.73367 | 288.2434 | -3.19161 | 49.20941
63.737 | 288.2602 | -3.191535 | 50.8484
63.74033 | 288.2774 | -3.191454 | 49.96665
63.74366 | 288.2946 | -3.191362 | 49.90178
63.747 | 288.3104 | -3.19134 | 51.41436
63.75033 | 288.3266 | -3.191362 | 49.11434
63.75367 | 288.3438 | -3.191382 | 50.21844
63.757 | 288.3602 | -3.191332 | 50.67666
63.76033 | 288.377 | -3.191236 | 50.02556
63.76367 | 288.3932 | -3.191115 | 51.03437
63.767 | 288.4112 | -3.190948 | 49.38076
63.77033 | 288.4271 | -3.190858 | 49.94884
63.77368 | 288.4444 | -3.190841 | 51.10019
63.777 | 288.461 | -3.190881 | 49.31719
63.78032 | 288.4774 | -3.190906 | 50.91976
63.78367 | 288.4934 | -3.190967 | 50.02817
63.787 | 288.5103 | -3.190959 | 49.89391
63.79033 | 288.5268 | -3.19088 | 51.54194
63.79366 | 288.544 | -3.190742 | 49.05253
63.797 | 288.5601 | -3.190625 | 50.57811
63.80033 | 288.5772 | -3.1906 | 50.15762
63.80366 | 288.5938 | -3.190619 | 49.84707
63.807 | 288.6096 | -3.190618 | 51.13076
63.81033 | 288.6272 | -3.190585 | 49.68234
63.81367 | 288.644 | -3.190417 | 50.22674
63.817 | 288.6606 | -3.190233 | 50.91199
63.82033 | 288.6774 | -3.19014 | 49.39642
63.82366 | 288.6938 | -3.190011 | 50.8971
63.827 | 288.7109 | -3.189938 | 49.53935
63.83033 | 288.7274 | -3.189903 | 49.95707
63.83367 | 288.7438 | -3.189875 | 51.6377
63.837 | 288.7602 | -3.189866 | 49.14694
63.84033 | 288.7783 | -3.189769 | 50.72258
63.84366 | 288.7937 | -3.189689 | 50.06356
63.847 | 288.8113 | -3.189678 | 49.93403
63.85033 | 288.827 | -3.189692 | 51.15121
63.85366 | 288.8433 | -3.189682 | 49.08467
63.857 | 288.8608 | -3.189629 | 50.16344
63.86033 | 288.8777 | -3.18956 | 50.6458
63.86367 | 288.894 | -3.189504 | 50.02574
63.867 | 288.9108 | -3.189392 | 51.0509
63.87034 | 288.9276 | -3.189316 | 49.44546
63.87368 | 288.9445 | -3.18925 | 50.0054
63.877 | 288.9604 | -3.189222 | 51.38652
63.88032 | 288.9773 | -3.189252 | 49.32047
63.88366 | 288.9946 | -3.189224 | 50.87458
63.887 | 289.0112 | -3.189121 | 50.03124
63.89033 | 289.0279 | -3.189054 | 49.91833
63.89366 | 289.0449 | -3.188975 | 51.54363
63.897 | 289.0612 | -3.188956 | 49.08493
63.90034 | 289.0782 | -3.189006 | 50.31387
63.90367 | 289.094 | -3.188949 | 50.12676
63.907 | 289.1108 | -3.188844 | 49.85556
63.91033 | 289.1275 | -3.188736 | 51.04937
63.91366 | 289.1448 | -3.188708 | 49.68298
63.917 | 289.1611 | -3.188682 | 50.2269
63.92033 | 289.1769 | -3.188728 | 50.96065
63.92366 | 289.195 | -3.188674 | 49.31854
63.927 | 289.2108 | -3.188572 | 50.96857
63.93033 | 289.2274 | -3.188506 | 49.93231
63.93367 | 289.2444 | -3.188414 | 49.92572
63.937 | 289.2612 | -3.188328 | 51.54236
63.94033 | 289.2778 | -3.188256 | 49.1153
63.94368 | 289.2945 | -3.188159 | 50.68996
63.947 | 289.3108 | -3.18805 | 50.03046
63.95033 | 289.3285 | -3.187942 | 49.8864
63.95366 | 289.3451 | -3.187859 | 51.12724
63.957 | 289.3611 | -3.187866 | 49.19402
63.96033 | 289.378 | -3.187902 | 50.15958
63.96367 | 289.394 | -3.187914 | 50.77294
63.967 | 289.4114 | -3.187831 | 50.00238
63.97033 | 289.4287 | -3.187728 | 51.09394
63.97368 | 289.4446 | -3.187648 | 49.5067
63.977 | 289.4616 | -3.187629 | 49.99644
63.98033 | 289.4785 | -3.187631 | 51.44712
63.98367 | 289.4941 | -3.187567 | 49.19326
63.987 | 289.5114 | -3.187465 | 50.88896
63.99033 | 289.5278 | -3.187402 | 50.06186
63.99366 | 289.5444 | -3.187362 | 49.90217
63.997 | 289.5608 | -3.18736 | 51.54248
64.00034 | 289.5784 | -3.187272 | 49.13096
64.00367 | 289.595 | -3.187192 | 50.2856
64.007 | 289.6111 | -3.187126 | 50.18659
64.01034 | 289.628 | -3.18709 | 49.87814
64.01368 | 289.645 | -3.187066 | 51.0199
64.017 | 289.6614 | -3.186989 | 49.6429
64.02034 | 289.6782 | -3.186904 | 50.21683
64.02368 | 289.6953 | -3.186809 | 50.99074
64.027 | 289.7114 | -3.186816 | 49.7584
64.03033 | 289.7283 | -3.186824 | 51.05796
64.03367 | 289.7438 | -3.186833 | 49.90162
64.037 | 289.7612 | -3.186732 | 49.94109
64.04034 | 289.7776 | -3.186451 | 51.54106
64.04368 | 289.7949 | -3.1863 | 49.09879
64.047 | 289.8116 | -3.186201 | 50.69678
64.05034 | 289.8286 | -3.186073 | 50.02934
64.05368 | 289.8456 | -3.185972 | 49.86262
64.057 | 289.8618 | -3.185879 | 51.12235
64.06033 | 289.8783 | -3.185794 | 49.14578
64.06367 | 289.8956 | -3.185831 | 50.15511
64.067 | 289.9116 | -3.185828 | 50.8024
64.07034 | 289.9278 | -3.185797 | 49.38019
64.07368 | 289.945 | -3.185756 | 50.96713
64.077 | 289.9618 | -3.185684 | 49.50558
64.08033 | 289.9775 | -3.185628 | 49.94062
64.08368 | 289.9946 | -3.185537 | 51.5722
64.087 | 290.0116 | -3.18544 | 49.23889
64.09034 | 290.0282 | -3.185412 | 50.91156
64.09366 | 290.044 | -3.185404 | 49.99716
64.097 | 290.0609 | -3.18539 | 49.9016
64.10034 | 290.0784 | -3.185339 | 51.44535
64.10367 | 290.0942 | -3.185259 | 49.05154
64.107 | 290.111 | -3.185211 | 50.23398
64.11034 | 290.1281 | -3.185186 | 50.31113
64.11368 | 290.1445 | -3.1851 | 49.88567
64.117 | 290.1616 | -3.184987 | 50.99961
64.12034 | 290.1781 | -3.184831 | 49.31656
64.12368 | 290.1944 | -3.184662 | 49.96422
64.127 | 290.2125 | -3.184584 | 51.08455
64.13033 | 290.2285 | -3.184538 | 49.37937
64.13367 | 290.2445 | -3.184473 | 50.96714
64.137 | 290.2616 | -3.184404 | 50.02607
64.14033 | 290.2788 | -3.184269 | 49.94074
64.14368 | 290.2944 | -3.184214 | 51.60422
64.147 | 290.3118 | -3.184208 | 49.14524
64.15034 | 290.3289 | -3.184224 | 50.60961
64.15368 | 290.3452 | -3.184197 | 50.06003
64.157 | 290.3613 | -3.184092 | 49.92463
64.16034 | 290.3782 | -3.184019 | 51.01003
64.16367 | 290.3955 | -3.183929 | 49.25324
64.167 | 290.4116 | -3.183854 | 50.1429
64.17034 | 290.4287 | -3.1838 | 50.89522
64.17368 | 290.4451 | -3.183795 | 49.4104
64.177 | 290.4619 | -3.183804 | 50.98298
64.18033 | 290.4786 | -3.183776 | 49.6475
64.18367 | 290.4946 | -3.183747 | 49.9483
64.187 | 290.512 | -3.18366 | 51.60266
64.19034 | 290.529 | -3.183564 | 49.14366
64.19368 | 290.5454 | -3.183543 | 50.76688
64.19701 | 290.5619 | -3.183552 | 49.96434
64.20033 | 290.5782 | -3.183513 | 49.87709
64.20367 | 290.5953 | -3.183378 | 51.44363
64.207 | 290.6131 | -3.183114 | 49.09748
64.21033 | 290.6285 | -3.183031 | 50.16688
64.21368 | 290.6465 | -3.182965 | 50.46861
64.217 | 290.6619 | -3.182915 | 49.86964
64.22034 | 290.6792 | -3.18286 | 51.00733
64.22368 | 290.6952 | -3.18286 | 49.4733
64.227 | 290.7122 | -3.182944 | 49.97196
64.23034 | 290.7288 | -3.182991 | 51.19537
64.23368 | 290.7452 | -3.182968 | 49.25403
64.237 | 290.7618 | -3.182886 | 50.9034
64.24033 | 290.7794 | -3.182802 | 50.02738
64.24366 | 290.7959 | -3.182755 | 49.90928
64.247 | 290.8113 | -3.182752 | 51.54041
64.25034 | 290.8286 | -3.182788 | 49.09856
64.25367 | 290.845 | -3.182769 | 50.2933
64.257 | 290.8624 | -3.182676 | 50.18506
64.26034 | 290.8784 | -3.1826 | 49.85376
64.26368 | 290.8958 | -3.182523 | 50.99848
64.267 | 290.9123 | -3.182396 | 49.25292
64.27034 | 290.9292 | -3.18231 | 50.13519
64.27368 | 290.9457 | -3.182194 | 50.9585
64.277 | 290.9623 | -3.182067 | 49.83678
64.28033 | 290.979 | -3.182031 | 51.04902
64.28367 | 290.9964 | -3.18199 | 49.58574
64.287 | 291.0117 | -3.181921 | 49.94842
64.29034 | 291.0292 | -3.181862 | 49.96353
64.29368 | 291.0461 | -3.181834 | 51.66741
64.297 | 291.0624 | -3.181827 | 49.11368
64.30034 | 291.0795 | -3.18179 | 50.79972
64.30368 | 291.0956 | -3.181742 | 50.09205
64.307 | 291.112 | -3.181696 | 49.90186
64.31033 | 291.1295 | -3.181677 | 51.11814
64.31367 | 291.1454 | -3.181646 | 49.0835
64.317 | 291.1622 | -3.181568 | 50.15538
64.32034 | 291.1791 | -3.181479 | 50.70838
64.32368 | 291.1949 | -3.181464 | 50.0098
64.327 | 291.212 | -3.181462 | 51.02621
64.33033 | 291.2288 | -3.181403 | 49.39684
64.33368 | 291.2456 | -3.181306 | 49.95714
64.337 | 291.263 | -3.181172 | 51.44791
64.34034 | 291.2784 | -3.181151 | 49.30351
64.34366 | 291.295 | -3.181172 | 50.83398
64.347 | 291.3124 | -3.181143 | 50.03203
64.35034 | 291.3286 | -3.181037 | 49.9024
64.35367 | 291.3454 | -3.18089 | 51.51128
64.357 | 291.3622 | -3.180728 | 49.0689
64.36034 | 291.3788 | -3.180644 | 50.30958
64.36368 | 291.3965 | -3.180572 | 50.2524
64.367 | 291.4124 | -3.18044 | 49.86322
64.37034 | 291.4295 | -3.180382 | 51.02854
64.37368 | 291.4469 | -3.180315 | 49.69034
64.377 | 291.462 | -3.180254 | 50.19728
64.38033 | 291.4786 | -3.18023 | 51.00727
64.38367 | 291.496 | -3.180165 | 49.36546
64.387 | 291.5118 | -3.180122 | 50.99296
64.39033 | 291.529 | -3.180137 | 49.90284
64.39368 | 291.5452 | -3.180132 | 49.93384
64.397 | 291.5619 | -3.180108 | 51.57496
64.40034 | 291.5788 | -3.18004 | 49.14712
64.40368 | 291.5953 | -3.179883 | 50.65896
64.407 | 291.6128 | -3.17978 | 50.09537
64.41034 | 291.6287 | -3.179682 | 49.90279
64.41367 | 291.646 | -3.179586 | 51.1517
64.417 | 291.6624 | -3.179517 | 49.20996
64.42034 | 291.6794 | -3.179405 | 50.14754
64.42368 | 291.696 | -3.179306 | 50.7395
64.427 | 291.7124 | -3.179186 | 49.93954
64.43033 | 291.7288 | -3.179116 | 50.96722
64.43367 | 291.746 | -3.179044 | 49.60217
64.437 | 291.7624 | -3.178983 | 49.9341
64.44034 | 291.7793 | -3.17899 | 51.5442
64.44368 | 291.796 | -3.17898 | 49.17926
64.44701 | 291.8121 | -3.178917 | 50.8024
64.45033 | 291.829 | -3.178813 | 50.06353
64.45367 | 291.8465 | -3.178562 | 49.91813
64.457 | 291.863 | -3.178458 | 51.38364
64.46033 | 291.8804 | -3.178449 | 49.11533
64.46368 | 291.8956 | -3.17849 | 50.23453
64.467 | 291.9129 | -3.17853 | 50.34549
64.47034 | 291.929 | -3.178535 | 49.8705
64.47368 | 291.946 | -3.178498 | 50.97572
64.477 | 291.9631 | -3.178462 | 49.36438
64.48034 | 291.9797 | -3.178371 | 49.96458
64.48368 | 291.9954 | -3.178313 | 51.13275
64.487 | 292.013 | -3.17826 | 49.33352
64.49033 | 292.0291 | -3.17823 | 50.97663
64.49366 | 292.0456 | -3.178169 | 49.99786
64.497 | 292.0622 | -3.17783 | 49.94161
64.50034 | 292.0793 | -3.177496 | 51.54278
64.50367 | 292.0968 | -3.177304 | 49.17807
64.507 | 292.113 | -3.17726 | 50.54732
64.51034 | 292.1298 | -3.177368 | 50.18907
64.51368 | 292.1463 | -3.177459 | 49.87888
64.517 | 292.1624 | -3.177495 | 51.05242
64.52034 | 292.1789 | -3.177515 | 49.2561
64.52368 | 292.196 | -3.17745 | 50.18298
64.527 | 292.2116 | -3.177359 | 50.96204
64.53033 | 292.2292 | -3.17729 | 49.35085
64.53367 | 292.2456 | -3.177276 | 50.95337
64.537 | 292.2628 | -3.177247 | 49.60416
64.54034 | 292.2792 | -3.177244 | 49.93424
64.54368 | 292.2959 | -3.177194 | 51.67164
64.547 | 292.3118 | -3.177096 | 49.17906
64.55034 | 292.3287 | -3.176984 | 50.70691
64.55368 | 292.3463 | -3.176863 | 50.12591
64.557 | 292.3627 | -3.17678 | 49.91025
64.56033 | 292.3797 | -3.176664 | 51.16257
64.56367 | 292.3959 | -3.176625 | 49.09969
64.567 | 292.4138 | -3.176592 | 50.16718
64.57034 | 292.4297 | -3.176594 | 50.70798
64.57368 | 292.446 | -3.17665 | 49.44422
64.577 | 292.4624 | -3.176614 | 51.00094
64.58033 | 292.479 | -3.176505 | 49.44528
64.58368 | 292.4963 | -3.176338 | 50.00467
64.587 | 292.513 | -3.176194 | 51.57578
64.59034 | 292.5297 | -3.176164 | 49.21054
64.59366 | 292.5463 | -3.176252 | 50.8823
64.597 | 292.5627 | -3.176406 | 50.06366
64.60034 | 292.5791 | -3.176425 | 49.95008
64.60367 | 292.595 | -3.176316 | 51.48086
64.607 | 292.6129 | -3.176146 | 49.13235
64.61034 | 292.6293 | -3.17568 | 50.2073
64.61368 | 292.6461 | -3.175544 | 50.3161
64.617 | 292.6633 | -3.175522 | 49.84014
64.62034 | 292.6797 | -3.175586 | 50.97694
64.62368 | 292.6962 | -3.175556 | 49.3501
64.627 | 292.7122 | -3.1755 | 49.9653
64.63033 | 292.7297 | -3.175416 | 51.02296
64.63367 | 292.7461 | -3.175284 | 49.39723
64.637 | 292.7628 | -3.175187 | 50.86645
64.64033 | 292.7803 | -3.175156 | 49.96754
64.64368 | 292.7961 | -3.175134 | 49.91069
64.647 | 292.8125 | -3.175182 | 51.57616
64.65034 | 292.8295 | -3.17521 | 49.1011
64.65368 | 292.846 | -3.175171 | 50.58834
64.657 | 292.8629 | -3.175144 | 50.09734
64.66034 | 292.8789 | -3.175109 | 49.87185
64.66367 | 292.8956 | -3.175045 | 50.9937
64.667 | 292.9133 | -3.174926 | 49.25772
64.67034 | 292.9299 | -3.174807 | 50.15158
64.67368 | 292.946 | -3.174742 | 50.9459
64.677 | 292.9626 | -3.174704 | 49.44489
64.68033 | 292.9788 | -3.174632 | 50.97003
64.68367 | 292.9964 | -3.174508 | 49.61906
64.687 | 293.0132 | -3.174369 | 49.93419
64.69034 | 293.0293 | -3.174297 | 51.5442
64.69368 | 293.0459 | -3.17428 | 49.14786
64.69701 | 293.063 | -3.174262 | 50.73871
64.70033 | 293.0799 | -3.174252 | 50.09539
64.70367 | 293.0964 | -3.174246 | 49.90286
64.707 | 293.1132 | -3.174242 | 51.08788
64.71033 | 293.1296 | -3.174232 | 49.14785
64.71368 | 293.1457 | -3.174187 | 50.13223
64.717 | 293.1628 | -3.174081 | 50.348
64.72034 | 293.1793 | -3.173988 | 49.8005
64.72368 | 293.1969 | -3.173938 | 51.02817
64.727 | 293.2123 | -3.173953 | 49.4128
64.73034 | 293.2291 | -3.173986 | 49.96522
64.73368 | 293.2461 | -3.173893 | 51.10242
64.737 | 293.2627 | -3.173768 | 49.27202
64.74033 | 293.2798 | -3.173694 | 50.88164
64.74366 | 293.2963 | -3.173633 | 49.96779
64.747 | 293.3127 | -3.173576 | 49.91816
64.75034 | 293.3296 | -3.17349 | 51.41601
64.75367 | 293.3466 | -3.173338 | 49.0376
64.757 | 293.3625 | -3.173286 | 50.31738
64.76034 | 293.3794 | -3.173314 | 50.28203
64.76368 | 293.3961 | -3.173384 | 49.83926
64.767 | 293.413 | -3.173359 | 50.96062
64.77034 | 293.4294 | -3.17331 | 49.34937
64.77368 | 293.4459 | -3.17324 | 49.94139
64.777 | 293.463 | -3.173155 | 51.07036
64.78033 | 293.4791 | -3.173102 | 49.36539
64.78367 | 293.496 | -3.173038 | 50.97725
64.787 | 293.513 | -3.172946 | 49.93248
64.79034 | 293.53 | -3.172888 | 49.93296
64.79368 | 293.5464 | -3.172842 | 51.57254
64.797 | 293.5623 | -3.172774 | 49.09852
64.80034 | 293.5792 | -3.172737 | 50.72864
64.80368 | 293.596 | -3.17271 | 50.0601
64.807 | 293.6128 | -3.172685 | 49.90887
64.81033 | 293.6287 | -3.172552 | 51.06586
64.81367 | 293.6461 | -3.172382 | 49.2063
64.817 | 293.6633 | -3.1722 | 50.14676
64.82034 | 293.6797 | -3.172046 | 50.799
64.82368 | 293.697 | -3.172003 | 49.87574
64.827 | 293.7138 | -3.171973 | 51.02772
64.83033 | 293.7295 | -3.171928 | 49.59903
64.83368 | 293.746 | -3.171965 | 49.91612
64.837 | 293.7629 | -3.17193 | 51.66529
64.84034 | 293.7794 | -3.171924 | 49.22144
64.84366 | 293.7959 | -3.171902 | 50.75878
64.847 | 293.8125 | -3.171787 | 50.08926
64.85034 | 293.8293 | -3.17168 | 49.88484
64.85367 | 293.8452 | -3.171627 | 51.14044
64.857 | 293.863 | -3.171532 | 49.06618
64.86034 | 293.8796 | -3.171513 | 50.14304
64.86368 | 293.8963 | -3.171488 | 50.65835
64.867 | 293.9125 | -3.171408 | 49.97398
64.87034 | 293.9288 | -3.171376 | 51.0345
64.87368 | 293.947 | -3.171302 | 49.45728
64.877 | 293.9634 | -3.171164 | 49.9561
64.88033 | 293.9792 | -3.17108 | 51.4762
64.88367 | 293.9968 | -3.171069 | 49.26944
64.887 | 294.0127 | -3.171082 | 50.87808
64.89033 | 294.03 | -3.171096 | 49.99366
64.89368 | 294.0456 | -3.17108 | 49.89264
64.897 | 294.0626 | -3.170992 | 51.44238
64.90034 | 294.0794 | -3.1709 | 49.09628
64.90368 | 294.0962 | -3.170868 | 50.32447
64.907 | 294.1129 | -3.170818 | 50.24628
64.91034 | 294.129 | -3.170794 | 49.89261
64.91367 | 294.147 | -3.170712 | 50.9624
64.917 | 294.162 | -3.1707 | 49.28332
64.92034 | 294.1798 | -3.1708 | 49.96366
64.92368 | 294.196 | -3.17082 | 51.0525
64.927 | 294.2124 | -3.17074 | 49.37862
64.93033 | 294.2299 | -3.170646 | 50.93459
64.93367 | 294.2461 | -3.170519 | 49.89838
64.937 | 294.2629 | -3.170447 | 49.95612
64.94034 | 294.28 | -3.170357 | 51.57154
64.94368 | 294.296 | -3.170289 | 49.19153
64.94701 | 294.3134 | -3.170282 | 50.6167
64.95033 | 294.3302 | -3.170296 | 50.09102
64.95367 | 294.346 | -3.170328 | 49.90085
64.957 | 294.3628 | -3.170287 | 51.11684
64.96033 | 294.3796 | -3.170196 | 49.19
64.96368 | 294.3966 | -3.170143 | 50.11908
64.967 | 294.4127 | -3.170096 | 50.75262
64.97034 | 294.4292 | -3.170037 | 49.39404
64.97368 | 294.4466 | -3.16997 | 50.91134
64.977 | 294.4633 | -3.169873 | 49.55302
64.98034 | 294.4798 | -3.169783 | 49.94046
64.98368 | 294.4966 | -3.169765 | 51.47632
64.987 | 294.513 | -3.169805 | 49.1755
64.99033 | 294.5296 | -3.1698 | 50.7987
64.99366 | 294.5465 | -3.169746 | 50.02664
64.997 | 294.5625 | -3.169698 | 49.87709
65.00034 | 294.5795 | -3.169618 | 51.37942
65.00367 | 294.5961 | -3.169534 | 49.06574
65.007 | 294.6128 | -3.169524 | 50.19826
65.01034 | 294.6295 | -3.169498 | 50.72228
65.01368 | 294.6463 | -3.169461 | 50.02118
65.017 | 294.6631 | -3.169425 | 51.04244
65.02034 | 294.68 | -3.169392 | 49.4265
65.02368 | 294.6965 | -3.169311 | 49.97201
65.027 | 294.7132 | -3.169275 | 51.13142
65.03033 | 294.73 | -3.169191 | 49.25411
65.03367 | 294.7467 | -3.169091 | 50.93506
65.037 | 294.7639 | -3.16899 | 49.96419
65.04034 | 294.7797 | -3.168928 | 49.89312
65.04368 | 294.7965 | -3.168926 | 51.4755
65.047 | 294.8135 | -3.168951 | 49.0974
65.05034 | 294.8305 | -3.168894 | 50.33284
65.05368 | 294.8467 | -3.168825 | 50.18506
65.057 | 294.8638 | -3.168762 | 49.86987
65.06033 | 294.8809 | -3.16874 | 50.99121
65.06367 | 294.897 | -3.168686 | 49.33194
65.067 | 294.9136 | -3.16865 | 50.00347
65.07034 | 294.9302 | -3.168522 | 51.0525
65.07368 | 294.9468 | -3.16836 | 49.28486
65.077 | 294.9636 | -3.168275 | 50.88691
65.08033 | 294.9806 | -3.168318 | 49.99422
65.08368 | 294.9972 | -3.168322 | 49.9324
65.087 | 295.0136 | -3.168309 | 51.60348
65.09034 | 295.0306 | -3.168298 | 49.09842
65.09366 | 295.0463 | -3.168288 | 50.64925
65.097 | 295.0639 | -3.168258 | 50.12372
65.10034 | 295.0798 | -3.168217 | 49.90943
65.10367 | 295.0974 | -3.16816 | 51.09858
65.107 | 295.1136 | -3.168156 | 49.17615
65.11034 | 295.131 | -3.168098 | 50.1549
65.11368 | 295.1469 | -3.168057 | 50.87954
65.117 | 295.1642 | -3.168033 | 49.85663
65.12034 | 295.1804 | -3.167959 | 51.064
65.12368 | 295.1966 | -3.167951 | 49.61815
65.127 | 295.2131 | -3.167994 | 49.96496
65.13033 | 295.2296 | -3.168028 | 51.5104
65.13367 | 295.2461 | -3.16802 | 49.16238
65.137 | 295.2634 | -3.167973 | 50.77768
65.14033 | 295.28 | -3.167853 | 50.06324
65.14368 | 295.2963 | -3.167738 | 49.88647
65.147 | 295.3139 | -3.167682 | 51.12645
65.15034 | 295.3301 | -3.167626 | 49.06824
65.15368 | 295.3466 | -3.167578 | 50.1589
65.157 | 295.3639 | -3.167582 | 50.75474
65.16034 | 295.3802 | -3.16757 | 49.95081
65.16367 | 295.396 | -3.167483 | 51.06335
65.167 | 295.414 | -3.16739 | 49.42798
65.17034 | 295.4308 | -3.16728 | 49.94096
65.17368 | 295.4466 | -3.167226 | 51.50967
65.177 | 295.4636 | -3.167172 | 49.3019
65.18033 | 295.4804 | -3.167091 | 50.83272
65.18367 | 295.4974 | -3.167052 | 50.02808
65.187 | 295.5137 | -3.167015 | 49.90918
65.19034 | 295.5302 | -3.166965 | 51.41241
65.19368 | 295.5478 | -3.166943 | 49.06661
65.19701 | 295.5638 | -3.166878 | 50.19848
65.20033 | 295.5807 | -3.166859 | 50.31074
65.20367 | 295.597 | -3.166795 | 49.84596
65.207 | 295.6136 | -3.166708 | 50.9545
65.21033 | 295.6309 | -3.166614 | 49.37802
65.21368 | 295.6475 | -3.166564 | 49.97934
65.217 | 295.6636 | -3.166524 | 51.06748
65.22034 | 295.6803 | -3.166506 | 49.23766
65.22368 | 295.6974 | -3.166464 | 50.87896
65.227 | 295.7139 | -3.1664 | 49.9636
65.23034 | 295.7305 | -3.166294 | 49.92447
65.23368 | 295.747 | -3.166168 | 51.50712
65.237 | 295.764 | -3.166131 | 49.14381
65.24033 | 295.7814 | -3.166096 | 50.32867
65.24366 | 295.7967 | -3.16608 | 50.21516
65.247 | 295.8144 | -3.166032 | 49.86124
65.25034 | 295.8303 | -3.165985 | 50.97776
65.25367 | 295.8477 | -3.165929 | 49.65756
65.257 | 295.864 | -3.165913 | 50.252
65.26034 | 295.8808 | -3.165887 | 50.98866
65.26368 | 295.8967 | -3.165871 | 49.30007
65.267 | 295.9137 | -3.165842 | 50.91064
65.27034 | 295.9302 | -3.165788 | 49.99213
65.27368 | 295.9473 | -3.165715 | 49.9401
65.277 | 295.9638 | -3.165646 | 51.60243
65.28033 | 295.9806 | -3.165541 | 49.09712
65.28367 | 295.9975 | -3.165448 | 50.69533
65.287 | 296.0138 | -3.165308 | 50.02722
65.29034 | 296.0312 | -3.165172 | 49.92458
65.29368 | 296.0485 | -3.165074 | 51.07346
65.297 | 296.0647 | -3.165074 | 49.12824
65.30034 | 296.0808 | -3.165141 | 50.135
65.30368 | 296.097 | -3.165186 | 50.81563
65.307 | 296.114 | -3.165142 | 49.91106
65.31033 | 296.1306 | -3.164996 | 51.01781
65.31367 | 296.1476 | -3.164892 | 49.52026
65.317 | 296.1646 | -3.164822 | 49.97117
65.32034 | 296.1809 | -3.164774 | 51.6655
65.32368 | 296.1978 | -3.16473 | 49.2375
65.327 | 296.2136 | -3.1647 | 50.7988
65.33033 | 296.2314 | -3.164715 | 50.05931
65.33368 | 296.247 | -3.164727 | 49.93217
65.337 | 296.264 | -3.164727 | 51.44391
65.34034 | 296.2808 | -3.164682 | 49.08194
65.34366 | 296.2974 | -3.164584 | 50.21004
65.347 | 296.3142 | -3.164532 | 50.65863
65.35034 | 296.331 | -3.16446 | 50.02904
65.35367 | 296.3476 | -3.164342 | 51.03828
65.357 | 296.3648 | -3.164225 | 49.48784
65.36034 | 296.3808 | -3.164172 | 49.97925
65.36368 | 296.3978 | -3.164096 | 51.5386
65.367 | 296.4139 | -3.16407 | 49.31547
65.37034 | 296.4312 | -3.163955 | 50.83899
65.37368 | 296.4482 | -3.163837 | 50.02565
65.377 | 296.4654 | -3.163738 | 49.93222
65.38033 | 296.4821 | -3.16367 | 51.50686
65.38367 | 296.4985 | -3.163672 | 49.05022
65.387 | 296.514 | -3.163661 | 50.2334
65.39033 | 296.532 | -3.163678 | 50.24574
65.39368 | 296.5474 | -3.163658 | 49.88458
65.397 | 296.564 | -3.163667 | 51.04559
65.40034 | 296.5816 | -3.163643 | 49.70412
65.40368 | 296.598 | -3.163565 | 50.193
65.407 | 296.6147 | -3.163445 | 51.14612
65.41034 | 296.631 | -3.163379 | 49.36192
65.41367 | 296.6485 | -3.163319 | 50.92613
65.417 | 296.6652 | -3.163281 | 49.96219
65.42034 | 296.6816 | -3.163207 | 49.95545
65.42368 | 296.6976 | -3.16315 | 51.60142
65.427 | 296.7148 | -3.163099 | 49.0964
65.43033 | 296.7314 | -3.163012 | 50.5997
65.43367 | 296.7485 | -3.162952 | 50.0898
65.437 | 296.7654 | -3.162934 | 49.88506
65.44034 | 296.7814 | -3.16293 | 51.03004
65.44368 | 296.7976 | -3.16298 | 49.2841
65.44701 | 296.8145 | -3.162936 | 50.12704
65.45033 | 296.8316 | -3.162866 | 50.94144
65.45367 | 296.8482 | -3.162794 | 49.36243
65.457 | 296.8642 | -3.162694 | 50.94174
65.46033 | 296.8814 | -3.162642 | 49.8966
65.46368 | 296.8984 | -3.162576 | 49.97891
65.467 | 296.9152 | -3.162527 | 51.66472
65.47034 | 296.9315 | -3.162508 | 49.11197
65.47368 | 296.948 | -3.162478 | 50.71888
65.477 | 296.965 | -3.162459 | 50.12134
65.48034 | 296.9816 | -3.162431 | 49.91632
65.48368 | 296.9978 | -3.162357 | 51.04497
65.487 | 297.0148 | -3.1623 | 49.11194
65.49033 | 297.0316 | -3.16226 | 50.16234
65.49366 | 297.0484 | -3.162216 | 50.81544
65.497 | 297.0647 | -3.162168 | 49.94264
65.50034 | 297.0815 | -3.162116 | 51.01824
65.50367 | 297.0988 | -3.162112 | 49.47447
65.507 | 297.1142 | -3.162128 | 49.96411
65.51034 | 297.1317 | -3.162144 | 51.60361
65.51368 | 297.1482 | -3.162078 | 49.1918
65.517 | 297.1648 | -3.162008 | 50.7603
65.52034 | 297.1814 | -3.161972 | 50.05938
65.52368 | 297.1984 | -3.161967 | 49.90137
65.527 | 297.2145 | -3.16193 | 51.21276
65.53033 | 297.232 | -3.161892 | 49.14462
65.53367 | 297.2482 | -3.161837 | 50.19439
65.537 | 297.2652 | -3.161793 | 50.738
65.54034 | 297.2826 | -3.161701 | 50.00926
65.54368 | 297.2982 | -3.161619 | 51.00805
65.547 | 297.3156 | -3.161558 | 49.50381
65.55034 | 297.3322 | -3.161538 | 49.94786
65.55368 | 297.3478 | -3.161524 | 51.47562
65.557 | 297.3648 | -3.161525 | 49.22281
65.56032 | 297.3825 | -3.161511 | 50.88762
65.56366 | 297.3987 | -3.161459 | 50.059
65.567 | 297.4154 | -3.161462 | 49.89326
65.57034 | 297.4316 | -3.161426 | 51.50786
65.57368 | 297.4482 | -3.161361 | 49.03536
65.577 | 297.4654 | -3.161335 | 50.25356
65.58032 | 297.4818 | -3.161293 | 50.31154
65.58368 | 297.498 | -3.161203 | 49.82273
65.587 | 297.5156 | -3.161125 | 51.09491
65.59034 | 297.532 | -3.160997 | 49.33298
65.59366 | 297.549 | -3.160923 | 49.9724
65.597 | 297.565 | -3.160898 | 51.06878
65.60034 | 297.5822 | -3.160894 | 49.30194
65.60366 | 297.5996 | -3.160933 | 50.89574
65.607 | 297.6152 | -3.160918 | 50.1215
65.61034 | 297.6312 | -3.160879 | 49.93263
65.61368 | 297.6486 | -3.16079 | 51.60338
65.617 | 297.665 | -3.16072 | 49.11347
65.62034 | 297.6817 | -3.160696 | 50.32083
65.62368 | 297.698 | -3.160728 | 50.15338
65.627 | 297.715 | -3.160748 | 49.85356
65.63032 | 297.732 | -3.160685 | 50.99819
65.63366 | 297.7485 | -3.160579 | 49.69667
65.637 | 297.7651 | -3.160446 | 50.21467
65.64032 | 297.7825 | -3.160268 | 50.98813
65.64368 | 297.7992 | -3.16012 | 49.2844
65.647 | 297.8164 | -3.160034 | 50.95029
65.65034 | 297.8324 | -3.160014 | 50.02418
65.65368 | 297.8489 | -3.159965 | 49.90877
65.657 | 297.866 | -3.159898 | 51.53932
65.66034 | 297.8824 | -3.159826 | 49.03526
65.66366 | 297.899 | -3.159765 | 50.56896
65.667 | 297.9161 | -3.159728 | 50.09066
65.67034 | 297.9324 | -3.159707 | 49.86984
65.67368 | 297.949 | -3.15969 | 51.0382
65.677 | 297.9654 | -3.159702 | 49.20708
65.68032 | 297.982 | -3.159711 | 50.13122
65.68366 | 297.9983 | -3.159675 | 50.89496
65.687 | 298.015 | -3.159624 | 49.44218
65.69034 | 298.0316 | -3.15954 | 50.93582
65.69368 | 298.0482 | -3.15941 | 49.83614
65.69701 | 298.0652 | -3.159328 | 49.97219
65.70032 | 298.0822 | -3.15925 | 51.50855
65.70366 | 298.0986 | -3.159174 | 49.11438
65.707 | 298.115 | -3.159133 | 50.78492